## W700-QS1
SINTEF - Diameter Reduction System [Laser]
Operator: | TAK
Test machine: | 20kN dartec
Speed [mm/min]: | 0.15
Note: | 10200.børvik
Specimen Id.: | w700.1
Diameter[mm]: | 3.021
Radius [mm]: | N/A
Parallel Length [mm]: | 5
Date: | 30. august 2017
| TAK |  |  | max F (N) | 6075.1
| 20kN dartec |  |  | true plastic | 0.08416993
| 0.15 |  |  | strain
10200.børvik
w700.1
| 3.021 | [15 empty] | A | 820
| N/A | [15 empty] | B | 300
| 5 | [15 empty] | n | 0.6
30. august 2017
(A + B*p^n)*(1+C*ln(pdot))*(1-T^m)
eq stress= (A + B*p^n)
Time (s) | F (kN) | F(N) | Pos (mm) | D_X (mm) | D_Y (mm) | dD_X | dD_Y | A | A_0 | true stress | true strain | corrected strain | plastic strain | absolute value true plastic strain | R/a | a/2R | equivalent stress | JC | residual | residual^2 | SSR
8.32 | 0.0443 | 44.3 | -0.0028 | 3.022 | 3.0205 | 0.001 | -0.0005 | 7.169076 | 7.16789 | 6.179318 | -0.0001654396 | -0.0001557098 | -1.969595e-05 | 1.969595e-05 | -11.88379 | -0.04628263 | 5.727384 | 820.4506 | -814.7232 | 663773.8 | 1404524477.9
8.421 | 0.043 | 43 | -0.0008 | 3.0219 | 3.0205 | 0.0009 | -0.0005 | 7.168839 |  | 5.998182 | -0.0001323484 | -0.0001229038 | -1.91185e-05 | 1.91185e-05 | -11.8837 | -0.04628295 | 5.5595 | 820.4426 | -814.8831 | 664034.4
8.52 | 0.0446 | 44.6 | -0.0008 | 3.0219 | 3.0203 | 0.0009 | -0.0007 | 7.168364 |  | 6.221782 | -6.613203e-05 | -5.633529e-05 | -1.983098e-05 | 1.983098e-05 | -11.88381 | -0.04628256 | 5.766741 | 820.4524 | -814.6857 | 663712.7
8.62 | 0.0519 | 51.9 | -0.0054 | 3.0219 | 3.0203 | 0.0009 | -0.0007 | 7.168364 |  | 7.240146 | -6.613203e-05 | -5.473179e-05 | -2.307682e-05 | 2.307682e-05 | -11.88431 | -0.04628077 | 6.710593 | 820.4955 | -813.7849 | 662245.8
8.721 | 0.0505 | 50.5 | -0.0015 | 3.0219 | 3.0201 | 0.0009 | -0.0009 | 7.167889 |  | 7.04531 | 8.875311e-08 | 1.118221e-05 | -2.24556e-05 | 2.24556e-05 | -11.88421 | -0.04628111 | 6.530013 | 820.4874 | -813.9574 | 662526.7
8.82 | 0.0519 | 51.9 | -0.0021 | 3.0218 | 3.0201 | 0.0008 | -0.0009 | 7.167652 |  | 7.240865 | 3.318106e-05 | 4.458244e-05 | -2.307879e-05 | 2.307879e-05 | -11.88431 | -0.04628077 | 6.711259 | 820.4955 | -813.7842 | 662244.8
8.921 | 0.045 | 45 | -0.0021 | 3.0218 | 3.0201 | 0.0008 | -0.0009 | 7.167652 |  | 6.278206 | 3.318106e-05 | 4.306665e-05 | -2.00105e-05 | 2.00105e-05 | -11.88383 | -0.04628246 | 5.819037 | 820.4549 | -814.6358 | 663631.5
9.02 | 0.043 | 43 | -0.0054 | 3.0218 | 3.0201 | 0.0008 | -0.0009 | 7.167652 |  | 5.999175 | 3.318106e-05 | 4.262729e-05 | -1.912114e-05 | 1.912114e-05 | -11.8837 | -0.04628295 | 5.56042 | 820.4426 | -814.8822 | 664033
9.12 | 0.0443 | 44.3 | -0.0008 | 3.0218 | 3.0201 | 0.0008 | -0.0009 | 7.167652 |  | 6.180545 | 3.318106e-05 | 4.291287e-05 | -1.969922e-05 | 1.969922e-05 | -11.88379 | -0.04628263 | 5.728521 | 820.4506 | -814.7221 | 663772.1
9.221 | 0.0384 | 38.4 | -0.0008 | 3.0218 | 3.0201 | 0.0008 | -0.0009 | 7.167652 |  | 5.357403 | 3.318106e-05 | 4.161676e-05 | -1.707561e-05 | 1.707561e-05 | -11.88338 | -0.04628407 | 4.9656 | 820.4136 | -815.448 | 664955.4
9.32 | 0.0466 | 46.6 | 0.0005 | 3.0218 | 3.0201 | 0.0008 | -0.0009 | 7.167652 |  | 6.501432 | 3.318106e-05 | 4.341814e-05 | -2.072199e-05 | 2.072199e-05 | -11.88395 | -0.04628207 | 6.02593 | 820.4645 | -814.4386 | 663310.2
9.421 | 0.0499 | 49.9 | -0.0048 | 3.0218 | 3.0201 | 0.0008 | -0.0009 | 7.167652 |  | 6.961833 | 3.318106e-05 | 4.414308e-05 | -2.218943e-05 | 2.218943e-05 | -11.88417 | -0.04628126 | 6.452645 | 820.484 | -814.0313 | 662647
9.52 | 0.0469 | 46.9 | -0.0021 | 3.0218 | 3.0201 | 0.0008 | -0.0009 | 7.167652 |  | 6.543286 | 3.318106e-05 | 4.348404e-05 | -2.085539e-05 | 2.085539e-05 | -11.88397 | -0.04628199 | 6.064722 | 820.4663 | -814.4016 | 663249.9
9.621 | 0.0502 | 50.2 | -0.0048 | 3.0218 | 3.0201 | 0.0008 | -0.0009 | 7.167652 |  | 7.003688 | 3.318106e-05 | 4.420898e-05 | -2.232284e-05 | 2.232284e-05 | -11.88419 | -0.04628119 | 6.491437 | 820.4857 | -813.9943 | 662586.7
9.721 | 0.0453 | 45.3 | -0.0054 | 3.0218 | 3.0201 | 0.0008 | -0.0009 | 7.167652 |  | 6.320061 | 3.318106e-05 | 4.313255e-05 | -2.01439e-05 | 2.01439e-05 | -11.88386 | -0.04628238 | 5.857829 | 820.4567 | -814.5988 | 663571.3
9.82 | 0.0561 | 56.1 | -0.0041 | 3.0218 | 3.0201 | 0.0008 | -0.0009 | 7.167652 |  | 7.826831 | 3.318106e-05 | 4.550509e-05 | -2.494645e-05 | 2.494645e-05 | -11.8846 | -0.04627974 | 7.254347 | 820.5192 | -813.2648 | 661399.7
9.921 | 0.0489 | 48.9 | -0.0048 | 3.0218 | 3.0201 | 0.0008 | -0.0009 | 7.167652 |  | 6.822318 | 3.318106e-05 | 4.39234e-05 | -2.174475e-05 | 2.174475e-05 | -11.8841 | -0.0462815 | 6.323337 | 820.4781 | -814.1548 | 662848
10.02 | 0.0627 | 62.7 | -0.0041 | 3.0218 | 3.0201 | 0.0008 | -0.0009 | 7.167652 |  | 8.747634 | 3.318106e-05 | 4.695498e-05 | -2.788134e-05 | 2.788134e-05 | -11.88506 | -0.04627813 | 8.107764 | 820.555 | -812.4473 | 660070.5
10.121 | 0.0538 | 53.8 | -0.0074 | 3.0218 | 3.0201 | 0.0008 | -0.0009 | 7.167652 |  | 7.505945 | 3.318106e-05 | 4.499983e-05 | -2.392369e-05 | 2.392369e-05 | -11.88444 | -0.04628031 | 6.956942 | 820.5063 | -813.5494 | 661862.6
10.22 | 0.0509 | 50.9 | -0.0074 | 3.0218 | 3.0201 | 0.0008 | -0.0009 | 7.167652 |  | 7.101349 | 3.318106e-05 | 4.436276e-05 | -2.263411e-05 | 2.263411e-05 | -11.88424 | -0.04628101 | 6.581952 | 820.4898 | -813.9078 | 662445.9
10.321 | 0.0509 | 50.9 | -0.008 | 3.0218 | 3.0201 | 0.0008 | -0.0009 | 7.167652 |  | 7.101349 | 3.318106e-05 | 4.436276e-05 | -2.263411e-05 | 2.263411e-05 | -11.88424 | -0.04628101 | 6.581952 | 820.4898 | -813.9078 | 662445.9
10.421 | 0.0489 | 48.9 | -0.0041 | 3.0218 | 3.0201 | 0.0008 | -0.0009 | 7.167652 |  | 6.822318 | 3.318106e-05 | 4.39234e-05 | -2.174475e-05 | 2.174475e-05 | -11.8841 | -0.0462815 | 6.323337 | 820.4781 | -814.1548 | 662848
10.52 | 0.065 | 65 | -0.0041 | 3.0218 | 3.0201 | 0.0008 | -0.0009 | 7.167652 |  | 9.06852 | 3.318106e-05 | 4.746024e-05 | -2.89041e-05 | 2.89041e-05 | -11.88522 | -0.04627757 | 8.405165 | 820.5671 | -812.162 | 659607.1
10.62 | 0.0578 | 57.8 | -0.0041 | 3.0218 | 3.0201 | 0.0008 | -0.0009 | 7.167652 |  | 8.064007 | 3.318106e-05 | 4.587855e-05 | -2.570241e-05 | 2.570241e-05 | -11.88472 | -0.04627933 | 7.474167 | 820.5286 | -813.0544 | 661057.5
10.72 | 0.0548 | 54.8 | -0.012 | 3.0218 | 3.0201 | 0.0008 | -0.0009 | 7.167652 |  | 7.64546 | 3.318106e-05 | 4.521951e-05 | -2.436837e-05 | 2.436837e-05 | -11.88451 | -0.04628006 | 7.086248 | 820.5119 | -813.4257 | 661661.4
10.821 | 0.0617 | 61.7 | -0.0074 | 3.0218 | 3.0201 | 0.0008 | -0.0009 | 7.167652 |  | 8.608119 | 3.318106e-05 | 4.67353e-05 | -2.743666e-05 | 2.743666e-05 | -11.88499 | -0.04627837 | 7.978459 | 820.5497 | -812.5712 | 660272
10.921 | 0.0542 | 54.2 | -0.0048 | 3.0218 | 3.02 | 0.0008 | -0.001 | 7.167415 |  | 7.562001 | 6.62931e-05 | 7.820013e-05 | -2.410225e-05 | 2.410225e-05 | -11.88447 | -0.04628021 | 7.008897 | 820.5086 | -813.4997 | 661781.7 |  | youngs modulus | x1 | 0.000695317
11.021 | 0.0657 | 65.7 | -0.0067 | 3.0218 | 3.02 | 0.0008 | -0.001 | 7.167415 |  | 9.166485 | 6.62931e-05 | 8.072653e-05 | -2.921624e-05 | 2.921624e-05 | -11.88527 | -0.04627739 | 8.49596 | 820.5708 | -812.0749 | 659465.6 |  |  | x2 | 0.002053425
11.12 | 0.067 | 67 | -0.0107 | 3.0218 | 3.02 | 0.0008 | -0.001 | 7.167415 |  | 9.347861 | 6.62931e-05 | 8.101212e-05 | -2.979434e-05 | 2.979434e-05 | -11.88535 | -0.04627708 | 8.664061 | 820.5776 | -811.9135 | 659203.5 |  | 313743.4 | y1 | 303.9408111
11.221 | 0.0699 | 69.9 | -0.0094 | 3.0218 | 3.02 | 0.0008 | -0.001 | 7.167415 |  | 9.75247 | 6.62931e-05 | 8.164921e-05 | -3.108396e-05 | 3.108396e-05 | -11.88556 | -0.04627637 | 9.039056 | 820.5924 | -811.5534 | 658618.9 |  | 210000 | y2 | 730.0382966
11.32 | 0.0581 | 58.1 | -0.01 | 3.0218 | 3.02 | 0.0008 | -0.001 | 7.167415 |  | 8.106131 | 6.62931e-05 | 7.905691e-05 | -2.583656e-05 | 2.583656e-05 | -11.88474 | -0.04627925 | 7.513207 | 820.5302 | -813.017 | 660996.7
11.421 | 0.063 | 63 | -0.0113 | 3.0218 | 3.02 | 0.0008 | -0.001 | 7.167415 |  | 8.78978 | 6.62931e-05 | 8.013337e-05 | -2.801556e-05 | 2.801556e-05 | -11.88508 | -0.04627805 | 8.146825 | 820.5566 | -812.4098 | 660009.7
11.521 | 0.0699 | 69.9 | -0.0113 | 3.0218 | 3.02 | 0.0008 | -0.001 | 7.167415 |  | 9.75247 | 6.62931e-05 | 8.164921e-05 | -3.108396e-05 | 3.108396e-05 | -11.88556 | -0.04627637 | 9.039056 | 820.5924 | -811.5534 | 658618.9
11.62 | 0.0663 | 66.3 | -0.0074 | 3.0218 | 3.02 | 0.0008 | -0.001 | 7.167415 |  | 9.250197 | 6.62931e-05 | 8.085834e-05 | -2.948306e-05 | 2.948306e-05 | -11.88531 | -0.04627725 | 8.573545 | 820.5739 | -812.0004 | 659344.6
11.721 | 0.0565 | 56.5 | -0.0107 | 3.0218 | 3.02 | 0.0008 | -0.001 | 7.167415 |  | 7.882898 | 6.62931e-05 | 7.870541e-05 | -2.512505e-05 | 2.512505e-05 | -11.88463 | -0.04627964 | 7.306311 | 820.5214 | -813.2151 | 661318.8
11.82 | 0.0611 | 61.1 | -0.01 | 3.0218 | 3.02 | 0.0008 | -0.001 | 7.167415 |  | 8.524691 | 6.62931e-05 | 7.971597e-05 | -2.717064e-05 | 2.717064e-05 | -11.88495 | -0.04627852 | 7.901137 | 820.5465 | -812.6454 | 660392.5
11.921 | 0.0693 | 69.3 | -0.0107 | 3.0218 | 3.02 | 0.0008 | -0.001 | 7.167415 |  | 9.668758 | 6.62931e-05 | 8.15174e-05 | -3.081714e-05 | 3.081714e-05 | -11.88551 | -0.04627651 | 8.961471 | 820.5894 | -811.6279 | 658739.9
12.021 | 0.065 | 65 | -0.0113 | 3.0218 | 3.02 | 0.0008 | -0.001 | 7.167415 |  | 9.068821 | 6.62931e-05 | 8.057275e-05 | -2.890495e-05 | 2.890495e-05 | -11.88522 | -0.04627757 | 8.405444 | 820.5672 | -812.1617 | 659606.7
12.12 | 0.0637 | 63.7 | -0.0094 | 3.0218 | 3.02 | 0.0008 | -0.001 | 7.167415 |  | 8.887444 | 6.62931e-05 | 8.028715e-05 | -2.832685e-05 | 2.832685e-05 | -11.88513 | -0.04627788 | 8.237342 | 820.5603 | -812.323 | 659868.6
12.221 | 0.066 | 66 | -0.0126 | 3.0218 | 3.02 | 0.0008 | -0.001 | 7.167415 |  | 9.208341 | 6.62931e-05 | 8.079243e-05 | -2.934965e-05 | 2.934965e-05 | -11.88529 | -0.04627732 | 8.534753 | 820.5724 | -812.0376 | 659405.1
12.32 | 0.0736 | 73.6 | -0.0107 | 3.0218 | 3.02 | 0.0008 | -0.001 | 7.167415 |  | 10.2687 | 6.62931e-05 | 8.246206e-05 | -3.272933e-05 | 3.272933e-05 | -11.88581 | -0.04627546 | 9.517495 | 820.6111 | -811.0936 | 657872.8
12.421 | 0.0621 | 62.1 | -0.0126 | 3.0218 | 3.02 | 0.0008 | -0.001 | 7.167415 |  | 8.664212 | 6.62931e-05 | 7.993566e-05 | -2.761534e-05 | 2.761534e-05 | -11.88502 | -0.04627827 | 8.030447 | 820.5518 | -812.5214 | 660191
12.52 | 0.0699 | 69.9 | -0.0113 | 3.0218 | 3.02 | 0.0008 | -0.001 | 7.167415 |  | 9.75247 | 6.62931e-05 | 8.164921e-05 | -3.108396e-05 | 3.108396e-05 | -11.88556 | -0.04627637 | 9.039056 | 820.5924 | -811.5534 | 658618.9
12.62 | 0.064 | 64 | -0.0153 | 3.0218 | 3.02 | 0.0008 | -0.001 | 7.167415 |  | 8.9293 | 6.62931e-05 | 8.035306e-05 | -2.846026e-05 | 2.846026e-05 | -11.88515 | -0.04627781 | 8.276135 | 820.5619 | -812.2858 | 659808.2
12.721 | 0.0653 | 65.3 | -0.014 | 3.0218 | 3.02 | 0.0008 | -0.001 | 7.167415 |  | 9.110677 | 6.62931e-05 | 8.063865e-05 | -2.903836e-05 | 2.903836e-05 | -11.88524 | -0.04627749 | 8.444236 | 820.5687 | -812.1245 | 659546.2
12.82 | 0.0604 | 60.4 | -0.0133 | 3.0218 | 3.02 | 0.0008 | -0.001 | 7.167415 |  | 8.427027 | 6.62931e-05 | 7.956219e-05 | -2.685936e-05 | 2.685936e-05 | -11.8849 | -0.04627869 | 7.81062 | 820.5427 | -812.7321 | 660533.5
12.921 | 0.0749 | 74.9 | -0.0146 | 3.0218 | 3.02 | 0.0008 | -0.001 | 7.167415 |  | 10.45007 | 6.62931e-05 | 8.274765e-05 | -3.330743e-05 | 3.330743e-05 | -11.8859 | -0.04627514 | 9.685594 | 820.6175 | -810.9319 | 657610.6
13.02 | 0.067 | 67 | -0.0126 | 3.0218 | 3.02 | 0.0008 | -0.001 | 7.167415 |  | 9.347861 | 6.62931e-05 | 8.101212e-05 | -2.979434e-05 | 2.979434e-05 | -11.88535 | -0.04627708 | 8.664061 | 820.5776 | -811.9135 | 659203.5
13.12 | 0.0713 | 71.3 | -0.0133 | 3.0218 | 3.02 | 0.0008 | -0.001 | 7.167415 |  | 9.947799 | 6.62931e-05 | 8.195678e-05 | -3.170653e-05 | 3.170653e-05 | -11.88565 | -0.04627602 | 9.220087 | 820.5995 | -811.3794 | 658336.6
13.221 | 0.0778 | 77.8 | -0.01 | 3.0218 | 3.02 | 0.0008 | -0.001 | 7.167415 |  | 10.85468 | 6.62931e-05 | 8.338474e-05 | -3.459705e-05 | 3.459705e-05 | -11.8861 | -0.04627443 | 10.06058 | 820.6317 | -810.5712 | 657025.6
13.322 | 0.0729 | 72.9 | -0.0146 | 3.0218 | 3.02 | 0.0008 | -0.001 | 7.167415 |  | 10.17103 | 6.62931e-05 | 8.230827e-05 | -3.241804e-05 | 3.241804e-05 | -11.88576 | -0.04627563 | 9.426979 | 820.6076 | -811.1806 | 658013.9
13.421 | 0.0703 | 70.3 | -0.0126 | 3.0218 | 3.02 | 0.0008 | -0.001 | 7.167415 |  | 9.808278 | 6.62931e-05 | 8.173709e-05 | -3.126184e-05 | 3.126184e-05 | -11.88558 | -0.04627627 | 9.090779 | 820.5945 | -811.5037 | 658538.2
13.52 | 0.0709 | 70.9 | -0.0159 | 3.0218 | 3.02 | 0.0008 | -0.001 | 7.167415 |  | 9.891991 | 6.62931e-05 | 8.18689e-05 | -3.152865e-05 | 3.152865e-05 | -11.88562 | -0.04627612 | 9.168364 | 820.5975 | -811.4291 | 658417.3
13.621 | 0.0722 | 72.2 | -0.0133 | 3.0218 | 3.02 | 0.0008 | -0.001 | 7.167415 |  | 10.07337 | 6.62931e-05 | 8.215449e-05 | -3.210676e-05 | 3.210676e-05 | -11.88571 | -0.0462758 | 9.336464 | 820.6041 | -811.2676 | 658155.1
13.721 | 0.0749 | 74.9 | -0.0172 | 3.0218 | 3.02 | 0.0008 | -0.001 | 7.167415 |  | 10.45007 | 6.62931e-05 | 8.274765e-05 | -3.330743e-05 | 3.330743e-05 | -11.8859 | -0.04627514 | 9.685594 | 820.6175 | -810.9319 | 657610.6
13.82 | 0.065 | 65 | -0.0159 | 3.0218 | 3.02 | 0.0008 | -0.001 | 7.167415 |  | 9.068821 | 6.62931e-05 | 8.057275e-05 | -2.890495e-05 | 2.890495e-05 | -11.88522 | -0.04627757 | 8.405444 | 820.5672 | -812.1617 | 659606.7
13.921 | 0.0736 | 73.6 | -0.0133 | 3.0218 | 3.02 | 0.0008 | -0.001 | 7.167415 |  | 10.2687 | 6.62931e-05 | 8.246206e-05 | -3.272933e-05 | 3.272933e-05 | -11.88581 | -0.04627546 | 9.517495 | 820.6111 | -811.0936 | 657872.8
14.02 | 0.0798 | 79.8 | -0.0166 | 3.0218 | 3.02 | 0.0008 | -0.001 | 7.167415 |  | 11.13372 | 6.62931e-05 | 8.382411e-05 | -3.548644e-05 | 3.548644e-05 | -11.88624 | -0.04627395 | 10.3192 | 820.6414 | -810.3222 | 656622.1
14.12 | 0.0722 | 72.2 | -0.0172 | 3.0218 | 3.02 | 0.0008 | -0.001 | 7.167415 |  | 10.07337 | 6.62931e-05 | 8.215449e-05 | -3.210676e-05 | 3.210676e-05 | -11.88571 | -0.0462758 | 9.336464 | 820.6041 | -811.2676 | 658155.1
14.22 | 0.0762 | 76.2 | -0.0153 | 3.0218 | 3.02 | 0.0008 | -0.001 | 7.167415 |  | 10.63145 | 6.62931e-05 | 8.303324e-05 | -3.388554e-05 | 3.388554e-05 | -11.88599 | -0.04627483 | 9.853694 | 820.6239 | -810.7702 | 657348.4
14.321 | 0.0765 | 76.5 | -0.014 | 3.0218 | 3.02 | 0.0008 | -0.001 | 7.167415 |  | 10.6733 | 6.62931e-05 | 8.309915e-05 | -3.401895e-05 | 3.401895e-05 | -11.88601 | -0.04627475 | 9.892486 | 820.6254 | -810.7329 | 657287.8
14.421 | 0.0765 | 76.5 | -0.014 | 3.0218 | 3.02 | 0.0008 | -0.001 | 7.167415 |  | 10.6733 | 6.62931e-05 | 8.309915e-05 | -3.401895e-05 | 3.401895e-05 | -11.88601 | -0.04627475 | 9.892486 | 820.6254 | -810.7329 | 657287.8
14.52 | 0.0742 | 74.2 | -0.0172 | 3.0218 | 3.02 | 0.0008 | -0.001 | 7.167415 |  | 10.35241 | 6.62931e-05 | 8.259387e-05 | -3.299615e-05 | 3.299615e-05 | -11.88585 | -0.04627532 | 9.595079 | 820.614 | -811.019 | 657751.8
14.62 | 0.0699 | 69.9 | -0.0192 | 3.0218 | 3.02 | 0.0008 | -0.001 | 7.167415 |  | 9.75247 | 6.62931e-05 | 8.164921e-05 | -3.108396e-05 | 3.108396e-05 | -11.88556 | -0.04627637 | 9.039056 | 820.5924 | -811.5534 | 658618.9
14.72 | 0.0709 | 70.9 | -0.0153 | 3.0218 | 3.02 | 0.0008 | -0.001 | 7.167415 |  | 9.891991 | 6.62931e-05 | 8.18689e-05 | -3.152865e-05 | 3.152865e-05 | -11.88562 | -0.04627612 | 9.168364 | 820.5975 | -811.4291 | 658417.3
14.821 | 0.0762 | 76.2 | -0.0199 | 3.0218 | 3.02 | 0.0008 | -0.001 | 7.167415 |  | 10.63145 | 6.62931e-05 | 8.303324e-05 | -3.388554e-05 | 3.388554e-05 | -11.88599 | -0.04627483 | 9.853694 | 820.6239 | -810.7702 | 657348.4
14.921 | 0.0791 | 79.1 | -0.0166 | 3.0218 | 3.02 | 0.0008 | -0.001 | 7.167415 |  | 11.03606 | 6.62931e-05 | 8.367033e-05 | -3.517515e-05 | 3.517515e-05 | -11.88619 | -0.04627412 | 10.22868 | 820.6381 | -810.4094 | 656763.4
15.021 | 0.0782 | 78.2 | -0.0166 | 3.0218 | 3.02 | 0.0008 | -0.001 | 7.167415 |  | 10.91049 | 6.62931e-05 | 8.347261e-05 | -3.477493e-05 | 3.477493e-05 | -11.88613 | -0.04627434 | 10.11231 | 820.6337 | -810.5214 | 656944.9
15.12 | 0.0693 | 69.3 | -0.0186 | 3.0218 | 3.02 | 0.0008 | -0.001 | 7.167415 |  | 9.668758 | 6.62931e-05 | 8.15174e-05 | -3.081714e-05 | 3.081714e-05 | -11.88551 | -0.04627651 | 8.961471 | 820.5894 | -811.6279 | 658739.9
15.221 | 0.0749 | 74.9 | -0.0166 | 3.0218 | 3.02 | 0.0008 | -0.001 | 7.167415 |  | 10.45007 | 6.62931e-05 | 8.274765e-05 | -3.330743e-05 | 3.330743e-05 | -11.8859 | -0.04627514 | 9.685594 | 820.6175 | -810.9319 | 657610.6
15.32 | 0.0814 | 81.4 | -0.0179 | 3.0218 | 3.02 | 0.0008 | -0.001 | 7.167415 |  | 11.35695 | 6.62931e-05 | 8.417561e-05 | -3.619795e-05 | 3.619795e-05 | -11.88635 | -0.04627355 | 10.52609 | 820.6491 | -810.123 | 656299.3
15.421 | 0.0824 | 82.4 | -0.0179 | 3.0218 | 3.02 | 0.0008 | -0.001 | 7.167415 |  | 11.49647 | 6.62931e-05 | 8.43953e-05 | -3.664265e-05 | 3.664265e-05 | -11.88642 | -0.04627331 | 10.65539 | 820.6539 | -809.9985 | 656097.6
15.521 | 0.0749 | 74.9 | -0.0199 | 3.0218 | 3.02 | 0.0008 | -0.001 | 7.167415 |  | 10.45007 | 6.62931e-05 | 8.274765e-05 | -3.330743e-05 | 3.330743e-05 | -11.8859 | -0.04627514 | 9.685594 | 820.6175 | -810.9319 | 657610.6
15.62 | 0.0745 | 74.5 | -0.0146 | 3.0218 | 3.02 | 0.0008 | -0.001 | 7.167415 |  | 10.39426 | 6.62931e-05 | 8.265977e-05 | -3.312956e-05 | 3.312956e-05 | -11.88587 | -0.04627524 | 9.633871 | 820.6155 | -810.9817 | 657691.3
15.721 | 0.0811 | 81.1 | -0.0225 | 3.0218 | 3.02 | 0.0008 | -0.001 | 7.167415 |  | 11.3151 | 6.62931e-05 | 8.410971e-05 | -3.606454e-05 | 3.606454e-05 | -11.88633 | -0.04627363 | 10.4873 | 820.6477 | -810.1604 | 656359.9
15.82 | 0.0788 | 78.8 | -0.0212 | 3.0218 | 3.02 | 0.0008 | -0.001 | 7.167415 |  | 10.9942 | 6.62931e-05 | 8.360443e-05 | -3.504174e-05 | 3.504174e-05 | -11.88617 | -0.04627419 | 10.18989 | 820.6366 | -810.4467 | 656823.9
15.921 | 0.0749 | 74.9 | -0.0219 | 3.0218 | 3.02 | 0.0008 | -0.001 | 7.167415 |  | 10.45007 | 6.62931e-05 | 8.274765e-05 | -3.330743e-05 | 3.330743e-05 | -11.8859 | -0.04627514 | 9.685594 | 820.6175 | -810.9319 | 657610.6
16.021 | 0.0857 | 85.7 | -0.0186 | 3.0218 | 3.02 | 0.0008 | -0.001 | 7.167415 |  | 11.95689 | 6.62931e-05 | 8.512027e-05 | -3.811014e-05 | 3.811014e-05 | -11.88665 | -0.0462725 | 11.0821 | 820.6695 | -809.5874 | 655431.7
16.12 | 0.0752 | 75.2 | -0.0199 | 3.0218 | 3.02 | 0.0008 | -0.001 | 7.167415 |  | 10.49193 | 6.62931e-05 | 8.281355e-05 | -3.344084e-05 | 3.344084e-05 | -11.88592 | -0.04627507 | 9.724387 | 820.619 | -810.8946 | 657550.1
16.221 | 0.0814 | 81.4 | -0.0186 | 3.0218 | 3.02 | 0.0008 | -0.001 | 7.167415 |  | 11.35695 | 6.62931e-05 | 8.417561e-05 | -3.619795e-05 | 3.619795e-05 | -11.88635 | -0.04627355 | 10.52609 | 820.6491 | -810.123 | 656299.3
16.32 | 0.0808 | 80.8 | -0.0232 | 3.0218 | 3.02 | 0.0008 | -0.001 | 7.167415 |  | 11.27324 | 6.62931e-05 | 8.40438e-05 | -3.593113e-05 | 3.593113e-05 | -11.88631 | -0.0462737 | 10.4485 | 820.6463 | -810.1978 | 656420.4
16.421 | 0.087 | 87 | -0.0166 | 3.0218 | 3.02 | 0.0008 | -0.001 | 7.167415 |  | 12.13827 | 6.62931e-05 | 8.540586e-05 | -3.868824e-05 | 3.868824e-05 | -11.88674 | -0.04627218 | 11.2502 | 820.6756 | -809.4254 | 655169.4
16.52 | 0.0857 | 85.7 | -0.0225 | 3.0218 | 3.02 | 0.0008 | -0.001 | 7.167415 |  | 11.95689 | 6.62931e-05 | 8.512027e-05 | -3.811014e-05 | 3.811014e-05 | -11.88665 | -0.0462725 | 11.0821 | 820.6695 | -809.5874 | 655431.7
16.62 | 0.0847 | 84.7 | -0.0245 | 3.0218 | 3.02 | 0.0008 | -0.001 | 7.167415 |  | 11.81737 | 6.62931e-05 | 8.490058e-05 | -3.766544e-05 | 3.766544e-05 | -11.88658 | -0.04627275 | 10.9528 | 820.6648 | -809.712 | 655633.5
16.721 | 0.0857 | 85.7 | -0.0219 | 3.0218 | 3.02 | 0.0008 | -0.001 | 7.167415 |  | 11.95689 | 6.62931e-05 | 8.512027e-05 | -3.811014e-05 | 3.811014e-05 | -11.88665 | -0.0462725 | 11.0821 | 820.6695 | -809.5874 | 655431.7
16.82 | 0.0841 | 84.1 | -0.0199 | 3.0218 | 3.02 | 0.0008 | -0.001 | 7.167415 |  | 11.73366 | 6.62931e-05 | 8.476877e-05 | -3.739863e-05 | 3.739863e-05 | -11.88654 | -0.04627289 | 10.87521 | 820.662 | -809.7867 | 655754.6
16.921 | 0.0811 | 81.1 | -0.0245 | 3.0218 | 3.02 | 0.0008 | -0.001 | 7.167415 |  | 11.3151 | 6.62931e-05 | 8.410971e-05 | -3.606454e-05 | 3.606454e-05 | -11.88633 | -0.04627363 | 10.4873 | 820.6477 | -810.1604 | 656359.9
17.02 | 0.0801 | 80.1 | -0.0278 | 3.0217 | 3.02 | 0.0007 | -0.001 | 7.167178 |  | 11.17595 | 9.93865e-05 | 0.000116984 | -3.562092e-05 | 3.562092e-05 | -11.88626 | -0.04627387 | 10.35833 | 820.6429 | -810.2846 | 656561.1
17.12 | 0.0844 | 84.4 | -0.0219 | 3.0217 | 3.02 | 0.0007 | -0.001 | 7.167178 |  | 11.7759 | 9.93865e-05 | 0.0001179287 | -3.753317e-05 | 3.753317e-05 | -11.88656 | -0.04627282 | 10.91437 | 820.6634 | -809.749 | 655693.5
17.221 | 0.0854 | 85.4 | -0.0219 | 3.0217 | 3.02 | 0.0007 | -0.001 | 7.167178 |  | 11.91543 | 9.93865e-05 | 0.0001181484 | -3.797788e-05 | 3.797788e-05 | -11.88663 | -0.04627258 | 11.04368 | 820.6681 | -809.6244 | 655491.7
17.32 | 0.0808 | 80.8 | -0.0291 | 3.0217 | 3.02 | 0.0007 | -0.001 | 7.167178 |  | 11.27361 | 9.93865e-05 | 0.0001171378 | -3.593222e-05 | 3.593222e-05 | -11.88631 | -0.0462737 | 10.44885 | 820.6463 | -810.1974 | 656419.9
17.421 | 0.092 | 92 | -0.0258 | 3.0217 | 3.02 | 0.0007 | -0.001 | 7.167178 |  | 12.83629 | 9.93865e-05 | 0.0001195984 | -4.091296e-05 | 4.091296e-05 | -11.88708 | -0.04627096 | 11.89712 | 820.6986 | -808.8015 | 654159.9
17.52 | 0.0785 | 78.5 | -0.0278 | 3.0217 | 3.02 | 0.0007 | -0.001 | 7.167178 |  | 10.95271 | 9.93865e-05 | 0.0001166325 | -3.490939e-05 | 3.490939e-05 | -11.88615 | -0.04627426 | 10.15144 | 820.6352 | -810.4837 | 656883.9
17.621 | 0.0907 | 90.7 | -0.0232 | 3.0217 | 3.02 | 0.0007 | -0.001 | 7.167178 |  | 12.65491 | 9.93865e-05 | 0.0001193128 | -4.033484e-05 | 4.033484e-05 | -11.88699 | -0.04627128 | 11.72902 | 820.6927 | -808.9637 | 654422.2
17.721 | 0.0824 | 82.4 | -0.0219 | 3.0217 | 3.02 | 0.0007 | -0.001 | 7.167178 |  | 11.49685 | 9.93865e-05 | 0.0001174893 | -3.664375e-05 | 3.664375e-05 | -11.88642 | -0.04627331 | 10.65575 | 820.6539 | -809.9982 | 656097
17.82 | 0.0897 | 89.7 | -0.0232 | 3.0217 | 3.02 | 0.0007 | -0.001 | 7.167178 |  | 12.51539 | 9.93865e-05 | 0.0001190931 | -3.989013e-05 | 3.989013e-05 | -11.88692 | -0.04627152 | 11.59971 | 820.6881 | -809.0884 | 654624
17.921 | 0.0841 | 84.1 | -0.0232 | 3.0217 | 3.02 | 0.0007 | -0.001 | 7.167178 |  | 11.73405 | 9.93865e-05 | 0.0001178628 | -3.739976e-05 | 3.739976e-05 | -11.88654 | -0.04627289 | 10.87557 | 820.662 | -809.7864 | 655754
18.02 | 0.0956 | 95.6 | -0.0251 | 3.0217 | 3.02 | 0.0007 | -0.001 | 7.167178 |  | 13.33858 | 9.93865e-05 | 0.0001203893 | -4.251392e-05 | 4.251392e-05 | -11.88733 | -0.04627008 | 12.36263 | 820.7149 | -808.3523 | 653433.4
18.121 | 0.0926 | 92.6 | -0.0245 | 3.0216 | 3.02 | 0.0006 | -0.001 | 7.16694 |  | 12.92044 | 0.000132481 | 0.0001528254 | -4.118105e-05 | 4.118105e-05 | -11.88712 | -0.04627081 | 11.9751 | 820.7014 | -808.7263 | 654038.2
18.22 | 0.0893 | 89.3 | -0.0238 | 3.0216 | 3.02 | 0.0006 | -0.001 | 7.16694 |  | 12.45999 | 0.000132481 | 0.0001521003 | -3.971346e-05 | 3.971346e-05 | -11.8869 | -0.04627162 | 11.54837 | 820.6863 | -809.1379 | 654704.1
18.321 | 0.0854 | 85.4 | -0.0251 | 3.0216 | 3.02 | 0.0006 | -0.001 | 7.16694 |  | 11.91582 | 0.000132481 | 0.0001512435 | -3.797903e-05 | 3.797903e-05 | -11.88663 | -0.04627257 | 11.04404 | 820.6681 | -809.6241 | 655491.1
18.421 | 0.0962 | 96.2 | -0.0258 | 3.0216 | 3.02 | 0.0006 | -0.001 | 7.16694 |  | 13.42274 | 0.000132481 | 0.0001536163 | -4.278206e-05 | 4.278206e-05 | -11.88737 | -0.04626993 | 12.44062 | 820.7176 | -808.277 | 653311.7
18.52 | 0.0926 | 92.6 | -0.0205 | 3.0216 | 3.02 | 0.0006 | -0.001 | 7.16694 |  | 12.92044 | 0.000132481 | 0.0001528254 | -4.118105e-05 | 4.118105e-05 | -11.88712 | -0.04627081 | 11.9751 | 820.7014 | -808.7263 | 654038.2
18.62 | 0.0883 | 88.3 | -0.0284 | 3.0216 | 3.02 | 0.0006 | -0.001 | 7.16694 |  | 12.32046 | 0.000132481 | 0.0001518806 | -3.926873e-05 | 3.926873e-05 | -11.88683 | -0.04627187 | 11.41905 | 820.6816 | -809.2626 | 654905.9
18.72 | 0.0933 | 93.3 | -0.0291 | 3.0216 | 3.02 | 0.0006 | -0.001 | 7.16694 |  | 13.01811 | 0.000132481 | 0.0001529792 | -4.149235e-05 | 4.149235e-05 | -11.88717 | -0.04627064 | 12.06562 | 820.7045 | -808.6389 | 653896.9
18.821 | 0.091 | 91 | -0.0304 | 3.0216 | 3.02 | 0.0006 | -0.001 | 7.16694 |  | 12.69719 | 0.000132481 | 0.0001524738 | -4.046949e-05 | 4.046949e-05 | -11.88701 | -0.04627121 | 11.7682 | 820.6941 | -808.9259 | 654361.1
18.921 | 0.1012 | 101.2 | -0.0284 | 3.0216 | 3.02 | 0.0006 | -0.001 | 7.16694 |  | 14.12039 | 0.000132481 | 0.0001547148 | -4.500568e-05 | 4.500568e-05 | -11.88772 | -0.04626871 | 13.08718 | 820.7397 | -807.6526 | 652302.7
19.021 | 0.1045 | 104.5 | -0.0311 | 3.0216 | 3.02 | 0.0006 | -0.001 | 7.16694 |  | 14.58084 | 0.000132481 | 0.0001554398 | -4.647327e-05 | 4.647327e-05 | -11.88795 | -0.0462679 | 13.51391 | 820.7541 | -807.2402 | 651636.8
19.12 | 0.0883 | 88.3 | -0.0271 | 3.0216 | 3.02 | 0.0006 | -0.001 | 7.16694 |  | 12.32046 | 0.000132481 | 0.0001518806 | -3.926873e-05 | 3.926873e-05 | -11.88683 | -0.04627187 | 11.41905 | 820.6816 | -809.2626 | 654905.9
19.221 | 0.0916 | 91.6 | -0.0271 | 3.0216 | 3.02 | 0.0006 | -0.001 | 7.16694 |  | 12.78091 | 0.000132481 | 0.0001526057 | -4.073632e-05 | 4.073632e-05 | -11.88706 | -0.04627106 | 11.84579 | 820.6968 | -808.851 | 654240
19.32 | 0.0946 | 94.6 | -0.035 | 3.0216 | 3.02 | 0.0006 | -0.001 | 7.16694 |  | 13.1995 | 0.000132481 | 0.0001532648 | -4.20705e-05 | 4.20705e-05 | -11.88726 | -0.04627032 | 12.23373 | 820.7104 | -808.4767 | 653634.5
19.421 | 0.1031 | 103.1 | -0.0251 | 3.0216 | 3.02 | 0.0006 | -0.001 | 7.16694 |  | 14.3855 | 0.000132481 | 0.0001551322 | -4.585065e-05 | 4.585065e-05 | -11.88785 | -0.04626825 | 13.33288 | 820.748 | -807.4152 | 651919.3
19.521 | 0.0992 | 99.2 | -0.0284 | 3.0216 | 3.02 | 0.0006 | -0.001 | 7.16694 |  | 13.84133 | 0.000132481 | 0.0001542754 | -4.411623e-05 | 4.411623e-05 | -11.88758 | -0.0462692 | 12.82856 | 820.7309 | -807.9024 | 652706.3
19.62 | 0.0985 | 98.5 | -0.0284 | 3.0216 | 3.02 | 0.0006 | -0.001 | 7.16694 |  | 13.74366 | 0.000132481 | 0.0001541216 | -4.380492e-05 | 4.380492e-05 | -11.88753 | -0.04626937 | 12.73804 | 820.7278 | -807.9898 | 652847.5
19.721 | 0.0976 | 97.6 | -0.0317 | 3.0216 | 3.02 | 0.0006 | -0.001 | 7.16694 |  | 13.61808 | 0.000132481 | 0.0001539239 | -4.340467e-05 | 4.340467e-05 | -11.88747 | -0.04626959 | 12.62166 | 820.7238 | -808.1022 | 653029.1
19.82 | 0.1028 | 102.8 | -0.0258 | 3.0216 | 3.02 | 0.0006 | -0.001 | 7.16694 |  | 14.34364 | 0.000132481 | 0.0001550663 | -4.571724e-05 | 4.571724e-05 | -11.88783 | -0.04626832 | 13.29408 | 820.7467 | -807.4527 | 651979.8
19.921 | 0.0959 | 95.9 | -0.0265 | 3.0216 | 3.02 | 0.0006 | -0.001 | 7.16694 |  | 13.38088 | 0.000132481 | 0.0001535504 | -4.264864e-05 | 4.264864e-05 | -11.88735 | -0.04627001 | 12.40183 | 820.7162 | -808.3144 | 653372.2
20.021 | 0.0943 | 94.3 | -0.0304 | 3.0216 | 3.02 | 0.0006 | -0.001 | 7.16694 |  | 13.15764 | 0.000132481 | 0.0001531989 | -4.193708e-05 | 4.193708e-05 | -11.88724 | -0.0462704 | 12.19493 | 820.7091 | -808.5141 | 653695.1
20.12 | 0.1015 | 101.5 | -0.0297 | 3.0216 | 3.02 | 0.0006 | -0.001 | 7.16694 |  | 14.16225 | 0.000132481 | 0.0001547807 | -4.513909e-05 | 4.513909e-05 | -11.88774 | -0.04626864 | 13.12598 | 820.7411 | -807.6151 | 652242.1
20.221 | 0.0979 | 97.9 | -0.0271 | 3.0216 | 3.02 | 0.0006 | -0.001 | 7.16694 |  | 13.65994 | 0.000132481 | 0.0001539898 | -4.353809e-05 | 4.353809e-05 | -11.88749 | -0.04626952 | 12.66046 | 820.7252 | -808.0647 | 652968.6
20.32 | 0.1071 | 107.1 | -0.0284 | 3.0216 | 3.02 | 0.0006 | -0.001 | 7.16694 |  | 14.94362 | 0.000132481 | 0.000156011 | -4.762955e-05 | 4.762955e-05 | -11.88813 | -0.04626727 | 13.85012 | 820.7653 | -806.9152 | 651112.2
20.421 | 0.0999 | 99.9 | -0.0304 | 3.0216 | 3.02 | 0.0006 | -0.001 | 7.16694 |  | 13.939 | 0.000132481 | 0.0001544292 | -4.442753e-05 | 4.442753e-05 | -11.88763 | -0.04626903 | 12.91908 | 820.734 | -807.8149 | 652565
20.52 | 0.1002 | 100.2 | -0.0291 | 3.0216 | 3.02 | 0.0006 | -0.001 | 7.16694 |  | 13.98086 | 0.000132481 | 0.0001544951 | -4.456095e-05 | 4.456095e-05 | -11.88765 | -0.04626895 | 12.95787 | 820.7353 | -807.7775 | 652504.5
20.62 | 0.0946 | 94.6 | -0.0291 | 3.0216 | 3.02 | 0.0006 | -0.001 | 7.16694 |  | 13.1995 | 0.000132481 | 0.0001532648 | -4.20705e-05 | 4.20705e-05 | -11.88726 | -0.04627032 | 12.23373 | 820.7104 | -808.4767 | 653634.5
20.721 | 0.0985 | 98.5 | -0.0304 | 3.0216 | 3.02 | 0.0006 | -0.001 | 7.16694 |  | 13.74366 | 0.000132481 | 0.0001541216 | -4.380492e-05 | 4.380492e-05 | -11.88753 | -0.04626937 | 12.73804 | 820.7278 | -807.9898 | 652847.5
20.82 | 0.1025 | 102.5 | -0.0324 | 3.0216 | 3.02 | 0.0006 | -0.001 | 7.16694 |  | 14.30178 | 0.000132481 | 0.0001550004 | -4.558382e-05 | 4.558382e-05 | -11.88781 | -0.04626839 | 13.25529 | 820.7454 | -807.4901 | 652040.3
20.921 | 0.1025 | 102.5 | -0.0317 | 3.0216 | 3.02 | 0.0006 | -0.001 | 7.16694 |  | 14.30178 | 0.000132481 | 0.0001550004 | -4.558382e-05 | 4.558382e-05 | -11.88781 | -0.04626839 | 13.25529 | 820.7454 | -807.4901 | 652040.3
21.02 | 0.1068 | 106.8 | -0.0363 | 3.0216 | 3.02 | 0.0006 | -0.001 | 7.16694 |  | 14.90176 | 0.000132481 | 0.0001559451 | -4.749613e-05 | 4.749613e-05 | -11.88811 | -0.04626734 | 13.81133 | 820.764 | -806.9527 | 651172.7
21.12 | 0.1071 | 107.1 | -0.0291 | 3.0216 | 3.02 | 0.0006 | -0.001 | 7.16694 |  | 14.94362 | 0.000132481 | 0.000156011 | -4.762955e-05 | 4.762955e-05 | -11.88813 | -0.04626727 | 13.85012 | 820.7653 | -806.9152 | 651112.2
21.221 | 0.1068 | 106.8 | -0.0337 | 3.0216 | 3.02 | 0.0006 | -0.001 | 7.16694 |  | 14.90176 | 0.000132481 | 0.0001559451 | -4.749613e-05 | 4.749613e-05 | -11.88811 | -0.04626734 | 13.81133 | 820.764 | -806.9527 | 651172.7
21.32 | 0.1107 | 110.7 | -0.0297 | 3.0216 | 3.02 | 0.0006 | -0.001 | 7.16694 |  | 15.44592 | 0.000132481 | 0.000156802 | -4.923056e-05 | 4.923056e-05 | -11.88838 | -0.04626639 | 14.31563 | 820.7807 | -806.465 | 650385.8
21.421 | 0.1048 | 104.8 | -0.0324 | 3.0216 | 3.02 | 0.0006 | -0.001 | 7.16694 |  | 14.6227 | 0.000132481 | 0.0001555057 | -4.660668e-05 | 4.660668e-05 | -11.88797 | -0.04626783 | 13.5527 | 820.7554 | -807.2027 | 651576.2
21.52 | 0.1058 | 105.8 | -0.037 | 3.0215 | 3.02 | 0.0005 | -0.001 | 7.166703 |  | 14.76272 | 0.0001655766 | 0.0001888218 | -4.705286e-05 | 4.705286e-05 | -11.88804 | -0.04626758 | 13.68247 | 820.7598 | -807.0773 | 651373.7
21.621 | 0.1166 | 116.6 | -0.0343 | 3.0215 | 3.02 | 0.0005 | -0.001 | 7.166703 |  | 16.26968 | 0.0001655766 | 0.0001911946 | -5.185604e-05 | 5.185604e-05 | -11.88878 | -0.04626494 | 15.07906 | 820.8054 | -805.7263 | 649194.9
21.721 | 0.1025 | 102.5 | -0.0363 | 3.0215 | 3.02 | 0.0005 | -0.001 | 7.166703 |  | 14.30225 | 0.0001655766 | 0.0001880967 | -4.558522e-05 | 4.558522e-05 | -11.88781 | -0.04626839 | 13.25573 | 820.7454 | -807.4897 | 652039.6
21.82 | 0.1097 | 109.7 | -0.0337 | 3.0215 | 3.02 | 0.0005 | -0.001 | 7.166703 |  | 15.3069 | 0.0001655766 | 0.0001896786 | -4.878734e-05 | 4.878734e-05 | -11.88831 | -0.04626663 | 14.18679 | 820.7764 | -806.5896 | 650586.8
21.921 | 0.1071 | 107.1 | -0.033 | 3.0215 | 3.02 | 0.0005 | -0.001 | 7.166703 |  | 14.94411 | 0.0001655766 | 0.0001891074 | -4.763102e-05 | 4.763102e-05 | -11.88813 | -0.04626727 | 13.85058 | 820.7653 | -806.9148 | 651111.4
22.02 | 0.1051 | 105.1 | -0.0357 | 3.0215 | 3.02 | 0.0005 | -0.001 | 7.166703 |  | 14.66504 | 0.0001655766 | 0.000188668 | -4.674154e-05 | 4.674154e-05 | -11.88799 | -0.04626776 | 13.59195 | 820.7567 | -807.1648 | 651515
22.121 | 0.1051 | 105.1 | -0.0357 | 3.0215 | 3.02 | 0.0005 | -0.001 | 7.166703 |  | 14.66504 | 0.0001655766 | 0.000188668 | -4.674154e-05 | 4.674154e-05 | -11.88799 | -0.04626776 | 13.59195 | 820.7567 | -807.1648 | 651515
22.22 | 0.1022 | 102.2 | -0.0363 | 3.0215 | 3.02 | 0.0005 | -0.001 | 7.166703 |  | 14.26039 | 0.0001655766 | 0.0001880308 | -4.54518e-05 | 4.54518e-05 | -11.88779 | -0.04626846 | 13.21693 | 820.7441 | -807.5272 | 652100.2
22.321 | 0.1045 | 104.5 | -0.0403 | 3.0215 | 3.02 | 0.0005 | -0.001 | 7.166703 |  | 14.58132 | 0.0001655766 | 0.0001885362 | -4.64747e-05 | 4.64747e-05 | -11.88795 | -0.0462679 | 13.51436 | 820.7541 | -807.2398 | 651636.1
22.421 | 0.11 | 110 | -0.0337 | 3.0215 | 3.02 | 0.0005 | -0.001 | 7.166703 |  | 15.34876 | 0.0001655766 | 0.0001897446 | -4.892076e-05 | 4.892076e-05 | -11.88833 | -0.04626656 | 14.22559 | 820.7777 | -806.5521 | 650526.3
22.52 | 0.1081 | 108.1 | -0.0389 | 3.0215 | 3.02 | 0.0005 | -0.001 | 7.166703 |  | 15.08364 | 0.0001655766 | 0.0001893271 | -4.807576e-05 | 4.807576e-05 | -11.8882 | -0.04626702 | 13.97989 | 820.7696 | -806.7897 | 650909.7
22.62 | 0.1133 | 113.3 | -0.0363 | 3.0215 | 3.02 | 0.0005 | -0.001 | 7.166703 |  | 15.80922 | 0.0001655766 | 0.0001904696 | -5.03884e-05 | 5.03884e-05 | -11.88856 | -0.04626575 | 14.65232 | 820.7916 | -806.1393 | 649860.6
22.72 | 0.1123 | 112.3 | -0.0337 | 3.0215 | 3.02 | 0.0005 | -0.001 | 7.166703 |  | 15.66969 | 0.0001655766 | 0.0001902499 | -4.994366e-05 | 4.994366e-05 | -11.88849 | -0.04626599 | 14.52301 | 820.7874 | -806.2644 | 650062.3
22.821 | 0.1133 | 113.3 | -0.035 | 3.0215 | 3.02 | 0.0005 | -0.001 | 7.166703 |  | 15.80922 | 0.0001655766 | 0.0001904696 | -5.03884e-05 | 5.03884e-05 | -11.88856 | -0.04626575 | 14.65232 | 820.7916 | -806.1393 | 649860.6
22.921 | 0.1173 | 117.3 | -0.0363 | 3.0215 | 3.02 | 0.0005 | -0.001 | 7.166703 |  | 16.36736 | 0.0001655766 | 0.0001913484 | -5.216736e-05 | 5.216736e-05 | -11.88883 | -0.04626477 | 15.16958 | 820.8083 | -805.6387 | 649053.7
23.021 | 0.1104 | 110.4 | -0.0376 | 3.0215 | 3.02 | 0.0005 | -0.001 | 7.166703 |  | 15.40457 | 0.0001655766 | 0.0001898324 | -4.909866e-05 | 4.909866e-05 | -11.88836 | -0.04626646 | 14.27731 | 820.7794 | -806.5021 | 650445.6
23.12 | 0.1192 | 119.2 | -0.0376 | 3.0215 | 3.02 | 0.0005 | -0.001 | 7.166703 |  | 16.63247 | 0.0001655766 | 0.0001917659 | -5.301236e-05 | 5.301236e-05 | -11.88896 | -0.04626431 | 15.41527 | 820.8161 | -805.4008 | 648670.5
23.221 | 0.1235 | 123.5 | -0.0396 | 3.0215 | 3.02 | 0.0005 | -0.001 | 7.166703 |  | 17.23247 | 0.0001655766 | 0.0001927106 | -5.492474e-05 | 5.492474e-05 | -11.88926 | -0.04626325 | 15.97131 | 820.8336 | -804.8623 | 647803.4
23.32 | 0.1137 | 113.7 | -0.0383 | 3.0215 | 3.02 | 0.0005 | -0.001 | 7.166703 |  | 15.86504 | 0.0001655766 | 0.0001905575 | -5.05663e-05 | 5.05663e-05 | -11.88858 | -0.04626565 | 14.70405 | 820.7933 | -806.0893 | 649779.9
23.421 | 0.1061 | 106.1 | -0.0363 | 3.0215 | 3.02 | 0.0005 | -0.001 | 7.166703 |  | 14.80458 | 0.0001655766 | 0.0001888877 | -4.718628e-05 | 4.718628e-05 | -11.88806 | -0.04626751 | 13.72126 | 820.761 | -807.0398 | 651313.2
23.521 | 0.1179 | 117.9 | -0.0409 | 3.0215 | 3.02 | 0.0005 | -0.001 | 7.166703 |  | 16.45108 | 0.0001655766 | 0.0001914803 | -5.24342e-05 | 5.24342e-05 | -11.88887 | -0.04626462 | 15.24717 | 820.8108 | -805.5636 | 648932.7
23.62 | 0.1163 | 116.3 | -0.0376 | 3.0215 | 3.02 | 0.0005 | -0.001 | 7.166703 |  | 16.22782 | 0.0001655766 | 0.0001911287 | -5.172262e-05 | 5.172262e-05 | -11.88876 | -0.04626502 | 15.04026 | 820.8041 | -805.7639 | 649255.4
23.721 | 0.1189 | 118.9 | -0.0357 | 3.0215 | 3.02 | 0.0005 | -0.001 | 7.166703 |  | 16.59061 | 0.0001655766 | 0.0001917 | -5.287894e-05 | 5.287894e-05 | -11.88894 | -0.04626438 | 15.37648 | 820.8149 | -805.4384 | 648731
23.82 | 0.1143 | 114.3 | -0.0383 | 3.0215 | 3.02 | 0.0005 | -0.001 | 7.166703 |  | 15.94876 | 0.0001655766 | 0.0001906893 | -5.083314e-05 | 5.083314e-05 | -11.88862 | -0.04626551 | 14.78164 | 820.7958 | -806.0142 | 649658.8
23.921 | 0.1258 | 125.8 | -0.0396 | 3.0215 | 3.02 | 0.0005 | -0.001 | 7.166703 |  | 17.5534 | 0.0001655766 | 0.000193216 | -5.594764e-05 | 5.594764e-05 | -11.88942 | -0.04626269 | 16.26873 | 820.8429 | -804.5742 | 647339.6
24.021 | 0.1202 | 120.2 | -0.0383 | 3.0215 | 3.02 | 0.0005 | -0.001 | 7.166703 |  | 16.77201 | 0.0001655766 | 0.0001919856 | -5.34571e-05 | 5.34571e-05 | -11.88903 | -0.04626406 | 15.54458 | 820.8202 | -805.2756 | 648468.8
24.12 | 0.1199 | 119.9 | -0.0429 | 3.0215 | 3.02 | 0.0005 | -0.001 | 7.166703 |  | 16.73015 | 0.0001655766 | 0.0001919197 | -5.332368e-05 | 5.332368e-05 | -11.88901 | -0.04626414 | 15.50579 | 820.819 | -805.3132 | 648529.3
24.221 | 0.1301 | 130.1 | -0.0429 | 3.0215 | 3.02 | 0.0005 | -0.001 | 7.166703 |  | 18.1534 | 0.0001655766 | 0.0001941607 | -5.786002e-05 | 5.786002e-05 | -11.88972 | -0.04626164 | 16.82477 | 820.8601 | -804.0353 | 646472.8
24.32 | 0.1192 | 119.2 | -0.0435 | 3.0215 | 3.02 | 0.0005 | -0.001 | 7.166703 |  | 16.63247 | 0.0001655766 | 0.0001917659 | -5.301236e-05 | 5.301236e-05 | -11.88896 | -0.04626431 | 15.41527 | 820.8161 | -805.4008 | 648670.5
24.421 | 0.1245 | 124.5 | -0.0422 | 3.0215 | 3.02 | 0.0005 | -0.001 | 7.166703 |  | 17.372 | 0.0001655766 | 0.0001929303 | -5.536948e-05 | 5.536948e-05 | -11.88933 | -0.04626301 | 16.10063 | 820.8377 | -804.7371 | 647601.7
24.52 | 0.1232 | 123.2 | -0.0396 | 3.0215 | 3.02 | 0.0005 | -0.001 | 7.166703 |  | 17.19061 | 0.0001655766 | 0.0001926447 | -5.479132e-05 | 5.479132e-05 | -11.88924 | -0.04626333 | 15.93252 | 820.8324 | -804.8999 | 647863.9
24.62 | 0.1229 | 122.9 | -0.0429 | 3.0215 | 3.02 | 0.0005 | -0.001 | 7.166703 |  | 17.14875 | 0.0001655766 | 0.0001925788 | -5.46579e-05 | 5.46579e-05 | -11.88922 | -0.0462634 | 15.89373 | 820.8312 | -804.9375 | 647924.4
24.721 | 0.1252 | 125.2 | -0.0435 | 3.0215 | 3.02 | 0.0005 | -0.001 | 7.166703 |  | 17.46968 | 0.0001655766 | 0.0001930841 | -5.56808e-05 | 5.56808e-05 | -11.88938 | -0.04626284 | 16.19114 | 820.8405 | -804.6494 | 647460.6
24.82 | 0.1301 | 130.1 | -0.0396 | 3.0215 | 3.02 | 0.0005 | -0.001 | 7.166703 |  | 18.1534 | 0.0001655766 | 0.0001941607 | -5.786002e-05 | 5.786002e-05 | -11.88972 | -0.04626164 | 16.82477 | 820.8601 | -804.0353 | 646472.8
24.921 | 0.1248 | 124.8 | -0.0396 | 3.0215 | 3.02 | 0.0005 | -0.001 | 7.166703 |  | 17.41386 | 0.0001655766 | 0.0001929963 | -5.55029e-05 | 5.55029e-05 | -11.88935 | -0.04626294 | 16.13942 | 820.8389 | -804.6995 | 647541.3
25.02 | 0.1275 | 127.5 | -0.0429 | 3.0215 | 3.02 | 0.0005 | -0.001 | 7.166703 |  | 17.79061 | 0.0001655766 | 0.0001935895 | -5.67037e-05 | 5.67037e-05 | -11.88954 | -0.04626228 | 16.48856 | 820.8497 | -804.3612 | 646996.9
25.12 | 0.1258 | 125.8 | -0.0429 | 3.0215 | 3.02 | 0.0005 | -0.001 | 7.166703 |  | 17.5534 | 0.0001655766 | 0.000193216 | -5.594764e-05 | 5.594764e-05 | -11.88942 | -0.04626269 | 16.26873 | 820.8429 | -804.5742 | 647339.6
25.221 | 0.1314 | 131.4 | -0.0422 | 3.0215 | 3.02 | 0.0005 | -0.001 | 7.166703 |  | 18.33479 | 0.0001655766 | 0.0001944463 | -5.843818e-05 | 5.843818e-05 | -11.88981 | -0.04626132 | 16.99287 | 820.8652 | -803.8724 | 646210.8
25.32 | 0.1308 | 130.8 | -0.0383 | 3.0215 | 3.02 | 0.0005 | -0.001 | 7.166703 |  | 18.25107 | 0.0001655766 | 0.0001943145 | -5.817134e-05 | 5.817134e-05 | -11.88977 | -0.04626147 | 16.91529 | 820.8629 | -803.9476 | 646331.7
25.421 | 0.1216 | 121.6 | -0.0455 | 3.0215 | 3.02 | 0.0005 | -0.001 | 7.166703 |  | 16.96736 | 0.0001655766 | 0.0001922932 | -5.407974e-05 | 5.407974e-05 | -11.88913 | -0.04626372 | 15.72562 | 820.8259 | -805.1003 | 648186.5
25.52 | 0.1324 | 132.4 | -0.0449 | 3.0215 | 3.02 | 0.0005 | -0.001 | 7.166703 |  | 18.47432 | 0.0001655766 | 0.000194666 | -5.888292e-05 | 5.888292e-05 | -11.88988 | -0.04626108 | 17.12218 | 820.8692 | -803.747 | 646009.3
25.621 | 0.135 | 135 | -0.0455 | 3.0215 | 3.02 | 0.0005 | -0.001 | 7.166703 |  | 18.83711 | 0.0001655766 | 0.0001952373 | -6.003924e-05 | 6.003924e-05 | -11.89006 | -0.04626044 | 17.45839 | 820.8794 | -803.421 | 645485.3
25.721 | 0.1321 | 132.1 | -0.0455 | 3.0215 | 3.02 | 0.0005 | -0.001 | 7.166703 |  | 18.43246 | 0.0001655766 | 0.0001946001 | -5.87495e-05 | 5.87495e-05 | -11.88986 | -0.04626115 | 17.08339 | 820.868 | -803.7846 | 646069.7
25.82 | 0.1288 | 128.8 | -0.0455 | 3.0215 | 3.02 | 0.0005 | -0.001 | 7.166703 |  | 17.972 | 0.0001655766 | 0.0001938751 | -5.728186e-05 | 5.728186e-05 | -11.88963 | -0.04626196 | 16.65667 | 820.8549 | -804.1983 | 646734.9
25.921 | 0.1347 | 134.7 | -0.0482 | 3.0215 | 3.02 | 0.0005 | -0.001 | 7.166703 |  | 18.79525 | 0.0001655766 | 0.0001951714 | -5.990582e-05 | 5.990582e-05 | -11.89004 | -0.04626052 | 17.4196 | 820.8782 | -803.4586 | 645545.8
26.02 | 0.1281 | 128.1 | -0.0455 | 3.0215 | 3.02 | 0.0005 | -0.001 | 7.166703 |  | 17.87433 | 0.0001655766 | 0.0001937213 | -5.697054e-05 | 5.697054e-05 | -11.88958 | -0.04626213 | 16.56615 | 820.8521 | -804.286 | 646876
26.121 | 0.1363 | 136.3 | -0.0422 | 3.0215 | 3.02 | 0.0005 | -0.001 | 7.166703 |  | 19.01851 | 0.0001655766 | 0.0001955229 | -6.06174e-05 | 6.06174e-05 | -11.89015 | -0.04626012 | 17.62649 | 820.8845 | -803.258 | 645223.4
26.22 | 0.1327 | 132.7 | -0.0416 | 3.0215 | 3.02 | 0.0005 | -0.001 | 7.166703 |  | 18.51618 | 0.0001655766 | 0.0001947319 | -5.901634e-05 | 5.901634e-05 | -11.8899 | -0.046261 | 17.16098 | 820.8704 | -803.7094 | 645948.8
26.321 | 0.1275 | 127.5 | -0.0455 | 3.0215 | 3.02 | 0.0005 | -0.001 | 7.166703 |  | 17.79061 | 0.0001655766 | 0.0001935895 | -5.67037e-05 | 5.67037e-05 | -11.88954 | -0.04626228 | 16.48856 | 820.8497 | -804.3612 | 646996.9
26.421 | 0.1298 | 129.8 | -0.0449 | 3.0215 | 3.02 | 0.0005 | -0.001 | 7.166703 |  | 18.11154 | 0.0001655766 | 0.0001940948 | -5.77266e-05 | 5.77266e-05 | -11.8897 | -0.04626171 | 16.78598 | 820.8589 | -804.0729 | 646533.3
26.52 | 0.1301 | 130.1 | -0.0455 | 3.0215 | 3.02 | 0.0005 | -0.001 | 7.166703 |  | 18.1534 | 0.0001655766 | 0.0001941607 | -5.786002e-05 | 5.786002e-05 | -11.88972 | -0.04626164 | 16.82477 | 820.8601 | -804.0353 | 646472.8
26.62 | 0.1347 | 134.7 | -0.0462 | 3.0215 | 3.02 | 0.0005 | -0.001 | 7.166703 |  | 18.79525 | 0.0001655766 | 0.0001951714 | -5.990582e-05 | 5.990582e-05 | -11.89004 | -0.04626052 | 17.4196 | 820.8782 | -803.4586 | 645545.8
26.721 | 0.1268 | 126.8 | -0.0488 | 3.0215 | 3.02 | 0.0005 | -0.001 | 7.166703 |  | 17.69293 | 0.0001655766 | 0.0001934357 | -5.639238e-05 | 5.639238e-05 | -11.88949 | -0.04626245 | 16.39804 | 820.8469 | -804.4489 | 647138
26.821 | 0.1291 | 129.1 | -0.0455 | 3.0215 | 3.02 | 0.0005 | -0.001 | 7.166703 |  | 18.01386 | 0.0001655766 | 0.000193941 | -5.741528e-05 | 5.741528e-05 | -11.88965 | -0.04626188 | 16.69546 | 820.8561 | -804.1607 | 646674.4
26.921 | 0.135 | 135 | -0.0508 | 3.0215 | 3.02 | 0.0005 | -0.001 | 7.166703 |  | 18.83711 | 0.0001655766 | 0.0001952373 | -6.003924e-05 | 6.003924e-05 | -11.89006 | -0.04626044 | 17.45839 | 820.8794 | -803.421 | 645485.3
27.021 | 0.1347 | 134.7 | -0.0482 | 3.0215 | 3.02 | 0.0005 | -0.001 | 7.166703 |  | 18.79525 | 0.0001655766 | 0.0001951714 | -5.990582e-05 | 5.990582e-05 | -11.89004 | -0.04626052 | 17.4196 | 820.8782 | -803.4586 | 645545.8
27.12 | 0.1334 | 133.4 | -0.0521 | 3.0215 | 3.02 | 0.0005 | -0.001 | 7.166703 |  | 18.61386 | 0.0001655766 | 0.0001948857 | -5.932766e-05 | 5.932766e-05 | -11.88995 | -0.04626083 | 17.25149 | 820.8731 | -803.6216 | 645807.7
27.221 | 0.1426 | 142.6 | -0.0488 | 3.0215 | 3.02 | 0.0005 | -0.001 | 7.166703 |  | 19.89757 | 0.0001655766 | 0.0001969071 | -6.341926e-05 | 6.341926e-05 | -11.89058 | -0.04625858 | 18.44114 | 820.9088 | -802.4676 | 643954.3
27.32 | 0.1377 | 137.7 | -0.0488 | 3.0215 | 3.02 | 0.0005 | -0.001 | 7.166703 |  | 19.21386 | 0.0001655766 | 0.0001958305 | -6.124003e-05 | 6.124003e-05 | -11.89024 | -0.04625978 | 17.80753 | 820.8899 | -803.0824 | 644941.3
27.421 | 0.1334 | 133.4 | -0.0429 | 3.0215 | 3.02 | 0.0005 | -0.001 | 7.166703 |  | 18.61386 | 0.0001655766 | 0.0001948857 | -5.932766e-05 | 5.932766e-05 | -11.88995 | -0.04626083 | 17.25149 | 820.8731 | -803.6216 | 645807.7
27.521 | 0.1396 | 139.6 | -0.0488 | 3.0215 | 3.02 | 0.0005 | -0.001 | 7.166703 |  | 19.47897 | 0.0001655766 | 0.0001962479 | -6.208504e-05 | 6.208504e-05 | -11.89037 | -0.04625932 | 18.05321 | 820.8972 | -802.844 | 644558.5
27.62 | 0.1393 | 139.3 | -0.0501 | 3.0215 | 3.02 | 0.0005 | -0.001 | 7.166703 |  | 19.43711 | 0.0001655766 | 0.000196182 | -6.195162e-05 | 6.195162e-05 | -11.89035 | -0.04625939 | 18.01442 | 820.8961 | -802.8817 | 644619
27.721 | 0.138 | 138 | -0.0508 | 3.0215 | 3.02 | 0.0005 | -0.001 | 7.166703 |  | 19.25572 | 0.0001655766 | 0.0001958964 | -6.137346e-05 | 6.137346e-05 | -11.89026 | -0.04625971 | 17.84632 | 820.8911 | -803.0447 | 644880.9
27.82 | 0.1321 | 132.1 | -0.0488 | 3.0215 | 3.02 | 0.0005 | -0.001 | 7.166703 |  | 18.43246 | 0.0001655766 | 0.0001946001 | -5.87495e-05 | 5.87495e-05 | -11.88986 | -0.04626115 | 17.08339 | 820.868 | -803.7846 | 646069.7
27.921 | 0.1285 | 128.5 | -0.0488 | 3.0215 | 3.02 | 0.0005 | -0.001 | 7.166703 |  | 17.93014 | 0.0001655766 | 0.0001938092 | -5.714844e-05 | 5.714844e-05 | -11.88961 | -0.04626203 | 16.61787 | 820.8537 | -804.2359 | 646795.3
28.021 | 0.136 | 136 | -0.0488 | 3.0215 | 3.02 | 0.0005 | -0.001 | 7.166703 |  | 18.97665 | 0.0001655766 | 0.000195457 | -6.048398e-05 | 6.048398e-05 | -11.89013 | -0.0462602 | 17.5877 | 820.8833 | -803.2956 | 645283.8
28.12 | 0.1436 | 143.6 | -0.0495 | 3.0215 | 3.02 | 0.0005 | -0.001 | 7.166703 |  | 20.03711 | 0.0001655766 | 0.0001971268 | -6.386399e-05 | 6.386399e-05 | -11.89065 | -0.04625834 | 18.57045 | 820.9126 | -802.3421 | 643752.9
28.221 | 0.1396 | 139.6 | -0.0482 | 3.0215 | 3.02 | 0.0005 | -0.001 | 7.166703 |  | 19.47897 | 0.0001655766 | 0.0001962479 | -6.208504e-05 | 6.208504e-05 | -11.89037 | -0.04625932 | 18.05321 | 820.8972 | -802.844 | 644558.5
28.32 | 0.1426 | 142.6 | -0.0501 | 3.0215 | 3.02 | 0.0005 | -0.001 | 7.166703 |  | 19.89757 | 0.0001655766 | 0.0001969071 | -6.341926e-05 | 6.341926e-05 | -11.89058 | -0.04625858 | 18.44114 | 820.9088 | -802.4676 | 643954.3
28.421 | 0.136 | 136 | -0.0521 | 3.0215 | 3.02 | 0.0005 | -0.001 | 7.166703 |  | 18.97665 | 0.0001655766 | 0.000195457 | -6.048398e-05 | 6.048398e-05 | -11.89013 | -0.0462602 | 17.5877 | 820.8833 | -803.2956 | 645283.8
28.52 | 0.14 | 140 | -0.0508 | 3.0215 | 3.02 | 0.0005 | -0.001 | 7.166703 |  | 19.53478 | 0.0001655766 | 0.0001963358 | -6.226293e-05 | 6.226293e-05 | -11.8904 | -0.04625922 | 18.10494 | 820.8988 | -802.7939 | 644478
28.62 | 0.1383 | 138.3 | -0.0501 | 3.0215 | 3.02 | 0.0005 | -0.001 | 7.166703 |  | 19.29758 | 0.0001655766 | 0.0001959623 | -6.150688e-05 | 6.150688e-05 | -11.89028 | -0.04625963 | 17.88511 | 820.8922 | -803.0071 | 644820.4
28.721 | 0.1406 | 140.6 | -0.0501 | 3.0215 | 3.02 | 0.0005 | -0.001 | 7.166703 |  | 19.6185 | 0.0001655766 | 0.0001964676 | -6.252978e-05 | 6.252978e-05 | -11.89044 | -0.04625907 | 18.18252 | 820.9011 | -802.7186 | 644357.1
28.82 | 0.1439 | 143.9 | -0.0495 | 3.0215 | 3.02 | 0.0005 | -0.001 | 7.166703 |  | 20.07897 | 0.0001655766 | 0.0001971927 | -6.399742e-05 | 6.399742e-05 | -11.89067 | -0.04625826 | 18.60924 | 820.9137 | -802.3045 | 643692.5
28.921 | 0.1482 | 148.2 | -0.0514 | 3.0215 | 3.02 | 0.0005 | -0.001 | 7.166703 |  | 20.67896 | 0.0001655766 | 0.0001981374 | -6.590979e-05 | 6.590979e-05 | -11.89097 | -0.04625721 | 19.16527 | 820.93 | -801.7648 | 642826.7
29.02 | 0.1478 | 147.8 | -0.0508 | 3.0215 | 3.02 | 0.0005 | -0.001 | 7.166703 |  | 20.62315 | 0.0001655766 | 0.0001980496 | -6.57319e-05 | 6.57319e-05 | -11.89094 | -0.04625731 | 19.11354 | 820.9285 | -801.815 | 642907.2
29.12 | 0.1498 | 149.8 | -0.0501 | 3.0215 | 3.02 | 0.0005 | -0.001 | 7.166703 |  | 20.90222 | 0.0001655766 | 0.000198489 | -6.662138e-05 | 6.662138e-05 | -11.89108 | -0.04625682 | 19.37216 | 820.936 | -801.5639 | 642504.6
29.221 | 0.1442 | 144.2 | -0.0534 | 3.0215 | 3.02 | 0.0005 | -0.001 | 7.166703 |  | 20.12083 | 0.0001655766 | 0.0001972586 | -6.413084e-05 | 6.413084e-05 | -11.89069 | -0.04625819 | 18.64803 | 820.9149 | -802.2668 | 643632.1
29.32 | 0.1495 | 149.5 | -0.0528 | 3.0215 | 3.02 | 0.0005 | -0.001 | 7.166703 |  | 20.86036 | 0.0001655766 | 0.0001984231 | -6.648795e-05 | 6.648795e-05 | -11.89106 | -0.04625689 | 19.33337 | 820.9349 | -801.6015 | 642565
29.421 | 0.1419 | 141.9 | -0.0514 | 3.0215 | 3.02 | 0.0005 | -0.001 | 7.166703 |  | 19.7999 | 0.0001655766 | 0.0001967533 | -6.310794e-05 | 6.310794e-05 | -11.89053 | -0.04625875 | 18.35062 | 820.9061 | -802.5555 | 644095.3
29.52 | 0.1406 | 140.6 | -0.0534 | 3.0215 | 3.02 | 0.0005 | -0.001 | 7.166703 |  | 19.6185 | 0.0001655766 | 0.0001964676 | -6.252978e-05 | 6.252978e-05 | -11.89044 | -0.04625907 | 18.18252 | 820.9011 | -802.7186 | 644357.1
29.621 | 0.1439 | 143.9 | -0.0574 | 3.0215 | 3.02 | 0.0005 | -0.001 | 7.166703 |  | 20.07897 | 0.0001655766 | 0.0001971927 | -6.399742e-05 | 6.399742e-05 | -11.89067 | -0.04625826 | 18.60924 | 820.9137 | -802.3045 | 643692.5
29.721 | 0.1436 | 143.6 | -0.0534 | 3.0215 | 3.02 | 0.0005 | -0.001 | 7.166703 |  | 20.03711 | 0.0001655766 | 0.0001971268 | -6.386399e-05 | 6.386399e-05 | -11.89065 | -0.04625834 | 18.57045 | 820.9126 | -802.3421 | 643752.9
29.82 | 0.1485 | 148.5 | -0.0547 | 3.0215 | 3.02 | 0.0005 | -0.001 | 7.166703 |  | 20.72082 | 0.0001655766 | 0.0001982033 | -6.604322e-05 | 6.604322e-05 | -11.89099 | -0.04625714 | 19.20406 | 820.9311 | -801.7271 | 642766.3
29.921 | 0.1498 | 149.8 | -0.0541 | 3.0215 | 3.02 | 0.0005 | -0.001 | 7.166703 |  | 20.90222 | 0.0001655766 | 0.000198489 | -6.662138e-05 | 6.662138e-05 | -11.89108 | -0.04625682 | 19.37216 | 820.936 | -801.5639 | 642504.6
30.02 | 0.1449 | 144.9 | -0.0574 | 3.0215 | 3.02 | 0.0005 | -0.001 | 7.166703 |  | 20.2185 | 0.0001655766 | 0.0001974124 | -6.444216e-05 | 6.444216e-05 | -11.89074 | -0.04625802 | 18.73855 | 820.9175 | -802.179 | 643491.1
30.121 | 0.1472 | 147.2 | -0.0541 | 3.0215 | 3.02 | 0.0005 | -0.001 | 7.166703 |  | 20.53943 | 0.0001655766 | 0.0001979177 | -6.546506e-05 | 6.546506e-05 | -11.8909 | -0.04625746 | 19.03596 | 820.9262 | -801.8903 | 643028
30.22 | 0.1482 | 148.2 | -0.0534 | 3.0215 | 3.02 | 0.0005 | -0.001 | 7.166703 |  | 20.67896 | 0.0001655766 | 0.0001981374 | -6.590979e-05 | 6.590979e-05 | -11.89097 | -0.04625721 | 19.16527 | 820.93 | -801.7648 | 642826.7
30.321 | 0.1548 | 154.8 | -0.0554 | 3.0215 | 3.02 | 0.0005 | -0.001 | 7.166703 |  | 21.59989 | 0.0001655766 | 0.0001995875 | -6.884507e-05 | 6.884507e-05 | -11.89143 | -0.0462556 | 20.01869 | 820.9547 | -800.936 | 641498.4
30.421 | 0.1485 | 148.5 | -0.0534 | 3.0215 | 3.02 | 0.0005 | -0.001 | 7.166703 |  | 20.72082 | 0.0001655766 | 0.0001982033 | -6.604322e-05 | 6.604322e-05 | -11.89099 | -0.04625714 | 19.20406 | 820.9311 | -801.7271 | 642766.3
30.52 | 0.1511 | 151.1 | -0.06 | 3.0215 | 3.02 | 0.0005 | -0.001 | 7.166703 |  | 21.08361 | 0.0001655766 | 0.0001987746 | -6.719954e-05 | 6.719954e-05 | -11.89117 | -0.0462565 | 19.54026 | 820.9409 | -801.4006 | 642243
30.62 | 0.1495 | 149.5 | -0.0528 | 3.0215 | 3.02 | 0.0005 | -0.001 | 7.166703 |  | 20.86036 | 0.0001655766 | 0.0001984231 | -6.648795e-05 | 6.648795e-05 | -11.89106 | -0.04625689 | 19.33337 | 820.9349 | -801.6015 | 642565
30.72 | 0.1525 | 152.5 | -0.0534 | 3.0215 | 3.02 | 0.0005 | -0.001 | 7.166703 |  | 21.27896 | 0.0001655766 | 0.0001990822 | -6.782217e-05 | 6.782217e-05 | -11.89127 | -0.04625616 | 19.72129 | 820.9461 | -801.2248 | 641961.2
30.821 | 0.1525 | 152.5 | -0.0567 | 3.0215 | 3.02 | 0.0005 | -0.001 | 7.166703 |  | 21.27896 | 0.0001655766 | 0.0001990822 | -6.782217e-05 | 6.782217e-05 | -11.89127 | -0.04625616 | 19.72129 | 820.9461 | -801.2248 | 641961.2
30.921 | 0.1501 | 150.1 | -0.056 | 3.0215 | 3.02 | 0.0005 | -0.001 | 7.166703 |  | 20.94408 | 0.0001655766 | 0.0001985549 | -6.67548e-05 | 6.67548e-05 | -11.8911 | -0.04625675 | 19.41095 | 820.9372 | -801.5262 | 642444.3
31.021 | 0.1482 | 148.2 | -0.06 | 3.0215 | 3.02 | 0.0005 | -0.001 | 7.166703 |  | 20.67896 | 0.0001655766 | 0.0001981374 | -6.590979e-05 | 6.590979e-05 | -11.89097 | -0.04625721 | 19.16527 | 820.93 | -801.7648 | 642826.7
31.12 | 0.1508 | 150.8 | -0.056 | 3.0215 | 3.02 | 0.0005 | -0.001 | 7.166703 |  | 21.04175 | 0.0001655766 | 0.0001987087 | -6.706612e-05 | 6.706612e-05 | -11.89115 | -0.04625658 | 19.50147 | 820.9398 | -801.4383 | 642303.4
31.221 | 0.1544 | 154.4 | -0.0534 | 3.0215 | 3.02 | 0.0005 | -0.001 | 7.166703 |  | 21.54408 | 0.0001655766 | 0.0001994996 | -6.866718e-05 | 6.866718e-05 | -11.8914 | -0.0462557 | 19.96697 | 820.9532 | -800.9862 | 641578.9
31.32 | 0.16 | 160 | -0.056 | 3.0215 | 3.02 | 0.0005 | -0.001 | 7.166703 |  | 22.32547 | 0.0001655766 | 0.00020073 | -7.115771e-05 | 7.115771e-05 | -11.89179 | -0.04625433 | 20.69109 | 820.9738 | -800.2827 | 640452.4
31.421 | 0.1551 | 155.1 | -0.0626 | 3.0215 | 3.02 | 0.0005 | -0.001 | 7.166703 |  | 21.64175 | 0.0001655766 | 0.0001996534 | -6.897849e-05 | 6.897849e-05 | -11.89145 | -0.04625553 | 20.05749 | 820.9558 | -800.8983 | 641438
31.521 | 0.1571 | 157.1 | -0.0593 | 3.0215 | 3.02 | 0.0005 | -0.001 | 7.166703 |  | 21.92082 | 0.0001655766 | 0.0002000928 | -6.986797e-05 | 6.986797e-05 | -11.89159 | -0.04625504 | 20.3161 | 820.9631 | -800.647 | 641035.7
31.62 | 0.1561 | 156.1 | -0.0574 | 3.0215 | 3.02 | 0.0005 | -0.001 | 7.166703 |  | 21.78128 | 0.0001655766 | 0.0001998731 | -6.942323e-05 | 6.942323e-05 | -11.89152 | -0.04625528 | 20.18679 | 820.9595 | -800.7727 | 641236.9
31.721 | 0.161 | 161 | -0.06 | 3.0215 | 3.02 | 0.0005 | -0.001 | 7.166703 |  | 22.465 | 0.0001655766 | 0.0002009497 | -7.160245e-05 | 7.160245e-05 | -11.89185 | -0.04625408 | 20.82039 | 820.9774 | -800.157 | 640251.3
31.82 | 0.1515 | 151.5 | -0.0587 | 3.0215 | 3.02 | 0.0005 | -0.001 | 7.166703 |  | 21.13943 | 0.0001655766 | 0.0001988625 | -6.737743e-05 | 6.737743e-05 | -11.8912 | -0.04625641 | 19.59198 | 820.9424 | -801.3504 | 642162.5
31.921 | 0.1557 | 155.7 | -0.0633 | 3.0215 | 3.02 | 0.0005 | -0.001 | 7.166703 |  | 21.72547 | 0.0001655766 | 0.0001997853 | -6.924534e-05 | 6.924534e-05 | -11.89149 | -0.04625538 | 20.13507 | 820.958 | -800.8229 | 641317.3
32.021 | 0.1571 | 157.1 | -0.0521 | 3.0215 | 3.02 | 0.0005 | -0.001 | 7.166703 |  | 21.92082 | 0.0001655766 | 0.0002000928 | -6.986797e-05 | 6.986797e-05 | -11.89159 | -0.04625504 | 20.3161 | 820.9631 | -800.647 | 641035.7
32.12 | 0.1541 | 154.1 | -0.0593 | 3.0215 | 3.02 | 0.0005 | -0.001 | 7.166703 |  | 21.50222 | 0.0001655766 | 0.0001994337 | -6.853375e-05 | 6.853375e-05 | -11.89138 | -0.04625577 | 19.92818 | 820.9521 | -801.0239 | 641639.3
32.221 | 0.158 | 158 | -0.0626 | 3.0215 | 3.02 | 0.0005 | -0.001 | 7.166703 |  | 22.0464 | 0.0001655766 | 0.0002002906 | -7.026824e-05 | 7.026824e-05 | -11.89165 | -0.04625482 | 20.43247 | 820.9664 | -800.534 | 640854.6
32.32 | 0.1541 | 154.1 | -0.06 | 3.0215 | 3.02 | 0.0005 | -0.001 | 7.166703 |  | 21.50222 | 0.0001655766 | 0.0001994337 | -6.853375e-05 | 6.853375e-05 | -11.89138 | -0.04625577 | 19.92818 | 820.9521 | -801.0239 | 641639.3
32.421 | 0.1597 | 159.7 | -0.06 | 3.0215 | 3.02 | 0.0005 | -0.001 | 7.166703 |  | 22.28361 | 0.0001655766 | 0.0002006641 | -7.102429e-05 | 7.102429e-05 | -11.89176 | -0.0462544 | 20.65229 | 820.9727 | -800.3204 | 640512.7
32.52 | 0.1597 | 159.7 | -0.06 | 3.0215 | 3.02 | 0.0005 | -0.001 | 7.166703 |  | 22.28361 | 0.0001655766 | 0.0002006641 | -7.102429e-05 | 7.102429e-05 | -11.89176 | -0.0462544 | 20.65229 | 820.9727 | -800.3204 | 640512.7
32.62 | 0.1571 | 157.1 | -0.0613 | 3.0215 | 3.02 | 0.0005 | -0.001 | 7.166703 |  | 21.92082 | 0.0001655766 | 0.0002000928 | -6.986797e-05 | 6.986797e-05 | -11.89159 | -0.04625504 | 20.3161 | 820.9631 | -800.647 | 641035.7
32.721 | 0.1636 | 163.6 | -0.0606 | 3.0215 | 3.02 | 0.0005 | -0.001 | 7.166703 |  | 22.82779 | 0.0001655766 | 0.0002015209 | -7.275878e-05 | 7.275878e-05 | -11.89203 | -0.04625345 | 21.15658 | 820.9869 | -799.8303 | 639728.5
32.82 | 0.1659 | 165.9 | -0.06 | 3.0215 | 3.02 | 0.0005 | -0.001 | 7.166703 |  | 23.14872 | 0.0001655766 | 0.0002020263 | -7.378167e-05 | 7.378167e-05 | -11.89219 | -0.04625288 | 21.45399 | 820.9952 | -799.5412 | 639266.1
32.921 | 0.1623 | 162.3 | -0.0659 | 3.0215 | 3.02 | 0.0005 | -0.001 | 7.166703 |  | 22.6464 | 0.0001655766 | 0.0002012353 | -7.218061e-05 | 7.218061e-05 | -11.89194 | -0.04625376 | 20.98849 | 820.9821 | -799.9937 | 639989.8
33.02 | 0.163 | 163 | -0.0613 | 3.0215 | 3.02 | 0.0005 | -0.001 | 7.166703 |  | 22.74407 | 0.0001655766 | 0.0002013891 | -7.249193e-05 | 7.249193e-05 | -11.89199 | -0.04625359 | 21.079 | 820.9847 | -799.9057 | 639849.1
33.12 | 0.161 | 161 | -0.0587 | 3.0215 | 3.02 | 0.0005 | -0.001 | 7.166703 |  | 22.465 | 0.0001655766 | 0.0002009497 | -7.160245e-05 | 7.160245e-05 | -11.89185 | -0.04625408 | 20.82039 | 820.9774 | -800.157 | 640251.3
33.221 | 0.1623 | 162.3 | -0.0652 | 3.0215 | 3.02 | 0.0005 | -0.001 | 7.166703 |  | 22.6464 | 0.0001655766 | 0.0002012353 | -7.218061e-05 | 7.218061e-05 | -11.89194 | -0.04625376 | 20.98849 | 820.9821 | -799.9937 | 639989.8
33.32 | 0.1613 | 161.3 | -0.0659 | 3.0215 | 3.02 | 0.0005 | -0.001 | 7.166703 |  | 22.50686 | 0.0001655766 | 0.0002010156 | -7.173588e-05 | 7.173588e-05 | -11.89188 | -0.04625401 | 20.85918 | 820.9785 | -800.1193 | 640190.9
33.421 | 0.1656 | 165.6 | -0.062 | 3.0215 | 3.02 | 0.0005 | -0.001 | 7.166703 |  | 23.10686 | 0.0001655766 | 0.0002019604 | -7.364825e-05 | 7.364825e-05 | -11.89217 | -0.04625296 | 21.41519 | 820.9941 | -799.5789 | 639326.4
33.52 | 0.1643 | 164.3 | -0.06 | 3.0215 | 3.02 | 0.0005 | -0.001 | 7.166703 |  | 22.92546 | 0.0001655766 | 0.0002016747 | -7.307009e-05 | 7.307009e-05 | -11.89208 | -0.04625327 | 21.2471 | 820.9894 | -799.7423 | 639587.7
33.621 | 0.163 | 163 | -0.0646 | 3.0215 | 3.02 | 0.0005 | -0.001 | 7.166703 |  | 22.74407 | 0.0001655766 | 0.0002013891 | -7.249193e-05 | 7.249193e-05 | -11.89199 | -0.04625359 | 21.079 | 820.9847 | -799.9057 | 639849.1
33.721 | 0.16 | 160 | -0.0633 | 3.0215 | 3.02 | 0.0005 | -0.001 | 7.166703 |  | 22.32547 | 0.0001655766 | 0.00020073 | -7.115771e-05 | 7.115771e-05 | -11.89179 | -0.04625433 | 20.69109 | 820.9738 | -800.2827 | 640452.4
33.82 | 0.161 | 161 | -0.0646 | 3.0215 | 3.02 | 0.0005 | -0.001 | 7.166703 |  | 22.465 | 0.0001655766 | 0.0002009497 | -7.160245e-05 | 7.160245e-05 | -11.89185 | -0.04625408 | 20.82039 | 820.9774 | -800.157 | 640251.3
33.921 | 0.1541 | 154.1 | -0.0685 | 3.0215 | 3.02 | 0.0005 | -0.001 | 7.166703 |  | 21.50222 | 0.0001655766 | 0.0001994337 | -6.853375e-05 | 6.853375e-05 | -11.89138 | -0.04625577 | 19.92818 | 820.9521 | -801.0239 | 641639.3
34.02 | 0.1633 | 163.3 | -0.0646 | 3.0215 | 3.02 | 0.0005 | -0.001 | 7.166703 |  | 22.78593 | 0.0001655766 | 0.000201455 | -7.262535e-05 | 7.262535e-05 | -11.89201 | -0.04625352 | 21.11779 | 820.9858 | -799.868 | 639788.8
34.121 | 0.1692 | 169.2 | -0.0659 | 3.0215 | 3.02 | 0.0005 | -0.001 | 7.166703 |  | 23.60918 | 0.0001655766 | 0.0002027513 | -7.524931e-05 | 7.524931e-05 | -11.89242 | -0.04625208 | 21.88069 | 821.007 | -799.1263 | 638602.8
34.22 | 0.1656 | 165.6 | -0.0633 | 3.0215 | 3.02 | 0.0005 | -0.001 | 7.166703 |  | 23.10686 | 0.0001655766 | 0.0002019604 | -7.364825e-05 | 7.364825e-05 | -11.89217 | -0.04625296 | 21.41519 | 820.9941 | -799.5789 | 639326.4
34.321 | 0.1692 | 169.2 | -0.0626 | 3.0215 | 3.02 | 0.0005 | -0.001 | 7.166703 |  | 23.60918 | 0.0001655766 | 0.0002027513 | -7.524931e-05 | 7.524931e-05 | -11.89242 | -0.04625208 | 21.88069 | 821.007 | -799.1263 | 638602.8
34.421 | 0.1738 | 173.8 | -0.0652 | 3.0215 | 3.02 | 0.0005 | -0.001 | 7.166703 |  | 24.25104 | 0.0001655766 | 0.000203762 | -7.729511e-05 | 7.729511e-05 | -11.89274 | -0.04625095 | 22.47549 | 821.0233 | -798.5478 | 637678.6
34.52 | 0.1686 | 168.6 | -0.0666 | 3.0215 | 3.02 | 0.0005 | -0.001 | 7.166703 |  | 23.52546 | 0.0001655766 | 0.0002026195 | -7.498247e-05 | 7.498247e-05 | -11.89238 | -0.04625222 | 21.80311 | 821.0048 | -799.2017 | 638723.4
34.62 | 0.1758 | 175.8 | -0.0652 | 3.0215 | 3.02 | 0.0005 | -0.001 | 7.166703 |  | 24.53011 | 0.0001655766 | 0.0002042014 | -7.818459e-05 | 7.818459e-05 | -11.89288 | -0.04625046 | 22.73409 | 821.0304 | -798.2963 | 637276.9
34.72 | 0.1649 | 164.9 | -0.0659 | 3.0215 | 3.02 | 0.0005 | -0.001 | 7.166703 |  | 23.00918 | 0.0001655766 | 0.0002018066 | -7.333694e-05 | 7.333694e-05 | -11.89212 | -0.04625313 | 21.32468 | 820.9916 | -799.6669 | 639467.1
34.821 | 0.1735 | 173.5 | -0.0646 | 3.0215 | 3.02 | 0.0005 | -0.001 | 7.166703 |  | 24.20918 | 0.0001655766 | 0.0002036961 | -7.716169e-05 | 7.716169e-05 | -11.89272 | -0.04625102 | 22.4367 | 821.0223 | -798.5856 | 637738.9
34.921 | 0.1689 | 168.9 | -0.0652 | 3.0215 | 3.02 | 0.0005 | -0.001 | 7.166703 |  | 23.56732 | 0.0001655766 | 0.0002026854 | -7.511589e-05 | 7.511589e-05 | -11.8924 | -0.04625215 | 21.8419 | 821.0059 | -799.164 | 638663.1
35.021 | 0.1669 | 166.9 | -0.0652 | 3.0215 | 3.02 | 0.0005 | -0.001 | 7.166703 |  | 23.28825 | 0.0001655766 | 0.000202246 | -7.422641e-05 | 7.422641e-05 | -11.89226 | -0.04625264 | 21.58329 | 820.9987 | -799.4155 | 639065.1
35.12 | 0.1686 | 168.6 | -0.0692 | 3.0215 | 3.02 | 0.0005 | -0.001 | 7.166703 |  | 23.52546 | 0.0001655766 | 0.0002026195 | -7.498247e-05 | 7.498247e-05 | -11.89238 | -0.04625222 | 21.80311 | 821.0048 | -799.2017 | 638723.4
35.221 | 0.1692 | 169.2 | -0.0685 | 3.0215 | 3.02 | 0.0005 | -0.001 | 7.166703 |  | 23.60918 | 0.0001655766 | 0.0002027513 | -7.524931e-05 | 7.524931e-05 | -11.89242 | -0.04625208 | 21.88069 | 821.007 | -799.1263 | 638602.8
35.32 | 0.1643 | 164.3 | -0.0712 | 3.0215 | 3.02 | 0.0005 | -0.001 | 7.166703 |  | 22.92546 | 0.0001655766 | 0.0002016747 | -7.307009e-05 | 7.307009e-05 | -11.89208 | -0.04625327 | 21.2471 | 820.9894 | -799.7423 | 639587.7
35.421 | 0.1755 | 175.5 | -0.0712 | 3.0215 | 3.02 | 0.0005 | -0.001 | 7.166703 |  | 24.48825 | 0.0001655766 | 0.0002041355 | -7.805117e-05 | 7.805117e-05 | -11.89286 | -0.04625054 | 22.6953 | 821.0293 | -798.334 | 637337.2
35.521 | 0.1774 | 177.4 | -0.0692 | 3.0215 | 3.02 | 0.0005 | -0.001 | 7.166703 |  | 24.75336 | 0.0001655766 | 0.0002045529 | -7.889617e-05 | 7.889617e-05 | -11.89299 | -0.04625007 | 22.94098 | 821.036 | -798.095 | 636955.6
35.62 | 0.1768 | 176.8 | -0.0646 | 3.0215 | 3.02 | 0.0005 | -0.001 | 7.166703 |  | 24.66964 | 0.0001655766 | 0.0002044211 | -7.862933e-05 | 7.862933e-05 | -11.89295 | -0.04625022 | 22.8634 | 821.0339 | -798.1705 | 637076.1
35.721 | 0.1751 | 175.1 | -0.0712 | 3.0215 | 3.02 | 0.0005 | -0.001 | 7.166703 |  | 24.43243 | 0.0001655766 | 0.0002040476 | -7.787327e-05 | 7.787327e-05 | -11.89283 | -0.04625063 | 22.64358 | 821.0279 | -798.3843 | 637417.5
35.82 | 0.1771 | 177.1 | -0.0692 | 3.0215 | 3.02 | 0.0005 | -0.001 | 7.166703 |  | 24.7115 | 0.0001655766 | 0.000204487 | -7.876275e-05 | 7.876275e-05 | -11.89297 | -0.04625014 | 22.90219 | 821.0349 | -798.1327 | 637015.9
35.921 | 0.1722 | 172.2 | -0.0685 | 3.0215 | 3.02 | 0.0005 | -0.001 | 7.166703 |  | 24.02778 | 0.0001655766 | 0.0002034104 | -7.658353e-05 | 7.658353e-05 | -11.89263 | -0.04625134 | 22.2686 | 821.0177 | -798.7491 | 638000.1
36.021 | 0.1702 | 170.2 | -0.0718 | 3.0215 | 3.02 | 0.0005 | -0.001 | 7.166703 |  | 23.74872 | 0.0001655766 | 0.000202971 | -7.569405e-05 | 7.569405e-05 | -11.89249 | -0.04625183 | 22.00999 | 821.0106 | -799.0006 | 638401.9
36.12 | 0.1761 | 176.1 | -0.0685 | 3.0215 | 3.02 | 0.0005 | -0.001 | 7.166703 |  | 24.57197 | 0.0001655766 | 0.0002042673 | -7.831801e-05 | 7.831801e-05 | -11.8929 | -0.04625039 | 22.77288 | 821.0314 | -798.2585 | 637216.7
36.221 | 0.1732 | 173.2 | -0.0712 | 3.0215 | 3.02 | 0.0005 | -0.001 | 7.166703 |  | 24.16732 | 0.0001655766 | 0.0002036302 | -7.702827e-05 | 7.702827e-05 | -11.8927 | -0.0462511 | 22.39791 | 821.0212 | -798.6233 | 637799.2
36.32 | 0.1745 | 174.5 | -0.0685 | 3.0215 | 3.02 | 0.0005 | -0.001 | 7.166703 |  | 24.34871 | 0.0001655766 | 0.0002039158 | -7.760643e-05 | 7.760643e-05 | -11.89279 | -0.04625078 | 22.566 | 821.0258 | -798.4598 | 637538
36.421 | 0.1774 | 177.4 | -0.0679 | 3.0215 | 3.02 | 0.0005 | -0.001 | 7.166703 |  | 24.75336 | 0.0001655766 | 0.0002045529 | -7.889617e-05 | 7.889617e-05 | -11.89299 | -0.04625007 | 22.94098 | 821.036 | -798.095 | 636955.6
36.52 | 0.1748 | 174.8 | -0.0679 | 3.0215 | 3.02 | 0.0005 | -0.001 | 7.166703 |  | 24.39057 | 0.0001655766 | 0.0002039817 | -7.773985e-05 | 7.773985e-05 | -11.89281 | -0.04625071 | 22.60479 | 821.0269 | -798.4221 | 637477.8
36.62 | 0.1702 | 170.2 | -0.0718 | 3.0215 | 3.02 | 0.0005 | -0.001 | 7.166703 |  | 23.74872 | 0.0001655766 | 0.000202971 | -7.569405e-05 | 7.569405e-05 | -11.89249 | -0.04625183 | 22.00999 | 821.0106 | -799.0006 | 638401.9
36.721 | 0.1787 | 178.7 | -0.0738 | 3.0215 | 3.02 | 0.0005 | -0.001 | 7.166703 |  | 24.93476 | 0.0001655766 | 0.0002048386 | -7.947433e-05 | 7.947433e-05 | -11.89308 | -0.04624975 | 23.10907 | 821.0405 | -797.9315 | 636694.6
36.82 | 0.1817 | 181.7 | -0.0685 | 3.0215 | 3.02 | 0.0005 | -0.001 | 7.166703 |  | 25.35336 | 0.0001655766 | 0.0002054977 | -8.080855e-05 | 8.080855e-05 | -11.89329 | -0.04624902 | 23.49698 | 821.051 | -797.554 | 636092.4
36.921 | 0.1807 | 180.7 | -0.0718 | 3.0215 | 3.02 | 0.0005 | -0.001 | 7.166703 |  | 25.21382 | 0.0001655766 | 0.000205278 | -8.036381e-05 | 8.036381e-05 | -11.89322 | -0.04624926 | 23.36768 | 821.0475 | -797.6798 | 636293.1
37.02 | 0.1745 | 174.5 | -0.0771 | 3.0215 | 3.02 | 0.0005 | -0.001 | 7.166703 |  | 24.34871 | 0.0001655766 | 0.0002039158 | -7.760643e-05 | 7.760643e-05 | -11.89279 | -0.04625078 | 22.566 | 821.0258 | -798.4598 | 637538
37.12 | 0.1758 | 175.8 | -0.0718 | 3.0215 | 3.02 | 0.0005 | -0.001 | 7.166703 |  | 24.53011 | 0.0001655766 | 0.0002042014 | -7.818459e-05 | 7.818459e-05 | -11.89288 | -0.04625046 | 22.73409 | 821.0304 | -798.2963 | 637276.9
37.221 | 0.1834 | 183.4 | -0.0738 | 3.0215 | 3.02 | 0.0005 | -0.001 | 7.166703 |  | 25.59057 | 0.0001655766 | 0.0002058712 | -8.156461e-05 | 8.156461e-05 | -11.8934 | -0.0462486 | 23.71679 | 821.0569 | -797.3401 | 635751.2
37.321 | 0.183 | 183 | -0.0751 | 3.0215 | 3.02 | 0.0005 | -0.001 | 7.166703 |  | 25.53475 | 0.0001655766 | 0.0002057833 | -8.138671e-05 | 8.138671e-05 | -11.89338 | -0.0462487 | 23.66507 | 821.0555 | -797.3904 | 635831.5
37.421 | 0.1778 | 177.8 | -0.0718 | 3.0215 | 3.02 | 0.0005 | -0.001 | 7.166703 |  | 24.80918 | 0.0001655766 | 0.0002046408 | -7.907407e-05 | 7.907407e-05 | -11.89302 | -0.04624997 | 22.9927 | 821.0374 | -798.0447 | 636875.3
37.52 | 0.185 | 185 | -0.0751 | 3.0215 | 3.02 | 0.0005 | -0.001 | 7.166703 |  | 25.81382 | 0.0001655766 | 0.0002062227 | -8.227619e-05 | 8.227619e-05 | -11.89352 | -0.04624821 | 23.92367 | 821.0624 | -797.1387 | 635430.1
37.621 | 0.1843 | 184.3 | -0.0725 | 3.0215 | 3.02 | 0.0005 | -0.001 | 7.166703 |  | 25.71615 | 0.0001655766 | 0.0002060689 | -8.196487e-05 | 8.196487e-05 | -11.89347 | -0.04624838 | 23.83316 | 821.06 | -797.2268 | 635570.6
37.721 | 0.1804 | 180.4 | -0.0744 | 3.0215 | 3.02 | 0.0005 | -0.001 | 7.166703 |  | 25.17196 | 0.0001655766 | 0.0002052121 | -8.023039e-05 | 8.023039e-05 | -11.8932 | -0.04624934 | 23.32889 | 821.0465 | -797.7176 | 636353.3
37.821 | 0.1774 | 177.4 | -0.0744 | 3.0215 | 3.02 | 0.0005 | -0.001 | 7.166703 |  | 24.75336 | 0.0001655766 | 0.0002045529 | -7.889617e-05 | 7.889617e-05 | -11.89299 | -0.04625007 | 22.94098 | 821.036 | -798.095 | 636955.6
37.921 | 0.1824 | 182.4 | -0.0738 | 3.0215 | 3.02 | 0.0005 | -0.001 | 7.166703 |  | 25.45103 | 0.0001655766 | 0.0002056515 | -8.111987e-05 | 8.111987e-05 | -11.89334 | -0.04624885 | 23.58749 | 821.0534 | -797.4659 | 635951.9
38.02 | 0.185 | 185 | 0.0751 | 3.0215 | 3.02 | 0.0005 | -0.001 | 7.166703 |  | 25.81382 | 0.0001655766 | 0.0002062227 | -8.227619e-05 | 8.227619e-05 | -11.89352 | -0.04624821 | 23.92367 | 821.0624 | -797.1387 | 635430.1
38.121 | 0.1873 | 187.3 | 0.0751 | 3.0215 | 3.02 | 0.0005 | -0.001 | 7.166703 |  | 26.13475 | 0.0001655766 | 0.000206728 | -8.329909e-05 | 8.329909e-05 | -11.89367 | -0.04624765 | 24.22107 | 821.0703 | -796.8492 | 634968.7
38.22 | 0.187 | 187 | 0.0744 | 3.0215 | 3.02 | 0.0005 | -0.001 | 7.166703 |  | 26.09289 | 0.0001655766 | 0.0002066621 | -8.316567e-05 | 8.316567e-05 | -11.89365 | -0.04624772 | 24.18228 | 821.0693 | -796.887 | 635028.9
38.321 | 0.188 | 188 | 0.0777 | 3.0215 | 3.02 | 0.0005 | -0.001 | 7.166703 |  | 26.23242 | 0.0001655766 | 0.0002068818 | -8.361041e-05 | 8.361041e-05 | -11.89372 | -0.04624748 | 24.31158 | 821.0727 | -796.7611 | 634828.3
38.421 | 0.182 | 182 | 0.0744 | 3.0215 | 3.02 | 0.0005 | -0.001 | 7.166703 |  | 25.39522 | 0.0001655766 | 0.0002055636 | -8.094197e-05 | 8.094197e-05 | -11.89331 | -0.04624895 | 23.53577 | 821.052 | -797.5163 | 636032.2
38.52 | 0.1853 | 185.3 | 0.0738 | 3.0215 | 3.02 | 0.0005 | -0.001 | 7.166703 |  | 25.85568 | 0.0001655766 | 0.0002062886 | -8.240961e-05 | 8.240961e-05 | -11.89354 | -0.04624814 | 23.96246 | 821.0634 | -797.101 | 635369.9
38.62 | 0.184 | 184 | 0.0744 | 3.0215 | 3.02 | 0.0005 | -0.001 | 7.166703 |  | 25.67429 | 0.0001655766 | 0.000206003 | -8.183145e-05 | 8.183145e-05 | -11.89345 | -0.04624846 | 23.79437 | 821.0589 | -797.2646 | 635630.8
38.721 | 0.1906 | 190.6 | 0.0751 | 3.0215 | 3.02 | 0.0005 | -0.001 | 7.166703 |  | 26.59521 | 0.0001655766 | 0.0002074531 | -8.476673e-05 | 8.476673e-05 | -11.8939 | -0.04624684 | 24.64776 | 821.0816 | -796.4338 | 634306.8
38.821 | 0.1899 | 189.9 | 0.0731 | 3.0215 | 3.02 | 0.0005 | -0.001 | 7.166703 |  | 26.49754 | 0.0001655766 | 0.0002072993 | -8.445541e-05 | 8.445541e-05 | -11.89385 | -0.04624701 | 24.55725 | 821.0792 | -796.5219 | 634447.2
38.921 | 0.1889 | 188.9 | 0.0791 | 3.0215 | 3.02 | 0.0005 | -0.001 | 7.166703 |  | 26.358 | 0.0001655766 | 0.0002070796 | -8.401067e-05 | 8.401067e-05 | -11.89379 | -0.04624726 | 24.42795 | 821.0758 | -796.6478 | 634647.8
39.021 | 0.1889 | 188.9 | 0.0784 | 3.0215 | 3.02 | 0.0005 | -0.001 | 7.166703 |  | 26.358 | 0.0001655766 | 0.0002070796 | -8.401067e-05 | 8.401067e-05 | -11.89379 | -0.04624726 | 24.42795 | 821.0758 | -796.6478 | 634647.8
39.12 | 0.1863 | 186.3 | 0.0797 | 3.0215 | 3.02 | 0.0005 | -0.001 | 7.166703 |  | 25.99522 | 0.0001655766 | 0.0002065083 | -8.285435e-05 | 8.285435e-05 | -11.89361 | -0.04624789 | 24.09177 | 821.0669 | -796.9751 | 635169.3
39.221 | 0.1863 | 186.3 | 0.0791 | 3.0215 | 3.02 | 0.0005 | -0.001 | 7.166703 |  | 25.99522 | 0.0001655766 | 0.0002065083 | -8.285435e-05 | 8.285435e-05 | -11.89361 | -0.04624789 | 24.09177 | 821.0669 | -796.9751 | 635169.3
39.32 | 0.1873 | 187.3 | 0.0771 | 3.0215 | 3.02 | 0.0005 | -0.001 | 7.166703 |  | 26.13475 | 0.0001655766 | 0.000206728 | -8.329909e-05 | 8.329909e-05 | -11.89367 | -0.04624765 | 24.22107 | 821.0703 | -796.8492 | 634968.7
39.421 | 0.1981 | 198.1 | 0.0764 | 3.0215 | 3.02 | 0.0005 | -0.001 | 7.166703 |  | 27.64172 | 0.0001655766 | 0.0002091009 | -8.810227e-05 | 8.810227e-05 | -11.89442 | -0.04624501 | 25.61751 | 821.1069 | -795.4894 | 632803.4
39.521 | 0.1909 | 190.9 | 0.0797 | 3.0215 | 3.02 | 0.0005 | -0.001 | 7.166703 |  | 26.63707 | 0.0001655766 | 0.000207519 | -8.490015e-05 | 8.490015e-05 | -11.89392 | -0.04624677 | 24.68655 | 821.0826 | -796.396 | 634246.7
39.62 | 0.1952 | 195.2 | 0.081 | 3.0215 | 3.02 | 0.0005 | -0.001 | 7.166703 |  | 27.23707 | 0.0001655766 | 0.0002084637 | -8.681253e-05 | 8.681253e-05 | -11.89422 | -0.04624572 | 25.24254 | 821.0972 | -795.8546 | 633384.6
39.721 | 0.1909 | 190.9 | 0.0797 | 3.0215 | 3.02 | 0.0005 | -0.001 | 7.166703 |  | 26.63707 | 0.0001655766 | 0.000207519 | -8.490015e-05 | 8.490015e-05 | -11.89392 | -0.04624677 | 24.68655 | 821.0826 | -796.396 | 634246.7
39.82 | 0.1916 | 191.6 | 0.0738 | 3.0215 | 3.02 | 0.0005 | -0.001 | 7.166703 |  | 26.73475 | 0.0001655766 | 0.0002076728 | -8.521147e-05 | 8.521147e-05 | -11.89397 | -0.0462466 | 24.77706 | 821.085 | -796.3079 | 634106.3
39.921 | 0.1896 | 189.6 | 0.0777 | 3.0215 | 3.02 | 0.0005 | -0.001 | 7.166703 |  | 26.45568 | 0.0001655766 | 0.0002072334 | -8.432199e-05 | 8.432199e-05 | -11.89383 | -0.04624709 | 24.51846 | 821.0782 | -796.5597 | 634507.4
40.021 | 0.1965 | 196.5 | 0.0791 | 3.0215 | 3.02 | 0.0005 | -0.001 | 7.166703 |  | 27.41846 | 0.0001655766 | 0.0002087494 | -8.739069e-05 | 8.739069e-05 | -11.89431 | -0.0462454 | 25.41063 | 821.1015 | -795.6909 | 633124
40.12 | 0.1945 | 194.5 | 0.081 | 3.0215 | 3.02 | 0.0005 | -0.001 | 7.166703 |  | 27.1394 | 0.0001655766 | 0.0002083099 | -8.650121e-05 | 8.650121e-05 | -11.89417 | -0.04624589 | 25.15203 | 821.0948 | -795.9428 | 633524.9
40.221 | 0.1965 | 196.5 | 0.0784 | 3.0215 | 3.02 | 0.0005 | -0.001 | 7.166703 |  | 27.41846 | 0.0001655766 | 0.0002087494 | -8.739069e-05 | 8.739069e-05 | -11.89431 | -0.0462454 | 25.41063 | 821.1015 | -795.6909 | 633124
40.32 | 0.1942 | 194.2 | 0.081 | 3.0215 | 3.02 | 0.0005 | -0.001 | 7.166703 |  | 27.09754 | 0.0001655766 | 0.000208244 | -8.636779e-05 | 8.636779e-05 | -11.89415 | -0.04624596 | 25.11324 | 821.0938 | -795.9805 | 633585
40.421 | 0.1906 | 190.6 | 0.0797 | 3.0215 | 3.02 | 0.0005 | -0.001 | 7.166703 |  | 26.59521 | 0.0001655766 | 0.0002074531 | -8.476673e-05 | 8.476673e-05 | -11.8939 | -0.04624684 | 24.64776 | 821.0816 | -796.4338 | 634306.8
40.52 | 0.1965 | 196.5 | 0.0804 | 3.0215 | 3.02 | 0.0005 | -0.001 | 7.166703 |  | 27.41846 | 0.0001655766 | 0.0002087494 | -8.739069e-05 | 8.739069e-05 | -11.89431 | -0.0462454 | 25.41063 | 821.1015 | -795.6909 | 633124
40.62 | 0.1981 | 198.1 | 0.0797 | 3.0215 | 3.02 | 0.0005 | -0.001 | 7.166703 |  | 27.64172 | 0.0001655766 | 0.0002091009 | -8.810227e-05 | 8.810227e-05 | -11.89442 | -0.04624501 | 25.61751 | 821.1069 | -795.4894 | 632803.4
40.721 | 0.1968 | 196.8 | 0.0791 | 3.0215 | 3.02 | 0.0005 | -0.001 | 7.166703 |  | 27.46032 | 0.0001655766 | 0.0002088153 | -8.752411e-05 | 8.752411e-05 | -11.89433 | -0.04624533 | 25.44942 | 821.1025 | -795.6531 | 633063.9
40.82 | 0.1922 | 192.2 | 0.0817 | 3.0215 | 3.02 | 0.0005 | -0.001 | 7.166703 |  | 26.81847 | 0.0001655766 | 0.0002078046 | -8.547831e-05 | 8.547831e-05 | -11.89401 | -0.04624645 | 24.85464 | 821.087 | -796.2324 | 633986
40.921 | 0.1981 | 198.1 | 0.081 | 3.0215 | 3.02 | 0.0005 | -0.001 | 7.166703 |  | 27.64172 | 0.0001655766 | 0.0002091009 | -8.810227e-05 | 8.810227e-05 | -11.89442 | -0.04624501 | 25.61751 | 821.1069 | -795.4894 | 632803.4
41.02 | 0.1929 | 192.9 | 0.0856 | 3.0215 | 3.02 | 0.0005 | -0.001 | 7.166703 |  | 26.91614 | 0.0001655766 | 0.0002079584 | -8.578963e-05 | 8.578963e-05 | -11.89406 | -0.04624628 | 24.94515 | 821.0894 | -796.1442 | 633845.6
41.12 | 0.1998 | 199.8 | 0.0843 | 3.0215 | 3.02 | 0.0005 | -0.001 | 7.166703 |  | 27.87893 | 0.0001655766 | 0.0002094744 | -8.885833e-05 | 8.885833e-05 | -11.89454 | -0.04624459 | 25.83732 | 821.1126 | -795.2753 | 632462.8
41.221 | 0.2041 | 204.1 | 0.0843 | 3.0215 | 3.02 | 0.0005 | -0.001 | 7.166703 |  | 28.47892 | 0.0001655766 | 0.0002104192 | -9.077071e-05 | 9.077071e-05 | -11.89484 | -0.04624354 | 26.3933 | 821.1269 | -794.7336 | 631601.5
41.32 | 0.1981 | 198.1 | 0.083 | 3.0215 | 3.02 | 0.0005 | -0.001 | 7.166703 |  | 27.64172 | 0.0001655766 | 0.0002091009 | -8.810227e-05 | 8.810227e-05 | -11.89442 | -0.04624501 | 25.61751 | 821.1069 | -795.4894 | 632803.4
41.421 | 0.1995 | 199.5 | 0.0823 | 3.0215 | 3.02 | 0.0005 | -0.001 | 7.166703 |  | 27.83707 | 0.0001655766 | 0.0002094085 | -8.872491e-05 | 8.872491e-05 | -11.89452 | -0.04624466 | 25.79853 | 821.1116 | -795.3131 | 632522.9
41.52 | 0.2073 | 207.3 | 0.0837 | 3.0215 | 3.02 | 0.0005 | -0.001 | 7.166703 |  | 28.92543 | 0.0001655766 | 0.0002111222 | -9.219387e-05 | 9.219387e-05 | -11.89506 | -0.04624276 | 26.80705 | 821.1375 | -794.3304 | 630960.8
41.621 | 0.2073 | 207.3 | 0.0837 | 3.0215 | 3.02 | 0.0005 | -0.001 | 7.166703 |  | 28.92543 | 0.0001655766 | 0.0002111222 | -9.219387e-05 | 9.219387e-05 | -11.89506 | -0.04624276 | 26.80705 | 821.1375 | -794.3304 | 630960.8
41.721 | 0.2044 | 204.4 | 0.085 | 3.0215 | 3.02 | 0.0005 | -0.001 | 7.166703 |  | 28.52078 | 0.0001655766 | 0.0002104851 | -9.090413e-05 | 9.090413e-05 | -11.89486 | -0.04624347 | 26.43209 | 821.1279 | -794.6958 | 631541.4
41.82 | 0.1995 | 199.5 | 0.083 | 3.0215 | 3.02 | 0.0005 | -0.001 | 7.166703 |  | 27.83707 | 0.0001655766 | 0.0002094085 | -8.872491e-05 | 8.872491e-05 | -11.89452 | -0.04624466 | 25.79853 | 821.1116 | -795.3131 | 632522.9
41.921 | 0.2067 | 206.7 | 0.083 | 3.0215 | 3.02 | 0.0005 | -0.001 | 7.166703 |  | 28.84171 | 0.0001655766 | 0.0002109904 | -9.192703e-05 | 9.192703e-05 | -11.89502 | -0.0462429 | 26.72947 | 821.1355 | -794.406 | 631080.9
42.02 | 0.1988 | 198.8 | 0.0837 | 3.0215 | 3.02 | 0.0005 | -0.001 | 7.166703 |  | 27.73939 | 0.0001655766 | 0.0002092547 | -8.841359e-05 | 8.841359e-05 | -11.89447 | -0.04624484 | 25.70802 | 821.1093 | -795.4012 | 632663.1
42.12 | 0.2011 | 201.1 | 0.0817 | 3.0215 | 3.02 | 0.0005 | -0.001 | 7.166703 |  | 28.06032 | 0.0001655766 | 0.00020976 | -8.943649e-05 | 8.943649e-05 | -11.89463 | -0.04624427 | 26.0054 | 821.1169 | -795.1115 | 632202.4
42.22 | 0.205 | 205 | 0.0896 | 3.0215 | 3.02 | 0.0005 | -0.001 | 7.166703 |  | 28.60451 | 0.0001655766 | 0.0002106169 | -9.117097e-05 | 9.117097e-05 | -11.8949 | -0.04624332 | 26.50967 | 821.1299 | -794.6202 | 631421.3
42.321 | 0.2037 | 203.7 | 0.0856 | 3.0215 | 3.02 | 0.0005 | -0.001 | 7.166703 |  | 28.42311 | 0.0001655766 | 0.0002103313 | -9.059281e-05 | 9.059281e-05 | -11.89481 | -0.04624364 | 26.34158 | 821.1256 | -794.784 | 631681.6
42.421 | 0.2024 | 202.4 | 0.0863 | 3.0215 | 3.02 | 0.0005 | -0.001 | 7.166703 |  | 28.24172 | 0.0001655766 | 0.0002100456 | -9.001465e-05 | 9.001465e-05 | -11.89472 | -0.04624396 | 26.17349 | 821.1213 | -794.9478 | 631942
42.52 | 0.2041 | 204.1 | 0.085 | 3.0215 | 3.02 | 0.0005 | -0.001 | 7.166703 |  | 28.47892 | 0.0001655766 | 0.0002104192 | -9.077071e-05 | 9.077071e-05 | -11.89484 | -0.04624354 | 26.3933 | 821.1269 | -794.7336 | 631601.5
42.62 | 0.2037 | 203.7 | 0.0863 | 3.0215 | 3.02 | 0.0005 | -0.001 | 7.166703 |  | 28.42311 | 0.0001655766 | 0.0002103313 | -9.059281e-05 | 9.059281e-05 | -11.89481 | -0.04624364 | 26.34158 | 821.1256 | -794.784 | 631681.6
42.721 | 0.2073 | 207.3 | 0.0863 | 3.0215 | 3.02 | 0.0005 | -0.001 | 7.166703 |  | 28.92543 | 0.0001655766 | 0.0002111222 | -9.219387e-05 | 9.219387e-05 | -11.89506 | -0.04624276 | 26.80705 | 821.1375 | -794.3304 | 630960.8
42.821 | 0.209 | 209 | 0.0863 | 3.0215 | 3.02 | 0.0005 | -0.001 | 7.166703 |  | 29.16264 | 0.0001655766 | 0.0002114957 | -9.294993e-05 | 9.294993e-05 | -11.89518 | -0.04624234 | 27.02686 | 821.1431 | -794.1162 | 630620.5
42.921 | 0.2106 | 210.6 | 0.0863 | 3.0215 | 3.02 | 0.0005 | -0.001 | 7.166703 |  | 29.3859 | 0.0001655766 | 0.0002118473 | -9.366151e-05 | 9.366151e-05 | -11.89529 | -0.04624195 | 27.23373 | 821.1483 | -793.9146 | 630300.3
43.021 | 0.2064 | 206.4 | 0.0889 | 3.0215 | 3.02 | 0.0005 | -0.001 | 7.166703 |  | 28.79985 | 0.0001655766 | 0.0002109245 | -9.17936e-05 | 9.17936e-05 | -11.895 | -0.04624298 | 26.69069 | 821.1345 | -794.4438 | 631141
43.12 | 0.2034 | 203.4 | 0.0883 | 3.0215 | 3.02 | 0.0005 | -0.001 | 7.166703 |  | 28.38125 | 0.0001655766 | 0.0002102654 | -9.045939e-05 | 9.045939e-05 | -11.89479 | -0.04624371 | 26.30279 | 821.1246 | -794.8218 | 631741.7
43.221 | 0.2067 | 206.7 | 0.0902 | 3.0215 | 3.02 | 0.0005 | -0.001 | 7.166703 |  | 28.84171 | 0.0001655766 | 0.0002109904 | -9.192703e-05 | 9.192703e-05 | -11.89502 | -0.0462429 | 26.72947 | 821.1355 | -794.406 | 631080.9
43.32 | 0.2152 | 215.2 | 0.0889 | 3.0215 | 3.02 | 0.0005 | -0.001 | 7.166703 |  | 30.02775 | 0.0001655766 | 0.0002128579 | -9.570731e-05 | 9.570731e-05 | -11.89561 | -0.04624082 | 27.8285 | 821.1633 | -793.3348 | 629380.1
43.421 | 0.208 | 208 | 0.0889 | 3.0215 | 3.02 | 0.0005 | -0.001 | 7.166703 |  | 29.02311 | 0.0001655766 | 0.000211276 | -9.250519e-05 | 9.250519e-05 | -11.89511 | -0.04624259 | 26.89756 | 821.1398 | -794.2422 | 630820.7
43.521 | 0.2146 | 214.6 | 0.0883 | 3.0215 | 3.02 | 0.0005 | -0.001 | 7.166703 |  | 29.94403 | 0.0001655766 | 0.0002127261 | -9.544046e-05 | 9.544046e-05 | -11.89556 | -0.04624097 | 27.75092 | 821.1613 | -793.4104 | 629500.1
43.62 | 0.211 | 211 | 0.0843 | 3.0215 | 3.02 | 0.0005 | -0.001 | 7.166703 |  | 29.44171 | 0.0001655766 | 0.0002119351 | -9.38394e-05 | 9.38394e-05 | -11.89532 | -0.04624185 | 27.28545 | 821.1496 | -793.8642 | 630220.3
43.721 | 0.2143 | 214.3 | 0.0896 | 3.0215 | 3.02 | 0.0005 | -0.001 | 7.166703 |  | 29.90217 | 0.0001655766 | 0.0002126602 | -9.530704e-05 | 9.530704e-05 | -11.89554 | -0.04624104 | 27.71213 | 821.1604 | -793.4482 | 629560.1
43.82 | 0.2113 | 211.3 | 0.0909 | 3.0215 | 3.02 | 0.0005 | -0.001 | 7.166703 |  | 29.48357 | 0.0001655766 | 0.0002120011 | -9.397283e-05 | 9.397283e-05 | -11.89534 | -0.04624178 | 27.32424 | 821.1506 | -793.8264 | 630160.3
43.921 | 0.2087 | 208.7 | 0.0902 | 3.0215 | 3.02 | 0.0005 | -0.001 | 7.166703 |  | 29.12078 | 0.0001655766 | 0.0002114298 | -9.28165e-05 | 9.28165e-05 | -11.89516 | -0.04624241 | 26.98807 | 821.1421 | -794.154 | 630680.6
44.02 | 0.2182 | 218.2 | 0.0889 | 3.0215 | 3.02 | 0.0005 | -0.001 | 7.166703 |  | 30.44636 | 0.0001655766 | 0.000213517 | -9.704153e-05 | 9.704153e-05 | -11.89581 | -0.04624009 | 28.21639 | 821.173 | -792.9566 | 628780.2
44.12 | 0.21 | 210 | 0.0929 | 3.0215 | 3.02 | 0.0005 | -0.001 | 7.166703 |  | 29.30218 | 0.0001655766 | 0.0002117154 | -9.339467e-05 | 9.339467e-05 | -11.89525 | -0.0462421 | 27.15616 | 821.1463 | -793.9902 | 630420.4
44.221 | 0.2179 | 217.9 | 0.0915 | 3.0215 | 3.02 | 0.0005 | -0.001 | 7.166703 |  | 30.4045 | 0.0001655766 | 0.0002134511 | -9.69081e-05 | 9.69081e-05 | -11.89579 | -0.04624016 | 28.1776 | 821.172 | -792.9944 | 628840.2
44.32 | 0.2156 | 215.6 | 0.0909 | 3.0215 | 3.02 | 0.0005 | -0.001 | 7.166703 |  | 30.08357 | 0.0001655766 | 0.0002129458 | -9.58852e-05 | 9.58852e-05 | -11.89563 | -0.04624073 | 27.88022 | 821.1646 | -793.2844 | 629300.1
44.421 | 0.2166 | 216.6 | 0.0889 | 3.0215 | 3.02 | 0.0005 | -0.001 | 7.166703 |  | 30.2231 | 0.0001655766 | 0.0002131655 | -9.632994e-05 | 9.632994e-05 | -11.8957 | -0.04624048 | 28.00951 | 821.1678 | -793.1583 | 629100.1
44.52 | 0.2156 | 215.6 | 0.0896 | 3.0215 | 3.02 | 0.0005 | -0.001 | 7.166703 |  | 30.08357 | 0.0001655766 | 0.0002129458 | -9.58852e-05 | 9.58852e-05 | -11.89563 | -0.04624073 | 27.88022 | 821.1646 | -793.2844 | 629300.1
44.62 | 0.2136 | 213.6 | 0.0929 | 3.0215 | 3.02 | 0.0005 | -0.001 | 7.166703 |  | 29.8045 | 0.0001655766 | 0.0002125064 | -9.499573e-05 | 9.499573e-05 | -11.8955 | -0.04624122 | 27.62163 | 821.1581 | -793.5365 | 629700.1
44.721 | 0.2208 | 220.8 | 0.0902 | 3.0215 | 3.02 | 0.0005 | -0.001 | 7.166703 |  | 30.80914 | 0.0001655766 | 0.0002140883 | -9.819785e-05 | 9.819785e-05 | -11.89599 | -0.04623945 | 28.55256 | 821.1814 | -792.6288 | 628260.4
44.82 | 0.2106 | 210.6 | 0.0955 | 3.0215 | 3.02 | 0.0005 | -0.001 | 7.166703 |  | 29.3859 | 0.0001655766 | 0.0002118473 | -9.366151e-05 | 9.366151e-05 | -11.89529 | -0.04624195 | 27.23373 | 821.1483 | -793.9146 | 630300.3
44.921 | 0.2179 | 217.9 | 0.0889 | 3.0215 | 3.02 | 0.0005 | -0.001 | 7.166703 |  | 30.4045 | 0.0001655766 | 0.0002134511 | -9.69081e-05 | 9.69081e-05 | -11.89579 | -0.04624016 | 28.1776 | 821.172 | -792.9944 | 628840.2
45.02 | 0.2143 | 214.3 | 0.0915 | 3.0215 | 3.02 | 0.0005 | -0.001 | 7.166703 |  | 29.90217 | 0.0001655766 | 0.0002126602 | -9.530704e-05 | 9.530704e-05 | -11.89554 | -0.04624104 | 27.71213 | 821.1604 | -793.4482 | 629560.1
45.121 | 0.2179 | 217.9 | 0.0889 | 3.0215 | 3.02 | 0.0005 | -0.001 | 7.166703 |  | 30.4045 | 0.0001655766 | 0.0002134511 | -9.69081e-05 | 9.69081e-05 | -11.89579 | -0.04624016 | 28.1776 | 821.172 | -792.9944 | 628840.2
45.221 | 0.2294 | 229.4 | 0.0948 | 3.0215 | 3.02 | 0.0005 | -0.001 | 7.166703 |  | 32.00914 | 0.0001655766 | 0.0002159778 | -0.0001020226 | 0.0001020226 | -11.89659 | -0.04623735 | 29.66449 | 821.2088 | -791.5443 | 626542.3
45.32 | 0.2254 | 225.4 | 0.0876 | 3.0215 | 3.02 | 0.0005 | -0.001 | 7.166703 |  | 31.451 | 0.0001655766 | 0.0002150989 | -0.0001002436 | 0.0001002436 | -11.89631 | -0.04623833 | 29.14731 | 821.1961 | -792.0488 | 627341.2
45.421 | 0.2225 | 222.5 | 0.0955 | 3.0215 | 3.02 | 0.0005 | -0.001 | 7.166703 |  | 31.04635 | 0.0001655766 | 0.0002144618 | -9.89539e-05 | 9.89539e-05 | -11.89611 | -0.04623904 | 28.77236 | 821.1868 | -792.4145 | 627920.7
45.52 | 0.2202 | 220.2 | 0.0909 | 3.0215 | 3.02 | 0.0005 | -0.001 | 7.166703 |  | 30.72542 | 0.0001655766 | 0.0002139565 | -9.7931e-05 | 9.7931e-05 | -11.89595 | -0.0462396 | 28.47498 | 821.1794 | -792.7045 | 628380.4
45.621 | 0.2195 | 219.5 | 0.0922 | 3.0215 | 3.02 | 0.0005 | -0.001 | 7.166703 |  | 30.62775 | 0.0001655766 | 0.0002138027 | -9.761969e-05 | 9.761969e-05 | -11.8959 | -0.04623977 | 28.38447 | 821.1772 | -792.7927 | 628520.3
45.721 | 0.2228 | 222.8 | 0.0961 | 3.0215 | 3.02 | 0.0005 | -0.001 | 7.166703 |  | 31.08821 | 0.0001655766 | 0.0002145277 | -9.908732e-05 | 9.908732e-05 | -11.89613 | -0.04623897 | 28.81115 | 821.1878 | -792.3766 | 627860.7
45.82 | 0.2202 | 220.2 | 0.0948 | 3.0215 | 3.02 | 0.0005 | -0.001 | 7.166703 |  | 30.72542 | 0.0001655766 | 0.0002139565 | -9.7931e-05 | 9.7931e-05 | -11.89595 | -0.0462396 | 28.47498 | 821.1794 | -792.7045 | 628380.4
45.921 | 0.2185 | 218.5 | 0.0948 | 3.0215 | 3.02 | 0.0005 | -0.001 | 7.166703 |  | 30.48822 | 0.0001655766 | 0.000213583 | -9.717495e-05 | 9.717495e-05 | -11.89583 | -0.04624002 | 28.25518 | 821.174 | -792.9188 | 628720.2
46.02 | 0.2228 | 222.8 | 0.0915 | 3.0215 | 3.02 | 0.0005 | -0.001 | 7.166703 |  | 31.08821 | 0.0001655766 | 0.0002145277 | -9.908732e-05 | 9.908732e-05 | -11.89613 | -0.04623897 | 28.81115 | 821.1878 | -792.3766 | 627860.7
46.12 | 0.2231 | 223.1 | 0.0935 | 3.0215 | 3.02 | 0.0005 | -0.001 | 7.166703 |  | 31.13007 | 0.0001655766 | 0.0002145936 | -9.922075e-05 | 9.922075e-05 | -11.89615 | -0.04623889 | 28.84993 | 821.1887 | -792.3388 | 627800.8
46.22 | 0.2258 | 225.8 | 0.0948 | 3.0215 | 3.02 | 0.0005 | -0.001 | 7.166703 |  | 31.50682 | 0.0001655766 | 0.0002151868 | -0.0001004215 | 0.0001004215 | -11.89634 | -0.04623823 | 29.19903 | 821.1973 | -791.9983 | 627261.3
46.321 | 0.2225 | 222.5 | 0.0922 | 3.0215 | 3.02 | 0.0005 | -0.001 | 7.166703 |  | 31.04635 | 0.0001655766 | 0.0002144618 | -9.89539e-05 | 9.89539e-05 | -11.89611 | -0.04623904 | 28.77236 | 821.1868 | -792.4145 | 627920.7
46.421 | 0.2287 | 228.7 | 0.0981 | 3.0215 | 3.02 | 0.0005 | -0.001 | 7.166703 |  | 31.91146 | 0.0001655766 | 0.000215824 | -0.0001017113 | 0.0001017113 | -11.89654 | -0.04623752 | 29.57398 | 821.2065 | -791.6326 | 626682.1
46.52 | 0.2258 | 225.8 | 0.0948 | 3.0215 | 3.02 | 0.0005 | -0.001 | 7.166703 |  | 31.50682 | 0.0001655766 | 0.0002151868 | -0.0001004215 | 0.0001004215 | -11.89634 | -0.04623823 | 29.19903 | 821.1973 | -791.9983 | 627261.3
46.62 | 0.2238 | 223.8 | 0.0988 | 3.0215 | 3.02 | 0.0005 | -0.001 | 7.166703 |  | 31.22775 | 0.0001655766 | 0.0002147474 | -9.953206e-05 | 9.953206e-05 | -11.8962 | -0.04623872 | 28.94044 | 821.191 | -792.2505 | 627660.9
46.721 | 0.2189 | 218.9 | 0.0988 | 3.0215 | 3.02 | 0.0005 | -0.001 | 7.166703 |  | 30.54403 | 0.0001655766 | 0.0002136708 | -9.735284e-05 | 9.735284e-05 | -11.89586 | -0.04623992 | 28.30689 | 821.1753 | -792.8684 | 628640.2
46.821 | 0.2287 | 228.7 | 0.0968 | 3.0215 | 3.02 | 0.0005 | -0.001 | 7.166703 |  | 31.91146 | 0.0001655766 | 0.000215824 | -0.0001017113 | 0.0001017113 | -11.89654 | -0.04623752 | 29.57398 | 821.2065 | -791.6326 | 626682.1
46.921 | 0.2198 | 219.8 | 0.0955 | 3.0215 | 3.02 | 0.0005 | -0.001 | 7.166703 |  | 30.66961 | 0.0001655766 | 0.0002138686 | -9.775311e-05 | 9.775311e-05 | -11.89592 | -0.0462397 | 28.42326 | 821.1781 | -792.7549 | 628460.3
47.021 | 0.2231 | 223.1 | 0.0981 | 3.0215 | 3.02 | 0.0005 | -0.001 | 7.166703 |  | 31.13007 | 0.0001655766 | 0.0002145936 | -9.922075e-05 | 9.922075e-05 | -11.89615 | -0.04623889 | 28.84993 | 821.1887 | -792.3388 | 627800.8
47.12 | 0.2307 | 230.7 | 0.0955 | 3.0215 | 3.02 | 0.0005 | -0.001 | 7.166703 |  | 32.19053 | 0.0001655766 | 0.0002162634 | -0.0001026008 | 0.0001026008 | -11.89668 | -0.04623703 | 29.83257 | 821.2129 | -791.3803 | 626282.8
47.221 | 0.2336 | 233.6 | 0.0975 | 3.0215 | 3.02 | 0.0005 | -0.001 | 7.166703 |  | 32.59518 | 0.0001655766 | 0.0002169006 | -0.0001038905 | 0.0001038905 | -11.89688 | -0.04623632 | 30.20752 | 821.222 | -791.0145 | 625703.9
47.32 | 0.23 | 230 | 0.0948 | 3.0215 | 3.02 | 0.0005 | -0.001 | 7.166703 |  | 32.09286 | 0.0001655766 | 0.0002161096 | -0.0001022894 | 0.0001022894 | -11.89663 | -0.0462372 | 29.74207 | 821.2107 | -791.4686 | 626422.5
47.421 | 0.233 | 233 | 0.0994 | 3.0215 | 3.02 | 0.0005 | -0.001 | 7.166703 |  | 32.51146 | 0.0001655766 | 0.0002167687 | -0.0001036237 | 0.0001036237 | -11.89684 | -0.04623647 | 30.12995 | 821.2201 | -791.0902 | 625823.6
47.521 | 0.2304 | 230.4 | 0.0981 | 3.0215 | 3.02 | 0.0005 | -0.001 | 7.166703 |  | 32.14867 | 0.0001655766 | 0.0002161975 | -0.0001024673 | 0.0001024673 | -11.89666 | -0.04623711 | 29.79378 | 821.2119 | -791.4181 | 626342.7
47.62 | 0.232 | 232 | 0.1007 | 3.0215 | 3.02 | 0.0005 | -0.001 | 7.166703 |  | 32.37193 | 0.0001655766 | 0.000216549 | -0.0001031789 | 0.0001031789 | -11.89677 | -0.04623671 | 30.00065 | 821.217 | -791.2163 | 626023.2
47.721 | 0.233 | 233 | 0.0994 | 3.0215 | 3.02 | 0.0005 | -0.001 | 7.166703 |  | 32.51146 | 0.0001655766 | 0.0002167687 | -0.0001036237 | 0.0001036237 | -11.89684 | -0.04623647 | 30.12995 | 821.2201 | -791.0902 | 625823.6
47.82 | 0.229 | 229 | 0.0968 | 3.0215 | 3.02 | 0.0005 | -0.001 | 7.166703 |  | 31.95333 | 0.0001655766 | 0.0002158899 | -0.0001018447 | 0.0001018447 | -11.89656 | -0.04623745 | 29.61277 | 821.2075 | -791.5947 | 626622.2
47.921 | 0.2333 | 233.3 | 0.1021 | 3.0215 | 3.02 | 0.0005 | -0.001 | 7.166703 |  | 32.55332 | 0.0001655766 | 0.0002168346 | -0.0001037571 | 0.0001037571 | -11.89686 | -0.0462364 | 30.16873 | 821.221 | -791.0523 | 625763.8
48.02 | 0.2346 | 234.6 | 0.0975 | 3.0215 | 3.02 | 0.0005 | -0.001 | 7.166703 |  | 32.73472 | 0.0001655766 | 0.0002171203 | -0.0001043352 | 0.0001043352 | -11.89695 | -0.04623608 | 30.33682 | 821.2251 | -790.8883 | 625504.3
48.12 | 0.2379 | 237.9 | 0.0975 | 3.0215 | 3.02 | 0.0005 | -0.001 | 7.166703 |  | 33.19518 | 0.0001655766 | 0.0002178453 | -0.0001058029 | 0.0001058029 | -11.89718 | -0.04623527 | 30.76348 | 821.2354 | -790.472 | 624845.9
48.221 | 0.23 | 230 | 0.1014 | 3.0215 | 3.02 | 0.0005 | -0.001 | 7.166703 |  | 32.09286 | 0.0001655766 | 0.0002161096 | -0.0001022894 | 0.0001022894 | -11.89663 | -0.0462372 | 29.74207 | 821.2107 | -791.4686 | 626422.5
48.32 | 0.2376 | 237.6 | 0.1007 | 3.0215 | 3.02 | 0.0005 | -0.001 | 7.166703 |  | 33.15332 | 0.0001655766 | 0.0002177794 | -0.0001056695 | 0.0001056695 | -11.89716 | -0.04623535 | 30.72469 | 821.2345 | -790.5098 | 624905.8
48.421 | 0.2399 | 239.9 | 0.1021 | 3.0215 | 3.02 | 0.0005 | -0.001 | 7.166703 |  | 33.47425 | 0.0001655766 | 0.0002182847 | -0.0001066924 | 0.0001066924 | -11.89732 | -0.04623478 | 31.02207 | 821.2417 | -790.2196 | 624447
48.52 | 0.2343 | 234.3 | 0.1001 | 3.0215 | 3.02 | 0.0005 | -0.001 | 7.166703 |  | 32.69286 | 0.0001655766 | 0.0002170544 | -0.0001042018 | 0.0001042018 | -11.89693 | -0.04623615 | 30.29803 | 821.2242 | -790.9262 | 625564.2
48.62 | 0.2307 | 230.7 | 0.1007 | 3.0215 | 3.02 | 0.0005 | -0.001 | 7.166703 |  | 32.19053 | 0.0001655766 | 0.0002162634 | -0.0001026008 | 0.0001026008 | -11.89668 | -0.04623703 | 29.83257 | 821.2129 | -791.3803 | 626282.8
48.721 | 0.2419 | 241.9 | 0.104 | 3.0215 | 3.02 | 0.0005 | -0.001 | 7.166703 |  | 33.75332 | 0.0001655766 | 0.0002187241 | -0.0001075818 | 0.0001075818 | -11.89745 | -0.04623429 | 31.28065 | 821.2479 | -789.9672 | 624048.2
48.82 | 0.2389 | 238.9 | 0.1001 | 3.0215 | 3.02 | 0.0005 | -0.001 | 7.166703 |  | 33.33471 | 0.0001655766 | 0.000218065 | -0.0001062476 | 0.0001062476 | -11.89725 | -0.04623503 | 30.89277 | 821.2385 | -790.3458 | 624646.4
48.921 | 0.235 | 235 | 0.0981 | 3.0215 | 3.02 | 0.0005 | -0.001 | 7.166703 |  | 32.79053 | 0.0001655766 | 0.0002172082 | -0.0001045131 | 0.0001045131 | -11.89698 | -0.04623598 | 30.38853 | 821.2264 | -790.8378 | 625424.5
49.02 | 0.2428 | 242.8 | 0.1007 | 3.0215 | 3.02 | 0.0005 | -0.001 | 7.166703 |  | 33.8789 | 0.0001655766 | 0.0002189219 | -0.0001079821 | 0.0001079821 | -11.89752 | -0.04623407 | 31.39701 | 821.2506 | -789.8536 | 623868.8
49.121 | 0.2369 | 236.9 | 0.1007 | 3.0215 | 3.02 | 0.0005 | -0.001 | 7.166703 |  | 33.05565 | 0.0001655766 | 0.0002176256 | -0.0001053581 | 0.0001053581 | -11.89711 | -0.04623552 | 30.63419 | 821.2323 | -790.5981 | 625045.4
49.221 | 0.2412 | 241.2 | 0.1014 | 3.0215 | 3.02 | 0.0005 | -0.001 | 7.166703 |  | 33.65564 | 0.0001655766 | 0.0002185703 | -0.0001072705 | 0.0001072705 | -11.89741 | -0.04623446 | 31.19015 | 821.2457 | -790.0555 | 624187.8
49.32 | 0.2409 | 240.9 | 0.104 | 3.0215 | 3.02 | 0.0005 | -0.001 | 7.166703 |  | 33.61378 | 0.0001655766 | 0.0002185044 | -0.0001071371 | 0.0001071371 | -11.89739 | -0.04623454 | 31.15136 | 821.2448 | -790.0934 | 624247.6
49.421 | 0.2448 | 244.8 | 0.104 | 3.0215 | 3.02 | 0.0005 | -0.001 | 7.166703 |  | 34.15797 | 0.0001655766 | 0.0002193613 | -0.0001088716 | 0.0001088716 | -11.89766 | -0.04623358 | 31.65559 | 821.2568 | -789.6012 | 623470.1
49.52 | 0.2455 | 245.5 | 0.1034 | 3.0215 | 3.02 | 0.0005 | -0.001 | 7.166703 |  | 34.25564 | 0.0001655766 | 0.0002195151 | -0.0001091829 | 0.0001091829 | -11.8977 | -0.04623341 | 31.7461 | 821.259 | -789.5129 | 623330.6
49.621 | 0.2468 | 246.8 | 0.104 | 3.0215 | 3.02 | 0.0005 | -0.001 | 7.166703 |  | 34.43703 | 0.0001655766 | 0.0002198007 | -0.0001097611 | 0.0001097611 | -11.89779 | -0.04623309 | 31.91418 | 821.263 | -789.3488 | 623071.5
49.721 | 0.2452 | 245.2 | 0.1001 | 3.0215 | 3.02 | 0.0005 | -0.001 | 7.166703 |  | 34.21378 | 0.0001655766 | 0.0002194492 | -0.0001090495 | 0.0001090495 | -11.89768 | -0.04623349 | 31.70731 | 821.258 | -789.5507 | 623390.4
49.82 | 0.2458 | 245.8 | 0.1034 | 3.0215 | 3.02 | 0.0005 | -0.001 | 7.166703 |  | 34.2975 | 0.0001655766 | 0.000219581 | -0.0001093163 | 0.0001093163 | -11.89772 | -0.04623334 | 31.78489 | 821.2599 | -789.475 | 623270.8
49.921 | 0.2511 | 251.1 | 0.1073 | 3.0215 | 3.02 | 0.0005 | -0.001 | 7.166703 |  | 35.03703 | 0.0001655766 | 0.0002207455 | -0.0001116734 | 0.0001116734 | -11.89809 | -0.04623204 | 32.47013 | 821.2761 | -788.806 | 622214.9
50.02 | 0.2484 | 248.4 | 0.1073 | 3.0215 | 3.02 | 0.0005 | -0.001 | 7.166703 |  | 34.66029 | 0.0001655766 | 0.0002201522 | -0.0001104726 | 0.0001104726 | -11.8979 | -0.0462327 | 32.12104 | 821.2679 | -789.1468 | 622752.7
50.12 | 0.2465 | 246.5 | 0.1034 | 3.0215 | 3.02 | 0.0005 | -0.001 | 7.166703 |  | 34.39517 | 0.0001655766 | 0.0002197348 | -0.0001096276 | 0.0001096276 | -11.89777 | -0.04623317 | 31.87539 | 821.262 | -789.3867 | 623131.3
50.22 | 0.2478 | 247.8 | 0.1047 | 3.0215 | 3.02 | 0.0005 | -0.001 | 7.166703 |  | 34.57657 | 0.0001655766 | 0.0002200204 | -0.0001102058 | 0.0001102058 | -11.89786 | -0.04623285 | 32.04347 | 821.266 | -789.2226 | 622872.3
50.321 | 0.2494 | 249.4 | 0.1073 | 3.0215 | 3.02 | 0.0005 | -0.001 | 7.166703 |  | 34.79982 | 0.0001655766 | 0.000220372 | -0.0001109174 | 0.0001109174 | -11.89797 | -0.04623246 | 32.25033 | 821.2709 | -789.0206 | 622553.5
50.421 | 0.2488 | 248.8 | 0.1067 | 3.0215 | 3.02 | 0.0005 | -0.001 | 7.166703 |  | 34.7161 | 0.0001655766 | 0.0002202401 | -0.0001106505 | 0.0001106505 | -11.89793 | -0.04623261 | 32.17276 | 821.2691 | -789.0963 | 622673
50.52 | 0.2511 | 251.1 | 0.106 | 3.0215 | 3.02 | 0.0005 | -0.001 | 7.166703 |  | 35.03703 | 0.0001655766 | 0.0002207455 | -0.0001116734 | 0.0001116734 | -11.89809 | -0.04623204 | 32.47013 | 821.2761 | -788.806 | 622214.9
50.62 | 0.2422 | 242.2 | 0.1047 | 3.0215 | 3.02 | 0.0005 | -0.001 | 7.166703 |  | 33.79518 | 0.0001655766 | 0.0002187901 | -0.0001077153 | 0.0001077153 | -11.89748 | -0.04623422 | 31.31944 | 821.2488 | -789.9293 | 623988.4
50.721 | 0.2484 | 248.4 | 0.1067 | 3.0215 | 3.02 | 0.0005 | -0.001 | 7.166703 |  | 34.66029 | 0.0001655766 | 0.0002201522 | -0.0001104726 | 0.0001104726 | -11.8979 | -0.0462327 | 32.12104 | 821.2679 | -789.1468 | 622752.7
50.821 | 0.2521 | 252.1 | 0.1093 | 3.0215 | 3.02 | 0.0005 | -0.001 | 7.166703 |  | 35.17656 | 0.0001655766 | 0.0002209652 | -0.0001121182 | 0.0001121182 | -11.89816 | -0.0462318 | 32.59942 | 821.2792 | -788.6797 | 622015.7
50.921 | 0.2494 | 249.4 | 0.1086 | 3.0215 | 3.02 | 0.0005 | -0.001 | 7.166703 |  | 34.79982 | 0.0001655766 | 0.000220372 | -0.0001109174 | 0.0001109174 | -11.89797 | -0.04623246 | 32.25033 | 821.2709 | -789.0206 | 622553.5
51.021 | 0.2563 | 256.3 | 0.106 | 3.0215 | 3.02 | 0.0005 | -0.001 | 7.166703 |  | 35.76261 | 0.0001655766 | 0.0002218879 | -0.0001139861 | 0.0001139861 | -11.89845 | -0.04623077 | 33.14243 | 821.2919 | -788.1495 | 621179.6
51.12 | 0.2583 | 258.3 | 0.11 | 3.0215 | 3.02 | 0.0005 | -0.001 | 7.166703 |  | 36.04168 | 0.0001655766 | 0.0002223274 | -0.0001148756 | 0.0001148756 | -11.89859 | -0.04623028 | 33.40101 | 821.2979 | -787.8969 | 620781.6
51.221 | 0.2481 | 248.1 | 0.108 | 3.0215 | 3.02 | 0.0005 | -0.001 | 7.166703 |  | 34.61843 | 0.0001655766 | 0.0002200863 | -0.0001103392 | 0.0001103392 | -11.89788 | -0.04623278 | 32.08225 | 821.2669 | -789.1847 | 622812.5
51.32 | 0.2521 | 252.1 | 0.1067 | 3.0215 | 3.02 | 0.0005 | -0.001 | 7.166703 |  | 35.17656 | 0.0001655766 | 0.0002209652 | -0.0001121182 | 0.0001121182 | -11.89816 | -0.0462318 | 32.59942 | 821.2792 | -788.6797 | 622015.7
51.421 | 0.2511 | 251.1 | 0.1086 | 3.0215 | 3.02 | 0.0005 | -0.001 | 7.166703 |  | 35.03703 | 0.0001655766 | 0.0002207455 | -0.0001116734 | 0.0001116734 | -11.89809 | -0.04623204 | 32.47013 | 821.2761 | -788.806 | 622214.9
51.521 | 0.2557 | 255.7 | 0.1073 | 3.0215 | 3.02 | 0.0005 | -0.001 | 7.166703 |  | 35.67889 | 0.0001655766 | 0.0002217561 | -0.0001137192 | 0.0001137192 | -11.89841 | -0.04623092 | 33.06486 | 821.2901 | -788.2252 | 621299
51.62 | 0.2511 | 251.1 | 0.1093 | 3.0215 | 3.02 | 0.0005 | -0.001 | 7.166703 |  | 35.03703 | 0.0001655766 | 0.0002207455 | -0.0001116734 | 0.0001116734 | -11.89809 | -0.04623204 | 32.47013 | 821.2761 | -788.806 | 622214.9
51.721 | 0.2488 | 248.8 | 0.1119 | 3.0215 | 3.02 | 0.0005 | -0.001 | 7.166703 |  | 34.7161 | 0.0001655766 | 0.0002202401 | -0.0001106505 | 0.0001106505 | -11.89793 | -0.04623261 | 32.17276 | 821.2691 | -789.0963 | 622673
51.82 | 0.2501 | 250.1 | 0.11 | 3.0215 | 3.02 | 0.0005 | -0.001 | 7.166703 |  | 34.8975 | 0.0001655766 | 0.0002205258 | -0.0001112287 | 0.0001112287 | -11.89802 | -0.04623229 | 32.34084 | 821.2731 | -788.9322 | 622414.1
51.921 | 0.2619 | 261.9 | 0.1119 | 3.0215 | 3.02 | 0.0005 | -0.001 | 7.166703 |  | 36.544 | 0.0001655766 | 0.0002231183 | -0.0001164766 | 0.0001164766 | -11.89884 | -0.0462294 | 33.86645 | 821.3088 | -787.4423 | 620065.4
52.02 | 0.2573 | 257.3 | 0.1093 | 3.0215 | 3.02 | 0.0005 | -0.001 | 7.166703 |  | 35.90214 | 0.0001655766 | 0.0002221077 | -0.0001144308 | 0.0001144308 | -11.89852 | -0.04623053 | 33.27172 | 821.2949 | -788.0232 | 620980.6
52.12 | 0.256 | 256 | 0.108 | 3.0215 | 3.02 | 0.0005 | -0.001 | 7.166703 |  | 35.72075 | 0.0001655766 | 0.000221822 | -0.0001138527 | 0.0001138527 | -11.89843 | -0.04623084 | 33.10365 | 821.291 | -788.1874 | 621239.3
52.221 | 0.2632 | 263.2 | 0.1132 | 3.0215 | 3.02 | 0.0005 | -0.001 | 7.166703 |  | 36.72539 | 0.0001655766 | 0.0002234039 | -0.0001170548 | 0.0001170548 | -11.89893 | -0.04622908 | 34.03452 | 821.3127 | -787.2781 | 619806.9
52.32 | 0.2616 | 261.6 | 0.1113 | 3.0215 | 3.02 | 0.0005 | -0.001 | 7.166703 |  | 36.50214 | 0.0001655766 | 0.0002230524 | -0.0001163432 | 0.0001163432 | -11.89882 | -0.04622947 | 33.82766 | 821.3079 | -787.4802 | 620125.1
52.421 | 0.2642 | 264.2 | 0.1086 | 3.0215 | 3.02 | 0.0005 | -0.001 | 7.166703 |  | 36.86493 | 0.0001655766 | 0.0002236236 | -0.0001174995 | 0.0001174995 | -11.899 | -0.04622884 | 34.16381 | 821.3157 | -787.1518 | 619608
52.52 | 0.2599 | 259.9 | 0.1119 | 3.0215 | 3.02 | 0.0005 | -0.001 | 7.166703 |  | 36.26493 | 0.0001655766 | 0.0002226789 | -0.0001155871 | 0.0001155871 | -11.8987 | -0.04622989 | 33.60787 | 821.3028 | -787.6949 | 620463.2
52.62 | 0.2665 | 266.5 | 0.1119 | 3.0215 | 3.02 | 0.0005 | -0.001 | 7.166703 |  | 37.18586 | 0.0001655766 | 0.000224129 | -0.0001185224 | 0.0001185224 | -11.89916 | -0.04622828 | 34.46117 | 821.3225 | -786.8613 | 619150.8
52.721 | 0.2672 | 267.2 | 0.1086 | 3.0215 | 3.02 | 0.0005 | -0.001 | 7.166703 |  | 37.28353 | 0.0001655766 | 0.0002242828 | -0.0001188337 | 0.0001188337 | -11.89921 | -0.0462281 | 34.55168 | 821.3246 | -786.7729 | 619011.6
52.82 | 0.2626 | 262.6 | 0.1119 | 3.0215 | 3.02 | 0.0005 | -0.001 | 7.166703 |  | 36.64167 | 0.0001655766 | 0.0002232721 | -0.0001167879 | 0.0001167879 | -11.89889 | -0.04622923 | 33.95695 | 821.3109 | -787.3539 | 619926.2
52.921 | 0.2626 | 262.6 | 0.1139 | 3.0215 | 3.02 | 0.0005 | -0.001 | 7.166703 |  | 36.64167 | 0.0001655766 | 0.0002232721 | -0.0001167879 | 0.0001167879 | -11.89889 | -0.04622923 | 33.95695 | 821.3109 | -787.3539 | 619926.2
53.02 | 0.2665 | 266.5 | 0.1113 | 3.0215 | 3.02 | 0.0005 | -0.001 | 7.166703 |  | 37.18586 | 0.0001655766 | 0.000224129 | -0.0001185224 | 0.0001185224 | -11.89916 | -0.04622828 | 34.46117 | 821.3225 | -786.8613 | 619150.8
53.121 | 0.2668 | 266.8 | 0.1132 | 3.0215 | 3.02 | 0.0005 | -0.001 | 7.166703 |  | 37.22772 | 0.0001655766 | 0.0002241949 | -0.0001186558 | 0.0001186558 | -11.89918 | -0.0462282 | 34.49996 | 821.3234 | -786.8235 | 619091.1
53.221 | 0.2639 | 263.9 | 0.1132 | 3.0215 | 3.02 | 0.0005 | -0.001 | 7.166703 |  | 36.82307 | 0.0001655766 | 0.0002235577 | -0.0001173661 | 0.0001173661 | -11.89898 | -0.04622891 | 34.12503 | 821.3148 | -787.1897 | 619667.7
53.32 | 0.2642 | 264.2 | 0.1139 | 3.0215 | 3.02 | 0.0005 | -0.001 | 7.166703 |  | 36.86493 | 0.0001655766 | 0.0002236236 | -0.0001174995 | 0.0001174995 | -11.899 | -0.04622884 | 34.16381 | 821.3157 | -787.1518 | 619608
53.421 | 0.2613 | 261.3 | 0.1152 | 3.0215 | 3.02 | 0.0005 | -0.001 | 7.166703 |  | 36.46028 | 0.0001655766 | 0.0002229865 | -0.0001162098 | 0.0001162098 | -11.8988 | -0.04622955 | 33.78888 | 821.307 | -787.5181 | 620184.8
53.52 | 0.258 | 258 | 0.1126 | 3.0215 | 3.02 | 0.0005 | -0.001 | 7.166703 |  | 35.99982 | 0.0001655766 | 0.0002222615 | -0.0001147421 | 0.0001147421 | -11.89857 | -0.04623036 | 33.36222 | 821.297 | -787.9348 | 620841.3
53.621 | 0.2639 | 263.9 | 0.1119 | 3.0215 | 3.02 | 0.0005 | -0.001 | 7.166703 |  | 36.82307 | 0.0001655766 | 0.0002235577 | -0.0001173661 | 0.0001173661 | -11.89898 | -0.04622891 | 34.12503 | 821.3148 | -787.1897 | 619667.7
53.721 | 0.2701 | 270.1 | 0.1139 | 3.0215 | 3.02 | 0.0005 | -0.001 | 7.166703 |  | 37.68818 | 0.0001655766 | 0.0002249199 | -0.0001201235 | 0.0001201235 | -11.89941 | -0.0462274 | 34.92661 | 821.3332 | -786.4066 | 618435.3
53.82 | 0.2724 | 272.4 | 0.1119 | 3.0215 | 3.02 | 0.0005 | -0.001 | 7.166703 |  | 38.00911 | 0.0001655766 | 0.0002254253 | -0.0001211464 | 0.0001211464 | -11.89957 | -0.04622683 | 35.22397 | 821.34 | -786.116 | 617978.4
53.921 | 0.2708 | 270.8 | 0.1086 | 3.0215 | 3.02 | 0.0005 | -0.001 | 7.166703 |  | 37.78585 | 0.0001655766 | 0.0002250737 | -0.0001204348 | 0.0001204348 | -11.89946 | -0.04622722 | 35.01711 | 821.3353 | -786.3182 | 618296.3
54.02 | 0.2685 | 268.5 | 0.1152 | 3.0215 | 3.02 | 0.0005 | -0.001 | 7.166703 |  | 37.46492 | 0.0001655766 | 0.0002245684 | -0.0001194119 | 0.0001194119 | -11.8993 | -0.04622779 | 34.71975 | 821.3285 | -786.6087 | 618753.3
54.12 | 0.2629 | 262.9 | 0.1132 | 3.0215 | 3.02 | 0.0005 | -0.001 | 7.166703 |  | 36.68353 | 0.0001655766 | 0.000223338 | -0.0001169214 | 0.0001169214 | -11.89891 | -0.04622916 | 33.99574 | 821.3118 | -787.316 | 619866.5
54.22 | 0.2728 | 272.8 | 0.1152 | 3.0215 | 3.02 | 0.0005 | -0.001 | 7.166703 |  | 38.06492 | 0.0001655766 | 0.0002255131 | -0.0001213243 | 0.0001213243 | -11.89959 | -0.04622673 | 35.27568 | 821.3412 | -786.0655 | 617899
54.321 | 0.2747 | 274.7 | 0.1172 | 3.0215 | 3.02 | 0.0005 | -0.001 | 7.166703 |  | 38.33004 | 0.0001655766 | 0.0002259306 | -0.0001221693 | 0.0001221693 | -11.89973 | -0.04622627 | 35.52133 | 821.3468 | -785.8255 | 617521.7
54.421 | 0.2705 | 270.5 | 0.1159 | 3.0215 | 3.02 | 0.0005 | -0.001 | 7.166703 |  | 37.74399 | 0.0001655766 | 0.0002250078 | -0.0001203014 | 0.0001203014 | -11.89944 | -0.0462273 | 34.97832 | 821.3344 | -786.3561 | 618355.9
54.52 | 0.2754 | 275.4 | 0.1172 | 3.0215 | 3.02 | 0.0005 | -0.001 | 7.166703 |  | 38.42771 | 0.0001655766 | 0.0002260844 | -0.0001224806 | 0.0001224806 | -11.89977 | -0.0462261 | 35.61183 | 821.3488 | -785.737 | 617382.7
54.62 | 0.2767 | 276.7 | 0.1185 | 3.0215 | 3.02 | 0.0005 | -0.001 | 7.166703 |  | 38.60911 | 0.0001655766 | 0.00022637 | -0.0001230588 | 0.0001230588 | -11.89986 | -0.04622578 | 35.7799 | 821.3527 | -785.5728 | 617124.6
54.721 | 0.2744 | 274.4 | 0.1185 | 3.0215 | 3.02 | 0.0005 | -0.001 | 7.166703 |  | 38.28818 | 0.0001655766 | 0.0002258647 | -0.0001220359 | 0.0001220359 | -11.89971 | -0.04622634 | 35.48254 | 821.3459 | -785.8634 | 617581.2
54.821 | 0.2714 | 271.4 | 0.1172 | 3.0215 | 3.02 | 0.0005 | -0.001 | 7.166703 |  | 37.86957 | 0.0001655766 | 0.0002252055 | -0.0001207016 | 0.0001207016 | -11.8995 | -0.04622708 | 35.09468 | 821.3371 | -786.2424 | 618177.1
54.921 | 0.277 | 277 | 0.1185 | 3.0215 | 3.02 | 0.0005 | -0.001 | 7.166703 |  | 38.65097 | 0.0001655766 | 0.0002264359 | -0.0001231922 | 0.0001231922 | -11.89989 | -0.04622571 | 35.81868 | 821.3535 | -785.5349 | 617065
55.021 | 0.2741 | 274.1 | 0.1178 | 3.0215 | 3.02 | 0.0005 | -0.001 | 7.166703 |  | 38.24632 | 0.0001655766 | 0.0002257988 | -0.0001219024 | 0.0001219024 | -11.89968 | -0.04622642 | 35.44376 | 821.345 | -785.9013 | 617640.8
55.12 | 0.2741 | 274.1 | 0.1178 | 3.0215 | 3.02 | 0.0005 | -0.001 | 7.166703 |  | 38.24632 | 0.0001655766 | 0.0002257988 | -0.0001219024 | 0.0001219024 | -11.89968 | -0.04622642 | 35.44376 | 821.345 | -785.9013 | 617640.8
55.221 | 0.2724 | 272.4 | 0.1152 | 3.0215 | 3.02 | 0.0005 | -0.001 | 7.166703 |  | 38.00911 | 0.0001655766 | 0.0002254253 | -0.0001211464 | 0.0001211464 | -11.89957 | -0.04622683 | 35.22397 | 821.34 | -786.116 | 617978.4
55.32 | 0.277 | 277 | 0.1185 | 3.0215 | 3.02 | 0.0005 | -0.001 | 7.166703 |  | 38.65097 | 0.0001655766 | 0.0002264359 | -0.0001231922 | 0.0001231922 | -11.89989 | -0.04622571 | 35.81868 | 821.3535 | -785.5349 | 617065
55.421 | 0.283 | 283 | 0.1192 | 3.0215 | 3.02 | 0.0005 | -0.001 | 7.166703 |  | 39.48817 | 0.0001655766 | 0.0002277542 | -0.0001258606 | 0.0001258606 | -11.9003 | -0.04622424 | 36.5944 | 821.3711 | -784.7767 | 615874.4
55.521 | 0.2787 | 278.7 | 0.1165 | 3.0215 | 3.02 | 0.0005 | -0.001 | 7.166703 |  | 38.88817 | 0.0001655766 | 0.0002268094 | -0.0001239482 | 0.0001239482 | -11.9 | -0.04622529 | 36.03847 | 821.3585 | -785.32 | 616727.6
55.62 | 0.2754 | 275.4 | 0.1205 | 3.0215 | 3.02 | 0.0005 | -0.001 | 7.166703 |  | 38.42771 | 0.0001655766 | 0.0002260844 | -0.0001224806 | 0.0001224806 | -11.89977 | -0.0462261 | 35.61183 | 821.3488 | -785.737 | 617382.7
55.721 | 0.281 | 281 | 0.1205 | 3.0215 | 3.02 | 0.0005 | -0.001 | 7.166703 |  | 39.2091 | 0.0001655766 | 0.0002273148 | -0.0001249711 | 0.0001249711 | -11.90016 | -0.04622473 | 36.33583 | 821.3652 | -785.0294 | 616271.2
55.82 | 0.2774 | 277.4 | 0.1146 | 3.0215 | 3.02 | 0.0005 | -0.001 | 7.166703 |  | 38.70678 | 0.0001655766 | 0.0002265238 | -0.0001233701 | 0.0001233701 | -11.89991 | -0.04622561 | 35.8704 | 821.3547 | -785.4843 | 616985.6
55.921 | 0.2826 | 282.6 | 0.1185 | 3.0214 | 3.02 | 0.0004 | -0.001 | 7.166466 |  | 39.43366 | 0.0001986733 | 0.000260765 | -0.0001256868 | 0.0001256868 | -11.90027 | -0.04622434 | 36.54389 | 821.3699 | -784.826 | 615951.9
56.02 | 0.2823 | 282.3 | 0.1205 | 3.0214 | 3.02 | 0.0004 | -0.001 | 7.166466 |  | 39.3918 | 0.0001986733 | 0.0002606991 | -0.0001255533 | 0.0001255533 | -11.90025 | -0.04622441 | 36.5051 | 821.369 | -784.8639 | 616011.4
56.12 | 0.2803 | 280.3 | 0.1211 | 3.0214 | 3.02 | 0.0004 | -0.001 | 7.166466 |  | 39.11272 | 0.0001986733 | 0.0002602597 | -0.0001246638 | 0.0001246638 | -11.90011 | -0.0462249 | 36.24653 | 821.3632 | -785.1167 | 616408.2
56.221 | 0.28 | 280 | 0.1192 | 3.0214 | 3.02 | 0.0004 | -0.001 | 7.166466 |  | 39.07086 | 0.0001986733 | 0.0002601938 | -0.0001245304 | 0.0001245304 | -11.90009 | -0.04622497 | 36.20774 | 821.3623 | -785.1546 | 616467.8
56.32 | 0.279 | 279 | 0.1218 | 3.0214 | 3.02 | 0.0004 | -0.001 | 7.166466 |  | 38.93132 | 0.0001986733 | 0.0002599741 | -0.0001240857 | 0.0001240857 | -11.90002 | -0.04622522 | 36.07845 | 821.3594 | -785.281 | 616666.2
56.421 | 0.2905 | 290.5 | 0.1244 | 3.0214 | 3.02 | 0.0004 | -0.001 | 7.166466 |  | 40.53602 | 0.0001986733 | 0.0002625008 | -0.0001292003 | 0.0001292003 | -11.90082 | -0.0462224 | 37.56527 | 821.3928 | -783.8275 | 614385.6
56.52 | 0.2859 | 285.9 | 0.1224 | 3.0214 | 3.02 | 0.0004 | -0.001 | 7.166466 |  | 39.89414 | 0.0001986733 | 0.0002614901 | -0.0001271545 | 0.0001271545 | -11.9005 | -0.04622353 | 36.97054 | 821.3795 | -784.409 | 615297.4
56.62 | 0.2889 | 288.9 | 0.1205 | 3.0214 | 3.02 | 0.0004 | -0.001 | 7.166466 |  | 40.31276 | 0.0001986733 | 0.0002621492 | -0.0001284887 | 0.0001284887 | -11.90071 | -0.04622279 | 37.35841 | 821.3882 | -784.0298 | 614702.7
56.721 | 0.2872 | 287.2 | 0.1231 | 3.0214 | 3.02 | 0.0004 | -0.001 | 7.166466 |  | 40.07554 | 0.0001986733 | 0.0002617757 | -0.0001277326 | 0.0001277326 | -11.90059 | -0.04622321 | 37.13862 | 821.3833 | -784.2446 | 615039.6
56.82 | 0.2833 | 283.3 | 0.1238 | 3.0214 | 3.02 | 0.0004 | -0.001 | 7.166466 |  | 39.53134 | 0.0001986733 | 0.0002609188 | -0.0001259981 | 0.0001259981 | -11.90032 | -0.04622416 | 36.63439 | 821.372 | -784.7376 | 615813
56.921 | 0.2892 | 289.2 | 0.1211 | 3.0214 | 3.02 | 0.0004 | -0.001 | 7.166466 |  | 40.35462 | 0.0001986733 | 0.0002622152 | -0.0001286221 | 0.0001286221 | -11.90073 | -0.04622272 | 37.3972 | 821.389 | -783.9918 | 614643.2
57.02 | 0.2836 | 283.6 | 0.1244 | 3.0214 | 3.02 | 0.0004 | -0.001 | 7.166466 |  | 39.5732 | 0.0001986733 | 0.0002609847 | -0.0001261315 | 0.0001261315 | -11.90034 | -0.04622409 | 36.67318 | 821.3728 | -784.6996 | 615753.5
57.121 | 0.2885 | 288.5 | 0.1218 | 3.0214 | 3.02 | 0.0004 | -0.001 | 7.166466 |  | 40.25694 | 0.0001986733 | 0.0002620614 | -0.0001283108 | 0.0001283108 | -11.90068 | -0.04622289 | 37.30669 | 821.387 | -784.0803 | 614781.9
57.221 | 0.2945 | 294.5 | 0.1192 | 3.0214 | 3.02 | 0.0004 | -0.001 | 7.166466 |  | 41.09417 | 0.0001986733 | 0.0002633797 | -0.0001309793 | 0.0001309793 | -11.9011 | -0.04622142 | 38.08242 | 821.4042 | -783.3218 | 613593.1
57.32 | 0.2961 | 296.1 | 0.1211 | 3.0214 | 3.02 | 0.0004 | -0.001 | 7.166466 |  | 41.31744 | 0.0001986733 | 0.0002637312 | -0.0001316909 | 0.0001316909 | -11.90121 | -0.04622103 | 38.28928 | 821.4088 | -783.1195 | 613276.2
57.421 | 0.2971 | 297.1 | 0.1211 | 3.0214 | 3.02 | 0.0004 | -0.001 | 7.166466 |  | 41.45697 | 0.0001986733 | 0.0002639509 | -0.0001321357 | 0.0001321357 | -11.90128 | -0.04622079 | 38.41857 | 821.4117 | -782.9931 | 613078.2
57.52 | 0.2915 | 291.5 | 0.1198 | 3.0214 | 3.02 | 0.0004 | -0.001 | 7.166466 |  | 40.67556 | 0.0001986733 | 0.0002627205 | -0.0001296451 | 0.0001296451 | -11.90089 | -0.04622216 | 37.69456 | 821.3956 | -783.7011 | 614187.4
57.621 | 0.2958 | 295.8 | 0.1205 | 3.0214 | 3.02 | 0.0004 | -0.001 | 7.166466 |  | 41.27557 | 0.0001986733 | 0.0002636653 | -0.0001315575 | 0.0001315575 | -11.90119 | -0.04622111 | 38.25049 | 821.408 | -783.1575 | 613335.6
57.721 | 0.2958 | 295.8 | 0.1238 | 3.0214 | 3.02 | 0.0004 | -0.001 | 7.166466 |  | 41.27557 | 0.0001986733 | 0.0002636653 | -0.0001315575 | 0.0001315575 | -11.90119 | -0.04622111 | 38.25049 | 821.408 | -783.1575 | 613335.6
57.82 | 0.3 | 300 | 0.1244 | 3.0214 | 3.02 | 0.0004 | -0.001 | 7.166466 |  | 41.86164 | 0.0001986733 | 0.0002645881 | -0.0001334255 | 0.0001334255 | -11.90148 | -0.04622008 | 38.7935 | 821.4199 | -782.6264 | 612504.1
57.921 | 0.2994 | 299.4 | 0.1238 | 3.0214 | 3.02 | 0.0004 | -0.001 | 7.166466 |  | 41.77791 | 0.0001986733 | 0.0002644563 | -0.0001331586 | 0.0001331586 | -11.90144 | -0.04622023 | 38.71592 | 821.4182 | -782.7023 | 612622.9
58.02 | 0.2938 | 293.8 | 0.1264 | 3.0214 | 3.02 | 0.0004 | -0.001 | 7.166466 |  | 40.9965 | 0.0001986733 | 0.0002632259 | -0.000130668 | 0.000130668 | -11.90105 | -0.0462216 | 37.99192 | 821.4022 | -783.4103 | 613731.7
58.12 | 0.2974 | 297.4 | 0.1251 | 3.0214 | 3.02 | 0.0004 | -0.001 | 7.166466 |  | 41.49884 | 0.0001986733 | 0.0002640168 | -0.0001322691 | 0.0001322691 | -11.9013 | -0.04622072 | 38.45735 | 821.4125 | -782.9552 | 613018.8
58.22 | 0.3004 | 300.4 | 0.127 | 3.0214 | 3.02 | 0.0004 | -0.001 | 7.166466 |  | 41.91745 | 0.0001986733 | 0.000264676 | -0.0001336034 | 0.0001336034 | -11.90151 | -0.04621998 | 38.84521 | 821.4211 | -782.5758 | 612425
58.321 | 0.3037 | 303.7 | 0.1224 | 3.0214 | 3.02 | 0.0004 | -0.001 | 7.166466 |  | 42.37793 | 0.0001986733 | 0.000265401 | -0.0001350711 | 0.0001350711 | -11.90174 | -0.04621917 | 39.27185 | 821.4304 | -782.1586 | 611772
58.421 | 0.2981 | 298.1 | 0.1244 | 3.0214 | 3.02 | 0.0004 | -0.001 | 7.166466 |  | 41.59651 | 0.0001986733 | 0.0002641706 | -0.0001325805 | 0.0001325805 | -11.90135 | -0.04622054 | 38.54785 | 821.4145 | -782.8667 | 612880.2
58.52 | 0.2977 | 297.7 | 0.1277 | 3.0214 | 3.02 | 0.0004 | -0.001 | 7.166466 |  | 41.5407 | 0.0001986733 | 0.0002640827 | -0.0001324026 | 0.0001324026 | -11.90132 | -0.04622064 | 38.49614 | 821.4134 | -782.9172 | 612959.4
58.62 | 0.2981 | 298.1 | 0.1264 | 3.0214 | 3.02 | 0.0004 | -0.001 | 7.166466 |  | 41.59651 | 0.0001986733 | 0.0002641706 | -0.0001325805 | 0.0001325805 | -11.90135 | -0.04622054 | 38.54785 | 821.4145 | -782.8667 | 612880.2
58.721 | 0.306 | 306 | 0.127 | 3.0214 | 3.02 | 0.0004 | -0.001 | 7.166466 |  | 42.69887 | 0.0001986733 | 0.0002659064 | -0.000136094 | 0.000136094 | -11.9019 | -0.04621861 | 39.56921 | 821.4369 | -781.8677 | 611317.1
58.821 | 0.3027 | 302.7 | 0.1244 | 3.0214 | 3.02 | 0.0004 | -0.001 | 7.166466 |  | 42.23839 | 0.0001986733 | 0.0002651813 | -0.0001346263 | 0.0001346263 | -11.90167 | -0.04621942 | 39.14257 | 821.4276 | -782.285 | 611969.8
58.921 | 0.3017 | 301.7 | 0.1238 | 3.0214 | 3.02 | 0.0004 | -0.001 | 7.166466 |  | 42.09885 | 0.0001986733 | 0.0002649616 | -0.0001341816 | 0.0001341816 | -11.9016 | -0.04621966 | 39.01328 | 821.4247 | -782.4115 | 612167.7
59.021 | 0.3079 | 307.9 | 0.1238 | 3.0214 | 3.02 | 0.0004 | -0.001 | 7.166466 |  | 42.96399 | 0.0001986733 | 0.0002663238 | -0.000136939 | 0.000136939 | -11.90203 | -0.04621815 | 39.81485 | 821.4422 | -781.6274 | 610941.4
59.12 | 0.3047 | 304.7 | 0.1277 | 3.0214 | 3.02 | 0.0004 | -0.001 | 7.166466 |  | 42.51747 | 0.0001986733 | 0.0002656208 | -0.0001355158 | 0.0001355158 | -11.90181 | -0.04621893 | 39.40114 | 821.4332 | -782.0321 | 611574.2
59.221 | 0.3089 | 308.9 | 0.1264 | 3.0214 | 3.02 | 0.0004 | -0.001 | 7.166466 |  | 43.10353 | 0.0001986733 | 0.0002665436 | -0.0001373838 | 0.0001373838 | -11.9021 | -0.0462179 | 39.94414 | 821.445 | -781.5009 | 610743.7
59.32 | 0.3079 | 307.9 | 0.1264 | 3.0214 | 3.02 | 0.0004 | -0.001 | 7.166466 |  | 42.96399 | 0.0001986733 | 0.0002663238 | -0.000136939 | 0.000136939 | -11.90203 | -0.04621815 | 39.81485 | 821.4422 | -781.6274 | 610941.4
59.421 | 0.3096 | 309.6 | 0.1277 | 3.0214 | 3.02 | 0.0004 | -0.001 | 7.166466 |  | 43.20121 | 0.0001986733 | 0.0002666974 | -0.0001376951 | 0.0001376951 | -11.90215 | -0.04621773 | 40.03463 | 821.447 | -781.4124 | 610605.3
59.521 | 0.3096 | 309.6 | 0.1297 | 3.0214 | 3.02 | 0.0004 | -0.001 | 7.166466 |  | 43.20121 | 0.0001986733 | 0.0002666974 | -0.0001376951 | 0.0001376951 | -11.90215 | -0.04621773 | 40.03463 | 821.447 | -781.4124 | 610605.3
59.62 | 0.3119 | 311.9 | 0.129 | 3.0214 | 3.02 | 0.0004 | -0.001 | 7.166466 |  | 43.52215 | 0.0001986733 | 0.0002672027 | -0.0001387181 | 0.0001387181 | -11.9023 | -0.04621717 | 40.33199 | 821.4535 | -781.1215 | 610150.7
59.721 | 0.3089 | 308.9 | 0.1303 | 3.0214 | 3.02 | 0.0004 | -0.001 | 7.166466 |  | 43.10353 | 0.0001986733 | 0.0002665436 | -0.0001373838 | 0.0001373838 | -11.9021 | -0.0462179 | 39.94414 | 821.445 | -781.5009 | 610743.7
59.82 | 0.3096 | 309.6 | 0.127 | 3.0214 | 3.02 | 0.0004 | -0.001 | 7.166466 |  | 43.20121 | 0.0001986733 | 0.0002666974 | -0.0001376951 | 0.0001376951 | -11.90215 | -0.04621773 | 40.03463 | 821.447 | -781.4124 | 610605.3
59.921 | 0.3102 | 310.2 | 0.129 | 3.0214 | 3.02 | 0.0004 | -0.001 | 7.166466 |  | 43.28493 | 0.0001986733 | 0.0002668292 | -0.000137962 | 0.000137962 | -11.90219 | -0.04621758 | 40.1122 | 821.4487 | -781.3365 | 610486.7
60.02 | 0.3139 | 313.9 | 0.1297 | 3.0214 | 3.02 | 0.0004 | -0.001 | 7.166466 |  | 43.80123 | 0.0001986733 | 0.0002676421 | -0.0001396076 | 0.0001396076 | -11.90244 | -0.04621668 | 40.59056 | 821.459 | -780.8685 | 609755.6
60.12 | 0.3148 | 314.8 | 0.1297 | 3.0214 | 3.02 | 0.0004 | -0.001 | 7.166466 |  | 43.92681 | 0.0001986733 | 0.0002678399 | -0.0001400078 | 0.0001400078 | -11.90251 | -0.04621646 | 40.70691 | 821.4615 | -780.7546 | 609577.8
60.221 | 0.3093 | 309.3 | 0.1297 | 3.0214 | 3.02 | 0.0004 | -0.001 | 7.166466 |  | 43.15935 | 0.0001986733 | 0.0002666315 | -0.0001375617 | 0.0001375617 | -11.90212 | -0.0462178 | 39.99585 | 821.4462 | -781.4503 | 610664.6
60.32 | 0.3158 | 315.8 | 0.131 | 3.0214 | 3.02 | 0.0004 | -0.001 | 7.166466 |  | 44.06635 | 0.0001986733 | 0.0002680596 | -0.0001404526 | 0.0001404526 | -11.90257 | -0.04621621 | 40.83619 | 821.4643 | -780.6281 | 609380.3
60.421 | 0.3119 | 311.9 | 0.1303 | 3.0214 | 3.02 | 0.0004 | -0.001 | 7.166466 |  | 43.52215 | 0.0001986733 | 0.0002672027 | -0.0001387181 | 0.0001387181 | -11.9023 | -0.04621717 | 40.33199 | 821.4535 | -781.1215 | 610150.7
60.52 | 0.3132 | 313.2 | 0.1297 | 3.0214 | 3.02 | 0.0004 | -0.001 | 7.166466 |  | 43.70355 | 0.0001986733 | 0.0002674883 | -0.0001392962 | 0.0001392962 | -11.90239 | -0.04621685 | 40.50006 | 821.4571 | -780.957 | 609893.9
60.62 | 0.3112 | 311.2 | 0.1303 | 3.0214 | 3.02 | 0.0004 | -0.001 | 7.166466 |  | 43.42447 | 0.0001986733 | 0.0002670489 | -0.0001384067 | 0.0001384067 | -11.90226 | -0.04621734 | 40.24149 | 821.4515 | -781.21 | 610289.1
60.721 | 0.3116 | 311.6 | 0.1323 | 3.0214 | 3.02 | 0.0004 | -0.001 | 7.166466 |  | 43.48029 | 0.0001986733 | 0.0002671368 | -0.0001385846 | 0.0001385846 | -11.90228 | -0.04621724 | 40.2932 | 821.4526 | -781.1594 | 610210
60.82 | 0.3188 | 318.8 | 0.1323 | 3.0214 | 3.02 | 0.0004 | -0.001 | 7.166466 |  | 44.48497 | 0.0001986733 | 0.0002687188 | -0.0001417869 | 0.0001417869 | -11.90278 | -0.04621548 | 41.22404 | 821.4727 | -780.2486 | 608787.9
60.921 | 0.3139 | 313.9 | 0.133 | 3.0214 | 3.02 | 0.0004 | -0.001 | 7.166466 |  | 43.80123 | 0.0001986733 | 0.0002676421 | -0.0001396076 | 0.0001396076 | -11.90244 | -0.04621668 | 40.59056 | 821.459 | -780.8685 | 609755.6
61.02 | 0.3158 | 315.8 | 0.1303 | 3.0214 | 3.02 | 0.0004 | -0.001 | 7.166466 |  | 44.06635 | 0.0001986733 | 0.0002680596 | -0.0001404526 | 0.0001404526 | -11.90257 | -0.04621621 | 40.83619 | 821.4643 | -780.6281 | 609380.3
61.12 | 0.3142 | 314.2 | 0.1336 | 3.0214 | 3.02 | 0.0004 | -0.001 | 7.166466 |  | 43.84309 | 0.0001986733 | 0.0002677081 | -0.000139741 | 0.000139741 | -11.90246 | -0.04621661 | 40.62934 | 821.4599 | -780.8305 | 609696.3
61.221 | 0.3247 | 324.7 | 0.1303 | 3.0214 | 3.02 | 0.0004 | -0.001 | 7.166466 |  | 45.30824 | 0.0001986733 | 0.0002700151 | -0.0001444109 | 0.0001444109 | -11.90319 | -0.04621404 | 41.98681 | 821.489 | -779.5021 | 607623.6
61.32 | 0.3217 | 321.7 | 0.133 | 3.0214 | 3.02 | 0.0004 | -0.001 | 7.166466 |  | 44.88963 | 0.0001986733 | 0.0002693559 | -0.0001430766 | 0.0001430766 | -11.90298 | -0.04621477 | 41.59896 | 821.4807 | -779.8817 | 608215.5
61.421 | 0.3221 | 322.1 | 0.1369 | 3.0214 | 3.02 | 0.0004 | -0.001 | 7.166466 |  | 44.94544 | 0.0001986733 | 0.0002694438 | -0.0001432545 | 0.0001432545 | -11.90301 | -0.04621467 | 41.65068 | 821.4818 | -779.8311 | 608136.6
61.52 | 0.3204 | 320.4 | 0.133 | 3.0214 | 3.02 | 0.0004 | -0.001 | 7.166466 |  | 44.70823 | 0.0001986733 | 0.0002690703 | -0.0001424985 | 0.0001424985 | -11.90289 | -0.04621509 | 41.4309 | 821.4771 | -780.0462 | 608472.1
61.62 | 0.3267 | 326.7 | 0.1369 | 3.0214 | 3.02 | 0.0004 | -0.001 | 7.166466 |  | 45.58732 | 0.0001986733 | 0.0002704545 | -0.0001453004 | 0.0001453004 | -11.90333 | -0.04621355 | 42.24537 | 821.4944 | -779.2491 | 607229.1
61.721 | 0.327 | 327 | 0.133 | 3.0214 | 3.02 | 0.0004 | -0.001 | 7.166466 |  | 45.62918 | 0.0001986733 | 0.0002705204 | -0.0001454338 | 0.0001454338 | -11.90335 | -0.04621347 | 42.28416 | 821.4953 | -779.2111 | 607170
61.82 | 0.3267 | 326.7 | 0.1356 | 3.0214 | 3.02 | 0.0004 | -0.001 | 7.166466 |  | 45.58732 | 0.0001986733 | 0.0002704545 | -0.0001453004 | 0.0001453004 | -11.90333 | -0.04621355 | 42.24537 | 821.4944 | -779.2491 | 607229.1
61.921 | 0.325 | 325 | 0.1362 | 3.0214 | 3.02 | 0.0004 | -0.001 | 7.166466 |  | 45.35011 | 0.0001986733 | 0.000270081 | -0.0001445443 | 0.0001445443 | -11.90321 | -0.04621396 | 42.0256 | 821.4898 | -779.4642 | 607564.4
62.02 | 0.325 | 325 | 0.1362 | 3.0214 | 3.02 | 0.0004 | -0.001 | 7.166466 |  | 45.35011 | 0.0001986733 | 0.000270081 | -0.0001445443 | 0.0001445443 | -11.90321 | -0.04621396 | 42.0256 | 821.4898 | -779.4642 | 607564.4
62.12 | 0.3263 | 326.3 | 0.1356 | 3.0214 | 3.02 | 0.0004 | -0.001 | 7.166466 |  | 45.53151 | 0.0001986733 | 0.0002703666 | -0.0001451225 | 0.0001451225 | -11.9033 | -0.04621365 | 42.19366 | 821.4934 | -779.2997 | 607308
62.22 | 0.3319 | 331.9 | 0.1382 | 3.0214 | 3.02 | 0.0004 | -0.001 | 7.166466 |  | 46.31292 | 0.0001986733 | 0.000271597 | -0.0001476131 | 0.0001476131 | -11.90369 | -0.04621228 | 42.91764 | 821.5087 | -778.591 | 606204
62.321 | 0.3336 | 333.6 | 0.1362 | 3.0214 | 3.02 | 0.0004 | -0.001 | 7.166466 |  | 46.55014 | 0.0001986733 | 0.0002719705 | -0.0001483692 | 0.0001483692 | -11.90381 | -0.04621186 | 43.13741 | 821.5133 | -778.3759 | 605869
62.421 | 0.3313 | 331.3 | 0.1356 | 3.0214 | 3.02 | 0.0004 | -0.001 | 7.166466 |  | 46.2292 | 0.0001986733 | 0.0002714652 | -0.0001473463 | 0.0001473463 | -11.90365 | -0.04621242 | 42.84007 | 821.507 | -778.667 | 606322.3
62.52 | 0.3313 | 331.3 | 0.1362 | 3.0214 | 3.02 | 0.0004 | -0.001 | 7.166466 |  | 46.2292 | 0.0001986733 | 0.0002714652 | -0.0001473463 | 0.0001473463 | -11.90365 | -0.04621242 | 42.84007 | 821.507 | -778.667 | 606322.3
62.62 | 0.3296 | 329.6 | 0.1356 | 3.0214 | 3.02 | 0.0004 | -0.001 | 7.166466 |  | 45.99198 | 0.0001986733 | 0.0002710917 | -0.0001465902 | 0.0001465902 | -11.90353 | -0.04621284 | 42.62029 | 821.5024 | -778.8821 | 606657.3
62.721 | 0.328 | 328 | 0.1369 | 3.0214 | 3.02 | 0.0004 | -0.001 | 7.166466 |  | 45.76872 | 0.0001986733 | 0.0002707401 | -0.0001458786 | 0.0001458786 | -11.90342 | -0.04621323 | 42.41344 | 821.498 | -779.0846 | 606972.8
62.821 | 0.3359 | 335.9 | 0.1356 | 3.0214 | 3.02 | 0.0004 | -0.001 | 7.166466 |  | 46.87108 | 0.0001986733 | 0.0002724759 | -0.0001493921 | 0.0001493921 | -11.90397 | -0.0462113 | 43.43476 | 821.5196 | -778.0848 | 605416
62.921 | 0.3392 | 339.2 | 0.1349 | 3.0214 | 3.02 | 0.0004 | -0.001 | 7.166466 |  | 47.33156 | 0.0001986733 | 0.000273201 | -0.0001508598 | 0.0001508598 | -11.9042 | -0.04621049 | 43.86138 | 821.5285 | -777.6671 | 604766.1
63.021 | 0.3369 | 336.9 | 0.1389 | 3.0214 | 3.02 | 0.0004 | -0.001 | 7.166466 |  | 47.01062 | 0.0001986733 | 0.0002726956 | -0.0001498369 | 0.0001498369 | -11.90404 | -0.04621105 | 43.56404 | 821.5223 | -777.9582 | 605219
63.12 | 0.3293 | 329.3 | 0.1369 | 3.0214 | 3.02 | 0.0004 | -0.001 | 7.166466 |  | 45.95012 | 0.0001986733 | 0.0002710258 | -0.0001464568 | 0.0001464568 | -11.90351 | -0.04621291 | 42.58151 | 821.5016 | -778.9201 | 606716.5
63.221 | 0.3329 | 332.9 | 0.1389 | 3.0214 | 3.02 | 0.0004 | -0.001 | 7.166466 |  | 46.45246 | 0.0001986733 | 0.0002718167 | -0.0001480579 | 0.0001480579 | -11.90376 | -0.04621203 | 43.04692 | 821.5114 | -778.4645 | 606007
63.32 | 0.3388 | 338.8 | 0.1382 | 3.0214 | 3.02 | 0.0004 | -0.001 | 7.166466 |  | 47.27574 | 0.0001986733 | 0.0002731131 | -0.0001506819 | 0.0001506819 | -11.90417 | -0.04621059 | 43.80967 | 821.5274 | -777.7177 | 604844.9
63.421 | 0.3379 | 337.9 | 0.1402 | 3.0214 | 3.02 | 0.0004 | -0.001 | 7.166466 |  | 47.15016 | 0.0001986733 | 0.0002729153 | -0.0001502817 | 0.0001502817 | -11.90411 | -0.04621081 | 43.69332 | 821.525 | -777.8317 | 605022.1
63.521 | 0.3398 | 339.8 | 0.1382 | 3.0214 | 3.02 | 0.0004 | -0.001 | 7.166466 |  | 47.41528 | 0.0001986733 | 0.0002733328 | -0.0001511267 | 0.0001511267 | -11.90424 | -0.04621034 | 43.93895 | 821.5301 | -777.5912 | 604648
63.62 | 0.3365 | 336.5 | 0.1389 | 3.0214 | 3.02 | 0.0004 | -0.001 | 7.166466 |  | 46.9548 | 0.0001986733 | 0.0002726077 | -0.000149659 | 0.000149659 | -11.90401 | -0.04621115 | 43.51233 | 821.5212 | -778.0089 | 605297.8
63.721 | 0.3411 | 341.1 | 0.1382 | 3.0214 | 3.02 | 0.0004 | -0.001 | 7.166466 |  | 47.59668 | 0.0001986733 | 0.0002736184 | -0.0001517049 | 0.0001517049 | -11.90433 | -0.04621003 | 44.10701 | 821.5336 | -777.4266 | 604392.2
63.82 | 0.3415 | 341.5 | 0.1395 | 3.0214 | 3.02 | 0.0004 | -0.001 | 7.166466 |  | 47.6525 | 0.0001986733 | 0.0002737063 | -0.0001518828 | 0.0001518828 | -11.90436 | -0.04620993 | 44.15872 | 821.5347 | -777.376 | 604313.4
63.921 | 0.3415 | 341.5 | 0.1415 | 3.0214 | 3.02 | 0.0004 | -0.001 | 7.166466 |  | 47.6525 | 0.0001986733 | 0.0002737063 | -0.0001518828 | 0.0001518828 | -11.90436 | -0.04620993 | 44.15872 | 821.5347 | -777.376 | 604313.4
64.02 | 0.3444 | 344.4 | 0.1428 | 3.0214 | 3.02 | 0.0004 | -0.001 | 7.166466 |  | 48.05716 | 0.0001986733 | 0.0002743435 | -0.0001531726 | 0.0001531726 | -11.90456 | -0.04620922 | 44.53363 | 821.5425 | -777.0089 | 603742.8
64.12 | 0.3448 | 344.8 | 0.1422 | 3.0214 | 3.02 | 0.0004 | -0.001 | 7.166466 |  | 48.11297 | 0.0001986733 | 0.0002744314 | -0.0001533505 | 0.0001533505 | -11.90459 | -0.04620912 | 44.58534 | 821.5436 | -776.9582 | 603664.1
64.221 | 0.3457 | 345.7 | 0.1356 | 3.0214 | 3.02 | 0.0004 | -0.001 | 7.166466 |  | 48.23856 | 0.0001986733 | 0.0002746291 | -0.0001537507 | 0.0001537507 | -11.90465 | -0.0462089 | 44.70169 | 821.546 | -776.8443 | 603487.1
64.32 | 0.3352 | 335.2 | 0.1428 | 3.0214 | 3.02 | 0.0004 | -0.001 | 7.166466 |  | 46.7734 | 0.0001986733 | 0.0002723221 | -0.0001490808 | 0.0001490808 | -11.90392 | -0.04621147 | 43.34426 | 821.5177 | -778.1734 | 605553.8
64.421 | 0.3454 | 345.4 | 0.1389 | 3.0214 | 3.02 | 0.0004 | -0.001 | 7.166466 |  | 48.1967 | 0.0001986733 | 0.0002745632 | -0.0001536173 | 0.0001536173 | -11.90463 | -0.04620897 | 44.66291 | 821.5452 | -776.8823 | 603546.1
64.52 | 0.3471 | 347.1 | 0.1382 | 3.0214 | 3.02 | 0.0004 | -0.001 | 7.166466 |  | 48.43391 | 0.0001986733 | 0.0002749367 | -0.0001543734 | 0.0001543734 | -11.90474 | -0.04620856 | 44.88268 | 821.5498 | -776.6671 | 603211.8
64.62 | 0.3497 | 349.7 | 0.1415 | 3.0214 | 3.02 | 0.0004 | -0.001 | 7.166466 |  | 48.79671 | 0.0001986733 | 0.000275508 | -0.0001555297 | 0.0001555297 | -11.90492 | -0.04620792 | 45.2188 | 821.5567 | -776.3379 | 602700.6
64.721 | 0.3418 | 341.8 | 0.1415 | 3.0214 | 3.02 | 0.0004 | -0.001 | 7.166466 |  | 47.69436 | 0.0001986733 | 0.0002737722 | -0.0001520162 | 0.0001520162 | -11.90438 | -0.04620985 | 44.19751 | 821.5355 | -777.338 | 604254.4
64.82 | 0.3438 | 343.8 | 0.1428 | 3.0214 | 3.02 | 0.0004 | -0.001 | 7.166466 |  | 47.97344 | 0.0001986733 | 0.0002742117 | -0.0001529057 | 0.0001529057 | -11.90452 | -0.04620937 | 44.45606 | 821.5409 | -777.0848 | 603860.8
64.921 | 0.348 | 348 | 0.1389 | 3.0214 | 3.02 | 0.0004 | -0.001 | 7.166466 |  | 48.5595 | 0.0001986733 | 0.0002751345 | -0.0001547737 | 0.0001547737 | -11.90481 | -0.04620834 | 44.99903 | 821.5522 | -776.5531 | 603034.8
65.02 | 0.3503 | 350.3 | 0.1435 | 3.0214 | 3.02 | 0.0004 | -0.001 | 7.166466 |  | 48.88044 | 0.0001986733 | 0.0002756398 | -0.0001557966 | 0.0001557966 | -11.90497 | -0.04620778 | 45.29637 | 821.5583 | -776.2619 | 602582.6
65.121 | 0.3487 | 348.7 | 0.1422 | 3.0214 | 3.02 | 0.0004 | -0.001 | 7.166466 |  | 48.65718 | 0.0001986733 | 0.0002752883 | -0.000155085 | 0.000155085 | -11.90486 | -0.04620817 | 45.08953 | 821.554 | -776.4645 | 602897.1
65.221 | 0.3533 | 353.3 | 0.1428 | 3.0214 | 3.02 | 0.0004 | -0.001 | 7.166466 |  | 49.29905 | 0.0001986733 | 0.000276299 | -0.0001571309 | 0.0001571309 | -11.90517 | -0.04620704 | 45.6842 | 821.5663 | -775.8821 | 601993
65.32 | 0.3559 | 355.9 | 0.1461 | 3.0214 | 3.02 | 0.0004 | -0.001 | 7.166466 |  | 49.66186 | 0.0001986733 | 0.0002768702 | -0.0001582872 | 0.0001582872 | -11.90535 | -0.04620641 | 46.02032 | 821.5732 | -775.5529 | 601482.3
65.421 | 0.3494 | 349.4 | 0.1409 | 3.0214 | 3.02 | 0.0004 | -0.001 | 7.166466 |  | 48.75485 | 0.0001986733 | 0.0002754421 | -0.0001553963 | 0.0001553963 | -11.9049 | -0.046208 | 45.18002 | 821.5559 | -776.3759 | 602759.5
65.52 | 0.3526 | 352.6 | 0.1422 | 3.0214 | 3.02 | 0.0004 | -0.001 | 7.166466 |  | 49.20138 | 0.0001986733 | 0.0002761452 | -0.0001568195 | 0.0001568195 | -11.90513 | -0.04620721 | 45.59371 | 821.5644 | -775.9707 | 602130.6
65.621 | 0.3602 | 360.2 | 0.1441 | 3.0214 | 3.02 | 0.0004 | -0.001 | 7.166466 |  | 50.26187 | 0.0001986733 | 0.000277815 | -0.0001601997 | 0.0001601997 | -11.90565 | -0.04620535 | 46.57621 | 821.5846 | -775.0084 | 600638
65.721 | 0.3576 | 357.6 | 0.1441 | 3.0214 | 3.02 | 0.0004 | -0.001 | 7.166466 |  | 49.89907 | 0.0001986733 | 0.0002772437 | -0.0001590433 | 0.0001590433 | -11.90547 | -0.04620599 | 46.24009 | 821.5777 | -775.3376 | 601148.4
65.821 | 0.3589 | 358.9 | 0.1441 | 3.0214 | 3.02 | 0.0004 | -0.001 | 7.166466 |  | 50.08047 | 0.0001986733 | 0.0002775294 | -0.0001596215 | 0.0001596215 | -11.90556 | -0.04620567 | 46.40815 | 821.5812 | -775.173 | 600893.2
65.921 | 0.3632 | 363.2 | 0.1441 | 3.0214 | 3.02 | 0.0004 | -0.001 | 7.166466 |  | 50.68049 | 0.0001986733 | 0.0002784741 | -0.0001615339 | 0.0001615339 | -11.90586 | -0.04620462 | 46.96404 | 821.5925 | -774.6285 | 600049.3
66.02 | 0.3569 | 356.9 | 0.1441 | 3.0214 | 3.02 | 0.0004 | -0.001 | 7.166466 |  | 49.80139 | 0.0001986733 | 0.0002770899 | -0.000158732 | 0.000158732 | -11.90542 | -0.04620616 | 46.1496 | 821.5759 | -775.4263 | 601285.9
66.12 | 0.3536 | 353.6 | 0.1481 | 3.0214 | 3.02 | 0.0004 | -0.001 | 7.166466 |  | 49.34092 | 0.0001986733 | 0.0002763649 | -0.0001572643 | 0.0001572643 | -11.9052 | -0.04620697 | 45.72299 | 821.5671 | -775.8441 | 601934.1
66.22 | 0.3546 | 354.6 | 0.1441 | 3.0214 | 3.02 | 0.0004 | -0.001 | 7.166466 |  | 49.48045 | 0.0001986733 | 0.0002765846 | -0.000157709 | 0.000157709 | -11.90526 | -0.04620672 | 45.85226 | 821.5698 | -775.7175 | 601737.6
66.321 | 0.3559 | 355.9 | 0.1376 | 3.0214 | 3.02 | 0.0004 | -0.001 | 7.166466 |  | 49.66186 | 0.0001986733 | 0.0002768702 | -0.0001582872 | 0.0001582872 | -11.90535 | -0.04620641 | 46.02032 | 821.5732 | -775.5529 | 601482.3
66.421 | 0.3641 | 364.1 | 0.1422 | 3.0214 | 3.02 | 0.0004 | -0.001 | 7.166466 |  | 50.80607 | 0.0001986733 | 0.0002786719 | -0.0001619342 | 0.0001619342 | -11.90592 | -0.0462044 | 47.08039 | 821.5949 | -774.5145 | 599872.7
66.52 | 0.3618 | 361.8 | 0.1448 | 3.0214 | 3.02 | 0.0004 | -0.001 | 7.166466 |  | 50.48513 | 0.0001986733 | 0.0002781665 | -0.0001609113 | 0.0001609113 | -11.90576 | -0.04620496 | 46.78305 | 821.5888 | -774.8058 | 600324
66.62 | 0.3618 | 361.8 | 0.1474 | 3.0214 | 3.02 | 0.0004 | -0.001 | 7.166466 |  | 50.48513 | 0.0001986733 | 0.0002781665 | -0.0001609113 | 0.0001609113 | -11.90576 | -0.04620496 | 46.78305 | 821.5888 | -774.8058 | 600324
66.721 | 0.3645 | 364.5 | 0.1441 | 3.0214 | 3.02 | 0.0004 | -0.001 | 7.166466 |  | 50.86189 | 0.0001986733 | 0.0002787598 | -0.0001621121 | 0.0001621121 | -11.90595 | -0.0462043 | 47.1321 | 821.5959 | -774.4638 | 599794.2
66.821 | 0.3651 | 365.1 | 0.1409 | 3.0214 | 3.02 | 0.0004 | -0.001 | 7.166466 |  | 50.94561 | 0.0001986733 | 0.0002788916 | -0.000162379 | 0.000162379 | -11.90599 | -0.04620415 | 47.20966 | 821.5975 | -774.3878 | 599676.5
66.921 | 0.3655 | 365.5 | 0.1474 | 3.0214 | 3.02 | 0.0004 | -0.001 | 7.166466 |  | 51.00143 | 0.0001986733 | 0.0002789795 | -0.0001625569 | 0.0001625569 | -11.90602 | -0.04620406 | 47.26137 | 821.5985 | -774.3372 | 599598.1
67.021 | 0.3651 | 365.1 | 0.1487 | 3.0214 | 3.02 | 0.0004 | -0.001 | 7.166466 |  | 50.94561 | 0.0001986733 | 0.0002788916 | -0.000162379 | 0.000162379 | -11.90599 | -0.04620415 | 47.20966 | 821.5975 | -774.3878 | 599676.5
67.12 | 0.3701 | 370.1 | 0.1435 | 3.0214 | 3.02 | 0.0004 | -0.001 | 7.166466 |  | 51.64331 | 0.0001986733 | 0.0002799902 | -0.0001646027 | 0.0001646027 | -11.90634 | -0.04620293 | 47.85603 | 821.6106 | -773.7546 | 598696.1
67.221 | 0.3717 | 371.7 | 0.1481 | 3.0214 | 3.02 | 0.0004 | -0.001 | 7.166466 |  | 51.86657 | 0.0001986733 | 0.0002803417 | -0.0001653143 | 0.0001653143 | -11.90645 | -0.04620254 | 48.06287 | 821.6148 | -773.5519 | 598382.5
67.32 | 0.3678 | 367.8 | 0.1461 | 3.0214 | 3.02 | 0.0004 | -0.001 | 7.166466 |  | 51.32237 | 0.0001986733 | 0.0002794848 | -0.0001635798 | 0.0001635798 | -11.90618 | -0.04620349 | 47.5587 | 821.6046 | -774.0459 | 599147
67.421 | 0.3737 | 373.7 | 0.1474 | 3.0214 | 3.02 | 0.0004 | -0.001 | 7.166466 |  | 52.14565 | 0.0001986733 | 0.0002807812 | -0.0001662038 | 0.0001662038 | -11.90659 | -0.04620205 | 48.32142 | 821.62 | -773.2985 | 597990.6
67.521 | 0.375 | 375 | 0.1468 | 3.0214 | 3.02 | 0.0004 | -0.001 | 7.166466 |  | 52.32705 | 0.0001986733 | 0.0002810668 | -0.000166782 | 0.000166782 | -11.90668 | -0.04620173 | 48.48947 | 821.6233 | -773.1339 | 597736
67.62 | 0.3727 | 372.7 | 0.1507 | 3.0214 | 3.02 | 0.0004 | -0.001 | 7.166466 |  | 52.00611 | 0.0001986733 | 0.0002805614 | -0.0001657591 | 0.0001657591 | -11.90652 | -0.0462023 | 48.19215 | 821.6174 | -773.4252 | 598186.6
67.721 | 0.3753 | 375.3 | 0.1514 | 3.0214 | 3.02 | 0.0004 | -0.001 | 7.166466 |  | 52.36891 | 0.0001986733 | 0.0002811327 | -0.0001669154 | 0.0001669154 | -11.9067 | -0.04620166 | 48.52826 | 821.6241 | -773.0959 | 597677.2
67.82 | 0.3743 | 374.3 | 0.1507 | 3.0214 | 3.02 | 0.0004 | -0.001 | 7.166466 |  | 52.22937 | 0.0001986733 | 0.000280913 | -0.0001664707 | 0.0001664707 | -11.90663 | -0.0462019 | 48.39898 | 821.6215 | -773.2225 | 597873.1
67.921 | 0.374 | 374 | 0.1501 | 3.0214 | 3.02 | 0.0004 | -0.001 | 7.166466 |  | 52.18751 | 0.0001986733 | 0.0002808471 | -0.0001663373 | 0.0001663373 | -11.90661 | -0.04620198 | 48.3602 | 821.6207 | -773.2605 | 597931.9
68.02 | 0.3734 | 373.4 | 0.1527 | 3.0214 | 3.02 | 0.0004 | -0.001 | 7.166466 |  | 52.10378 | 0.0001986733 | 0.0002807152 | -0.0001660704 | 0.0001660704 | -11.90657 | -0.04620212 | 48.28264 | 821.6192 | -773.3365 | 598049.4
68.12 | 0.3747 | 374.7 | 0.1487 | 3.0214 | 3.02 | 0.0004 | -0.001 | 7.166466 |  | 52.28518 | 0.0001986733 | 0.0002810009 | -0.0001666486 | 0.0001666486 | -11.90666 | -0.04620181 | 48.45069 | 821.6226 | -773.1719 | 597794.7
68.221 | 0.3789 | 378.9 | 0.1507 | 3.0214 | 3.02 | 0.0004 | -0.001 | 7.166466 |  | 52.87125 | 0.0001986733 | 0.0002819237 | -0.0001685166 | 0.0001685166 | -11.90695 | -0.04620078 | 48.99364 | 821.6335 | -772.6398 | 596972.3
68.32 | 0.3796 | 379.6 | 0.1494 | 3.0214 | 3.02 | 0.0004 | -0.001 | 7.166466 |  | 52.96892 | 0.0001986733 | 0.0002820775 | -0.0001688279 | 0.0001688279 | -11.907 | -0.04620061 | 49.08413 | 821.6353 | -772.5511 | 596835.3
68.421 | 0.3842 | 384.2 | 0.1533 | 3.0214 | 3.02 | 0.0004 | -0.001 | 7.166466 |  | 53.6108 | 0.0001986733 | 0.0002830882 | -0.0001708738 | 0.0001708738 | -11.90732 | -0.04619948 | 49.67878 | 821.6471 | -771.9683 | 595935.1
68.52 | 0.3845 | 384.5 | 0.1494 | 3.0214 | 3.02 | 0.0004 | -0.001 | 7.166466 |  | 53.65266 | 0.0001986733 | 0.0002831541 | -0.0001710072 | 0.0001710072 | -11.90734 | -0.04619941 | 49.71756 | 821.6479 | -771.9303 | 595876.4
68.62 | 0.378 | 378 | 0.1533 | 3.0214 | 3.02 | 0.0004 | -0.001 | 7.166466 |  | 52.74566 | 0.0001986733 | 0.0002817259 | -0.0001681163 | 0.0001681163 | -11.90689 | -0.046201 | 48.87729 | 821.6311 | -772.7538 | 597148.5
68.721 | 0.3796 | 379.6 | 0.1494 | 3.0214 | 3.02 | 0.0004 | -0.001 | 7.166466 |  | 52.96892 | 0.0001986733 | 0.0002820775 | -0.0001688279 | 0.0001688279 | -11.907 | -0.04620061 | 49.08413 | 821.6353 | -772.5511 | 596835.3
68.82 | 0.3901 | 390.1 | 0.152 | 3.0214 | 3.02 | 0.0004 | -0.001 | 7.166466 |  | 54.43408 | 0.0001986733 | 0.0002843845 | -0.0001734978 | 0.0001734978 | -11.90773 | -0.04619804 | 50.44148 | 821.6623 | -771.2208 | 594781.5
68.921 | 0.3845 | 384.5 | 0.1514 | 3.0214 | 3.02 | 0.0004 | -0.001 | 7.166466 |  | 53.65266 | 0.0001986733 | 0.0002831541 | -0.0001710072 | 0.0001710072 | -11.90734 | -0.04619941 | 49.71756 | 821.6479 | -771.9303 | 595876.4
69.02 | 0.378 | 378 | 0.1494 | 3.0214 | 3.02 | 0.0004 | -0.001 | 7.166466 |  | 52.74566 | 0.0001986733 | 0.0002817259 | -0.0001681163 | 0.0001681163 | -11.90689 | -0.046201 | 48.87729 | 821.6311 | -772.7538 | 597148.5
69.121 | 0.3855 | 385.5 | 0.1527 | 3.0214 | 3.02 | 0.0004 | -0.001 | 7.166466 |  | 53.7922 | 0.0001986733 | 0.0002833738 | -0.0001714519 | 0.0001714519 | -11.90741 | -0.04619916 | 49.84684 | 821.6505 | -771.8036 | 595680.8
69.221 | 0.3875 | 387.5 | 0.154 | 3.0214 | 3.02 | 0.0004 | -0.001 | 7.166466 |  | 54.07128 | 0.0001986733 | 0.0002838132 | -0.0001723414 | 0.0001723414 | -11.90755 | -0.04619868 | 50.10538 | 821.6556 | -771.5502 | 595289.7
69.32 | 0.3944 | 394.4 | 0.1507 | 3.0214 | 3.02 | 0.0004 | -0.001 | 7.166466 |  | 55.0341 | 0.0001986733 | 0.0002853293 | -0.0001754102 | 0.0001754102 | -11.90802 | -0.04619699 | 50.99734 | 821.6732 | -770.6759 | 593941.3
69.421 | 0.3852 | 385.2 | 0.154 | 3.0214 | 3.02 | 0.0004 | -0.001 | 7.166466 |  | 53.75034 | 0.0001986733 | 0.0002833079 | -0.0001713185 | 0.0001713185 | -11.90739 | -0.04619924 | 49.80805 | 821.6497 | -771.8416 | 595739.5
69.52 | 0.3891 | 389.1 | 0.1494 | 3.0214 | 3.02 | 0.0004 | -0.001 | 7.166466 |  | 54.29454 | 0.0001986733 | 0.0002841648 | -0.000173053 | 0.000173053 | -11.90766 | -0.04619828 | 50.31221 | 821.6597 | -771.3475 | 594976.9
69.62 | 0.3888 | 388.8 | 0.156 | 3.0214 | 3.02 | 0.0004 | -0.001 | 7.166466 |  | 54.25268 | 0.0001986733 | 0.0002840989 | -0.0001729196 | 0.0001729196 | -11.90764 | -0.04619836 | 50.27343 | 821.6589 | -771.3855 | 595035.6
69.721 | 0.3927 | 392.7 | 0.1533 | 3.0214 | 3.02 | 0.0004 | -0.001 | 7.166466 |  | 54.79688 | 0.0001986733 | 0.0002849558 | -0.0001746542 | 0.0001746542 | -11.90791 | -0.0461974 | 50.77759 | 821.6689 | -770.8913 | 594273.4
69.821 | 0.3927 | 392.7 | 0.156 | 3.0214 | 3.02 | 0.0004 | -0.001 | 7.166466 |  | 54.79688 | 0.0001986733 | 0.0002849558 | -0.0001746542 | 0.0001746542 | -11.90791 | -0.0461974 | 50.77759 | 821.6689 | -770.8913 | 594273.4
69.921 | 0.3924 | 392.4 | 0.1507 | 3.0214 | 3.02 | 0.0004 | -0.001 | 7.166466 |  | 54.75502 | 0.0001986733 | 0.0002848898 | -0.0001745207 | 0.0001745207 | -11.90789 | -0.04619748 | 50.7388 | 821.6681 | -770.9293 | 594332
70.02 | 0.3927 | 392.7 | 0.1566 | 3.0214 | 3.02 | 0.0004 | -0.001 | 7.166466 |  | 54.79688 | 0.0001986733 | 0.0002849558 | -0.0001746542 | 0.0001746542 | -11.90791 | -0.0461974 | 50.77759 | 821.6689 | -770.8913 | 594273.4
70.12 | 0.397 | 397 | 0.1533 | 3.0214 | 3.02 | 0.0004 | -0.001 | 7.166466 |  | 55.3969 | 0.0001986733 | 0.0002859005 | -0.0001765666 | 0.0001765666 | -11.90821 | -0.04619635 | 51.33345 | 821.6798 | -770.3464 | 593433.6
70.22 | 0.3944 | 394.4 | 0.1553 | 3.0213 | 3.02 | 0.0003 | -0.001 | 7.166229 |  | 55.03592 | 0.0002317711 | 0.0003184299 | -0.0001754159 | 0.0001754159 | -11.90803 | -0.04619698 | 50.99903 | 821.6733 | -770.6742 | 593938.8
70.321 | 0.3941 | 394.1 | 0.1527 | 3.0213 | 3.02 | 0.0003 | -0.001 | 7.166229 |  | 54.99406 | 0.0002317711 | 0.000318364 | -0.0001752825 | 0.0001752825 | -11.90801 | -0.04619706 | 50.96025 | 821.6725 | -770.7122 | 593997.4
70.421 | 0.396 | 396 | 0.1527 | 3.0213 | 3.02 | 0.0003 | -0.001 | 7.166229 |  | 55.25919 | 0.0002317711 | 0.0003187815 | -0.0001761276 | 0.0001761276 | -11.90814 | -0.04619659 | 51.20587 | 821.6773 | -770.4715 | 593626.3
70.52 | 0.3967 | 396.7 | 0.156 | 3.0213 | 3.02 | 0.0003 | -0.001 | 7.166229 |  | 55.35687 | 0.0002317711 | 0.0003189353 | -0.0001764389 | 0.0001764389 | -11.90819 | -0.04619642 | 51.29636 | 821.6791 | -770.3827 | 593489.6
70.62 | 0.4039 | 403.9 | 0.1553 | 3.0212 | 3.02 | 0.0002 | -0.001 | 7.165992 |  | 56.36345 | 0.00026487 | 0.0003536191 | -0.0001796471 | 0.0001796471 | -11.90869 | -0.04619466 | 52.22886 | 821.6974 | -769.4685 | 592081.8
70.721 | 0.4033 | 403.3 | 0.1527 | 3.0212 | 3.02 | 0.0002 | -0.001 | 7.165992 |  | 56.27972 | 0.00026487 | 0.0003534873 | -0.0001793802 | 0.0001793802 | -11.90864 | -0.0461948 | 52.15129 | 821.6958 | -769.5446 | 592198.8
70.821 | 0.4062 | 406.2 | 0.1573 | 3.0212 | 3.02 | 0.0002 | -0.001 | 7.165992 |  | 56.68441 | 0.00026487 | 0.0003541245 | -0.0001806701 | 0.0001806701 | -11.90885 | -0.04619409 | 52.5262 | 821.7032 | -769.177 | 591633.2
70.921 | 0.4016 | 401.6 | 0.1566 | 3.0212 | 3.02 | 0.0002 | -0.001 | 7.165992 |  | 56.04249 | 0.00026487 | 0.0003531137 | -0.0001786241 | 0.0001786241 | -11.90853 | -0.04619522 | 51.93152 | 821.6916 | -769.76 | 592530.5
71.021 | 0.4062 | 406.2 | 0.156 | 3.0212 | 3.02 | 0.0002 | -0.001 | 7.165992 |  | 56.68441 | 0.00026487 | 0.0003541245 | -0.0001806701 | 0.0001806701 | -11.90885 | -0.04619409 | 52.5262 | 821.7032 | -769.177 | 591633.2
71.12 | 0.4029 | 402.9 | 0.1586 | 3.0212 | 3.02 | 0.0002 | -0.001 | 7.165992 |  | 56.2239 | 0.00026487 | 0.0003533994 | -0.0001792023 | 0.0001792023 | -11.90862 | -0.0461949 | 52.09958 | 821.6948 | -769.5953 | 592276.9
71.22 | 0.4033 | 403.3 | 0.1566 | 3.0212 | 3.02 | 0.0002 | -0.001 | 7.165992 |  | 56.27972 | 0.00026487 | 0.0003534873 | -0.0001793802 | 0.0001793802 | -11.90864 | -0.0461948 | 52.15129 | 821.6958 | -769.5446 | 592198.8
71.32 | 0.4016 | 401.6 | 0.156 | 3.0212 | 3.02 | 0.0002 | -0.001 | 7.165992 |  | 56.04249 | 0.00026487 | 0.0003531137 | -0.0001786241 | 0.0001786241 | -11.90853 | -0.04619522 | 51.93152 | 821.6916 | -769.76 | 592530.5
71.421 | 0.4049 | 404.9 | 0.156 | 3.0212 | 3.02 | 0.0002 | -0.001 | 7.165992 |  | 56.503 | 0.00026487 | 0.0003538389 | -0.0001800919 | 0.0001800919 | -11.90876 | -0.04619441 | 52.35814 | 821.6999 | -769.3417 | 591886.7
71.521 | 0.4043 | 404.3 | 0.1599 | 3.0212 | 3.02 | 0.0002 | -0.001 | 7.165992 |  | 56.41927 | 0.00026487 | 0.000353707 | -0.000179825 | 0.000179825 | -11.90871 | -0.04619456 | 52.28057 | 821.6984 | -769.4178 | 592003.7
71.62 | 0.4105 | 410.5 | 0.1553 | 3.0212 | 3.02 | 0.0002 | -0.001 | 7.165992 |  | 57.28446 | 0.00026487 | 0.0003550694 | -0.0001825826 | 0.0001825826 | -11.90914 | -0.04619304 | 53.08208 | 821.7139 | -768.6319 | 590794.9
71.721 | 0.4098 | 409.8 | 0.1625 | 3.0212 | 3.02 | 0.0002 | -0.001 | 7.165992 |  | 57.18678 | 0.00026487 | 0.0003549155 | -0.0001822713 | 0.0001822713 | -11.9091 | -0.04619321 | 52.99159 | 821.7122 | -768.7206 | 590931.4
71.82 | 0.4056 | 405.6 | 0.1599 | 3.0212 | 3.02 | 0.0002 | -0.001 | 7.165992 |  | 56.60068 | 0.00026487 | 0.0003539927 | -0.0001804032 | 0.0001804032 | -11.9088 | -0.04619424 | 52.44863 | 821.7016 | -769.253 | 591750.2
71.921 | 0.4102 | 410.2 | 0.1599 | 3.0212 | 3.02 | 0.0002 | -0.001 | 7.165992 |  | 57.2426 | 0.00026487 | 0.0003550034 | -0.0001824492 | 0.0001824492 | -11.90912 | -0.04619312 | 53.0433 | 821.7132 | -768.6699 | 590853.4
72.02 | 0.4043 | 404.3 | 0.1593 | 3.0212 | 3.02 | 0.0002 | -0.001 | 7.165992 |  | 56.41927 | 0.00026487 | 0.000353707 | -0.000179825 | 0.000179825 | -11.90871 | -0.04619456 | 52.28057 | 821.6984 | -769.4178 | 592003.7
72.12 | 0.4069 | 406.9 | 0.1606 | 3.0212 | 3.02 | 0.0002 | -0.001 | 7.165992 |  | 56.78209 | 0.00026487 | 0.0003542783 | -0.0001809814 | 0.0001809814 | -11.90889 | -0.04619392 | 52.61669 | 821.7049 | -769.0882 | 591496.7
72.221 | 0.4089 | 408.9 | 0.1619 | 3.0212 | 3.02 | 0.0002 | -0.001 | 7.165992 |  | 57.06119 | 0.00026487 | 0.0003547178 | -0.000181871 | 0.000181871 | -11.90903 | -0.04619343 | 52.87524 | 821.7099 | -768.8347 | 591106.8
72.32 | 0.4072 | 407.2 | 0.1612 | 3.0212 | 3.02 | 0.0002 | -0.001 | 7.165992 |  | 56.82396 | 0.00026487 | 0.0003543442 | -0.0001811149 | 0.0001811149 | -11.90891 | -0.04619385 | 52.65547 | 821.7057 | -769.0502 | 591438.2
72.421 | 0.4059 | 405.9 | 0.1593 | 3.0212 | 3.02 | 0.0002 | -0.001 | 7.165992 |  | 56.64254 | 0.00026487 | 0.0003540586 | -0.0001805366 | 0.0001805366 | -11.90882 | -0.04619417 | 52.48741 | 821.7024 | -769.215 | 591691.7
72.52 | 0.4151 | 415.1 | 0.1632 | 3.0212 | 3.02 | 0.0002 | -0.001 | 7.165992 |  | 57.92639 | 0.00026487 | 0.0003560801 | -0.0001846287 | 0.0001846287 | -11.90946 | -0.04619192 | 53.67675 | 821.7254 | -768.0487 | 589898.8
72.62 | 0.4161 | 416.1 | 0.1619 | 3.0212 | 3.02 | 0.0002 | -0.001 | 7.165992 |  | 58.06593 | 0.00026487 | 0.0003562998 | -0.0001850734 | 0.0001850734 | -11.90953 | -0.04619167 | 53.80602 | 821.7279 | -767.9219 | 589704.1
72.721 | 0.4181 | 418.1 | 0.1625 | 3.0212 | 3.02 | 0.0002 | -0.001 | 7.165992 |  | 58.34503 | 0.00026487 | 0.0003567393 | -0.000185963 | 0.000185963 | -11.90967 | -0.04619118 | 54.06457 | 821.7329 | -767.6683 | 589314.7
72.82 | 0.4144 | 414.4 | 0.1625 | 3.0212 | 3.02 | 0.0002 | -0.001 | 7.165992 |  | 57.8287 | 0.00026487 | 0.0003559263 | -0.0001843173 | 0.0001843173 | -11.90941 | -0.04619209 | 53.58626 | 821.7237 | -768.1374 | 590035.1
72.921 | 0.4171 | 417.1 | 0.1612 | 3.0212 | 3.02 | 0.0002 | -0.001 | 7.165992 |  | 58.20548 | 0.00026487 | 0.0003565196 | -0.0001855182 | 0.0001855182 | -11.9096 | -0.04619143 | 53.9353 | 821.7304 | -767.7951 | 589509.4
73.02 | 0.4164 | 416.4 | 0.1632 | 3.0212 | 3.02 | 0.0002 | -0.001 | 7.165992 |  | 58.1078 | 0.00026487 | 0.0003563658 | -0.0001852069 | 0.0001852069 | -11.90955 | -0.0461916 | 53.84481 | 821.7287 | -767.8839 | 589645.6
73.121 | 0.4174 | 417.4 | 0.1645 | 3.0212 | 3.02 | 0.0002 | -0.001 | 7.165992 |  | 58.24735 | 0.00026487 | 0.0003565855 | -0.0001856517 | 0.0001856517 | -11.90962 | -0.04619135 | 53.97408 | 821.7312 | -767.7571 | 589451
73.221 | 0.4213 | 421.3 | 0.1632 | 3.0212 | 3.02 | 0.0002 | -0.001 | 7.165992 |  | 58.79158 | 0.00026487 | 0.0003574424 | -0.0001873863 | 0.0001873863 | -11.90989 | -0.0461904 | 54.47825 | 821.7409 | -767.2626 | 588691.9
73.32 | 0.419 | 419 | 0.1619 | 3.0212 | 3.02 | 0.0002 | -0.001 | 7.165992 |  | 58.47062 | 0.00026487 | 0.0003569371 | -0.0001863633 | 0.0001863633 | -11.90973 | -0.04619096 | 54.18092 | 821.7352 | -767.5542 | 589139.5
73.421 | 0.4194 | 419.4 | 0.1632 | 3.0212 | 3.02 | 0.0002 | -0.001 | 7.165992 |  | 58.52644 | 0.00026487 | 0.000357025 | -0.0001865412 | 0.0001865412 | -11.90976 | -0.04619087 | 54.23263 | 821.7361 | -767.5035 | 589061.6
73.52 | 0.42 | 420 | 0.1678 | 3.0212 | 3.02 | 0.0002 | -0.001 | 7.165992 |  | 58.61017 | 0.00026487 | 0.0003571568 | -0.0001868081 | 0.0001868081 | -11.9098 | -0.04619072 | 54.3102 | 821.7376 | -767.4274 | 588944.9
73.62 | 0.422 | 422 | 0.1612 | 3.0212 | 3.02 | 0.0002 | -0.001 | 7.165992 |  | 58.88927 | 0.00026487 | 0.0003575963 | -0.0001876977 | 0.0001876977 | -11.90994 | -0.04619023 | 54.56874 | 821.7426 | -767.1739 | 588555.7
73.721 | 0.4174 | 417.4 | 0.1619 | 3.0212 | 3.02 | 0.0002 | -0.001 | 7.165992 |  | 58.24735 | 0.00026487 | 0.0003565855 | -0.0001856517 | 0.0001856517 | -11.90962 | -0.04619135 | 53.97408 | 821.7312 | -767.7571 | 589451
73.821 | 0.425 | 425 | 0.1652 | 3.0212 | 3.02 | 0.0002 | -0.001 | 7.165992 |  | 59.30791 | 0.00026487 | 0.0003582554 | -0.000189032 | 0.000189032 | -11.91015 | -0.0461895 | 54.95656 | 821.75 | -766.7935 | 587972.2
73.921 | 0.4309 | 430.9 | 0.1652 | 3.0212 | 3.02 | 0.0002 | -0.001 | 7.165992 |  | 60.13124 | 0.00026487 | 0.0003595519 | -0.0001916562 | 0.0001916562 | -11.91056 | -0.04618805 | 55.71927 | 821.7646 | -766.0453 | 586825.4
74.02 | 0.4292 | 429.2 | 0.1619 | 3.0212 | 3.02 | 0.0002 | -0.001 | 7.165992 |  | 59.89401 | 0.00026487 | 0.0003591783 | -0.0001909001 | 0.0001909001 | -11.91044 | -0.04618847 | 55.49951 | 821.7604 | -766.2609 | 587155.7
74.12 | 0.4246 | 424.6 | 0.1652 | 3.0212 | 3.02 | 0.0002 | -0.001 | 7.165992 |  | 59.25209 | 0.00026487 | 0.0003581676 | -0.0001888541 | 0.0001888541 | -11.91012 | -0.04618959 | 54.90485 | 821.749 | -766.8442 | 588050
74.22 | 0.4279 | 427.9 | 0.1639 | 3.0212 | 3.02 | 0.0002 | -0.001 | 7.165992 |  | 59.7126 | 0.00026487 | 0.0003588927 | -0.0001903219 | 0.0001903219 | -11.91035 | -0.04618879 | 55.33146 | 821.7572 | -766.4257 | 587408.4
74.321 | 0.4306 | 430.6 | 0.1652 | 3.0212 | 3.02 | 0.0002 | -0.001 | 7.165992 |  | 60.08938 | 0.00026487 | 0.0003594859 | -0.0001915228 | 0.0001915228 | -11.91054 | -0.04618813 | 55.68049 | 821.7638 | -766.0833 | 586883.7
74.421 | 0.4273 | 427.3 | 0.1645 | 3.0212 | 3.02 | 0.0002 | -0.001 | 7.165992 |  | 59.62887 | 0.00026487 | 0.0003587608 | -0.000190055 | 0.000190055 | -11.91031 | -0.04618893 | 55.25389 | 821.7557 | -766.5018 | 587525
74.52 | 0.4325 | 432.5 | 0.1632 | 3.0212 | 3.02 | 0.0002 | -0.001 | 7.165992 |  | 60.35452 | 0.00026487 | 0.0003599034 | -0.0001923679 | 0.0001923679 | -11.91067 | -0.04618766 | 55.92611 | 821.7685 | -765.8424 | 586514.5
74.62 | 0.4352 | 435.2 | 0.1652 | 3.0212 | 3.02 | 0.0002 | -0.001 | 7.165992 |  | 60.7313 | 0.00026487 | 0.0003604967 | -0.0001935688 | 0.0001935688 | -11.91086 | -0.046187 | 56.27514 | 821.7751 | -765.5 | 585990.2
74.721 | 0.4299 | 429.9 | 0.1652 | 3.0212 | 3.02 | 0.0002 | -0.001 | 7.165992 |  | 59.9917 | 0.00026487 | 0.0003593321 | -0.0001912114 | 0.0001912114 | -11.91049 | -0.0461883 | 55.59 | 821.7621 | -766.1721 | 587019.7
74.821 | 0.4325 | 432.5 | 0.1671 | 3.0212 | 3.02 | 0.0002 | -0.001 | 7.165992 |  | 60.35452 | 0.00026487 | 0.0003599034 | -0.0001923679 | 0.0001923679 | -11.91067 | -0.04618766 | 55.92611 | 821.7685 | -765.8424 | 586514.5
74.921 | 0.4296 | 429.6 | 0.1678 | 3.0212 | 3.02 | 0.0002 | -0.001 | 7.165992 |  | 59.94983 | 0.00026487 | 0.0003592662 | -0.000191078 | 0.000191078 | -11.91047 | -0.04618837 | 55.55122 | 821.7614 | -766.2101 | 587078
75.021 | 0.4355 | 435.5 | 0.1625 | 3.0212 | 3.02 | 0.0002 | -0.001 | 7.165992 |  | 60.77317 | 0.00026487 | 0.0003605626 | -0.0001937022 | 0.0001937022 | -11.91088 | -0.04618693 | 56.31392 | 821.7758 | -765.4619 | 585931.9
75.12 | 0.4384 | 438.4 | 0.1652 | 3.0212 | 3.02 | 0.0002 | -0.001 | 7.165992 |  | 61.17785 | 0.00026487 | 0.0003611998 | -0.0001949921 | 0.0001949921 | -11.91108 | -0.04618622 | 56.68881 | 821.7829 | -765.0941 | 585369
75.221 | 0.4335 | 433.5 | 0.1685 | 3.0212 | 3.02 | 0.0002 | -0.001 | 7.165992 |  | 60.49407 | 0.00026487 | 0.0003601232 | -0.0001928127 | 0.0001928127 | -11.91074 | -0.04618742 | 56.05538 | 821.7709 | -765.7156 | 586320.3
75.32 | 0.4394 | 439.4 | 0.1671 | 3.0212 | 3.02 | 0.0002 | -0.001 | 7.165992 |  | 61.3174 | 0.00026487 | 0.0003614196 | -0.0001954369 | 0.0001954369 | -11.91115 | -0.04618597 | 56.81808 | 821.7854 | -764.9673 | 585174.9
75.421 | 0.4421 | 442.1 | 0.1685 | 3.0212 | 3.02 | 0.0002 | -0.001 | 7.165992 |  | 61.69418 | 0.00026487 | 0.0003620128 | -0.0001966378 | 0.0001966378 | -11.91134 | -0.04618531 | 57.16711 | 821.7919 | -764.6248 | 584651.1
75.521 | 0.4407 | 440.7 | 0.1671 | 3.0212 | 3.02 | 0.0002 | -0.001 | 7.165992 |  | 61.49882 | 0.00026487 | 0.0003617052 | -0.0001960151 | 0.0001960151 | -11.91124 | -0.04618565 | 56.98613 | 821.7885 | -764.8024 | 584922.7
75.62 | 0.4404 | 440.4 | 0.1678 | 3.0212 | 3.02 | 0.0002 | -0.001 | 7.165992 |  | 61.45695 | 0.00026487 | 0.0003616393 | -0.0001958817 | 0.0001958817 | -11.91122 | -0.04618573 | 56.94735 | 821.7878 | -764.8404 | 584980.9
75.721 | 0.4457 | 445.7 | 0.1685 | 3.0212 | 3.02 | 0.0002 | -0.001 | 7.165992 |  | 62.19656 | 0.00026487 | 0.0003628039 | -0.000198239 | 0.000198239 | -11.91159 | -0.04618443 | 57.63249 | 821.8007 | -764.1682 | 583953
75.82 | 0.4368 | 436.8 | 0.1691 | 3.0212 | 3.02 | 0.0002 | -0.001 | 7.165992 |  | 60.95458 | 0.00026487 | 0.0003608483 | -0.0001942804 | 0.0001942804 | -11.91097 | -0.04618661 | 56.48198 | 821.779 | -765.297 | 585679.5
75.921 | 0.4473 | 447.3 | 0.1671 | 3.0212 | 3.02 | 0.0002 | -0.001 | 7.165992 |  | 62.41983 | 0.00026487 | 0.0003631554 | -0.0001989507 | 0.0001989507 | -11.9117 | -0.04618404 | 57.83932 | 821.8045 | -763.9652 | 583642.9
76.02 | 0.4414 | 441.4 | 0.1724 | 3.0212 | 3.02 | 0.0002 | -0.001 | 7.165992 |  | 61.5965 | 0.00026487 | 0.000361859 | -0.0001963264 | 0.0001963264 | -11.91129 | -0.04618548 | 57.07662 | 821.7902 | -764.7136 | 584786.9
76.12 | 0.4427 | 442.7 | 0.1678 | 3.0212 | 3.02 | 0.0002 | -0.001 | 7.165992 |  | 61.77791 | 0.00026487 | 0.0003621447 | -0.0001969047 | 0.0001969047 | -11.91138 | -0.04618517 | 57.24468 | 821.7934 | -764.5487 | 584534.7
76.221 | 0.4467 | 446.7 | 0.1698 | 3.0212 | 3.02 | 0.0002 | -0.001 | 7.165992 |  | 62.3361 | 0.00026487 | 0.0003630236 | -0.0001986838 | 0.0001986838 | -11.91166 | -0.04618419 | 57.76176 | 821.8031 | -764.0413 | 583759.2
76.32 | 0.4467 | 446.7 | 0.1718 | 3.0212 | 3.02 | 0.0002 | -0.001 | 7.165992 |  | 62.3361 | 0.00026487 | 0.0003630236 | -0.0001986838 | 0.0001986838 | -11.91166 | -0.04618419 | 57.76176 | 821.8031 | -764.0413 | 583759.2
76.421 | 0.4434 | 443.4 | 0.1678 | 3.0212 | 3.02 | 0.0002 | -0.001 | 7.165992 |  | 61.8756 | 0.00026487 | 0.0003622985 | -0.000197216 | 0.000197216 | -11.91143 | -0.04618499 | 57.33516 | 821.7951 | -764.4599 | 584399
76.52 | 0.4467 | 446.7 | 0.1757 | 3.0212 | 3.02 | 0.0002 | -0.001 | 7.165992 |  | 62.3361 | 0.00026487 | 0.0003630236 | -0.0001986838 | 0.0001986838 | -11.91166 | -0.04618419 | 57.76176 | 821.8031 | -764.0413 | 583759.2
76.62 | 0.4486 | 448.6 | 0.1704 | 3.0212 | 3.02 | 0.0002 | -0.001 | 7.165992 |  | 62.60124 | 0.00026487 | 0.0003634411 | -0.0001995289 | 0.0001995289 | -11.91179 | -0.04618372 | 58.00737 | 821.8077 | -763.8003 | 583390.9
76.721 | 0.4509 | 450.9 | 0.1685 | 3.0212 | 3.02 | 0.0002 | -0.001 | 7.165992 |  | 62.92221 | 0.00026487 | 0.0003639465 | -0.0002005519 | 0.0002005519 | -11.91195 | -0.04618316 | 58.30469 | 821.8132 | -763.5086 | 582945.3
76.82 | 0.4555 | 455.5 | 0.1718 | 3.0212 | 3.02 | 0.0002 | -0.001 | 7.165992 |  | 63.56413 | 0.00026487 | 0.0003649572 | -0.0002025979 | 0.0002025979 | -11.91227 | -0.04618203 | 58.89932 | 821.8243 | -762.925 | 582054.6
76.921 | 0.4499 | 449.9 | 0.1711 | 3.0212 | 3.02 | 0.0002 | -0.001 | 7.165992 |  | 62.78266 | 0.00026487 | 0.0003637267 | -0.0002001071 | 0.0002001071 | -11.91188 | -0.0461834 | 58.17542 | 821.8108 | -763.6354 | 583139.1
77.02 | 0.4555 | 455.5 | 0.1711 | 3.0212 | 3.02 | 0.0002 | -0.001 | 7.165992 |  | 63.56413 | 0.00026487 | 0.0003649572 | -0.0002025979 | 0.0002025979 | -11.91227 | -0.04618203 | 58.89932 | 821.8243 | -762.925 | 582054.6
77.121 | 0.4496 | 449.6 | 0.175 | 3.0212 | 3.02 | 0.0002 | -0.001 | 7.165992 |  | 62.74079 | 0.00026487 | 0.0003636608 | -0.0001999737 | 0.0001999737 | -11.91186 | -0.04618348 | 58.13664 | 821.8101 | -763.6735 | 583197.2
77.221 | 0.4585 | 458.5 | 0.1777 | 3.0212 | 3.02 | 0.0002 | -0.001 | 7.165992 |  | 63.98277 | 0.00026487 | 0.0003656164 | -0.0002039322 | 0.0002039322 | -11.91248 | -0.0461813 | 59.28713 | 821.8315 | -762.5444 | 581474
77.32 | 0.4605 | 460.5 | 0.1731 | 3.0212 | 3.02 | 0.0002 | -0.001 | 7.165992 |  | 64.26187 | 0.00026487 | 0.0003660559 | -0.0002048218 | 0.0002048218 | -11.91261 | -0.04618081 | 59.54566 | 821.8363 | -762.2907 | 581087
77.421 | 0.4588 | 458.8 | 0.1731 | 3.0212 | 3.02 | 0.0002 | -0.001 | 7.165992 |  | 64.02463 | 0.00026487 | 0.0003656823 | -0.0002040657 | 0.0002040657 | -11.9125 | -0.04618123 | 59.32591 | 821.8322 | -762.5063 | 581415.9
77.52 | 0.4601 | 460.1 | 0.1744 | 3.0212 | 3.02 | 0.0002 | -0.001 | 7.165992 |  | 64.20605 | 0.00026487 | 0.000365968 | -0.0002046439 | 0.0002046439 | -11.91259 | -0.04618091 | 59.49395 | 821.8354 | -762.3414 | 581164.4
77.62 | 0.4601 | 460.1 | 0.1757 | 3.0212 | 3.02 | 0.0002 | -0.001 | 7.165992 |  | 64.20605 | 0.00026487 | 0.000365968 | -0.0002046439 | 0.0002046439 | -11.91259 | -0.04618091 | 59.49395 | 821.8354 | -762.3414 | 581164.4
77.721 | 0.4615 | 461.5 | 0.1731 | 3.0212 | 3.02 | 0.0002 | -0.001 | 7.165992 |  | 64.40141 | 0.00026487 | 0.0003662756 | -0.0002052666 | 0.0002052666 | -11.91268 | -0.04618057 | 59.67493 | 821.8387 | -762.1638 | 580893.6
77.821 | 0.4647 | 464.7 | 0.1724 | 3.0212 | 3.02 | 0.0002 | -0.001 | 7.165992 |  | 64.84797 | 0.00026487 | 0.0003669787 | -0.0002066899 | 0.0002066899 | -11.91291 | -0.04617978 | 60.08858 | 821.8463 | -761.7578 | 580274.9
77.921 | 0.4644 | 464.4 | 0.1724 | 3.0212 | 3.02 | 0.0002 | -0.001 | 7.165992 |  | 64.8061 | 0.00026487 | 0.0003669128 | -0.0002065565 | 0.0002065565 | -11.91289 | -0.04617986 | 60.0498 | 821.8456 | -761.7958 | 580332.9
78.02 | 0.4654 | 465.4 | 0.1744 | 3.0212 | 3.02 | 0.0002 | -0.001 | 7.165992 |  | 64.94565 | 0.00026487 | 0.0003671326 | -0.0002070012 | 0.0002070012 | -11.91295 | -0.04617961 | 60.17907 | 821.848 | -761.6689 | 580139.6
78.12 | 0.4677 | 467.7 | 0.1744 | 3.0212 | 3.02 | 0.0002 | -0.001 | 7.165992 |  | 65.26661 | 0.00026487 | 0.0003676379 | -0.0002080242 | 0.0002080242 | -11.91311 | -0.04617905 | 60.47638 | 821.8535 | -761.3771 | 579695.1
78.22 | 0.4661 | 466.1 | 0.1783 | 3.0212 | 3.02 | 0.0002 | -0.001 | 7.165992 |  | 65.04334 | 0.00026487 | 0.0003672864 | -0.0002073126 | 0.0002073126 | -11.913 | -0.04617944 | 60.26955 | 821.8497 | -761.5801 | 580004.3
78.321 | 0.4638 | 463.8 | 0.177 | 3.0212 | 3.02 | 0.0002 | -0.001 | 7.165992 |  | 64.72237 | 0.00026487 | 0.000366781 | -0.0002062896 | 0.0002062896 | -11.91284 | -0.04618 | 59.97224 | 821.8442 | -761.872 | 580448.9
78.421 | 0.4661 | 466.1 | 0.175 | 3.0212 | 3.02 | 0.0002 | -0.001 | 7.165992 |  | 65.04334 | 0.00026487 | 0.0003672864 | -0.0002073126 | 0.0002073126 | -11.913 | -0.04617944 | 60.26955 | 821.8497 | -761.5801 | 580004.3
78.521 | 0.4654 | 465.4 | 0.177 | 3.0212 | 3.02 | 0.0002 | -0.001 | 7.165992 |  | 64.94565 | 0.00026487 | 0.0003671326 | -0.0002070012 | 0.0002070012 | -11.91295 | -0.04617961 | 60.17907 | 821.848 | -761.6689 | 580139.6
78.62 | 0.4657 | 465.7 | 0.177 | 3.0212 | 3.02 | 0.0002 | -0.001 | 7.165992 |  | 64.98752 | 0.00026487 | 0.0003671985 | -0.0002071347 | 0.0002071347 | -11.91298 | -0.04617954 | 60.21785 | 821.8487 | -761.6309 | 580081.6
78.721 | 0.469 | 469 | 0.177 | 3.0212 | 3.02 | 0.0002 | -0.001 | 7.165992 |  | 65.44802 | 0.00026487 | 0.0003679236 | -0.0002086025 | 0.0002086025 | -11.9132 | -0.04617873 | 60.64443 | 821.8566 | -761.2122 | 579443.9
78.821 | 0.4641 | 464.1 | 0.1777 | 3.0212 | 3.02 | 0.0002 | -0.001 | 7.165992 |  | 64.76424 | 0.00026487 | 0.0003668469 | -0.000206423 | 0.000206423 | -11.91286 | -0.04617993 | 60.01102 | 821.8449 | -761.8339 | 580390.9
78.921 | 0.4713 | 471.3 | 0.1764 | 3.0212 | 3.02 | 0.0002 | -0.001 | 7.165992 |  | 65.76898 | 0.00026487 | 0.000368429 | -0.0002096255 | 0.0002096255 | -11.91336 | -0.04617817 | 60.94174 | 821.862 | -760.9203 | 578999.7
79.021 | 0.4733 | 473.3 | 0.1777 | 3.0212 | 3.02 | 0.0002 | -0.001 | 7.165992 |  | 66.04808 | 0.00026487 | 0.0003688684 | -0.000210515 | 0.000210515 | -11.9135 | -0.04617768 | 61.20027 | 821.8668 | -760.6665 | 578613.5
79.12 | 0.4684 | 468.4 | 0.177 | 3.0212 | 3.02 | 0.0002 | -0.001 | 7.165992 |  | 65.3643 | 0.00026487 | 0.0003677917 | -0.0002083356 | 0.0002083356 | -11.91316 | -0.04617888 | 60.56687 | 821.8552 | -761.2883 | 579559.9
79.221 | 0.4753 | 475.3 | 0.1777 | 3.0212 | 3.02 | 0.0002 | -0.001 | 7.165992 |  | 66.32718 | 0.00026487 | 0.0003693079 | -0.0002114046 | 0.0002114046 | -11.91364 | -0.04617719 | 61.4588 | 821.8715 | -760.4127 | 578227.5
79.32 | 0.4713 | 471.3 | 0.1796 | 3.0212 | 3.02 | 0.0002 | -0.001 | 7.165992 |  | 65.76898 | 0.00026487 | 0.000368429 | -0.0002096255 | 0.0002096255 | -11.91336 | -0.04617817 | 60.94174 | 821.862 | -760.9203 | 578999.7
79.421 | 0.4776 | 477.6 | 0.1796 | 3.0212 | 3.02 | 0.0002 | -0.001 | 7.165992 |  | 66.64814 | 0.00026487 | 0.0003698133 | -0.0002124276 | 0.0002124276 | -11.9138 | -0.04617663 | 61.75611 | 821.8769 | -760.1208 | 577783.7
79.521 | 0.4795 | 479.5 | 0.181 | 3.0212 | 3.02 | 0.0002 | -0.001 | 7.165992 |  | 66.91328 | 0.00026487 | 0.0003702308 | -0.0002132727 | 0.0002132727 | -11.91393 | -0.04617616 | 62.00171 | 821.8814 | -759.8797 | 577417.2
79.62 | 0.4762 | 476.2 | 0.1803 | 3.0212 | 3.02 | 0.0002 | -0.001 | 7.165992 |  | 66.45277 | 0.00026487 | 0.0003695056 | -0.0002118049 | 0.0002118049 | -11.9137 | -0.04617697 | 61.57514 | 821.8736 | -760.2985 | 578053.8
79.721 | 0.4812 | 481.2 | 0.1777 | 3.0212 | 3.02 | 0.0002 | -0.001 | 7.165992 |  | 67.15051 | 0.00026487 | 0.0003706043 | -0.0002140288 | 0.0002140288 | -11.91405 | -0.04617575 | 62.22146 | 821.8854 | -759.6639 | 577089.3
79.82 | 0.4825 | 482.5 | 0.1764 | 3.0212 | 3.02 | 0.0002 | -0.001 | 7.165992 |  | 67.33192 | 0.00026487 | 0.0003708899 | -0.000214607 | 0.000214607 | -11.91414 | -0.04617543 | 62.3895 | 821.8885 | -759.499 | 576838.7
79.921 | 0.4835 | 483.5 | 0.1777 | 3.0212 | 3.02 | 0.0002 | -0.001 | 7.165992 |  | 67.47147 | 0.00026487 | 0.0003711097 | -0.0002150518 | 0.0002150518 | -11.91421 | -0.04617518 | 62.51876 | 821.8908 | -759.372 | 576645.9
80.02 | 0.4822 | 482.2 | 0.1764 | 3.0212 | 3.02 | 0.0002 | -0.001 | 7.165992 |  | 67.29006 | 0.00026487 | 0.000370824 | -0.0002144736 | 0.0002144736 | -11.91412 | -0.0461755 | 62.35072 | 821.8878 | -759.537 | 576896.5
80.12 | 0.4795 | 479.5 | 0.1796 | 3.0212 | 3.02 | 0.0002 | -0.001 | 7.165992 |  | 66.91328 | 0.00026487 | 0.0003702308 | -0.0002132727 | 0.0002132727 | -11.91393 | -0.04617616 | 62.00171 | 821.8814 | -759.8797 | 577417.2
80.221 | 0.4861 | 486.1 | 0.1823 | 3.0212 | 3.02 | 0.0002 | -0.001 | 7.165992 |  | 67.8343 | 0.00026487 | 0.000371681 | -0.0002162083 | 0.0002162083 | -11.91439 | -0.04617455 | 62.85485 | 821.8969 | -759.0421 | 576144.8
80.32 | 0.4838 | 483.8 | 0.1803 | 3.0212 | 3.02 | 0.0002 | -0.001 | 7.165992 |  | 67.51334 | 0.00026487 | 0.0003711756 | -0.0002151853 | 0.0002151853 | -11.91423 | -0.04617511 | 62.55754 | 821.8915 | -759.334 | 576588.1
80.421 | 0.4693 | 469.3 | 0.181 | 3.0212 | 3.02 | 0.0002 | -0.001 | 7.165992 |  | 65.48989 | 0.00026487 | 0.0003679895 | -0.0002087359 | 0.0002087359 | -11.91323 | -0.04617866 | 60.68321 | 821.8573 | -761.1741 | 579386
80.52 | 0.4638 | 463.8 | 0.181 | 3.0212 | 3.02 | 0.0002 | -0.001 | 7.165992 |  | 64.72237 | 0.00026487 | 0.000366781 | -0.0002062896 | 0.0002062896 | -11.91284 | -0.04618 | 59.97224 | 821.8442 | -761.872 | 580448.9
80.62 | 0.4716 | 471.6 | 0.1796 | 3.0212 | 3.02 | 0.0002 | -0.001 | 7.165992 |  | 65.81085 | 0.00026487 | 0.0003684949 | -0.0002097589 | 0.0002097589 | -11.91339 | -0.0461781 | 60.98052 | 821.8627 | -760.8822 | 578941.8
80.721 | 0.4713 | 471.3 | 0.1829 | 3.0212 | 3.02 | 0.0002 | -0.001 | 7.165992 |  | 65.76898 | 0.00026487 | 0.000368429 | -0.0002096255 | 0.0002096255 | -11.91336 | -0.04617817 | 60.94174 | 821.862 | -760.9203 | 578999.7
80.82 | 0.47 | 470 | 0.1836 | 3.0212 | 3.02 | 0.0002 | -0.001 | 7.165992 |  | 65.58757 | 0.00026487 | 0.0003681433 | -0.0002090472 | 0.0002090472 | -11.91327 | -0.04617849 | 60.77369 | 821.859 | -761.0853 | 579250.8
80.921 | 0.4726 | 472.6 | 0.1816 | 3.0212 | 3.02 | 0.0002 | -0.001 | 7.165992 |  | 65.9504 | 0.00026487 | 0.0003687146 | -0.0002102037 | 0.0002102037 | -11.91345 | -0.04617785 | 61.10978 | 821.8651 | -760.7553 | 578748.7
81.02 | 0.4736 | 473.6 | 0.1836 | 3.0212 | 3.02 | 0.0002 | -0.001 | 7.165992 |  | 66.08995 | 0.00026487 | 0.0003689343 | -0.0002106485 | 0.0002106485 | -11.91352 | -0.04617761 | 61.23905 | 821.8675 | -760.6284 | 578555.6
81.121 | 0.4736 | 473.6 | 0.1836 | 3.0212 | 3.02 | 0.0002 | -0.001 | 7.165992 |  | 66.08995 | 0.00026487 | 0.0003689343 | -0.0002106485 | 0.0002106485 | -11.91352 | -0.04617761 | 61.23905 | 821.8675 | -760.6284 | 578555.6
81.221 | 0.4805 | 480.5 | 0.1803 | 3.0212 | 3.02 | 0.0002 | -0.001 | 7.165992 |  | 67.05283 | 0.00026487 | 0.0003704505 | -0.0002137175 | 0.0002137175 | -11.914 | -0.04617592 | 62.13097 | 821.8838 | -759.7528 | 577224.3
81.32 | 0.4835 | 483.5 | 0.1836 | 3.0212 | 3.02 | 0.0002 | -0.001 | 7.165992 |  | 67.47147 | 0.00026487 | 0.0003711097 | -0.0002150518 | 0.0002150518 | -11.91421 | -0.04617518 | 62.51876 | 821.8908 | -759.372 | 576645.9
81.421 | 0.4799 | 479.9 | 0.1862 | 3.0212 | 3.02 | 0.0002 | -0.001 | 7.165992 |  | 66.9691 | 0.00026487 | 0.0003703186 | -0.0002134506 | 0.0002134506 | -11.91396 | -0.04617607 | 62.05341 | 821.8823 | -759.8289 | 577340
81.52 | 0.4828 | 482.8 | 0.1842 | 3.0212 | 3.02 | 0.0002 | -0.001 | 7.165992 |  | 67.37379 | 0.00026487 | 0.0003709559 | -0.0002147405 | 0.0002147405 | -11.91416 | -0.04617536 | 62.42828 | 821.8892 | -759.4609 | 576780.8
81.62 | 0.4848 | 484.8 | 0.1842 | 3.0212 | 3.02 | 0.0002 | -0.001 | 7.165992 |  | 67.65288 | 0.00026487 | 0.0003713953 | -0.00021563 | 0.00021563 | -11.9143 | -0.04617487 | 62.6868 | 821.8939 | -759.2071 | 576395.3
81.721 | 0.4848 | 484.8 | 0.1823 | 3.0212 | 3.02 | 0.0002 | -0.001 | 7.165992 |  | 67.65288 | 0.00026487 | 0.0003713953 | -0.00021563 | 0.00021563 | -11.9143 | -0.04617487 | 62.6868 | 821.8939 | -759.2071 | 576395.3
81.821 | 0.4818 | 481.8 | 0.1869 | 3.0212 | 3.02 | 0.0002 | -0.001 | 7.165992 |  | 67.23424 | 0.00026487 | 0.0003707361 | -0.0002142957 | 0.0002142957 | -11.91409 | -0.0461756 | 62.29901 | 821.8868 | -759.5878 | 576973.6
81.921 | 0.4841 | 484.1 | 0.1875 | 3.0212 | 3.02 | 0.0002 | -0.001 | 7.165992 |  | 67.5552 | 0.00026487 | 0.0003712415 | -0.0002153187 | 0.0002153187 | -11.91425 | -0.04617504 | 62.59632 | 821.8922 | -759.2959 | 576530.3
82.02 | 0.4874 | 487.4 | 0.1862 | 3.0212 | 3.02 | 0.0002 | -0.001 | 7.165992 |  | 68.01571 | 0.00026487 | 0.0003719666 | -0.0002167865 | 0.0002167865 | -11.91448 | -0.04617423 | 63.02289 | 821.8999 | -758.8771 | 575894.4
82.12 | 0.4933 | 493.3 | 0.1829 | 3.0212 | 3.02 | 0.0002 | -0.001 | 7.165992 |  | 68.83904 | 0.00026487 | 0.000373263 | -0.0002194107 | 0.0002194107 | -11.91489 | -0.04617279 | 63.78554 | 821.9137 | -758.1282 | 574758.3
82.22 | 0.491 | 491 | 0.1882 | 3.0212 | 3.02 | 0.0002 | -0.001 | 7.165992 |  | 68.51808 | 0.00026487 | 0.0003727577 | -0.0002183877 | 0.0002183877 | -11.91473 | -0.04617335 | 63.48823 | 821.9084 | -758.4201 | 575201.1
82.321 | 0.4943 | 494.3 | 0.1823 | 3.0212 | 3.02 | 0.0002 | -0.001 | 7.165992 |  | 68.97859 | 0.00026487 | 0.0003734828 | -0.0002198555 | 0.0002198555 | -11.91496 | -0.04617254 | 63.9148 | 821.916 | -758.0012 | 574565.9
82.421 | 0.492 | 492 | 0.1862 | 3.0212 | 3.02 | 0.0002 | -0.001 | 7.165992 |  | 68.65763 | 0.00026487 | 0.0003729774 | -0.0002188325 | 0.0002188325 | -11.9148 | -0.04617311 | 63.61749 | 821.9107 | -758.2932 | 575008.6
82.52 | 0.491 | 491 | 0.1849 | 3.0212 | 3.02 | 0.0002 | -0.001 | 7.165992 |  | 68.51808 | 0.00026487 | 0.0003727577 | -0.0002183877 | 0.0002183877 | -11.91473 | -0.04617335 | 63.48823 | 821.9084 | -758.4201 | 575201.1
82.62 | 0.4901 | 490.1 | 0.1856 | 3.0212 | 3.02 | 0.0002 | -0.001 | 7.165992 |  | 68.39249 | 0.00026487 | 0.0003725599 | -0.0002179874 | 0.0002179874 | -11.91467 | -0.04617357 | 63.3719 | 821.9063 | -758.5344 | 575374.4
82.721 | 0.4937 | 493.7 | 0.1895 | 3.0212 | 3.02 | 0.0002 | -0.001 | 7.165992 |  | 68.89486 | 0.00026487 | 0.0003733509 | -0.0002195886 | 0.0002195886 | -11.91492 | -0.04617269 | 63.83724 | 821.9146 | -758.0774 | 574681.3
82.821 | 0.4947 | 494.7 | 0.1842 | 3.0212 | 3.02 | 0.0002 | -0.001 | 7.165992 |  | 69.03441 | 0.00026487 | 0.0003735707 | -0.0002200334 | 0.0002200334 | -11.91499 | -0.04617244 | 63.9665 | 821.917 | -757.9505 | 574488.9
82.921 | 0.4973 | 497.3 | 0.1882 | 3.0212 | 3.02 | 0.0002 | -0.001 | 7.165992 |  | 69.39723 | 0.00026487 | 0.000374142 | -0.0002211898 | 0.0002211898 | -11.91517 | -0.04617181 | 64.30258 | 821.923 | -757.6204 | 573988.7
83.021 | 0.5009 | 500.9 | 0.1856 | 3.0212 | 3.02 | 0.0002 | -0.001 | 7.165992 |  | 69.89961 | 0.00026487 | 0.000374933 | -0.000222791 | 0.000222791 | -11.91542 | -0.04617093 | 64.76792 | 821.9313 | -757.1634 | 573296.5
83.12 | 0.4927 | 492.7 | 0.1869 | 3.0212 | 3.02 | 0.0002 | -0.001 | 7.165992 |  | 68.75531 | 0.00026487 | 0.0003731312 | -0.0002191438 | 0.0002191438 | -11.91485 | -0.04617293 | 63.70798 | 821.9123 | -758.2043 | 574873.8
83.22 | 0.5022 | 502.2 | 0.1882 | 3.0212 | 3.02 | 0.0002 | -0.001 | 7.165992 |  | 70.08102 | 0.00026487 | 0.0003752186 | -0.0002233693 | 0.0002233693 | -11.91551 | -0.04617061 | 64.93596 | 821.9344 | -756.9984 | 573046.6
83.32 | 0.4973 | 497.3 | 0.1895 | 3.0212 | 3.02 | 0.0002 | -0.001 | 7.165992 |  | 69.39723 | 0.00026487 | 0.000374142 | -0.0002211898 | 0.0002211898 | -11.91517 | -0.04617181 | 64.30258 | 821.923 | -757.6204 | 573988.7
83.421 | 0.4993 | 499.3 | 0.1888 | 3.0212 | 3.02 | 0.0002 | -0.001 | 7.165992 |  | 69.67633 | 0.00026487 | 0.0003745814 | -0.0002220794 | 0.0002220794 | -11.91531 | -0.04617132 | 64.5611 | 821.9276 | -757.3665 | 573604.1
83.521 | 0.5039 | 503.9 | 0.1862 | 3.0212 | 3.02 | 0.0002 | -0.001 | 7.165992 |  | 70.31825 | 0.00026487 | 0.0003755922 | -0.0002241254 | 0.0002241254 | -11.91563 | -0.04617019 | 65.1557 | 821.9383 | -756.7826 | 572719.9
83.62 | 0.4993 | 499.3 | 0.1902 | 3.0212 | 3.02 | 0.0002 | -0.001 | 7.165992 |  | 69.67633 | 0.00026487 | 0.0003745814 | -0.0002220794 | 0.0002220794 | -11.91531 | -0.04617132 | 64.5611 | 821.9276 | -757.3665 | 573604.1
83.721 | 0.5075 | 507.5 | 0.1888 | 3.0212 | 3.02 | 0.0002 | -0.001 | 7.165992 |  | 70.82062 | 0.00026487 | 0.0003763832 | -0.0002257266 | 0.0002257266 | -11.91588 | -0.04616931 | 65.62103 | 821.9466 | -756.3255 | 572028.3
83.82 | 0.5048 | 504.8 | 0.1869 | 3.0212 | 3.02 | 0.0002 | -0.001 | 7.165992 |  | 70.44384 | 0.00026487 | 0.0003757899 | -0.0002245257 | 0.0002245257 | -11.91569 | -0.04616997 | 65.27203 | 821.9404 | -756.6683 | 572546.9
83.921 | 0.5085 | 508.5 | 0.1908 | 3.0212 | 3.02 | 0.0002 | -0.001 | 7.165992 |  | 70.96017 | 0.00026487 | 0.0003766029 | -0.0002261714 | 0.0002261714 | -11.91595 | -0.04616907 | 65.75029 | 821.9489 | -756.1986 | 571836.3
84.02 | 0.5042 | 504.2 | 0.1888 | 3.0212 | 3.02 | 0.0002 | -0.001 | 7.165992 |  | 70.36012 | 0.00026487 | 0.0003756581 | -0.0002242588 | 0.0002242588 | -11.91565 | -0.04617012 | 65.19448 | 821.939 | -756.7445 | 572662.2
84.12 | 0.5111 | 511.1 | 0.1888 | 3.0212 | 3.02 | 0.0002 | -0.001 | 7.165992 |  | 71.323 | 0.00026487 | 0.0003771742 | -0.0002273278 | 0.0002273278 | -11.91613 | -0.04616843 | 66.08637 | 821.9548 | -755.8685 | 571337.2
84.221 | 0.5147 | 514.7 | 0.1915 | 3.0212 | 3.02 | 0.0002 | -0.001 | 7.165992 |  | 71.82537 | 0.00026487 | 0.0003779653 | -0.0002289291 | 0.0002289291 | -11.91638 | -0.04616755 | 66.5517 | 821.9631 | -755.4114 | 570646.4
84.32 | 0.5101 | 510.1 | 0.1908 | 3.0212 | 3.02 | 0.0002 | -0.001 | 7.165992 |  | 71.18345 | 0.00026487 | 0.0003769545 | -0.0002268831 | 0.0002268831 | -11.91606 | -0.04616868 | 65.95711 | 821.9526 | -755.9954 | 571529.1
84.421 | 0.5098 | 509.8 | 0.1895 | 3.0212 | 3.02 | 0.0002 | -0.001 | 7.165992 |  | 71.14158 | 0.00026487 | 0.0003768886 | -0.0002267496 | 0.0002267496 | -11.91604 | -0.04616875 | 65.91833 | 821.9519 | -756.0335 | 571586.7
84.52 | 0.5131 | 513.1 | 0.1921 | 3.0212 | 3.02 | 0.0002 | -0.001 | 7.165992 |  | 71.60209 | 0.00026487 | 0.0003776137 | -0.0002282174 | 0.0002282174 | -11.91627 | -0.04616794 | 66.34488 | 821.9594 | -755.6146 | 570953.3
84.62 | 0.5104 | 510.4 | 0.1941 | 3.0212 | 3.02 | 0.0002 | -0.001 | 7.165992 |  | 71.22531 | 0.00026487 | 0.0003770204 | -0.0002270165 | 0.0002270165 | -11.91608 | -0.0461686 | 65.99588 | 821.9532 | -755.9574 | 571471.5
84.721 | 0.5183 | 518.3 | 0.1895 | 3.0212 | 3.02 | 0.0002 | -0.001 | 7.165992 |  | 72.32774 | 0.00026487 | 0.0003787563 | -0.0002305303 | 0.0002305303 | -11.91663 | -0.04616667 | 67.01702 | 821.9713 | -754.9543 | 569956
84.82 | 0.5154 | 515.4 | 0.1908 | 3.0212 | 3.02 | 0.0002 | -0.001 | 7.165992 |  | 71.92305 | 0.00026487 | 0.0003781191 | -0.0002292404 | 0.0002292404 | -11.91643 | -0.04616738 | 66.64218 | 821.9647 | -755.3225 | 570512.1
84.921 | 0.5147 | 514.7 | 0.1915 | 3.0212 | 3.02 | 0.0002 | -0.001 | 7.165992 |  | 71.82537 | 0.00026487 | 0.0003779653 | -0.0002289291 | 0.0002289291 | -11.91638 | -0.04616755 | 66.5517 | 821.9631 | -755.4114 | 570646.4
85.02 | 0.5226 | 522.6 | 0.1921 | 3.0212 | 3.02 | 0.0002 | -0.001 | 7.165992 |  | 72.9278 | 0.00026487 | 0.0003797011 | -0.0002324428 | 0.0002324428 | -11.91693 | -0.04616562 | 67.57283 | 821.9811 | -754.4083 | 569131.9
85.121 | 0.5223 | 522.3 | 0.1902 | 3.0212 | 3.02 | 0.0002 | -0.001 | 7.165992 |  | 72.88593 | 0.00026487 | 0.0003796352 | -0.0002323094 | 0.0002323094 | -11.91691 | -0.04616569 | 67.53405 | 821.9804 | -754.4464 | 569189.3
85.221 | 0.5272 | 527.2 | 0.1941 | 3.0212 | 3.02 | 0.0002 | -0.001 | 7.165992 |  | 73.56972 | 0.00026487 | 0.0003807119 | -0.0002344888 | 0.0002344888 | -11.91725 | -0.04616449 | 68.16741 | 821.9916 | -753.8242 | 568250.9
85.32 | 0.5246 | 524.6 | 0.1948 | 3.0212 | 3.02 | 0.0002 | -0.001 | 7.165992 |  | 73.20689 | 0.00026487 | 0.0003801406 | -0.0002333324 | 0.0002333324 | -11.91707 | -0.04616513 | 67.83134 | 821.9857 | -754.1543 | 568748.7
85.421 | 0.5298 | 529.8 | 0.1941 | 3.0212 | 3.02 | 0.0002 | -0.001 | 7.165992 |  | 73.93254 | 0.00026487 | 0.0003812832 | -0.0002356453 | 0.0002356453 | -11.91743 | -0.04616386 | 68.50347 | 821.9975 | -753.494 | 567753.2
85.52 | 0.5242 | 524.2 | 0.1908 | 3.0212 | 3.02 | 0.0002 | -0.001 | 7.165992 |  | 73.15108 | 0.00026487 | 0.0003800527 | -0.0002331545 | 0.0002331545 | -11.91704 | -0.04616523 | 67.77964 | 821.9848 | -754.2051 | 568825.4
85.62 | 0.5265 | 526.5 | 0.1921 | 3.0212 | 3.02 | 0.0002 | -0.001 | 7.165992 |  | 73.47204 | 0.00026487 | 0.0003805581 | -0.0002341775 | 0.0002341775 | -11.9172 | -0.04616467 | 68.07693 | 821.99 | -753.913 | 568384.9
85.721 | 0.5315 | 531.5 | 0.1921 | 3.0212 | 3.02 | 0.0002 | -0.001 | 7.165992 |  | 74.16978 | 0.00026487 | 0.0003816567 | -0.0002364014 | 0.0002364014 | -11.91755 | -0.04616344 | 68.72321 | 822.0013 | -753.2781 | 567427.9
85.821 | 0.5295 | 529.5 | 0.1915 | 3.0212 | 3.02 | 0.0002 | -0.001 | 7.165992 |  | 73.89068 | 0.00026487 | 0.0003812173 | -0.0002355118 | 0.0002355118 | -11.91741 | -0.04616393 | 68.4647 | 821.9968 | -753.5321 | 567810.6
85.921 | 0.5272 | 527.2 | 0.1954 | 3.0212 | 3.02 | 0.0002 | -0.001 | 7.165992 |  | 73.56972 | 0.00026487 | 0.0003807119 | -0.0002344888 | 0.0002344888 | -11.91725 | -0.04616449 | 68.16741 | 821.9916 | -753.8242 | 568250.9
86.02 | 0.5364 | 536.4 | 0.1908 | 3.0212 | 3.02 | 0.0002 | -0.001 | 7.165992 |  | 74.85356 | 0.00026487 | 0.0003827334 | -0.0002385809 | 0.0002385809 | -11.91789 | -0.04616224 | 69.35655 | 822.0123 | -752.6558 | 566490.7
86.12 | 0.5364 | 536.4 | 0.1994 | 3.0212 | 3.02 | 0.0002 | -0.001 | 7.165992 |  | 74.85356 | 0.00026487 | 0.0003827334 | -0.0002385809 | 0.0002385809 | -11.91789 | -0.04616224 | 69.35655 | 822.0123 | -752.6558 | 566490.7
86.22 | 0.5371 | 537.1 | 0.1961 | 3.0212 | 3.02 | 0.0002 | -0.001 | 7.165992 |  | 74.95125 | 0.00026487 | 0.0003828872 | -0.0002388922 | 0.0002388922 | -11.91794 | -0.04616207 | 69.44703 | 822.0139 | -752.5669 | 566356.9
86.321 | 0.5377 | 537.7 | 0.1967 | 3.0212 | 3.02 | 0.0002 | -0.001 | 7.165992 |  | 75.03497 | 0.00026487 | 0.0003830191 | -0.0002391591 | 0.0002391591 | -11.91798 | -0.04616193 | 69.52459 | 822.0153 | -752.4907 | 566242.2
86.421 | 0.5374 | 537.4 | 0.1941 | 3.0212 | 3.02 | 0.0002 | -0.001 | 7.165992 |  | 74.99311 | 0.00026487 | 0.0003829532 | -0.0002390256 | 0.0002390256 | -11.91796 | -0.046162 | 69.48581 | 822.0146 | -752.5288 | 566299.6
86.52 | 0.5403 | 540.3 | 0.198 | 3.0212 | 3.02 | 0.0002 | -0.001 | 7.165992 |  | 75.3978 | 0.00026487 | 0.0003835904 | -0.0002403155 | 0.0002403155 | -11.91816 | -0.04616129 | 69.86065 | 822.0211 | -752.1605 | 565745.4
86.62 | 0.5436 | 543.6 | 0.1967 | 3.0212 | 3.02 | 0.0002 | -0.001 | 7.165992 |  | 75.85831 | 0.00026487 | 0.0003843155 | -0.0002417833 | 0.0002417833 | -11.91839 | -0.04616048 | 70.28718 | 822.0285 | -751.7413 | 565115
86.721 | 0.5344 | 534.4 | 0.1974 | 3.0212 | 3.02 | 0.0002 | -0.001 | 7.165992 |  | 74.57447 | 0.00026487 | 0.000382294 | -0.0002376913 | 0.0002376913 | -11.91775 | -0.04616273 | 69.09805 | 822.0078 | -752.9098 | 566873.2
86.821 | 0.5512 | 551.2 | 0.1948 | 3.0212 | 3.02 | 0.0002 | -0.001 | 7.165992 |  | 76.91887 | 0.00026487 | 0.0003859854 | -0.0002451636 | 0.0002451636 | -11.91892 | -0.04615862 | 71.2695 | 822.0455 | -750.776 | 563664.6
86.92 | 0.5476 | 547.6 | 0.1967 | 3.0212 | 3.02 | 0.0002 | -0.001 | 7.165992 |  | 76.4165 | 0.00026487 | 0.0003851944 | -0.0002435624 | 0.0002435624 | -11.91866 | -0.0461595 | 70.80419 | 822.0375 | -751.2333 | 564351.4
87.021 | 0.5482 | 548.2 | 0.1961 | 3.0212 | 3.02 | 0.0002 | -0.001 | 7.165992 |  | 76.50023 | 0.00026487 | 0.0003853262 | -0.0002438293 | 0.0002438293 | -11.91871 | -0.04615936 | 70.88174 | 822.0388 | -751.157 | 564236.9
87.12 | 0.5472 | 547.2 | 0.1974 | 3.0212 | 3.02 | 0.0002 | -0.001 | 7.165992 |  | 76.36068 | 0.00026487 | 0.0003851065 | -0.0002433845 | 0.0002433845 | -11.91864 | -0.0461596 | 70.75249 | 822.0366 | -751.2841 | 564427.8
87.221 | 0.5489 | 548.9 | 0.198 | 3.0212 | 3.02 | 0.0002 | -0.001 | 7.165992 |  | 76.59791 | 0.00026487 | 0.0003854801 | -0.0002441406 | 0.0002441406 | -11.91876 | -0.04615919 | 70.97222 | 822.0404 | -751.0681 | 564103.3
87.32 | 0.5528 | 552.8 | 0.198 | 3.0212 | 3.02 | 0.0002 | -0.001 | 7.165992 |  | 77.14215 | 0.00026487 | 0.000386337 | -0.0002458753 | 0.0002458753 | -11.91903 | -0.04615823 | 71.4763 | 822.049 | -750.5727 | 563359.4
87.421 | 0.5492 | 549.2 | 0.1967 | 3.0212 | 3.02 | 0.0002 | -0.001 | 7.165992 |  | 76.63978 | 0.00026487 | 0.000385546 | -0.0002442741 | 0.0002442741 | -11.91878 | -0.04615911 | 71.011 | 822.041 | -751.03 | 564046.1
87.521 | 0.5555 | 555.5 | 0.198 | 3.0212 | 3.02 | 0.0002 | -0.001 | 7.165992 |  | 77.51893 | 0.00026487 | 0.0003869303 | -0.0002470762 | 0.0002470762 | -11.91921 | -0.04615757 | 71.82528 | 822.055 | -750.2298 | 562844.7
87.62 | 0.5548 | 554.8 | 0.2 | 3.0212 | 3.02 | 0.0002 | -0.001 | 7.165992 |  | 77.42125 | 0.00026487 | 0.0003867765 | -0.0002467649 | 0.0002467649 | -11.91917 | -0.04615774 | 71.73481 | 822.0535 | -750.3187 | 562978.1
87.721 | 0.5591 | 559.1 | 0.198 | 3.0212 | 3.02 | 0.0002 | -0.001 | 7.165992 |  | 78.0213 | 0.00026487 | 0.0003877213 | -0.0002486774 | 0.0002486774 | -11.91946 | -0.04615669 | 72.29058 | 822.063 | -749.7724 | 562158.7
87.82 | 0.5528 | 552.8 | 0.1967 | 3.0212 | 3.02 | 0.0002 | -0.001 | 7.165992 |  | 77.14215 | 0.00026487 | 0.000386337 | -0.0002458753 | 0.0002458753 | -11.91903 | -0.04615823 | 71.4763 | 822.049 | -750.5727 | 563359.4
87.921 | 0.5548 | 554.8 | 0.2 | 3.0212 | 3.02 | 0.0002 | -0.001 | 7.165992 |  | 77.42125 | 0.00026487 | 0.0003867765 | -0.0002467649 | 0.0002467649 | -11.91917 | -0.04615774 | 71.73481 | 822.0535 | -750.3187 | 562978.1
88.02 | 0.5568 | 556.8 | 0.1994 | 3.0212 | 3.02 | 0.0002 | -0.001 | 7.165992 |  | 77.70034 | 0.00026487 | 0.0003872159 | -0.0002476544 | 0.0002476544 | -11.9193 | -0.04615725 | 71.99331 | 822.0579 | -750.0646 | 562596.9
88.12 | 0.5584 | 558.4 | 0.2 | 3.0212 | 3.02 | 0.0002 | -0.001 | 7.165992 |  | 77.92362 | 0.00026487 | 0.0003875675 | -0.0002483661 | 0.0002483661 | -11.91942 | -0.04615686 | 72.20011 | 822.0615 | -749.8614 | 562292.1
88.221 | 0.5561 | 556.1 | 0.2007 | 3.0212 | 3.02 | 0.0002 | -0.001 | 7.165992 |  | 77.60266 | 0.00026487 | 0.0003870621 | -0.0002473431 | 0.0002473431 | -11.91926 | -0.04615742 | 71.90283 | 822.0564 | -750.1535 | 562730.3
88.32 | 0.563 | 563 | 0.2 | 3.0212 | 3.02 | 0.0002 | -0.001 | 7.165992 |  | 78.56554 | 0.00026487 | 0.0003885783 | -0.0002504121 | 0.0002504121 | -11.91974 | -0.04615574 | 72.79466 | 822.0716 | -749.277 | 561416
88.421 | 0.567 | 567 | 0.2007 | 3.0212 | 3.02 | 0.0002 | -0.001 | 7.165992 |  | 79.12373 | 0.00026487 | 0.0003894572 | -0.0002521912 | 0.0002521912 | -11.92001 | -0.04615476 | 73.31166 | 822.0805 | -748.7688 | 560654.7
88.52 | 0.5647 | 564.7 | 0.2013 | 3.0212 | 3.02 | 0.0002 | -0.001 | 7.165992 |  | 78.80277 | 0.00026487 | 0.0003889518 | -0.0002511682 | 0.0002511682 | -11.91985 | -0.04615532 | 73.01438 | 822.0754 | -749.061 | 561092.4
88.62 | 0.564 | 564 | 0.1987 | 3.0212 | 3.02 | 0.0002 | -0.001 | 7.165992 |  | 78.70509 | 0.00026487 | 0.000388798 | -0.0002508569 | 0.0002508569 | -11.9198 | -0.04615549 | 72.92391 | 822.0738 | -749.1499 | 561225.6
88.721 | 0.5663 | 566.3 | 0.2007 | 3.0212 | 3.02 | 0.0002 | -0.001 | 7.165992 |  | 79.02605 | 0.00026487 | 0.0003893034 | -0.0002518799 | 0.0002518799 | -11.91996 | -0.04615493 | 73.22118 | 822.0789 | -748.8577 | 560787.9
88.82 | 0.567 | 567 | 0.2013 | 3.0212 | 3.02 | 0.0002 | -0.001 | 7.165992 |  | 79.12373 | 0.00026487 | 0.0003894572 | -0.0002521912 | 0.0002521912 | -11.92001 | -0.04615476 | 73.31166 | 822.0805 | -748.7688 | 560654.7
88.921 | 0.5703 | 570.3 | 0.2033 | 3.0212 | 3.02 | 0.0002 | -0.001 | 7.165992 |  | 79.58424 | 0.00026487 | 0.0003901823 | -0.000253659 | 0.000253659 | -11.92024 | -0.04615395 | 73.73818 | 822.0877 | -748.3495 | 560027
89.02 | 0.566 | 566 | 0.204 | 3.0212 | 3.02 | 0.0002 | -0.001 | 7.165992 |  | 78.98418 | 0.00026487 | 0.0003892374 | -0.0002517464 | 0.0002517464 | -11.91994 | -0.046155 | 73.18241 | 822.0783 | -748.8958 | 560845
89.121 | 0.5666 | 566.6 | 0.2046 | 3.0212 | 3.02 | 0.0002 | -0.001 | 7.165992 |  | 79.06791 | 0.00026487 | 0.0003893693 | -0.0002520133 | 0.0002520133 | -11.91999 | -0.04615486 | 73.25996 | 822.0796 | -748.8196 | 560730.8
89.221 | 0.5729 | 572.9 | 0.2027 | 3.0212 | 3.02 | 0.0002 | -0.001 | 7.165992 |  | 79.94706 | 0.00026487 | 0.0003907536 | -0.0002548154 | 0.0002548154 | -11.92042 | -0.04615331 | 74.07422 | 822.0934 | -748.0192 | 559532.7
89.32 | 0.5735 | 573.5 | 0.2033 | 3.0212 | 3.02 | 0.0002 | -0.001 | 7.165992 |  | 80.03079 | 0.00026487 | 0.0003908854 | -0.0002550823 | 0.0002550823 | -11.92047 | -0.04615317 | 74.15177 | 822.0947 | -747.943 | 559418.7
89.421 | 0.5742 | 574.2 | 0.2027 | 3.0212 | 3.02 | 0.0002 | -0.001 | 7.165992 |  | 80.12848 | 0.00026487 | 0.0003910392 | -0.0002553937 | 0.0002553937 | -11.92051 | -0.046153 | 74.24225 | 822.0963 | -747.854 | 559285.6
89.52 | 0.5729 | 572.9 | 0.2027 | 3.0212 | 3.02 | 0.0002 | -0.001 | 7.165992 |  | 79.94706 | 0.00026487 | 0.0003907536 | -0.0002548154 | 0.0002548154 | -11.92042 | -0.04615331 | 74.07422 | 822.0934 | -748.0192 | 559532.7
89.62 | 0.5752 | 575.2 | 0.2027 | 3.0212 | 3.02 | 0.0002 | -0.001 | 7.165992 |  | 80.26802 | 0.00026487 | 0.000391259 | -0.0002558384 | 0.0002558384 | -11.92058 | -0.04615275 | 74.37149 | 822.0985 | -747.727 | 559095.6
89.721 | 0.5745 | 574.5 | 0.2066 | 3.0212 | 3.02 | 0.0002 | -0.001 | 7.165992 |  | 80.17034 | 0.00026487 | 0.0003911052 | -0.0002555271 | 0.0002555271 | -11.92053 | -0.04615292 | 74.28102 | 822.0969 | -747.8159 | 559228.6
89.821 | 0.5739 | 573.9 | 0.2027 | 3.0212 | 3.02 | 0.0002 | -0.001 | 7.165992 |  | 80.08661 | 0.00026487 | 0.0003909733 | -0.0002552602 | 0.0002552602 | -11.92049 | -0.04615307 | 74.20347 | 822.0956 | -747.8921 | 559342.7
89.921 | 0.5801 | 580.1 | 0.2046 | 3.0212 | 3.02 | 0.0002 | -0.001 | 7.165992 |  | 80.95181 | 0.00026487 | 0.0003923356 | -0.0002580179 | 0.0002580179 | -11.92092 | -0.04615155 | 75.0048 | 822.1092 | -747.1044 | 558164.9
90.02 | 0.5775 | 577.5 | 0.2027 | 3.0212 | 3.02 | 0.0002 | -0.001 | 7.165992 |  | 80.58899 | 0.00026487 | 0.0003917643 | -0.0002568614 | 0.0002568614 | -11.92074 | -0.04615219 | 74.66876 | 822.1035 | -747.4347 | 558658.7
90.12 | 0.5857 | 585.7 | 0.2046 | 3.0212 | 3.02 | 0.0002 | -0.001 | 7.165992 |  | 81.73328 | 0.00026487 | 0.0003935661 | -0.0002605087 | 0.0002605087 | -11.92131 | -0.04615018 | 75.72858 | 822.1214 | -746.3928 | 557102.2
90.22 | 0.5841 | 584.1 | 0.204 | 3.0212 | 3.02 | 0.0002 | -0.001 | 7.165992 |  | 81.51 | 0.00026487 | 0.0003932146 | -0.000259797 | 0.000259797 | -11.9212 | -0.04615057 | 75.52179 | 822.1179 | -746.5961 | 557405.7
90.321 | 0.5811 | 581.1 | 0.2046 | 3.0212 | 3.02 | 0.0002 | -0.001 | 7.165992 |  | 81.09136 | 0.00026487 | 0.0003925554 | -0.0002584627 | 0.0002584627 | -11.92099 | -0.04615131 | 75.13405 | 822.1113 | -746.9773 | 557975.1
90.421 | 0.591 | 591 | 0.2046 | 3.0212 | 3.02 | 0.0002 | -0.001 | 7.165992 |  | 82.47288 | 0.00026487 | 0.0003947307 | -0.000262866 | 0.000262866 | -11.92168 | -0.04614889 | 76.41359 | 822.1329 | -745.7193 | 556097.2
90.521 | 0.589 | 589 | 0.2073 | 3.0212 | 3.02 | 0.0002 | -0.001 | 7.165992 |  | 82.19379 | 0.00026487 | 0.0003942913 | -0.0002619764 | 0.0002619764 | -11.92154 | -0.04614938 | 76.15509 | 822.1285 | -745.9734 | 556476.4
90.62 | 0.592 | 592 | 0.2086 | 3.0212 | 3.02 | 0.0002 | -0.001 | 7.165992 |  | 82.61243 | 0.00026487 | 0.0003949504 | -0.0002633108 | 0.0002633108 | -11.92175 | -0.04614864 | 76.54283 | 822.135 | -745.5922 | 555907.7
90.721 | 0.5913 | 591.3 | 0.2053 | 3.0212 | 3.02 | 0.0002 | -0.001 | 7.165992 |  | 82.51475 | 0.00026487 | 0.0003947966 | -0.0002629994 | 0.0002629994 | -11.9217 | -0.04614881 | 76.45236 | 822.1335 | -745.6811 | 556040.4
90.821 | 0.5998 | 599.8 | 0.2066 | 3.0212 | 3.02 | 0.0002 | -0.001 | 7.165992 |  | 83.70091 | 0.00026487 | 0.0003966643 | -0.0002667801 | 0.0002667801 | -11.92229 | -0.04614673 | 77.55093 | 822.1519 | -744.6009 | 554430.5
90.921 | 0.5933 | 593.3 | 0.2092 | 3.0212 | 3.02 | 0.0002 | -0.001 | 7.165992 |  | 82.79384 | 0.00026487 | 0.0003952361 | -0.000263889 | 0.000263889 | -11.92184 | -0.04614832 | 76.71085 | 822.1378 | -745.427 | 555661.4
91.021 | 0.6002 | 600.2 | 0.2033 | 3.0212 | 3.02 | 0.0002 | -0.001 | 7.165992 |  | 83.75673 | 0.00026487 | 0.0003967522 | -0.000266958 | 0.000266958 | -11.92232 | -0.04614664 | 77.60263 | 822.1527 | -744.5501 | 554354.8
91.12 | 0.5975 | 597.5 | 0.2092 | 3.0212 | 3.02 | 0.0002 | -0.001 | 7.165992 |  | 83.37995 | 0.00026487 | 0.000396159 | -0.0002657571 | 0.0002657571 | -11.92213 | -0.0461473 | 77.25367 | 822.1469 | -744.8932 | 554865.9
91.221 | 0.5956 | 595.6 | 0.2046 | 3.0212 | 3.02 | 0.0002 | -0.001 | 7.165992 |  | 83.1148 | 0.00026487 | 0.0003957415 | -0.000264912 | 0.000264912 | -11.922 | -0.04614776 | 77.00811 | 822.1428 | -745.1347 | 555225.7
91.32 | 0.6048 | 604.8 | 0.2046 | 3.0212 | 3.02 | 0.0002 | -0.001 | 7.165992 |  | 84.39865 | 0.00026487 | 0.000397763 | -0.000269004 | 0.000269004 | -11.92264 | -0.04614551 | 78.19715 | 822.1626 | -743.9655 | 553484.6
91.421 | 0.6015 | 601.5 | 0.2119 | 3.0212 | 3.02 | 0.0002 | -0.001 | 7.165992 |  | 83.93814 | 0.00026487 | 0.0003970379 | -0.0002675362 | 0.0002675362 | -11.92241 | -0.04614632 | 77.77065 | 822.1555 | -744.3849 | 554108.8
91.521 | 0.6012 | 601.2 | 0.2086 | 3.0212 | 3.02 | 0.0002 | -0.001 | 7.165992 |  | 83.89627 | 0.00026487 | 0.000396972 | -0.0002674028 | 0.0002674028 | -11.92239 | -0.04614639 | 77.73187 | 822.1549 | -744.423 | 554165.6
91.62 | 0.6084 | 608.4 | 0.2053 | 3.0212 | 3.02 | 0.0002 | -0.001 | 7.165992 |  | 84.90102 | 0.00026487 | 0.000398554 | -0.0002706052 | 0.0002706052 | -11.92289 | -0.04614463 | 78.66242 | 822.1703 | -743.5079 | 552804
91.721 | 0.5985 | 598.5 | 0.2112 | 3.0212 | 3.02 | 0.0002 | -0.001 | 7.165992 |  | 83.51949 | 0.00026487 | 0.0003963787 | -0.0002662019 | 0.0002662019 | -11.9222 | -0.04614705 | 77.38292 | 822.1491 | -744.7661 | 554676.6
91.82 | 0.6081 | 608.1 | 0.2086 | 3.0212 | 3.02 | 0.0002 | -0.001 | 7.165992 |  | 84.85916 | 0.00026487 | 0.0003984881 | -0.0002704718 | 0.0002704718 | -11.92287 | -0.0461447 | 78.62365 | 822.1697 | -743.546 | 552860.7
91.921 | 0.6084 | 608.4 | 0.2099 | 3.0212 | 3.02 | 0.0002 | -0.001 | 7.165992 |  | 84.90102 | 0.00026487 | 0.000398554 | -0.0002706052 | 0.0002706052 | -11.92289 | -0.04614463 | 78.66242 | 822.1703 | -743.5079 | 552804
92.02 | 0.6077 | 607.7 | 0.2079 | 3.0212 | 3.02 | 0.0002 | -0.001 | 7.165992 |  | 84.80334 | 0.00026487 | 0.0003984002 | -0.0002702939 | 0.0002702939 | -11.92284 | -0.0461448 | 78.57195 | 822.1688 | -743.5969 | 552936.3
92.12 | 0.612 | 612 | 0.2119 | 3.0212 | 3.02 | 0.0002 | -0.001 | 7.165992 |  | 85.40339 | 0.00026487 | 0.0003993451 | -0.0002722065 | 0.0002722065 | -11.92314 | -0.04614375 | 79.12769 | 822.178 | -743.0503 | 552123.8
92.221 | 0.6064 | 606.4 | 0.2079 | 3.0212 | 3.02 | 0.0002 | -0.001 | 7.165992 |  | 84.62192 | 0.00026487 | 0.0003981146 | -0.0002697157 | 0.0002697157 | -11.92275 | -0.04614512 | 78.40394 | 822.166 | -743.7621 | 553182.1
92.32 | 0.6127 | 612.7 | 0.2112 | 3.0212 | 3.02 | 0.0002 | -0.001 | 7.165992 |  | 85.50108 | 0.00026487 | 0.0003994989 | -0.0002725178 | 0.0002725178 | -11.92319 | -0.04614358 | 79.21816 | 822.1795 | -742.9613 | 551991.6
92.421 | 0.6143 | 614.3 | 0.2073 | 3.0212 | 3.02 | 0.0002 | -0.001 | 7.165992 |  | 85.72435 | 0.00026487 | 0.0003998504 | -0.0002732295 | 0.0002732295 | -11.9233 | -0.04614319 | 79.42495 | 822.1829 | -742.758 | 551689.4
92.52 | 0.6087 | 608.7 | 0.2125 | 3.0212 | 3.02 | 0.0002 | -0.001 | 7.165992 |  | 84.94288 | 0.00026487 | 0.0003986199 | -0.0002707387 | 0.0002707387 | -11.92291 | -0.04614456 | 78.70119 | 822.171 | -743.4698 | 552747.3
92.62 | 0.6229 | 622.9 | 0.2105 | 3.0212 | 3.02 | 0.0002 | -0.001 | 7.165992 |  | 86.92447 | 0.00026487 | 0.0004017401 | -0.0002770546 | 0.0002770546 | -11.9239 | -0.04614108 | 80.53641 | 822.2012 | -741.6648 | 550066.7
92.721 | 0.6202 | 620.2 | 0.2105 | 3.0212 | 3.02 | 0.0002 | -0.001 | 7.165992 |  | 86.54769 | 0.00026487 | 0.0004011468 | -0.0002758537 | 0.0002758537 | -11.92371 | -0.04614174 | 80.18747 | 822.1955 | -742.008 | 550575.9
92.82 | 0.6192 | 619.2 | 0.2145 | 3.0212 | 3.02 | 0.0002 | -0.001 | 7.165992 |  | 86.40814 | 0.00026487 | 0.0004009271 | -0.0002754089 | 0.0002754089 | -11.92364 | -0.04614199 | 80.05823 | 822.1934 | -742.1351 | 550764.5
92.921 | 0.6275 | 627.5 | 0.2151 | 3.0212 | 3.02 | 0.0002 | -0.001 | 7.165992 |  | 87.56639 | 0.00026487 | 0.0004027509 | -0.0002791006 | 0.0002791006 | -11.92422 | -0.04613996 | 81.13091 | 822.2109 | -741.08 | 549199.6
93.02 | 0.6271 | 627.1 | 0.2079 | 3.0212 | 3.02 | 0.0002 | -0.001 | 7.165992 |  | 87.51057 | 0.00026487 | 0.000402663 | -0.0002789227 | 0.0002789227 | -11.92419 | -0.04614006 | 81.07922 | 822.2101 | -741.1309 | 549275
93.121 | 0.6206 | 620.6 | 0.2145 | 3.0212 | 3.02 | 0.0002 | -0.001 | 7.165992 |  | 86.60351 | 0.00026487 | 0.0004012347 | -0.0002760316 | 0.0002760316 | -11.92374 | -0.04614165 | 80.23916 | 822.1963 | -741.9572 | 550500.4
93.221 | 0.6284 | 628.4 | 0.2145 | 3.0212 | 3.02 | 0.0002 | -0.001 | 7.165992 |  | 87.69198 | 0.00026487 | 0.0004029486 | -0.0002795009 | 0.0002795009 | -11.92428 | -0.04613974 | 81.24723 | 822.2128 | -740.9656 | 549030
93.32 | 0.634 | 634 | 0.2112 | 3.0212 | 3.02 | 0.0002 | -0.001 | 7.165992 |  | 88.47345 | 0.00026487 | 0.0004041791 | -0.0002819917 | 0.0002819917 | -11.92467 | -0.04613837 | 81.97096 | 822.2247 | -740.2537 | 547975.5
93.421 | 0.6268 | 626.8 | 0.2119 | 3.0212 | 3.02 | 0.0002 | -0.001 | 7.165992 |  | 87.4687 | 0.00026487 | 0.0004025971 | -0.0002787893 | 0.0002787893 | -11.92417 | -0.04614013 | 81.04045 | 822.2095 | -741.169 | 549331.5
93.52 | 0.6258 | 625.8 | 0.2119 | 3.0212 | 3.02 | 0.0002 | -0.001 | 7.165992 |  | 87.32916 | 0.00026487 | 0.0004023773 | -0.0002783445 | 0.0002783445 | -11.9241 | -0.04614037 | 80.91121 | 822.2073 | -741.2961 | 549520
93.62 | 0.6261 | 626.1 | 0.2125 | 3.0212 | 3.02 | 0.0002 | -0.001 | 7.165992 |  | 87.37102 | 0.00026487 | 0.0004024433 | -0.0002784779 | 0.0002784779 | -11.92412 | -0.0461403 | 80.94998 | 822.208 | -741.258 | 549463.4
93.721 | 0.6301 | 630.1 | 0.2145 | 3.0212 | 3.02 | 0.0002 | -0.001 | 7.165992 |  | 87.92921 | 0.00026487 | 0.0004033222 | -0.000280257 | 0.000280257 | -11.9244 | -0.04613932 | 81.46693 | 822.2164 | -740.7495 | 548709.8
93.821 | 0.6314 | 631.4 | 0.2145 | 3.0212 | 3.02 | 0.0002 | -0.001 | 7.165992 |  | 88.11062 | 0.00026487 | 0.0004036078 | -0.0002808353 | 0.0002808353 | -11.92449 | -0.046139 | 81.63494 | 822.2192 | -740.5842 | 548465
93.921 | 0.6294 | 629.4 | 0.2138 | 3.0212 | 3.02 | 0.0002 | -0.001 | 7.165992 |  | 87.83153 | 0.00026487 | 0.0004031684 | -0.0002799457 | 0.0002799457 | -11.92435 | -0.04613949 | 81.37647 | 822.215 | -740.8385 | 548841.7
94.02 | 0.6321 | 632.1 | 0.2125 | 3.0212 | 3.02 | 0.0002 | -0.001 | 7.165992 |  | 88.20831 | 0.00026487 | 0.0004037616 | -0.0002811466 | 0.0002811466 | -11.92454 | -0.04613883 | 81.72541 | 822.2207 | -740.4952 | 548333.2
94.12 | 0.6317 | 631.7 | 0.2165 | 3.0212 | 3.02 | 0.0002 | -0.001 | 7.165992 |  | 88.15249 | 0.00026487 | 0.0004036737 | -0.0002809687 | 0.0002809687 | -11.92451 | -0.04613893 | 81.67371 | 822.2198 | -740.5461 | 548408.5
94.22 | 0.636 | 636 | 0.2119 | 3.0212 | 3.02 | 0.0002 | -0.001 | 7.165992 |  | 88.75254 | 0.00026487 | 0.0004046186 | -0.0002828813 | 0.0002828813 | -11.92481 | -0.04613788 | 82.22944 | 822.2289 | -739.9994 | 547599.2
94.321 | 0.6386 | 638.6 | 0.2151 | 3.0212 | 3.02 | 0.0002 | -0.001 | 7.165992 |  | 89.11537 | 0.00026487 | 0.0004051899 | -0.0002840377 | 0.0002840377 | -11.92499 | -0.04613724 | 82.56545 | 822.2343 | -739.6689 | 547110
94.421 | 0.6357 | 635.7 | 0.2145 | 3.0212 | 3.02 | 0.0002 | -0.001 | 7.165992 |  | 88.71068 | 0.00026487 | 0.0004045527 | -0.0002827478 | 0.0002827478 | -11.92479 | -0.04613795 | 82.19066 | 822.2282 | -740.0376 | 547655.6
94.521 | 0.638 | 638 | 0.2158 | 3.0212 | 3.02 | 0.0002 | -0.001 | 7.165992 |  | 89.03164 | 0.00026487 | 0.000405058 | -0.0002837708 | 0.0002837708 | -11.92495 | -0.04613739 | 82.48791 | 822.2331 | -739.7452 | 547222.9
94.62 | 0.6416 | 641.6 | 0.2145 | 3.0212 | 3.02 | 0.0002 | -0.001 | 7.165992 |  | 89.53401 | 0.00026487 | 0.0004058491 | -0.000285372 | 0.000285372 | -11.9252 | -0.04613651 | 82.95316 | 822.2406 | -739.2875 | 546545.9
94.721 | 0.6442 | 644.2 | 0.2184 | 3.0212 | 3.02 | 0.0002 | -0.001 | 7.165992 |  | 89.89684 | 0.00026487 | 0.0004064204 | -0.0002865285 | 0.0002865285 | -11.92538 | -0.04613587 | 83.28918 | 822.2461 | -738.9569 | 546057.3
94.821 | 0.6439 | 643.9 | 0.2151 | 3.0212 | 3.02 | 0.0002 | -0.001 | 7.165992 |  | 89.85497 | 0.00026487 | 0.0004063545 | -0.000286395 | 0.000286395 | -11.92536 | -0.04613595 | 83.2504 | 822.2454 | -738.995 | 546113.7
94.921 | 0.6472 | 647.2 | 0.2184 | 3.0212 | 3.02 | 0.0002 | -0.001 | 7.165992 |  | 90.31548 | 0.00026487 | 0.0004070796 | -0.0002878628 | 0.0002878628 | -11.92559 | -0.04613514 | 83.67688 | 822.2523 | -738.5755 | 545493.7
95.021 | 0.6528 | 652.8 | 0.2165 | 3.0212 | 3.02 | 0.0002 | -0.001 | 7.165992 |  | 91.09695 | 0.00026487 | 0.0004083101 | -0.0002903536 | 0.0002903536 | -11.92598 | -0.04613377 | 84.4006 | 822.264 | -737.8634 | 544442.4
95.12 | 0.6554 | 655.4 | 0.2132 | 3.0212 | 3.02 | 0.0002 | -0.001 | 7.165992 |  | 91.45978 | 0.00026487 | 0.0004088814 | -0.00029151 | 0.00029151 | -11.92616 | -0.04613313 | 84.73661 | 822.2694 | -737.5328 | 543954.6
95.22 | 0.6442 | 644.2 | 0.2178 | 3.0212 | 3.02 | 0.0002 | -0.001 | 7.165992 |  | 89.89684 | 0.00026487 | 0.0004064204 | -0.0002865285 | 0.0002865285 | -11.92538 | -0.04613587 | 83.28918 | 822.2461 | -738.9569 | 546057.3
95.32 | 0.6508 | 650.8 | 0.2158 | 3.0212 | 3.02 | 0.0002 | -0.001 | 7.165992 |  | 90.81786 | 0.00026487 | 0.0004078706 | -0.000289464 | 0.000289464 | -11.92584 | -0.04613426 | 84.14213 | 822.2598 | -738.1177 | 544817.8
95.421 | 0.6531 | 653.1 | 0.2171 | 3.0212 | 3.02 | 0.0002 | -0.001 | 7.165992 |  | 91.13882 | 0.00026487 | 0.000408376 | -0.000290487 | 0.000290487 | -11.926 | -0.0461337 | 84.43937 | 822.2646 | -737.8253 | 544386.1
95.521 | 0.6544 | 654.4 | 0.2178 | 3.0212 | 3.02 | 0.0002 | -0.001 | 7.165992 |  | 91.32023 | 0.00026487 | 0.0004086616 | -0.0002910653 | 0.0002910653 | -11.92609 | -0.04613338 | 84.60737 | 822.2673 | -737.66 | 544142.2
95.62 | 0.6551 | 655.1 | 0.2191 | 3.0212 | 3.02 | 0.0002 | -0.001 | 7.165992 |  | 91.41791 | 0.00026487 | 0.0004088154 | -0.0002913766 | 0.0002913766 | -11.92614 | -0.04613321 | 84.69784 | 822.2688 | -737.571 | 544010.9
95.721 | 0.658 | 658 | 0.2184 | 3.0212 | 3.02 | 0.0002 | -0.001 | 7.165992 |  | 91.8226 | 0.00026487 | 0.0004094527 | -0.0002926665 | 0.0002926665 | -11.92634 | -0.0461325 | 85.07261 | 822.2748 | -737.2022 | 543467.1
95.82 | 0.6577 | 657.7 | 0.2191 | 3.0212 | 3.02 | 0.0002 | -0.001 | 7.165992 |  | 91.78074 | 0.00026487 | 0.0004093867 | -0.0002925331 | 0.0002925331 | -11.92632 | -0.04613257 | 85.03384 | 822.2742 | -737.2403 | 543523.3
95.921 | 0.6616 | 661.6 | 0.2211 | 3.0212 | 3.02 | 0.0002 | -0.001 | 7.165992 |  | 92.32497 | 0.00026487 | 0.0004102437 | -0.0002942677 | 0.0002942677 | -11.92659 | -0.04613162 | 85.53785 | 822.2823 | -736.7444 | 542792.3
96.02 | 0.6495 | 649.5 | 0.2171 | 3.0212 | 3.02 | 0.0002 | -0.001 | 7.165992 |  | 90.63644 | 0.00026487 | 0.0004075849 | -0.0002888858 | 0.0002888858 | -11.92575 | -0.04613458 | 83.97412 | 822.2571 | -738.283 | 545061.8
96.12 | 0.6666 | 666.6 | 0.2165 | 3.0212 | 3.02 | 0.0002 | -0.001 | 7.165992 |  | 93.02271 | 0.00026487 | 0.0004113423 | -0.0002964916 | 0.0002964916 | -11.92694 | -0.04613039 | 86.18402 | 822.2926 | -736.1086 | 541855.9
96.221 | 0.6646 | 664.6 | 0.2197 | 3.0212 | 3.02 | 0.0002 | -0.001 | 7.165992 |  | 92.74362 | 0.00026487 | 0.0004109029 | -0.0002956021 | 0.0002956021 | -11.9268 | -0.04613088 | 85.92555 | 822.2885 | -736.3629 | 542230.4
96.32 | 0.6603 | 660.3 | 0.2211 | 3.0212 | 3.02 | 0.0002 | -0.001 | 7.165992 |  | 92.14356 | 0.00026487 | 0.000409958 | -0.0002936895 | 0.0002936895 | -11.9265 | -0.04613193 | 85.36985 | 822.2796 | -736.9097 | 543035.9
96.421 | 0.6646 | 664.6 | 0.2178 | 3.0212 | 3.02 | 0.0002 | -0.001 | 7.165992 |  | 92.74362 | 0.00026487 | 0.0004109029 | -0.0002956021 | 0.0002956021 | -11.9268 | -0.04613088 | 85.92555 | 822.2885 | -736.3629 | 542230.4
96.52 | 0.6666 | 666.6 | 0.2191 | 3.0212 | 3.02 | 0.0002 | -0.001 | 7.165992 |  | 93.02271 | 0.00026487 | 0.0004113423 | -0.0002964916 | 0.0002964916 | -11.92694 | -0.04613039 | 86.18402 | 822.2926 | -736.1086 | 541855.9
96.62 | 0.6689 | 668.9 | 0.2197 | 3.0212 | 3.02 | 0.0002 | -0.001 | 7.165992 |  | 93.34368 | 0.00026487 | 0.0004118477 | -0.0002975146 | 0.0002975146 | -11.9271 | -0.04612983 | 86.48125 | 822.2973 | -735.8161 | 541425.3
96.721 | 0.6672 | 667.2 | 0.2243 | 3.0212 | 3.02 | 0.0002 | -0.001 | 7.165992 |  | 93.10644 | 0.00026487 | 0.0004114742 | -0.0002967585 | 0.0002967585 | -11.92698 | -0.04613025 | 86.26156 | 822.2938 | -736.0323 | 541743.5
96.82 | 0.6672 | 667.2 | 0.2224 | 3.0212 | 3.02 | 0.0002 | -0.001 | 7.165992 |  | 93.10644 | 0.00026487 | 0.0004114742 | -0.0002967585 | 0.0002967585 | -11.92698 | -0.04613025 | 86.26156 | 822.2938 | -736.0323 | 541743.5
96.921 | 0.6748 | 674.8 | 0.2204 | 3.0212 | 3.02 | 0.0002 | -0.001 | 7.165992 |  | 94.16701 | 0.00026487 | 0.0004131441 | -0.0003001388 | 0.0003001388 | -11.92751 | -0.04612839 | 87.24371 | 822.3095 | -735.0658 | 540321.7
97.02 | 0.6781 | 678.1 | 0.2191 | 3.0212 | 3.02 | 0.0002 | -0.001 | 7.165992 |  | 94.62752 | 0.00026487 | 0.0004138692 | -0.0003016066 | 0.0003016066 | -11.92774 | -0.04612758 | 87.67017 | 822.3163 | -734.6461 | 539704.9
97.121 | 0.6784 | 678.4 | 0.2197 | 3.0212 | 3.02 | 0.0002 | -0.001 | 7.165992 |  | 94.66938 | 0.00026487 | 0.0004139352 | -0.0003017401 | 0.0003017401 | -11.92776 | -0.04612751 | 87.70894 | 822.3169 | -734.6079 | 539648.8
97.221 | 0.6738 | 673.8 | 0.223 | 3.0212 | 3.02 | 0.0002 | -0.001 | 7.165992 |  | 94.02746 | 0.00026487 | 0.0004129244 | -0.0002996941 | 0.0002996941 | -11.92744 | -0.04612863 | 87.11448 | 822.3074 | -735.1929 | 540508.7
97.32 | 0.6791 | 679.1 | 0.225 | 3.0212 | 3.02 | 0.0002 | -0.001 | 7.165992 |  | 94.76706 | 0.00026487 | 0.000414089 | -0.0003020514 | 0.0003020514 | -11.92781 | -0.04612733 | 87.7994 | 822.3183 | -734.5189 | 539518
97.421 | 0.6791 | 679.1 | 0.2224 | 3.0212 | 3.02 | 0.0002 | -0.001 | 7.165992 |  | 94.76706 | 0.00026487 | 0.000414089 | -0.0003020514 | 0.0003020514 | -11.92781 | -0.04612733 | 87.7994 | 822.3183 | -734.5189 | 539518
97.52 | 0.6781 | 678.1 | 0.2191 | 3.0212 | 3.02 | 0.0002 | -0.001 | 7.165992 |  | 94.62752 | 0.00026487 | 0.0004138692 | -0.0003016066 | 0.0003016066 | -11.92774 | -0.04612758 | 87.67017 | 822.3163 | -734.6461 | 539704.9
97.62 | 0.6863 | 686.3 | 0.223 | 3.0212 | 3.02 | 0.0002 | -0.001 | 7.165992 |  | 95.77181 | 0.00026487 | 0.000415671 | -0.0003052538 | 0.0003052538 | -11.92831 | -0.04612557 | 88.72985 | 822.333 | -733.6032 | 538173.6
97.721 | 0.6801 | 680.1 | 0.223 | 3.0212 | 3.02 | 0.0002 | -0.001 | 7.165992 |  | 94.90661 | 0.00026487 | 0.0004143087 | -0.0003024962 | 0.0003024962 | -11.92788 | -0.04612709 | 87.92863 | 822.3203 | -734.3917 | 539331.2
97.821 | 0.686 | 686 | 0.2237 | 3.0212 | 3.02 | 0.0002 | -0.001 | 7.165992 |  | 95.72995 | 0.00026487 | 0.0004156051 | -0.0003051204 | 0.0003051204 | -11.92829 | -0.04612565 | 88.69108 | 822.3324 | -733.6413 | 538229.6
97.921 | 0.6791 | 679.1 | 0.225 | 3.0212 | 3.02 | 0.0002 | -0.001 | 7.165992 |  | 94.76706 | 0.00026487 | 0.000414089 | -0.0003020514 | 0.0003020514 | -11.92781 | -0.04612733 | 87.7994 | 822.3183 | -734.5189 | 539518
98.02 | 0.6876 | 687.6 | 0.2204 | 3.0212 | 3.02 | 0.0002 | -0.001 | 7.165992 |  | 95.95322 | 0.00026487 | 0.0004159567 | -0.0003058321 | 0.0003058321 | -11.9284 | -0.04612526 | 88.89785 | 822.3357 | -733.4378 | 537931
98.12 | 0.6909 | 690.9 | 0.2283 | 3.0212 | 3.02 | 0.0002 | -0.001 | 7.165992 |  | 96.41373 | 0.00026487 | 0.0004166818 | -0.0003072999 | 0.0003072999 | -11.92863 | -0.04612445 | 89.3243 | 822.3424 | -733.0181 | 537315.5
98.22 | 0.6942 | 694.2 | 0.223 | 3.0212 | 3.02 | 0.0002 | -0.001 | 7.165992 |  | 96.87424 | 0.00026487 | 0.0004174069 | -0.0003087676 | 0.0003087676 | -11.92886 | -0.04612364 | 89.75075 | 822.3491 | -732.5983 | 536700.3
98.321 | 0.6939 | 693.9 | 0.2237 | 3.0212 | 3.02 | 0.0002 | -0.001 | 7.165992 |  | 96.83238 | 0.00026487 | 0.000417341 | -0.0003086342 | 0.0003086342 | -11.92884 | -0.04612371 | 89.71199 | 822.3485 | -732.6365 | 536756.2
98.421 | 0.6939 | 693.9 | 0.2309 | 3.0212 | 3.02 | 0.0002 | -0.001 | 7.165992 |  | 96.83238 | 0.00026487 | 0.000417341 | -0.0003086342 | 0.0003086342 | -11.92884 | -0.04612371 | 89.71199 | 822.3485 | -732.6365 | 536756.2
98.521 | 0.6916 | 691.6 | 0.225 | 3.0212 | 3.02 | 0.0002 | -0.001 | 7.165992 |  | 96.51142 | 0.00026487 | 0.0004168356 | -0.0003076112 | 0.0003076112 | -11.92868 | -0.04612428 | 89.41476 | 822.3438 | -732.929 | 537185
98.62 | 0.6988 | 698.8 | 0.2257 | 3.0212 | 3.02 | 0.0002 | -0.001 | 7.165992 |  | 97.51616 | 0.00026487 | 0.0004184177 | -0.0003108136 | 0.0003108136 | -11.92918 | -0.04612252 | 90.3452 | 822.3584 | -732.0132 | 535843.4
98.721 | 0.6916 | 691.6 | 0.2263 | 3.0212 | 3.02 | 0.0002 | -0.001 | 7.165992 |  | 96.51142 | 0.00026487 | 0.0004168356 | -0.0003076112 | 0.0003076112 | -11.92868 | -0.04612428 | 89.41476 | 822.3438 | -732.929 | 537185
98.821 | 0.6998 | 699.8 | 0.2289 | 3.0212 | 3.02 | 0.0002 | -0.001 | 7.165992 |  | 97.65571 | 0.00026487 | 0.0004186374 | -0.0003112584 | 0.0003112584 | -11.92925 | -0.04612227 | 90.47442 | 822.3604 | -731.886 | 535657.1
98.921 | 0.6991 | 699.1 | 0.2224 | 3.0212 | 3.02 | 0.0002 | -0.001 | 7.165992 |  | 97.55803 | 0.00026487 | 0.0004184836 | -0.0003109471 | 0.0003109471 | -11.9292 | -0.04612244 | 90.38397 | 822.359 | -731.9751 | 535787.5
99.021 | 0.7044 | 704.4 | 0.2257 | 3.0212 | 3.02 | 0.0002 | -0.001 | 7.165992 |  | 98.29763 | 0.00026487 | 0.0004196482 | -0.0003133044 | 0.0003133044 | -11.92957 | -0.04612115 | 91.06886 | 822.3697 | -731.3009 | 534801
99.12 | 0.7031 | 703.1 | 0.225 | 3.0212 | 3.02 | 0.0002 | -0.001 | 7.165992 |  | 98.11622 | 0.00026487 | 0.0004193625 | -0.0003127262 | 0.0003127262 | -11.92948 | -0.04612146 | 90.90087 | 822.3671 | -731.4662 | 535042.9
99.221 | 0.7087 | 708.7 | 0.2283 | 3.0212 | 3.02 | 0.0002 | -0.001 | 7.165992 |  | 98.89769 | 0.00026487 | 0.000420593 | -0.000315217 | 0.000315217 | -11.92987 | -0.04612009 | 91.62453 | 822.3784 | -730.7539 | 534001.2
99.32 | 0.7073 | 707.3 | 0.2263 | 3.0212 | 3.02 | 0.0002 | -0.001 | 7.165992 |  | 98.70232 | 0.00026487 | 0.0004202854 | -0.0003145943 | 0.0003145943 | -11.92977 | -0.04612044 | 91.44362 | 822.3756 | -730.932 | 534261.6
99.421 | 0.7047 | 704.7 | 0.2283 | 3.0212 | 3.02 | 0.0002 | -0.001 | 7.165992 |  | 98.33949 | 0.00026487 | 0.0004197141 | -0.0003134379 | 0.0003134379 | -11.92959 | -0.04612107 | 91.10763 | 822.3703 | -731.2627 | 534745.2
99.521 | 0.7126 | 712.6 | 0.2263 | 3.0212 | 3.02 | 0.0002 | -0.001 | 7.165992 |  | 99.44192 | 0.00026487 | 0.0004214499 | -0.0003169516 | 0.0003169516 | -11.93014 | -0.04611914 | 92.12851 | 822.3863 | -730.2577 | 533276.4
99.62 | 0.7119 | 711.9 | 0.2276 | 3.0212 | 3.02 | 0.0002 | -0.001 | 7.165992 |  | 99.34424 | 0.00026487 | 0.0004212961 | -0.0003166403 | 0.0003166403 | -11.9301 | -0.04611931 | 92.03805 | 822.3848 | -730.3468 | 533406.4
99.721 | 0.7142 | 714.2 | 0.2296 | 3.0212 | 3.02 | 0.0002 | -0.001 | 7.165992 |  | 99.6652 | 0.00026487 | 0.0004218015 | -0.0003176633 | 0.0003176633 | -11.93026 | -0.04611875 | 92.33527 | 822.3895 | -730.0542 | 532979.1
99.82 | 0.7116 | 711.6 | 0.2283 | 3.0212 | 3.0199 | 0.0002 | -0.0011 | 7.165754 |  | 99.30566 | 0.0002979831 | 0.0004543485 | -0.0003165172 | 0.0003165172 | -11.93008 | -0.04611938 | 92.00233 | 822.3843 | -730.382 | 533457.8
99.921 | 0.7152 | 715.2 | 0.2329 | 3.0212 | 3.0199 | 0.0002 | -0.0011 | 7.165754 |  | 99.80805 | 0.0002979831 | 0.0004551396 | -0.0003181185 | 0.0003181185 | -11.93033 | -0.0461185 | 92.46755 | 822.3915 | -729.924 | 532789
100.02 | 0.7146 | 714.6 | 0.2263 | 3.0212 | 3.0199 | 0.0002 | -0.0011 | 7.165754 |  | 99.72432 | 0.0002979831 | 0.0004550077 | -0.0003178516 | 0.0003178516 | -11.93028 | -0.04611864 | 92.39001 | 822.3903 | -730.0003 | 532900.4
100.12 | 0.7221 | 722.1 | 0.225 | 3.0212 | 3.0199 | 0.0002 | -0.0011 | 7.165754 |  | 100.771 | 0.0002979831 | 0.0004566558 | -0.0003211876 | 0.0003211876 | -11.93081 | -0.04611681 | 93.35922 | 822.4053 | -729.0461 | 531508.2
100.221 | 0.7188 | 718.8 | 0.2289 | 3.0212 | 3.0199 | 0.0002 | -0.0011 | 7.165754 |  | 100.3104 | 0.0002979831 | 0.0004559306 | -0.0003197198 | 0.0003197198 | -11.93058 | -0.04611762 | 92.93277 | 822.3987 | -729.466 | 532120.6
100.32 | 0.7264 | 726.4 | 0.2289 | 3.0212 | 3.0199 | 0.0002 | -0.0011 | 7.165754 |  | 101.371 | 0.0002979831 | 0.0004576006 | -0.0003231002 | 0.0003231002 | -11.93111 | -0.04611576 | 93.91489 | 822.4139 | -728.499 | 530710.8
100.421 | 0.7264 | 726.4 | 0.2276 | 3.0212 | 3.0199 | 0.0002 | -0.0011 | 7.165754 |  | 101.371 | 0.0002979831 | 0.0004576006 | -0.0003231002 | 0.0003231002 | -11.93111 | -0.04611576 | 93.91489 | 822.4139 | -728.499 | 530710.8
100.52 | 0.7241 | 724.1 | 0.2289 | 3.0212 | 3.0199 | 0.0002 | -0.0011 | 7.165754 |  | 101.0501 | 0.0002979831 | 0.0004570952 | -0.0003220772 | 0.0003220772 | -11.93095 | -0.04611632 | 93.61767 | 822.4093 | -728.7917 | 531137.3
100.62 | 0.7221 | 722.1 | 0.2322 | 3.0212 | 3.0199 | 0.0002 | -0.0011 | 7.165754 |  | 100.771 | 0.0002979831 | 0.0004566558 | -0.0003211876 | 0.0003211876 | -11.93081 | -0.04611681 | 93.35922 | 822.4053 | -729.0461 | 531508.2
100.721 | 0.732 | 732 | 0.2309 | 3.0212 | 3.0199 | 0.0002 | -0.0011 | 7.165754 |  | 102.1525 | 0.0002979831 | 0.0004588312 | -0.0003255911 | 0.0003255911 | -11.9315 | -0.04611439 | 94.63856 | 822.4251 | -727.7865 | 529673.2
100.82 | 0.7264 | 726.4 | 0.2289 | 3.0212 | 3.0199 | 0.0002 | -0.0011 | 7.165754 |  | 101.371 | 0.0002979831 | 0.0004576006 | -0.0003231002 | 0.0003231002 | -11.93111 | -0.04611576 | 93.91489 | 822.4139 | -728.499 | 530710.8
100.921 | 0.7231 | 723.1 | 0.2336 | 3.0212 | 3.0199 | 0.0002 | -0.0011 | 7.165754 |  | 100.9105 | 0.0002979831 | 0.0004568755 | -0.0003216324 | 0.0003216324 | -11.93088 | -0.04611657 | 93.48845 | 822.4073 | -728.9189 | 531322.8
101.02 | 0.7228 | 722.8 | 0.227 | 3.0212 | 3.0199 | 0.0002 | -0.0011 | 7.165754 |  | 100.8687 | 0.0002979831 | 0.0004568096 | -0.000321499 | 0.000321499 | -11.93086 | -0.04611664 | 93.44968 | 822.4067 | -728.9571 | 531378.4
101.121 | 0.7323 | 732.3 | 0.2322 | 3.0212 | 3.0199 | 0.0002 | -0.0011 | 7.165754 |  | 102.1944 | 0.0002979831 | 0.0004588971 | -0.0003257246 | 0.0003257246 | -11.93152 | -0.04611431 | 94.67732 | 822.4257 | -727.7483 | 529617.7
101.221 | 0.7346 | 734.6 | 0.2322 | 3.0212 | 3.0199 | 0.0002 | -0.0011 | 7.165754 |  | 102.5154 | 0.0002979831 | 0.0004594025 | -0.0003267476 | 0.0003267476 | -11.93168 | -0.04611375 | 94.97454 | 822.4302 | -727.4557 | 529191.8
101.32 | 0.7369 | 736.9 | 0.2355 | 3.0212 | 3.0199 | 0.0002 | -0.0011 | 7.165754 |  | 102.8363 | 0.0002979831 | 0.0004599079 | -0.0003277706 | 0.0003277706 | -11.93184 | -0.04611319 | 95.27176 | 822.4348 | -727.163 | 528766.1
101.421 | 0.7382 | 738.2 | 0.2336 | 3.0212 | 3.0199 | 0.0002 | -0.0011 | 7.165754 |  | 103.0178 | 0.0002979831 | 0.0004601935 | -0.0003283489 | 0.0003283489 | -11.93193 | -0.04611287 | 95.43975 | 822.4374 | -726.9976 | 528525.6
101.52 | 0.7412 | 741.2 | 0.2322 | 3.0212 | 3.0199 | 0.0002 | -0.0011 | 7.165754 |  | 103.4364 | 0.0002979831 | 0.0004608528 | -0.0003296833 | 0.0003296833 | -11.93214 | -0.04611214 | 95.82742 | 822.4433 | -726.6159 | 527970.7
101.62 | 0.7392 | 739.2 | 0.2309 | 3.0212 | 3.0199 | 0.0002 | -0.0011 | 7.165754 |  | 103.1573 | 0.0002979831 | 0.0004604133 | -0.0003287937 | 0.0003287937 | -11.932 | -0.04611263 | 95.56897 | 822.4394 | -726.8704 | 528340.6
101.721 | 0.7422 | 742.2 | 0.2355 | 3.0212 | 3.0199 | 0.0002 | -0.0011 | 7.165754 |  | 103.576 | 0.0002979831 | 0.0004610725 | -0.0003301281 | 0.0003301281 | -11.93221 | -0.04611189 | 95.95664 | 822.4453 | -726.4886 | 527785.8
101.821 | 0.7478 | 747.8 | 0.2349 | 3.0212 | 3.0199 | 0.0002 | -0.0011 | 7.165754 |  | 104.3575 | 0.0002979831 | 0.000462303 | -0.0003326189 | 0.0003326189 | -11.9326 | -0.04611052 | 96.68029 | 822.4563 | -725.7761 | 526750.9
101.921 | 0.7438 | 743.8 | 0.2342 | 3.0212 | 3.0199 | 0.0002 | -0.0011 | 7.165754 |  | 103.7993 | 0.0002979831 | 0.0004614241 | -0.0003308397 | 0.0003308397 | -11.93232 | -0.0461115 | 96.1634 | 822.4485 | -726.2851 | 527490
102.02 | 0.7488 | 748.8 | 0.2316 | 3.0212 | 3.0199 | 0.0002 | -0.0011 | 7.165754 |  | 104.497 | 0.0002979831 | 0.0004625228 | -0.0003330637 | 0.0003330637 | -11.93267 | -0.04611028 | 96.80951 | 822.4583 | -725.6488 | 526566.2
102.121 | 0.7461 | 746.1 | 0.2375 | 3.0212 | 3.0199 | 0.0002 | -0.0011 | 7.165754 |  | 104.1202 | 0.0002979831 | 0.0004619295 | -0.0003318628 | 0.0003318628 | -11.93248 | -0.04611094 | 96.46061 | 822.453 | -725.9924 | 527064.9
102.22 | 0.7451 | 745.1 | 0.2349 | 3.0212 | 3.0199 | 0.0002 | -0.0011 | 7.165754 |  | 103.9807 | 0.0002979831 | 0.0004617097 | -0.000331418 | 0.000331418 | -11.93241 | -0.04611118 | 96.33139 | 822.451 | -726.1196 | 527249.7
102.321 | 0.7514 | 751.4 | 0.2336 | 3.0212 | 3.0199 | 0.0002 | -0.0011 | 7.165754 |  | 104.8599 | 0.0002979831 | 0.0004630941 | -0.0003342202 | 0.0003342202 | -11.93285 | -0.04610964 | 97.14549 | 822.4634 | -725.3179 | 526086.1
102.421 | 0.7517 | 751.7 | 0.2309 | 3.0212 | 3.0199 | 0.0002 | -0.0011 | 7.165754 |  | 104.9017 | 0.0002979831 | 0.00046316 | -0.0003343536 | 0.0003343536 | -11.93287 | -0.04610957 | 97.18426 | 822.464 | -725.2798 | 526030.7
102.521 | 0.7583 | 758.3 | 0.2368 | 3.0212 | 3.0199 | 0.0002 | -0.0011 | 7.165754 |  | 105.8228 | 0.0002979831 | 0.0004646103 | -0.0003372893 | 0.0003372893 | -11.93333 | -0.04610795 | 98.03712 | 822.477 | -724.4399 | 524813.1
102.62 | 0.7511 | 751.1 | 0.2336 | 3.0212 | 3.0199 | 0.0002 | -0.0011 | 7.165754 |  | 104.818 | 0.0002979831 | 0.0004630282 | -0.0003340868 | 0.0003340868 | -11.93283 | -0.04610972 | 97.10672 | 822.4628 | -725.3561 | 526141.5
102.721 | 0.7576 | 757.6 | 0.2355 | 3.0212 | 3.0199 | 0.0002 | -0.0011 | 7.165754 |  | 105.7251 | 0.0002979831 | 0.0004644565 | -0.0003369779 | 0.0003369779 | -11.93328 | -0.04610813 | 97.94666 | 822.4756 | -724.5289 | 524942.2
102.821 | 0.7593 | 759.3 | 0.2362 | 3.0212 | 3.0199 | 0.0002 | -0.0011 | 7.165754 |  | 105.9623 | 0.0002979831 | 0.00046483 | -0.0003377341 | 0.0003377341 | -11.9334 | -0.04610771 | 98.16634 | 822.4789 | -724.3126 | 524628.7
102.921 | 0.7573 | 757.3 | 0.2322 | 3.0212 | 3.0199 | 0.0002 | -0.0011 | 7.165754 |  | 105.6832 | 0.0002979831 | 0.0004643905 | -0.0003368445 | 0.0003368445 | -11.93326 | -0.0461082 | 97.9079 | 822.475 | -724.5671 | 524997.5
103.021 | 0.7576 | 757.6 | 0.2349 | 3.0212 | 3.0199 | 0.0002 | -0.0011 | 7.165754 |  | 105.7251 | 0.0002979831 | 0.0004644565 | -0.0003369779 | 0.0003369779 | -11.93328 | -0.04610813 | 97.94666 | 822.4756 | -724.5289 | 524942.2
103.12 | 0.7645 | 764.5 | 0.2355 | 3.0212 | 3.0199 | 0.0002 | -0.0011 | 7.165754 |  | 106.688 | 0.0002979831 | 0.0004659727 | -0.000340047 | 0.000340047 | -11.93376 | -0.04610644 | 98.83828 | 822.4891 | -723.6508 | 523670.5
103.221 | 0.758 | 758 | 0.2388 | 3.0212 | 3.0199 | 0.0002 | -0.0011 | 7.165754 |  | 105.7809 | 0.0002979831 | 0.0004645444 | -0.0003371559 | 0.0003371559 | -11.93331 | -0.04610803 | 97.99835 | 822.4764 | -724.478 | 524868.4
103.32 | 0.7645 | 764.5 | 0.2382 | 3.0212 | 3.0199 | 0.0002 | -0.0011 | 7.165754 |  | 106.688 | 0.0002979831 | 0.0004659727 | -0.000340047 | 0.000340047 | -11.93376 | -0.04610644 | 98.83828 | 822.4891 | -723.6508 | 523670.5
103.421 | 0.7645 | 764.5 | 0.2368 | 3.0212 | 3.0199 | 0.0002 | -0.0011 | 7.165754 |  | 106.688 | 0.0002979831 | 0.0004659727 | -0.000340047 | 0.000340047 | -11.93376 | -0.04610644 | 98.83828 | 822.4891 | -723.6508 | 523670.5
103.521 | 0.7659 | 765.9 | 0.2382 | 3.0212 | 3.0199 | 0.0002 | -0.0011 | 7.165754 |  | 106.8834 | 0.0002979831 | 0.0004662803 | -0.0003406698 | 0.0003406698 | -11.93386 | -0.04610609 | 99.01919 | 822.4918 | -723.4727 | 523412.7
103.62 | 0.7639 | 763.9 | 0.2368 | 3.0212 | 3.0199 | 0.0002 | -0.0011 | 7.165754 |  | 106.6043 | 0.0002979831 | 0.0004658408 | -0.0003397802 | 0.0003397802 | -11.93372 | -0.04610658 | 98.76075 | 822.4879 | -723.7272 | 523781
103.721 | 0.7665 | 766.5 | 0.2408 | 3.0212 | 3.0199 | 0.0002 | -0.0011 | 7.165754 |  | 106.9671 | 0.0002979831 | 0.0004664121 | -0.0003409366 | 0.0003409366 | -11.9339 | -0.04610595 | 99.09672 | 822.493 | -723.3963 | 523302.2
103.82 | 0.7672 | 767.2 | 0.2382 | 3.0212 | 3.0199 | 0.0002 | -0.0011 | 7.165754 |  | 107.0648 | 0.0002979831 | 0.0004665659 | -0.000341248 | 0.000341248 | -11.93395 | -0.04610578 | 99.18717 | 822.4944 | -723.3072 | 523173.3
103.921 | 0.7718 | 771.8 | 0.2388 | 3.0212 | 3.0199 | 0.0002 | -0.0011 | 7.165754 |  | 107.7067 | 0.0002979831 | 0.0004675767 | -0.0003432941 | 0.0003432941 | -11.93427 | -0.04610465 | 99.78158 | 822.5033 | -722.7218 | 522326.8
104.02 | 0.7747 | 774.7 | 0.2388 | 3.0212 | 3.0199 | 0.0002 | -0.0011 | 7.165754 |  | 108.1114 | 0.0002979831 | 0.000468214 | -0.000344584 | 0.000344584 | -11.93447 | -0.04610394 | 100.1563 | 822.509 | -722.3527 | 521793.4
104.12 | 0.7728 | 772.8 | 0.2408 | 3.0212 | 3.0199 | 0.0002 | -0.0011 | 7.165754 |  | 107.8463 | 0.0002979831 | 0.0004677965 | -0.0003437389 | 0.0003437389 | -11.93434 | -0.04610441 | 99.9108 | 822.5053 | -722.5945 | 522142.8
104.221 | 0.7813 | 781.3 | 0.2421 | 3.0212 | 3.0199 | 0.0002 | -0.0011 | 7.165754 |  | 109.0325 | 0.0002979831 | 0.0004696642 | -0.0003475197 | 0.0003475197 | -11.93493 | -0.04610233 | 101.0091 | 822.5218 | -721.5126 | 520580.5
104.32 | 0.7793 | 779.3 | 0.2388 | 3.0212 | 3.0199 | 0.0002 | -0.0011 | 7.165754 |  | 108.7534 | 0.0002979831 | 0.0004692248 | -0.0003466301 | 0.0003466301 | -11.93479 | -0.04610282 | 100.7507 | 822.5179 | -721.7672 | 520947.9
104.421 | 0.7777 | 777.7 | 0.2408 | 3.0212 | 3.0199 | 0.0002 | -0.0011 | 7.165754 |  | 108.5301 | 0.0002979831 | 0.0004688732 | -0.0003459184 | 0.0003459184 | -11.93468 | -0.04610321 | 100.544 | 822.5148 | -721.9708 | 521241.9
104.52 | 0.7803 | 780.3 | 0.2401 | 3.0212 | 3.0199 | 0.0002 | -0.0011 | 7.165754 |  | 108.8929 | 0.0002979831 | 0.0004694445 | -0.0003470749 | 0.0003470749 | -11.93486 | -0.04610257 | 100.8799 | 822.5199 | -721.6399 | 520764.2
104.62 | 0.7856 | 785.6 | 0.2401 | 3.0212 | 3.0199 | 0.0002 | -0.0011 | 7.165754 |  | 109.6326 | 0.0002979831 | 0.0004706091 | -0.0003494323 | 0.0003494323 | -11.93523 | -0.04610128 | 101.5648 | 822.5301 | -720.9653 | 519791
104.721 | 0.7843 | 784.3 | 0.2401 | 3.0212 | 3.0199 | 0.0002 | -0.0011 | 7.165754 |  | 109.4511 | 0.0002979831 | 0.0004703235 | -0.000348854 | 0.000348854 | -11.93514 | -0.04610159 | 101.3968 | 822.5276 | -721.1308 | 520029.6
104.82 | 0.7964 | 796.4 | 0.2421 | 3.0212 | 3.0199 | 0.0002 | -0.0011 | 7.165754 |  | 111.1397 | 0.0002979831 | 0.0004729823 | -0.0003542361 | 0.0003542361 | -11.93598 | -0.04609863 | 102.9603 | 822.5509 | -719.5906 | 517810.7
104.921 | 0.7915 | 791.5 | 0.2447 | 3.0212 | 3.0199 | 0.0002 | -0.0011 | 7.165754 |  | 110.4559 | 0.0002979831 | 0.0004719056 | -0.0003520566 | 0.0003520566 | -11.93564 | -0.04609983 | 102.3271 | 822.5415 | -720.2143 | 518708.7
105.02 | 0.7931 | 793.1 | 0.2401 | 3.0212 | 3.0199 | 0.0002 | -0.0011 | 7.165754 |  | 110.6792 | 0.0002979831 | 0.0004722572 | -0.0003527683 | 0.0003527683 | -11.93575 | -0.04609944 | 102.5339 | 822.5446 | -720.0107 | 518415.4
105.121 | 0.7862 | 786.2 | 0.2434 | 3.0212 | 3.0199 | 0.0002 | -0.0011 | 7.165754 |  | 109.7163 | 0.0002979831 | 0.000470741 | -0.0003496992 | 0.0003496992 | -11.93527 | -0.04610113 | 101.6423 | 822.5313 | -720.889 | 519680.9
105.221 | 0.7948 | 794.8 | 0.2408 | 3.0212 | 3.0199 | 0.0002 | -0.0011 | 7.165754 |  | 110.9164 | 0.0002979831 | 0.0004726307 | -0.0003535244 | 0.0003535244 | -11.93587 | -0.04609902 | 102.7536 | 822.5478 | -719.7943 | 518103.8
105.32 | 0.7889 | 788.9 | 0.2434 | 3.0212 | 3.0199 | 0.0002 | -0.0011 | 7.165754 |  | 110.0931 | 0.0002979831 | 0.0004713343 | -0.0003509001 | 0.0003509001 | -11.93546 | -0.04610047 | 101.9912 | 822.5365 | -720.5453 | 519185.5
105.421 | 0.7941 | 794.1 | 0.2441 | 3.0212 | 3.0199 | 0.0002 | -0.0011 | 7.165754 |  | 110.8188 | 0.0002979831 | 0.0004724769 | -0.0003532131 | 0.0003532131 | -11.93582 | -0.0460992 | 102.6631 | 822.5465 | -719.8834 | 518232.1
105.52 | 0.7951 | 795.1 | 0.2434 | 3.0212 | 3.0199 | 0.0002 | -0.0011 | 7.165754 |  | 110.9583 | 0.0002979831 | 0.0004726966 | -0.0003536579 | 0.0003536579 | -11.93589 | -0.04609895 | 102.7923 | 822.5484 | -719.7561 | 518048.8
105.62 | 0.7971 | 797.1 | 0.2428 | 3.0212 | 3.0199 | 0.0002 | -0.0011 | 7.165754 |  | 111.2374 | 0.0002979831 | 0.0004731361 | -0.0003545475 | 0.0003545475 | -11.93603 | -0.04609846 | 103.0507 | 822.5523 | -719.5015 | 517682.4
105.72 | 0.8069 | 806.9 | 0.2467 | 3.0212 | 3.0199 | 0.0002 | -0.0011 | 7.165754 |  | 112.605 | 0.0002979831 | 0.0004752895 | -0.0003589065 | 0.0003589065 | -11.93672 | -0.04609606 | 104.317 | 822.571 | -718.254 | 515888.8
105.821 | 0.8046 | 804.6 | 0.2447 | 3.0212 | 3.0199 | 0.0002 | -0.0011 | 7.165754 |  | 112.2841 | 0.0002979831 | 0.0004747841 | -0.0003578834 | 0.0003578834 | -11.93656 | -0.04609663 | 104.0198 | 822.5666 | -718.5468 | 516309.5
105.921 | 0.7991 | 799.1 | 0.2401 | 3.0212 | 3.0199 | 0.0002 | -0.0011 | 7.165754 |  | 111.5165 | 0.0002979831 | 0.0004735756 | -0.0003554371 | 0.0003554371 | -11.93617 | -0.04609797 | 103.3092 | 822.5561 | -719.2469 | 517316.1
106.02 | 0.8066 | 806.6 | 0.2395 | 3.0212 | 3.0199 | 0.0002 | -0.0011 | 7.165754 |  | 112.5632 | 0.0002979831 | 0.0004752236 | -0.000358773 | 0.000358773 | -11.93669 | -0.04609614 | 104.2783 | 822.5705 | -718.2922 | 515943.7
106.12 | 0.8112 | 811.2 | 0.2408 | 3.0212 | 3.0199 | 0.0002 | -0.0011 | 7.165754 |  | 113.2051 | 0.0002979831 | 0.0004762344 | -0.0003608191 | 0.0003608191 | -11.93702 | -0.04609501 | 104.8726 | 822.5793 | -717.7066 | 515102.8
106.22 | 0.8092 | 809.2 | 0.2474 | 3.0212 | 3.0199 | 0.0002 | -0.0011 | 7.165754 |  | 112.926 | 0.0002979831 | 0.0004757949 | -0.0003599295 | 0.0003599295 | -11.93688 | -0.0460955 | 104.6142 | 822.5754 | -717.9612 | 515468.3
106.321 | 0.8198 | 819.8 | 0.246 | 3.0212 | 3.0199 | 0.0002 | -0.0011 | 7.165754 |  | 114.4053 | 0.0002979831 | 0.0004781242 | -0.0003646444 | 0.0003646444 | -11.93762 | -0.04609291 | 105.9839 | 822.5956 | -716.6118 | 513532.4
106.421 | 0.8138 | 813.8 | 0.2428 | 3.0212 | 3.0199 | 0.0002 | -0.0011 | 7.165754 |  | 113.5679 | 0.0002979831 | 0.0004768057 | -0.0003619756 | 0.0003619756 | -11.9372 | -0.04609438 | 105.2086 | 822.5842 | -717.3756 | 514627.8
106.521 | 0.8168 | 816.8 | 0.2447 | 3.0212 | 3.0199 | 0.0002 | -0.0011 | 7.165754 |  | 113.9866 | 0.0002979831 | 0.0004774649 | -0.00036331 | 0.00036331 | -11.93741 | -0.04609364 | 105.5962 | 822.5899 | -716.9937 | 514080
106.62 | 0.8171 | 817.1 | 0.2454 | 3.0212 | 3.0199 | 0.0002 | -0.0011 | 7.165754 |  | 114.0285 | 0.0002979831 | 0.0004775309 | -0.0003634434 | 0.0003634434 | -11.93743 | -0.04609357 | 105.635 | 822.5905 | -716.9555 | 514025.2
106.721 | 0.8132 | 813.2 | 0.2474 | 3.0212 | 3.0199 | 0.0002 | -0.0011 | 7.165754 |  | 113.4842 | 0.0002979831 | 0.0004766739 | -0.0003617087 | 0.0003617087 | -11.93716 | -0.04609452 | 105.1311 | 822.5831 | -717.452 | 514737.4
106.821 | 0.8171 | 817.1 | 0.2441 | 3.0212 | 3.0199 | 0.0002 | -0.0011 | 7.165754 |  | 114.0285 | 0.0002979831 | 0.0004775309 | -0.0003634434 | 0.0003634434 | -11.93743 | -0.04609357 | 105.635 | 822.5905 | -716.9555 | 514025.2
106.921 | 0.8191 | 819.1 | 0.2467 | 3.0212 | 3.0199 | 0.0002 | -0.0011 | 7.165754 |  | 114.3076 | 0.0002979831 | 0.0004779703 | -0.000364333 | 0.000364333 | -11.93757 | -0.04609308 | 105.8934 | 822.5943 | -716.7009 | 513660.2
107.021 | 0.8211 | 821.1 | 0.2487 | 3.0212 | 3.0199 | 0.0002 | -0.0011 | 7.165754 |  | 114.5867 | 0.0002979831 | 0.0004784098 | -0.0003652226 | 0.0003652226 | -11.93771 | -0.04609259 | 106.1518 | 822.5981 | -716.4463 | 513295.3
107.12 | 0.8181 | 818.1 | 0.2467 | 3.0212 | 3.0199 | 0.0002 | -0.0011 | 7.165754 |  | 114.168 | 0.0002979831 | 0.0004777506 | -0.0003638882 | 0.0003638882 | -11.9375 | -0.04609332 | 105.7642 | 822.5924 | -716.8282 | 513842.7
107.221 | 0.823 | 823 | 0.2428 | 3.0212 | 3.0199 | 0.0002 | -0.0011 | 7.165754 |  | 114.8518 | 0.0002979831 | 0.0004788273 | -0.0003660677 | 0.0003660677 | -11.93784 | -0.04609213 | 106.3973 | 822.6017 | -716.2044 | 512948.7
107.32 | 0.8227 | 822.7 | 0.2428 | 3.0212 | 3.0199 | 0.0002 | -0.0011 | 7.165754 |  | 114.81 | 0.0002979831 | 0.0004787614 | -0.0003659343 | 0.0003659343 | -11.93782 | -0.0460922 | 106.3586 | 822.6011 | -716.2426 | 513003.4
107.421 | 0.8277 | 827.7 | 0.2474 | 3.0212 | 3.0199 | 0.0002 | -0.0011 | 7.165754 |  | 115.5077 | 0.0002979831 | 0.0004798601 | -0.0003681583 | 0.0003681583 | -11.93817 | -0.04609098 | 107.0046 | 822.6106 | -715.606 | 512091.9
107.521 | 0.8329 | 832.9 | 0.246 | 3.0212 | 3.0199 | 0.0002 | -0.0011 | 7.165754 |  | 116.2334 | 0.0002979831 | 0.0004810027 | -0.0003704712 | 0.0003704712 | -11.93853 | -0.0460897 | 107.6765 | 822.6204 | -714.9439 | 511144.8
107.62 | 0.8316 | 831.6 | 0.2493 | 3.0212 | 3.0199 | 0.0002 | -0.0011 | 7.165754 |  | 116.052 | 0.0002979831 | 0.0004807171 | -0.000369893 | 0.000369893 | -11.93844 | -0.04609002 | 107.5085 | 822.618 | -715.1095 | 511381.5
107.721 | 0.8303 | 830.3 | 0.2454 | 3.0212 | 3.0199 | 0.0002 | -0.0011 | 7.165754 |  | 115.8706 | 0.0002979831 | 0.0004804314 | -0.0003693148 | 0.0003693148 | -11.93835 | -0.04609034 | 107.3406 | 822.6155 | -715.275 | 511618.3
107.82 | 0.8329 | 832.9 | 0.2533 | 3.0212 | 3.0199 | 0.0002 | -0.0011 | 7.165754 |  | 116.2334 | 0.0002979831 | 0.0004810027 | -0.0003704712 | 0.0003704712 | -11.93853 | -0.0460897 | 107.6765 | 822.6204 | -714.9439 | 511144.8
107.921 | 0.8424 | 842.4 | 0.2533 | 3.0212 | 3.0199 | 0.0002 | -0.0011 | 7.165754 |  | 117.5592 | 0.0002979831 | 0.0004830902 | -0.0003746968 | 0.0003746968 | -11.93919 | -0.04608738 | 108.904 | 822.6383 | -713.7344 | 509416.7
108.02 | 0.829 | 829 | 0.2506 | 3.0212 | 3.0199 | 0.0002 | -0.0011 | 7.165754 |  | 115.6891 | 0.0002979831 | 0.0004801457 | -0.0003687365 | 0.0003687365 | -11.93826 | -0.04609066 | 107.1726 | 822.6131 | -715.4405 | 511855.1
108.12 | 0.8418 | 841.8 | 0.2487 | 3.0212 | 3.0199 | 0.0002 | -0.0011 | 7.165754 |  | 117.4754 | 0.0002979831 | 0.0004829584 | -0.0003744299 | 0.0003744299 | -11.93915 | -0.04608753 | 108.8264 | 822.6372 | -713.8108 | 509525.8
108.221 | 0.8428 | 842.8 | 0.2533 | 3.0212 | 3.0199 | 0.0002 | -0.0011 | 7.165754 |  | 117.615 | 0.0002979831 | 0.0004831781 | -0.0003748747 | 0.0003748747 | -11.93922 | -0.04608728 | 108.9556 | 822.6391 | -713.6834 | 509344
108.32 | 0.8411 | 841.1 | 0.2487 | 3.0212 | 3.0199 | 0.0002 | -0.0011 | 7.165754 |  | 117.3777 | 0.0002979831 | 0.0004828046 | -0.0003741186 | 0.0003741186 | -11.9391 | -0.0460877 | 108.736 | 822.6359 | -713.8999 | 509653.1
108.421 | 0.8438 | 843.8 | 0.2474 | 3.0212 | 3.0199 | 0.0002 | -0.0011 | 7.165754 |  | 117.7545 | 0.0002979831 | 0.0004833979 | -0.0003753195 | 0.0003753195 | -11.93929 | -0.04608704 | 109.0849 | 822.641 | -713.5561 | 509162.3
108.52 | 0.8438 | 843.8 | 0.2526 | 3.0212 | 3.0199 | 0.0002 | -0.0011 | 7.165754 |  | 117.7545 | 0.0002979831 | 0.0004833979 | -0.0003753195 | 0.0003753195 | -11.93929 | -0.04608704 | 109.0849 | 822.641 | -713.5561 | 509162.3
108.62 | 0.849 | 849 | 0.2487 | 3.0212 | 3.0199 | 0.0002 | -0.0011 | 7.165754 |  | 118.4802 | 0.0002979831 | 0.0004845405 | -0.0003776325 | 0.0003776325 | -11.93965 | -0.04608577 | 109.7567 | 822.6507 | -712.894 | 508217.8
108.721 | 0.85 | 850 | 0.25 | 3.0212 | 3.0199 | 0.0002 | -0.0011 | 7.165754 |  | 118.6198 | 0.0002979831 | 0.0004847602 | -0.0003780773 | 0.0003780773 | -11.93972 | -0.04608552 | 109.8859 | 822.6526 | -712.7667 | 508036.3
108.82 | 0.847 | 847 | 0.2474 | 3.0212 | 3.0199 | 0.0002 | -0.0011 | 7.165754 |  | 118.2011 | 0.0002979831 | 0.000484101 | -0.0003767429 | 0.0003767429 | -11.93951 | -0.04608625 | 109.4983 | 822.647 | -713.1487 | 508581
108.921 | 0.8497 | 849.7 | 0.252 | 3.0212 | 3.0199 | 0.0002 | -0.0011 | 7.165754 |  | 118.5779 | 0.0002979831 | 0.0004846943 | -0.0003779438 | 0.0003779438 | -11.9397 | -0.04608559 | 109.8472 | 822.652 | -712.8049 | 508090.8
109.02 | 0.8484 | 848.4 | 0.2513 | 3.0212 | 3.0199 | 0.0002 | -0.0011 | 7.165754 |  | 118.3965 | 0.0002979831 | 0.0004844087 | -0.0003773656 | 0.0003773656 | -11.93961 | -0.04608591 | 109.6792 | 822.6496 | -712.9704 | 508326.8
109.121 | 0.8553 | 855.3 | 0.2513 | 3.0212 | 3.0199 | 0.0002 | -0.0011 | 7.165754 |  | 119.3594 | 0.0002979831 | 0.0004859248 | -0.0003804347 | 0.0003804347 | -11.94009 | -0.04608422 | 110.5707 | 822.6625 | -712.0918 | 507074.7
109.221 | 0.8563 | 856.3 | 0.248 | 3.0212 | 3.0199 | 0.0002 | -0.0011 | 7.165754 |  | 119.4989 | 0.0002979831 | 0.0004861446 | -0.0003808795 | 0.0003808795 | -11.94016 | -0.04608398 | 110.6999 | 822.6644 | -711.9645 | 506893.4
109.32 | 0.8595 | 859.5 | 0.2552 | 3.0212 | 3.0199 | 0.0002 | -0.0011 | 7.165754 |  | 119.9455 | 0.0002979831 | 0.0004868477 | -0.0003823028 | 0.0003823028 | -11.94038 | -0.0460832 | 111.1134 | 822.6703 | -711.557 | 506313.3
109.421 | 0.8622 | 862.2 | 0.2526 | 3.0212 | 3.0199 | 0.0002 | -0.0011 | 7.165754 |  | 120.3223 | 0.0002979831 | 0.000487441 | -0.0003835038 | 0.0003835038 | -11.94057 | -0.04608254 | 111.4622 | 822.6754 | -711.2132 | 505824.2
109.52 | 0.8638 | 863.8 | 0.2474 | 3.0212 | 3.0199 | 0.0002 | -0.0011 | 7.165754 |  | 120.5456 | 0.0002979831 | 0.0004877926 | -0.0003842155 | 0.0003842155 | -11.94068 | -0.04608214 | 111.6689 | 822.6783 | -711.0094 | 505534.4
109.62 | 0.8661 | 866.1 | 0.2526 | 3.0212 | 3.0199 | 0.0002 | -0.0011 | 7.165754 |  | 120.8665 | 0.0002979831 | 0.000488298 | -0.0003852385 | 0.0003852385 | -11.94084 | -0.04608158 | 111.9661 | 822.6826 | -710.7165 | 505118
109.72 | 0.8648 | 864.8 | 0.252 | 3.0212 | 3.0199 | 0.0002 | -0.0011 | 7.165754 |  | 120.6851 | 0.0002979831 | 0.0004880124 | -0.0003846603 | 0.0003846603 | -11.94075 | -0.0460819 | 111.7981 | 822.6802 | -710.8821 | 505353.3
109.821 | 0.8661 | 866.1 | 0.2559 | 3.0212 | 3.0199 | 0.0002 | -0.0011 | 7.165754 |  | 120.8665 | 0.0002979831 | 0.000488298 | -0.0003852385 | 0.0003852385 | -11.94084 | -0.04608158 | 111.9661 | 822.6826 | -710.7165 | 505118
109.921 | 0.8697 | 869.7 | 0.2546 | 3.0212 | 3.0199 | 0.0002 | -0.0011 | 7.165754 |  | 121.3689 | 0.0002979831 | 0.0004890891 | -0.0003868398 | 0.0003868398 | -11.9411 | -0.0460807 | 112.4312 | 822.6893 | -710.2581 | 504466.5
110.02 | 0.8704 | 870.4 | 0.2546 | 3.0212 | 3.0199 | 0.0002 | -0.0011 | 7.165754 |  | 121.4666 | 0.0002979831 | 0.0004892429 | -0.0003871511 | 0.0003871511 | -11.94114 | -0.04608053 | 112.5217 | 822.6906 | -710.1689 | 504339.9
110.12 | 0.8733 | 873.3 | 0.2546 | 3.0212 | 3.0199 | 0.0002 | -0.0011 | 7.165754 |  | 121.8713 | 0.0002979831 | 0.0004898801 | -0.0003884411 | 0.0003884411 | -11.94135 | -0.04607982 | 112.8964 | 822.696 | -709.7996 | 503815.5
110.22 | 0.876 | 876 | 0.2546 | 3.0212 | 3.0199 | 0.0002 | -0.0011 | 7.165754 |  | 122.2481 | 0.0002979831 | 0.0004904734 | -0.000389642 | 0.000389642 | -11.94154 | -0.04607916 | 113.2452 | 822.701 | -709.4558 | 503327.5
110.321 | 0.8756 | 875.6 | 0.2513 | 3.0212 | 3.0199 | 0.0002 | -0.0011 | 7.165754 |  | 122.1923 | 0.0002979831 | 0.0004903855 | -0.0003894641 | 0.0003894641 | -11.94151 | -0.04607926 | 113.1935 | 822.7002 | -709.5067 | 503399.8
110.421 | 0.8766 | 876.6 | 0.2552 | 3.0212 | 3.0199 | 0.0002 | -0.0011 | 7.165754 |  | 122.3319 | 0.0002979831 | 0.0004906053 | -0.0003899089 | 0.0003899089 | -11.94158 | -0.04607901 | 113.3227 | 822.7021 | -709.3794 | 503219.1
110.521 | 0.875 | 875 | 0.2559 | 3.0212 | 3.0199 | 0.0002 | -0.0011 | 7.165754 |  | 122.1086 | 0.0002979831 | 0.0004902537 | -0.0003891972 | 0.0003891972 | -11.94147 | -0.0460794 | 113.116 | 822.6991 | -709.5831 | 503508.2
110.62 | 0.8806 | 880.6 | 0.2572 | 3.0212 | 3.0199 | 0.0002 | -0.0011 | 7.165754 |  | 122.8901 | 0.0002979831 | 0.0004914842 | -0.0003916881 | 0.0003916881 | -11.94186 | -0.04607803 | 113.8395 | 822.7095 | -708.87 | 502496.6
110.721 | 0.8825 | 882.5 | 0.2526 | 3.0212 | 3.0199 | 0.0002 | -0.0011 | 7.165754 |  | 123.1552 | 0.0002979831 | 0.0004919017 | -0.0003925332 | 0.0003925332 | -11.94199 | -0.04607757 | 114.085 | 822.713 | -708.628 | 502153.6
110.821 | 0.8793 | 879.3 | 0.2546 | 3.0212 | 3.0199 | 0.0002 | -0.0011 | 7.165754 |  | 122.7086 | 0.0002979831 | 0.0004911986 | -0.0003911098 | 0.0003911098 | -11.94177 | -0.04607835 | 113.6716 | 822.7071 | -709.0355 | 502731.4
110.921 | 0.8802 | 880.2 | 0.2546 | 3.0212 | 3.0199 | 0.0002 | -0.0011 | 7.165754 |  | 122.8342 | 0.0002979831 | 0.0004913963 | -0.0003915102 | 0.0003915102 | -11.94183 | -0.04607813 | 113.7878 | 822.7087 | -708.9209 | 502568.9
111.021 | 0.8855 | 885.5 | 0.2585 | 3.0212 | 3.0199 | 0.0002 | -0.0011 | 7.165754 |  | 123.5739 | 0.0002979831 | 0.0004925609 | -0.0003938676 | 0.0003938676 | -11.9422 | -0.04607684 | 114.4726 | 822.7185 | -708.2459 | 501612.3
111.12 | 0.8865 | 886.5 | 0.2559 | 3.0212 | 3.0199 | 0.0002 | -0.0011 | 7.165754 |  | 123.7134 | 0.0002979831 | 0.0004927807 | -0.0003943124 | 0.0003943124 | -11.94227 | -0.04607659 | 114.6018 | 822.7204 | -708.1186 | 501431.9
111.221 | 0.8914 | 891.4 | 0.2605 | 3.0212 | 3.0199 | 0.0002 | -0.0011 | 7.165754 |  | 124.3972 | 0.0002979831 | 0.0004938574 | -0.0003964919 | 0.0003964919 | -11.94261 | -0.04607539 | 115.2349 | 822.7294 | -707.4945 | 500548.5
111.32 | 0.8878 | 887.8 | 0.2552 | 3.0212 | 3.0199 | 0.0002 | -0.0011 | 7.165754 |  | 123.8948 | 0.0002979831 | 0.0004930663 | -0.0003948906 | 0.0003948906 | -11.94236 | -0.04607627 | 114.7697 | 822.7227 | -707.953 | 501197.5
111.421 | 0.8954 | 895.4 | 0.2579 | 3.0212 | 3.0199 | 0.0002 | -0.0011 | 7.165754 |  | 124.9554 | 0.0002979831 | 0.0004947363 | -0.0003982711 | 0.0003982711 | -11.94289 | -0.04607441 | 115.7516 | 822.7367 | -706.9851 | 499827.9
111.521 | 0.901 | 901 | 0.2546 | 3.0212 | 3.0199 | 0.0002 | -0.0011 | 7.165754 |  | 125.7369 | 0.0002979831 | 0.0004959669 | -0.000400762 | 0.000400762 | -11.94328 | -0.04607304 | 116.4751 | 822.747 | -706.2718 | 498819.9
111.62 | 0.9 | 900 | 0.2552 | 3.0212 | 3.0199 | 0.0002 | -0.0011 | 7.165754 |  | 125.5974 | 0.0002979831 | 0.0004957471 | -0.0004003172 | 0.0004003172 | -11.94321 | -0.04607329 | 116.346 | 822.7451 | -706.3992 | 498999.8
111.721 | 0.898 | 898 | 0.2559 | 3.0212 | 3.0199 | 0.0002 | -0.0011 | 7.165754 |  | 125.3183 | 0.0002979831 | 0.0004953077 | -0.0003994276 | 0.0003994276 | -11.94307 | -0.04607378 | 116.0876 | 822.7415 | -706.6539 | 499359.8
111.82 | 0.9006 | 900.6 | 0.2552 | 3.0212 | 3.0199 | 0.0002 | -0.0011 | 7.165754 |  | 125.6811 | 0.0002979831 | 0.000495879 | -0.000400584 | 0.000400584 | -11.94325 | -0.04607314 | 116.4235 | 822.7462 | -706.3228 | 498891.8
111.921 | 0.8957 | 895.7 | 0.2618 | 3.0212 | 3.0199 | 0.0002 | -0.0011 | 7.165754 |  | 124.9973 | 0.0002979831 | 0.0004948023 | -0.0003984045 | 0.0003984045 | -11.94291 | -0.04607434 | 115.7904 | 822.7373 | -706.9469 | 499773.9
112.02 | 0.9046 | 904.6 | 0.2579 | 3.0212 | 3.0199 | 0.0002 | -0.0011 | 7.165754 |  | 126.2393 | 0.0002979831 | 0.0004967579 | -0.0004023632 | 0.0004023632 | -11.94353 | -0.04607216 | 116.9403 | 822.7535 | -705.8133 | 498172.4
112.12 | 0.9049 | 904.9 | 0.2579 | 3.0212 | 3.0199 | 0.0002 | -0.0011 | 7.165754 |  | 126.2812 | 0.0002979831 | 0.0004968238 | -0.0004024967 | 0.0004024967 | -11.94355 | -0.04607209 | 116.979 | 822.7541 | -705.7751 | 498118.5
112.221 | 0.9029 | 902.9 | 0.2605 | 3.0212 | 3.0199 | 0.0002 | -0.0011 | 7.165754 |  | 126.0021 | 0.0002979831 | 0.0004963844 | -0.0004016071 | 0.0004016071 | -11.94341 | -0.04607258 | 116.7206 | 822.7504 | -706.0298 | 498478.1
112.32 | 0.9072 | 907.2 | 0.2618 | 3.0212 | 3.0199 | 0.0002 | -0.0011 | 7.165754 |  | 126.6022 | 0.0002979831 | 0.0004973292 | -0.0004035197 | 0.0004035197 | -11.94371 | -0.04607153 | 117.2762 | 822.7583 | -705.4821 | 497705
112.421 | 0.9079 | 907.9 | 0.2618 | 3.0212 | 3.0199 | 0.0002 | -0.0011 | 7.165754 |  | 126.6998 | 0.0002979831 | 0.0004974831 | -0.0004038311 | 0.0004038311 | -11.94376 | -0.04607136 | 117.3666 | 822.7596 | -705.393 | 497579.2
112.52 | 0.9134 | 913.4 | 0.2572 | 3.0212 | 3.0199 | 0.0002 | -0.0011 | 7.165754 |  | 127.4674 | 0.0002979831 | 0.0004986916 | -0.0004062775 | 0.0004062775 | -11.94415 | -0.04607001 | 118.0772 | 822.7696 | -704.6924 | 496591.4
112.62 | 0.9115 | 911.5 | 0.2618 | 3.0212 | 3.0199 | 0.0002 | -0.0011 | 7.165754 |  | 127.2022 | 0.0002979831 | 0.0004982741 | -0.0004054323 | 0.0004054323 | -11.94401 | -0.04607048 | 117.8317 | 822.7661 | -704.9344 | 496932.55
112.721 | 0.9128 | 912.8 | 0.2638 | 3.0212 | 3.0199 | 0.0002 | -0.0011 | 7.165754 |  | 127.3837 | 0.0002979831 | 0.0004985598 | -0.0004060106 | 0.0004060106 | -11.9441 | -0.04607016 | 117.9997 | 822.7685 | -704.7688 | 496699.1
112.82 | 0.9148 | 914.8 | 0.2638 | 3.0212 | 3.0199 | 0.0002 | -0.0011 | 7.165754 |  | 127.6628 | 0.0002979831 | 0.0004989992 | -0.0004069002 | 0.0004069002 | -11.94424 | -0.04606967 | 118.258 | 822.7721 | -704.5141 | 496340.1
112.921 | 0.9236 | 923.6 | 0.2605 | 3.0212 | 3.0199 | 0.0002 | -0.0011 | 7.165754 |  | 128.8908 | 0.0002979831 | 0.0005009329 | -0.0004108144 | 0.0004108144 | -11.94486 | -0.04606752 | 119.3949 | 822.7881 | -703.3932 | 494761.9
113.02 | 0.924 | 924 | 0.2559 | 3.0212 | 3.0199 | 0.0002 | -0.0011 | 7.165754 |  | 128.9466 | 0.0002979831 | 0.0005010208 | -0.0004109923 | 0.0004109923 | -11.94489 | -0.04606742 | 119.4466 | 822.7888 | -703.3422 | 494690.3
113.121 | 0.9194 | 919.4 | 0.2618 | 3.0212 | 3.0199 | 0.0002 | -0.0011 | 7.165754 |  | 128.3047 | 0.0002979831 | 0.00050001 | -0.0004089462 | 0.0004089462 | -11.94456 | -0.04606854 | 118.8523 | 822.7805 | -703.9282 | 495514.9
113.221 | 0.9217 | 921.7 | 0.2625 | 3.0212 | 3.0199 | 0.0002 | -0.0011 | 7.165754 |  | 128.6257 | 0.0002979831 | 0.0005005154 | -0.0004099693 | 0.0004099693 | -11.94472 | -0.04606798 | 119.1495 | 822.7847 | -703.6352 | 495102.5
113.32 | 0.9207 | 920.7 | 0.2539 | 3.0212 | 3.0199 | 0.0002 | -0.0011 | 7.165754 |  | 128.4861 | 0.0002979831 | 0.0005002957 | -0.0004095245 | 0.0004095245 | -11.94465 | -0.04606822 | 119.0203 | 822.7828 | -703.7626 | 495281.8
113.421 | 0.9217 | 921.7 | 0.2625 | 3.0212 | 3.0199 | 0.0002 | -0.0011 | 7.165754 |  | 128.6257 | 0.0002979831 | 0.0005005154 | -0.0004099693 | 0.0004099693 | -11.94472 | -0.04606798 | 119.1495 | 822.7847 | -703.6352 | 495102.5
113.52 | 0.9243 | 924.3 | 0.2612 | 3.0212 | 3.0199 | 0.0002 | -0.0011 | 7.165754 |  | 128.9885 | 0.0002979831 | 0.0005010868 | -0.0004111258 | 0.0004111258 | -11.94491 | -0.04606734 | 119.4854 | 822.7894 | -703.304 | 494636.5
113.62 | 0.9276 | 927.6 | 0.2612 | 3.0212 | 3.0199 | 0.0002 | -0.0011 | 7.165754 |  | 129.449 | 0.0002979831 | 0.0005018119 | -0.0004125936 | 0.0004125936 | -11.94514 | -0.04606654 | 119.9117 | 822.7953 | -702.8836 | 494045.4
113.72 | 0.9305 | 930.5 | 0.2612 | 3.0212 | 3.0199 | 0.0002 | -0.0011 | 7.165754 |  | 129.8537 | 0.0002979831 | 0.0005024491 | -0.0004138835 | 0.0004138835 | -11.94534 | -0.04606583 | 120.2864 | 822.8006 | -702.5142 | 493526.2
113.821 | 0.9296 | 929.6 | 0.2618 | 3.0212 | 3.0199 | 0.0002 | -0.0011 | 7.165754 |  | 129.7281 | 0.0002979831 | 0.0005022514 | -0.0004134832 | 0.0004134832 | -11.94528 | -0.04606605 | 120.1701 | 822.799 | -702.6289 | 493687.3
113.921 | 0.9286 | 928.6 | 0.2645 | 3.0212 | 3.0199 | 0.0002 | -0.0011 | 7.165754 |  | 129.5886 | 0.0002979831 | 0.0005020316 | -0.0004130384 | 0.0004130384 | -11.94521 | -0.04606629 | 120.0409 | 822.7971 | -702.7563 | 493866.4
114.02 | 0.9312 | 931.2 | 0.2631 | 3.0212 | 3.0199 | 0.0002 | -0.0011 | 7.165754 |  | 129.9514 | 0.0002979831 | 0.0005026029 | -0.0004141949 | 0.0004141949 | -11.94539 | -0.04606566 | 120.3768 | 822.8018 | -702.4251 | 493401
114.12 | 0.9325 | 932.5 | 0.2697 | 3.0212 | 3.0199 | 0.0002 | -0.0011 | 7.165754 |  | 130.1328 | 0.0002979831 | 0.0005028886 | -0.0004147731 | 0.0004147731 | -11.94548 | -0.04606534 | 120.5447 | 822.8042 | -702.2595 | 493168.3
114.22 | 0.9378 | 937.8 | 0.2645 | 3.0212 | 3.0199 | 0.0002 | -0.0011 | 7.165754 |  | 130.8725 | 0.0002979831 | 0.0005040532 | -0.0004171305 | 0.0004171305 | -11.94585 | -0.04606404 | 121.2294 | 822.8137 | -701.5843 | 492220.5
114.321 | 0.9361 | 936.1 | 0.2645 | 3.0212 | 3.0199 | 0.0002 | -0.0011 | 7.165754 |  | 130.6352 | 0.0002979831 | 0.0005036797 | -0.0004163744 | 0.0004163744 | -11.94573 | -0.04606446 | 121.0098 | 822.8107 | -701.8009 | 492524.4
114.421 | 0.9443 | 944.3 | 0.2645 | 3.0212 | 3.0199 | 0.0002 | -0.0011 | 7.165754 |  | 131.7796 | 0.0002979831 | 0.0005054815 | -0.0004200217 | 0.0004200217 | -11.9463 | -0.04606245 | 122.0692 | 822.8254 | -700.7562 | 491059.3
114.521 | 0.9384 | 938.4 | 0.2631 | 3.0212 | 3.0199 | 0.0002 | -0.0011 | 7.165754 |  | 130.9562 | 0.0002979831 | 0.0005041851 | -0.0004173974 | 0.0004173974 | -11.94589 | -0.04606389 | 121.307 | 822.8148 | -701.5079 | 492113.3
114.62 | 0.9467 | 946.7 | 0.2638 | 3.0212 | 3.0199 | 0.0002 | -0.0011 | 7.165754 |  | 132.1145 | 0.0002979831 | 0.0005060089 | -0.0004210892 | 0.0004210892 | -11.94647 | -0.04606186 | 122.3792 | 822.8297 | -700.4505 | 490630.9
114.721 | 0.9443 | 944.3 | 0.2638 | 3.0212 | 3.0199 | 0.0002 | -0.0011 | 7.165754 |  | 131.7796 | 0.0002979831 | 0.0005054815 | -0.0004200217 | 0.0004200217 | -11.9463 | -0.04606245 | 122.0692 | 822.8254 | -700.7562 | 491059.3
114.82 | 0.949 | 949 | 0.2691 | 3.0212 | 3.0199 | 0.0002 | -0.0011 | 7.165754 |  | 132.4355 | 0.0002979831 | 0.0005065143 | -0.0004221123 | 0.0004221123 | -11.94663 | -0.0460613 | 122.6764 | 822.8339 | -700.1575 | 490220.5
114.921 | 0.9486 | 948.6 | 0.2658 | 3.0212 | 3.0199 | 0.0002 | -0.0011 | 7.165754 |  | 132.3796 | 0.0002979831 | 0.0005064264 | -0.0004219343 | 0.0004219343 | -11.9466 | -0.0460614 | 122.6247 | 822.8331 | -700.2085 | 490291.9
115.021 | 0.9532 | 953.2 | 0.2671 | 3.0212 | 3.0199 | 0.0002 | -0.0011 | 7.165754 |  | 133.0216 | 0.0002979831 | 0.0005074372 | -0.0004239804 | 0.0004239804 | -11.94692 | -0.04606027 | 123.219 | 822.8414 | -699.6224 | 489471.5
115.12 | 0.9578 | 957.8 | 0.2651 | 3.0212 | 3.0199 | 0.0002 | -0.0011 | 7.165754 |  | 133.6635 | 0.0002979831 | 0.000508448 | -0.0004260265 | 0.0004260265 | -11.94725 | -0.04605915 | 123.8132 | 822.8496 | -699.0364 | 488651.9
115.22 | 0.9559 | 955.9 | 0.2631 | 3.0212 | 3.0199 | 0.0002 | -0.0011 | 7.165754 |  | 133.3984 | 0.0002979831 | 0.0005080305 | -0.0004251814 | 0.0004251814 | -11.94711 | -0.04605961 | 123.5678 | 822.8462 | -699.2784 | 488990.3
115.32 | 0.9601 | 960.1 | 0.2671 | 3.0212 | 3.0199 | 0.0002 | -0.0011 | 7.165754 |  | 133.9845 | 0.0002979831 | 0.0005089534 | -0.0004270495 | 0.0004270495 | -11.94741 | -0.04605859 | 124.1103 | 822.8537 | -698.7434 | 488242.3
115.421 | 0.9595 | 959.5 | 0.2645 | 3.0212 | 3.0199 | 0.0002 | -0.0011 | 7.165754 |  | 133.9008 | 0.0002979831 | 0.0005088215 | -0.0004267826 | 0.0004267826 | -11.94736 | -0.04605873 | 124.0328 | 822.8526 | -698.8198 | 488349.1
115.521 | 0.9572 | 957.2 | 0.2691 | 3.0212 | 3.0199 | 0.0002 | -0.0011 | 7.165754 |  | 133.5798 | 0.0002979831 | 0.0005083161 | -0.0004257596 | 0.0004257596 | -11.9472 | -0.0460593 | 123.7357 | 822.8485 | -699.1128 | 488758.7
115.62 | 0.9611 | 961.1 | 0.2671 | 3.0212 | 3.0199 | 0.0002 | -0.0011 | 7.165754 |  | 134.124 | 0.0002979831 | 0.0005091731 | -0.0004274943 | 0.0004274943 | -11.94748 | -0.04605834 | 124.2395 | 822.8555 | -698.616 | 488064.3
115.721 | 0.9631 | 963.1 | 0.2704 | 3.0212 | 3.0199 | 0.0002 | -0.0011 | 7.165754 |  | 134.4032 | 0.0002979831 | 0.0005096126 | -0.0004283839 | 0.0004283839 | -11.94762 | -0.04605785 | 124.4979 | 822.859 | -698.3612 | 487708.3
115.82 | 0.9703 | 970.3 | 0.2651 | 3.0212 | 3.0199 | 0.0002 | -0.0011 | 7.165754 |  | 135.4079 | 0.0002979831 | 0.0005111947 | -0.0004315865 | 0.0004315865 | -11.94812 | -0.04605609 | 125.428 | 822.8719 | -697.4438 | 486427.9
115.921 | 0.9637 | 963.7 | 0.2671 | 3.0212 | 3.0199 | 0.0002 | -0.0011 | 7.165754 |  | 134.4869 | 0.0002979831 | 0.0005097444 | -0.0004286508 | 0.0004286508 | -11.94766 | -0.04605771 | 124.5754 | 822.8601 | -698.2847 | 487601.5
116.02 | 0.9637 | 963.7 | 0.271 | 3.0212 | 3.0199 | 0.0002 | -0.0011 | 7.165754 |  | 134.4869 | 0.0002979831 | 0.0005097444 | -0.0004286508 | 0.0004286508 | -11.94766 | -0.04605771 | 124.5754 | 822.8601 | -698.2847 | 487601.5
116.12 | 0.9716 | 971.6 | 0.2691 | 3.0212 | 3.0199 | 0.0002 | -0.0011 | 7.165754 |  | 135.5894 | 0.0002979831 | 0.0005114804 | -0.0004321647 | 0.0004321647 | -11.94821 | -0.04605577 | 125.596 | 822.8742 | -697.2782 | 486196.9
116.221 | 0.9762 | 976.2 | 0.2704 | 3.0212 | 3.0199 | 0.0002 | -0.0011 | 7.165754 |  | 136.2313 | 0.0002979831 | 0.0005124911 | -0.0004342108 | 0.0004342108 | -11.94853 | -0.04605465 | 126.1902 | 822.8823 | -696.6921 | 485379.9
116.32 | 0.9687 | 968.7 | 0.271 | 3.0212 | 3.0199 | 0.0002 | -0.0011 | 7.165754 |  | 135.1846 | 0.0002979831 | 0.0005108431 | -0.0004308748 | 0.0004308748 | -11.94801 | -0.04605648 | 125.2213 | 822.869 | -697.6477 | 486712.3
116.421 | 0.9697 | 969.7 | 0.2704 | 3.0212 | 3.0199 | 0.0002 | -0.0011 | 7.165754 |  | 135.3242 | 0.0002979831 | 0.0005110629 | -0.0004313196 | 0.0004313196 | -11.94808 | -0.04605624 | 125.3505 | 822.8708 | -697.5203 | 486534.5
116.52 | 0.9776 | 977.6 | 0.2697 | 3.0212 | 3.0199 | 0.0002 | -0.0011 | 7.165754 |  | 136.4267 | 0.0002979831 | 0.0005127988 | -0.0004348335 | 0.0004348335 | -11.94863 | -0.0460543 | 126.3711 | 822.8848 | -696.5137 | 485131.4
116.62 | 0.9756 | 975.6 | 0.2717 | 3.0212 | 3.0199 | 0.0002 | -0.0011 | 7.165754 |  | 136.1476 | 0.0002979831 | 0.0005123593 | -0.0004339439 | 0.0004339439 | -11.94849 | -0.04605479 | 126.1127 | 822.8813 | -696.7686 | 485486.4
116.721 | 0.9802 | 980.2 | 0.2743 | 3.0212 | 3.0199 | 0.0002 | -0.0011 | 7.165754 |  | 136.7895 | 0.0002979831 | 0.0005133701 | -0.00043599 | 0.00043599 | -11.94881 | -0.04605367 | 126.7069 | 822.8894 | -696.1825 | 484670
116.82 | 0.9845 | 984.5 | 0.2769 | 3.0212 | 3.0199 | 0.0002 | -0.0011 | 7.165754 |  | 137.3896 | 0.0002979831 | 0.000514315 | -0.0004379026 | 0.0004379026 | -11.94911 | -0.04605262 | 127.2624 | 822.897 | -695.6346 | 483907.5
116.921 | 0.9838 | 983.8 | 0.273 | 3.0212 | 3.0199 | 0.0002 | -0.0011 | 7.165754 |  | 137.2919 | 0.0002979831 | 0.0005141612 | -0.0004375912 | 0.0004375912 | -11.94906 | -0.04605279 | 127.172 | 822.8958 | -695.7238 | 484031.6
117.02 | 0.9851 | 985.1 | 0.2704 | 3.0212 | 3.0199 | 0.0002 | -0.0011 | 7.165754 |  | 137.4733 | 0.0002979831 | 0.0005144468 | -0.0004381695 | 0.0004381695 | -11.94915 | -0.04605247 | 127.3399 | 822.8981 | -695.5581 | 483801.1
117.121 | 0.9923 | 992.3 | 0.2743 | 3.0212 | 3.0199 | 0.0002 | -0.0011 | 7.165754 |  | 138.4781 | 0.0002979831 | 0.0005160289 | -0.000441372 | 0.000441372 | -11.94966 | -0.04605071 | 128.27 | 822.9107 | -694.6407 | 482525.7
117.221 | 0.9937 | 993.7 | 0.273 | 3.0212 | 3.0199 | 0.0002 | -0.0011 | 7.165754 |  | 138.6735 | 0.0002979831 | 0.0005163366 | -0.0004419947 | 0.0004419947 | -11.94975 | -0.04605037 | 128.4509 | 822.9132 | -694.4623 | 482277.9
117.32 | 0.994 | 994 | 0.2704 | 3.0212 | 3.0199 | 0.0002 | -0.0011 | 7.165754 |  | 138.7153 | 0.0002979831 | 0.0005164025 | -0.0004421282 | 0.0004421282 | -11.94977 | -0.04605029 | 128.4896 | 822.9137 | -694.4241 | 482224.8
117.421 | 0.9979 | 997.9 | 0.2697 | 3.0212 | 3.0199 | 0.0002 | -0.0011 | 7.165754 |  | 139.2596 | 0.0002979831 | 0.0005172595 | -0.0004438629 | 0.0004438629 | -11.95005 | -0.04604934 | 128.9934 | 822.9206 | -693.9271 | 481534.9
117.52 | 0.9914 | 991.4 | 0.2737 | 3.0212 | 3.0199 | 0.0002 | -0.0011 | 7.165754 |  | 138.3525 | 0.0002979831 | 0.0005158312 | -0.0004409717 | 0.0004409717 | -11.94959 | -0.04605093 | 128.1538 | 822.9092 | -694.7554 | 482685
117.62 | 0.9963 | 996.3 | 0.2756 | 3.0212 | 3.0199 | 0.0002 | -0.0011 | 7.165754 |  | 139.0363 | 0.0002979831 | 0.0005169079 | -0.0004431512 | 0.0004431512 | -11.94993 | -0.04604973 | 128.7868 | 822.9178 | -694.131 | 481817.9
117.72 | 0.9986 | 998.6 | 0.2737 | 3.0212 | 3.0199 | 0.0002 | -0.0011 | 7.165754 |  | 139.3573 | 0.0002979831 | 0.0005174133 | -0.0004441742 | 0.0004441742 | -11.9501 | -0.04604917 | 129.0839 | 822.9218 | -693.8379 | 481411.1
117.821 | 0.9966 | 996.6 | 0.275 | 3.0212 | 3.0199 | 0.0002 | -0.0011 | 7.165754 |  | 139.0782 | 0.0002979831 | 0.0005169738 | -0.0004432846 | 0.0004432846 | -11.94996 | -0.04604966 | 128.8255 | 822.9183 | -694.0928 | 481764.8
117.921 | 1.0025 | 1002.5 | 0.273 | 3.0212 | 3.0199 | 0.0002 | -0.0011 | 7.165754 |  | 139.9015 | 0.0002979831 | 0.0005182703 | -0.0004459089 | 0.0004459089 | -11.95037 | -0.04604821 | 129.5877 | 822.9287 | -693.341 | 480721.7
118.02 | 0.9963 | 996.3 | 0.2723 | 3.0212 | 3.0199 | 0.0002 | -0.0011 | 7.165754 |  | 139.0363 | 0.0002979831 | 0.0005169079 | -0.0004431512 | 0.0004431512 | -11.94993 | -0.04604973 | 128.7868 | 822.9178 | -694.131 | 481817.9
118.12 | 1.0101 | 1010.1 | 0.273 | 3.0212 | 3.0199 | 0.0002 | -0.0011 | 7.165754 |  | 140.9621 | 0.0002979831 | 0.0005199403 | -0.0004492894 | 0.0004492894 | -11.9509 | -0.04604635 | 130.5694 | 822.942 | -692.3725 | 479379.7
118.22 | 1.0058 | 1005.8 | 0.2723 | 3.0212 | 3.0199 | 0.0002 | -0.0011 | 7.165754 |  | 140.3621 | 0.0002979831 | 0.0005189954 | -0.0004473768 | 0.0004473768 | -11.9506 | -0.04604741 | 130.014 | 822.9344 | -692.9205 | 480138.8
118.321 | 1.0134 | 1013.4 | 0.2737 | 3.0212 | 3.0199 | 0.0002 | -0.0011 | 7.165754 |  | 141.4227 | 0.0002979831 | 0.0005206654 | -0.0004507572 | 0.0004507572 | -11.95113 | -0.04604555 | 130.9957 | 822.9477 | -691.952 | 478797.6
118.421 | 1.0111 | 1011.1 | 0.2769 | 3.0212 | 3.0199 | 0.0002 | -0.0011 | 7.165754 |  | 141.1017 | 0.0002979831 | 0.00052016 | -0.0004497342 | 0.0004497342 | -11.95097 | -0.04604611 | 130.6986 | 822.9437 | -692.2451 | 479203.3
118.521 | 1.0111 | 1011.1 | 0.2769 | 3.0212 | 3.0199 | 0.0002 | -0.0011 | 7.165754 |  | 141.1017 | 0.0002979831 | 0.00052016 | -0.0004497342 | 0.0004497342 | -11.95097 | -0.04604611 | 130.6986 | 822.9437 | -692.2451 | 479203.3
118.62 | 1.017 | 1017 | 0.2756 | 3.0212 | 3.0199 | 0.0002 | -0.0011 | 7.165754 |  | 141.925 | 0.0002979831 | 0.0005214565 | -0.0004523585 | 0.0004523585 | -11.95138 | -0.04604467 | 131.4607 | 822.954 | -691.4933 | 478162.9
118.721 | 1.0183 | 1018.3 | 0.2769 | 3.0212 | 3.0199 | 0.0002 | -0.0011 | 7.165754 |  | 142.1065 | 0.0002979831 | 0.0005217421 | -0.0004529368 | 0.0004529368 | -11.95147 | -0.04604435 | 131.6287 | 822.9563 | -691.3276 | 477933.8
118.82 | 1.0167 | 1016.7 | 0.2796 | 3.0212 | 3.0199 | 0.0002 | -0.0011 | 7.165754 |  | 141.8832 | 0.0002979831 | 0.0005213905 | -0.0004522251 | 0.0004522251 | -11.95136 | -0.04604474 | 131.422 | 822.9535 | -691.5315 | 478215.8
118.92 | 1.0196 | 1019.6 | 0.2789 | 3.0212 | 3.0199 | 0.0002 | -0.0011 | 7.165754 |  | 142.2879 | 0.0002979831 | 0.0005220278 | -0.000453515 | 0.000453515 | -11.95156 | -0.04604403 | 131.7966 | 822.9585 | -691.1619 | 477704.8
119.021 | 1.0223 | 1022.3 | 0.2796 | 3.0212 | 3.0199 | 0.0002 | -0.0011 | 7.165754 |  | 142.6647 | 0.0002979831 | 0.0005226211 | -0.0004547159 | 0.0004547159 | -11.95175 | -0.04604337 | 132.1454 | 822.9632 | -690.8179 | 477229.3
119.12 | 1.0242 | 1024.2 | 0.2737 | 3.0212 | 3.0199 | 0.0002 | -0.0011 | 7.165754 |  | 142.9298 | 0.0002979831 | 0.0005230386 | -0.0004555611 | 0.0004555611 | -11.95188 | -0.0460429 | 132.3908 | 822.9665 | -690.5757 | 476894.8
119.22 | 1.0259 | 1025.9 | 0.2763 | 3.0212 | 3.0199 | 0.0002 | -0.0011 | 7.165754 |  | 143.1671 | 0.0002979831 | 0.0005234121 | -0.0004563172 | 0.0004563172 | -11.952 | -0.04604249 | 132.6104 | 822.9695 | -690.3591 | 476595.7
119.32 | 1.0328 | 1032.8 | 0.2835 | 3.0212 | 3.0199 | 0.0002 | -0.0011 | 7.165754 |  | 144.13 | 0.0002979831 | 0.0005249283 | -0.0004593863 | 0.0004593863 | -11.95249 | -0.0460408 | 133.5017 | 822.9815 | -689.4798 | 475382.3
119.421 | 1.0278 | 1027.8 | 0.2763 | 3.0212 | 3.0199 | 0.0002 | -0.0011 | 7.165754 |  | 143.4322 | 0.0002979831 | 0.0005238296 | -0.0004571623 | 0.0004571623 | -11.95214 | -0.04604202 | 132.8558 | 822.9728 | -690.117 | 476261.4
119.521 | 1.0324 | 1032.4 | 0.2829 | 3.0212 | 3.0199 | 0.0002 | -0.0011 | 7.165754 |  | 144.0742 | 0.0002979831 | 0.0005248404 | -0.0004592084 | 0.0004592084 | -11.95246 | -0.0460409 | 133.45 | 822.9808 | -689.5307 | 475452.6
119.62 | 1.0321 | 1032.1 | 0.2796 | 3.0212 | 3.0199 | 0.0002 | -0.0011 | 7.165754 |  | 144.0323 | 0.0002979831 | 0.0005247745 | -0.000459075 | 0.000459075 | -11.95244 | -0.04604097 | 133.4113 | 822.9802 | -689.569 | 475505.4
119.721 | 1.0361 | 1036.1 | 0.2756 | 3.0212 | 3.0199 | 0.0002 | -0.0011 | 7.165754 |  | 144.5905 | 0.0002979831 | 0.0005256534 | -0.0004608542 | 0.0004608542 | -11.95272 | -0.04603999 | 133.928 | 822.9872 | -689.0592 | 474802.6
119.82 | 1.0361 | 1036.1 | 0.2789 | 3.0212 | 3.0199 | 0.0002 | -0.0011 | 7.165754 |  | 144.5905 | 0.0002979831 | 0.0005256534 | -0.0004608542 | 0.0004608542 | -11.95272 | -0.04603999 | 133.928 | 822.9872 | -689.0592 | 474802.6
119.921 | 1.0334 | 1033.4 | 0.2769 | 3.0212 | 3.0199 | 0.0002 | -0.0011 | 7.165754 |  | 144.2137 | 0.0002979831 | 0.0005250602 | -0.0004596532 | 0.0004596532 | -11.95253 | -0.04604065 | 133.5792 | 822.9825 | -689.4033 | 475276.9
120.02 | 1.039 | 1039 | 0.2815 | 3.0212 | 3.0199 | 0.0002 | -0.0011 | 7.165754 |  | 144.9952 | 0.0002979831 | 0.0005262907 | -0.0004621441 | 0.0004621441 | -11.95292 | -0.04603928 | 134.3026 | 822.9922 | -688.6896 | 474293.4
120.12 | 1.0453 | 1045.3 | 0.2763 | 3.0212 | 3.0199 | 0.0002 | -0.0011 | 7.165754 |  | 145.8744 | 0.0002979831 | 0.000527675 | -0.0004649463 | 0.0004649463 | -11.95336 | -0.04603774 | 135.1164 | 823.0031 | -687.8867 | 473188.1
120.221 | 1.0502 | 1050.2 | 0.2802 | 3.0212 | 3.0199 | 0.0002 | -0.0011 | 7.165754 |  | 146.5582 | 0.0002979831 | 0.0005287517 | -0.0004671258 | 0.0004671258 | -11.9537 | -0.04603654 | 135.7493 | 823.0115 | -687.2622 | 472329.3
120.32 | 1.0472 | 1047.2 | 0.2763 | 3.0212 | 3.0199 | 0.0002 | -0.0011 | 7.165754 |  | 146.1395 | 0.0002979831 | 0.0005280925 | -0.0004657914 | 0.0004657914 | -11.95349 | -0.04603728 | 135.3618 | 823.0063 | -687.6445 | 472855
120.421 | 1.0436 | 1043.6 | 0.2756 | 3.0212 | 3.0199 | 0.0002 | -0.0011 | 7.165754 |  | 145.6371 | 0.0002979831 | 0.0005273015 | -0.0004641901 | 0.0004641901 | -11.95324 | -0.04603816 | 134.8968 | 823.0001 | -688.1034 | 473486.2
120.52 | 1.0469 | 1046.9 | 0.2829 | 3.0212 | 3.0199 | 0.0002 | -0.0011 | 7.165754 |  | 146.0977 | 0.0002979831 | 0.0005280266 | -0.000465658 | 0.000465658 | -11.95347 | -0.04603735 | 135.323 | 823.0058 | -687.6828 | 472907.6
120.62 | 1.0518 | 1051.8 | 0.2796 | 3.0212 | 3.0199 | 0.0002 | -0.0011 | 7.165754 |  | 146.7815 | 0.0002979831 | 0.0005291033 | -0.0004678375 | 0.0004678375 | -11.95381 | -0.04603615 | 135.956 | 823.0142 | -687.0583 | 472049.1
120.721 | 1.0518 | 1051.8 | 0.2829 | 3.0212 | 3.0199 | 0.0002 | -0.0011 | 7.165754 |  | 146.7815 | 0.0002979831 | 0.0005291033 | -0.0004678375 | 0.0004678375 | -11.95381 | -0.04603615 | 135.956 | 823.0142 | -687.0583 | 472049.1
120.82 | 1.0591 | 1059.1 | 0.2809 | 3.0212 | 3.0199 | 0.0002 | -0.0011 | 7.165754 |  | 147.8002 | 0.0002979831 | 0.0005307074 | -0.0004710845 | 0.0004710845 | -11.95432 | -0.04603437 | 136.8989 | 823.0268 | -686.1279 | 470771.5
120.921 | 1.0528 | 1052.8 | 0.2802 | 3.0212 | 3.0199 | 0.0002 | -0.0011 | 7.165754 |  | 146.921 | 0.0002979831 | 0.0005293231 | -0.0004682823 | 0.0004682823 | -11.95388 | -0.04603591 | 136.0851 | 823.016 | -686.9308 | 471874
121.02 | 1.0564 | 1056.4 | 0.2789 | 3.0212 | 3.0199 | 0.0002 | -0.0011 | 7.165754 |  | 147.4234 | 0.0002979831 | 0.0005301141 | -0.0004698836 | 0.0004698836 | -11.95414 | -0.04603503 | 136.5501 | 823.0221 | -686.472 | 471243.8
121.121 | 1.0584 | 1058.4 | 0.2835 | 3.0212 | 3.0199 | 0.0002 | -0.0011 | 7.165754 |  | 147.7025 | 0.0002979831 | 0.0005305536 | -0.0004707732 | 0.0004707732 | -11.95427 | -0.04603454 | 136.8085 | 823.0256 | -686.2171 | 470893.9
121.221 | 1.0604 | 1060.4 | 0.2842 | 3.0212 | 3.0199 | 0.0002 | -0.0011 | 7.165754 |  | 147.9816 | 0.0002979831 | 0.0005309931 | -0.0004716627 | 0.0004716627 | -11.95441 | -0.04603405 | 137.0668 | 823.029 | -685.9622 | 470544.1
121.32 | 1.063 | 1063 | 0.2829 | 3.0212 | 3.0199 | 0.0002 | -0.0011 | 7.165754 |  | 148.3445 | 0.0002979831 | 0.0005315644 | -0.0004728192 | 0.0004728192 | -11.9546 | -0.04603341 | 137.4027 | 823.0335 | -685.6308 | 470089.6
121.421 | 1.0591 | 1059.1 | 0.2822 | 3.0212 | 3.0199 | 0.0002 | -0.0011 | 7.165754 |  | 147.8002 | 0.0002979831 | 0.0005307074 | -0.0004710845 | 0.0004710845 | -11.95432 | -0.04603437 | 136.8989 | 823.0268 | -686.1279 | 470771.5
121.52 | 1.0683 | 1068.3 | 0.2861 | 3.0212 | 3.0199 | 0.0002 | -0.0011 | 7.165754 |  | 149.0841 | 0.0002979831 | 0.000532729 | -0.0004751767 | 0.0004751767 | -11.95497 | -0.04603212 | 138.0873 | 823.0425 | -684.9553 | 469163.7
121.62 | 1.0663 | 1066.3 | 0.2815 | 3.0212 | 3.0199 | 0.0002 | -0.0011 | 7.165754 |  | 148.805 | 0.0002979831 | 0.0005322895 | -0.0004742871 | 0.0004742871 | -11.95483 | -0.04603261 | 137.8289 | 823.0391 | -685.2102 | 469513
121.72 | 1.0696 | 1069.6 | 0.2848 | 3.0212 | 3.0199 | 0.0002 | -0.0011 | 7.165754 |  | 149.2655 | 0.0002979831 | 0.0005330147 | -0.0004757549 | 0.0004757549 | -11.95506 | -0.0460318 | 138.2552 | 823.0447 | -684.7896 | 468936.8
121.821 | 1.0732 | 1073.2 | 0.2822 | 3.0212 | 3.0199 | 0.0002 | -0.0011 | 7.165754 |  | 149.7679 | 0.0002979831 | 0.0005338057 | -0.0004773562 | 0.0004773562 | -11.95531 | -0.04603092 | 138.7202 | 823.0509 | -684.3307 | 468308.5
121.921 | 1.0742 | 1074.2 | 0.2842 | 3.0212 | 3.0199 | 0.0002 | -0.0011 | 7.165754 |  | 149.9075 | 0.0002979831 | 0.0005340255 | -0.000477801 | 0.000477801 | -11.95538 | -0.04603067 | 138.8493 | 823.0526 | -684.2033 | 468134.1
122.02 | 1.0732 | 1073.2 | 0.2881 | 3.0212 | 3.0199 | 0.0002 | -0.0011 | 7.165754 |  | 149.7679 | 0.0002979831 | 0.0005338057 | -0.0004773562 | 0.0004773562 | -11.95531 | -0.04603092 | 138.7202 | 823.0509 | -684.3307 | 468308.5
122.121 | 1.0716 | 1071.6 | 0.2848 | 3.0212 | 3.0199 | 0.0002 | -0.0011 | 7.165754 |  | 149.5446 | 0.0002979831 | 0.0005334541 | -0.0004766445 | 0.0004766445 | -11.9552 | -0.04603131 | 138.5135 | 823.0482 | -684.5347 | 468587.7
122.221 | 1.0722 | 1072.2 | 0.2835 | 3.0212 | 3.0199 | 0.0002 | -0.0011 | 7.165754 |  | 149.6283 | 0.0002979831 | 0.000533586 | -0.0004769114 | 0.0004769114 | -11.95524 | -0.04603116 | 138.591 | 823.0492 | -684.4582 | 468483
122.321 | 1.0772 | 1077.2 | 0.2822 | 3.0212 | 3.0199 | 0.0002 | -0.0011 | 7.165754 |  | 150.3261 | 0.0002979831 | 0.0005346847 | -0.0004791354 | 0.0004791354 | -11.95559 | -0.04602994 | 139.2368 | 823.0577 | -683.8209 | 467611
122.421 | 1.0821 | 1082.1 | 0.2809 | 3.0212 | 3.0199 | 0.0002 | -0.0011 | 7.165754 |  | 151.0099 | 0.0002979831 | 0.0005357614 | -0.0004813149 | 0.0004813149 | -11.95593 | -0.04602874 | 139.8697 | 823.066 | -683.1963 | 466757.2
122.521 | 1.0827 | 1082.7 | 0.2855 | 3.0212 | 3.0199 | 0.0002 | -0.0011 | 7.165754 |  | 151.0937 | 0.0002979831 | 0.0005358932 | -0.0004815817 | 0.0004815817 | -11.95597 | -0.04602859 | 139.9472 | 823.0671 | -683.1198 | 466652.7
122.62 | 1.088 | 1088 | 0.2861 | 3.0212 | 3.0199 | 0.0002 | -0.0011 | 7.165754 |  | 151.8333 | 0.0002979831 | 0.0005370578 | -0.0004839392 | 0.0004839392 | -11.95634 | -0.0460273 | 140.6318 | 823.0761 | -682.4443 | 465730.2
122.721 | 1.0926 | 1092.6 | 0.2881 | 3.0212 | 3.0199 | 0.0002 | -0.0011 | 7.165754 |  | 152.4752 | 0.0002979831 | 0.0005380686 | -0.0004859852 | 0.0004859852 | -11.95667 | -0.04602617 | 141.226 | 823.0839 | -681.8579 | 464930.2
122.82 | 1.0933 | 1093.3 | 0.2855 | 3.0212 | 3.0199 | 0.0002 | -0.0011 | 7.165754 |  | 152.5729 | 0.0002979831 | 0.0005382224 | -0.0004862966 | 0.0004862966 | -11.95672 | -0.046026 | 141.3164 | 823.085 | -681.7687 | 464808.5
122.92 | 1.0913 | 1091.3 | 0.2848 | 3.0212 | 3.0199 | 0.0002 | -0.0011 | 7.165754 |  | 152.2938 | 0.0002979831 | 0.000537783 | -0.000485407 | 0.000485407 | -11.95658 | -0.04602649 | 141.0581 | 823.0817 | -682.0236 | 465156.2
123.021 | 1.0906 | 1090.6 | 0.2888 | 3.0212 | 3.0199 | 0.0002 | -0.0011 | 7.165754 |  | 152.1961 | 0.0002979831 | 0.0005376292 | -0.0004850956 | 0.0004850956 | -11.95653 | -0.04602666 | 140.9676 | 823.0805 | -682.1128 | 465277.9
123.12 | 1.0952 | 1095.2 | 0.2855 | 3.0212 | 3.0199 | 0.0002 | -0.0011 | 7.165754 |  | 152.8381 | 0.0002979831 | 0.0005386399 | -0.0004871417 | 0.0004871417 | -11.95685 | -0.04602554 | 141.5618 | 823.0883 | -681.5265 | 464478.3
123.221 | 1.1025 | 1102.5 | 0.2947 | 3.0212 | 3.0199 | 0.0002 | -0.0011 | 7.165754 |  | 153.8568 | 0.0002979831 | 0.000540244 | -0.0004903887 | 0.0004903887 | -11.95736 | -0.04602375 | 142.5047 | 823.1006 | -680.5959 | 463210.8
123.32 | 1.0929 | 1092.9 | 0.2855 | 3.0212 | 3.0199 | 0.0002 | -0.0011 | 7.165754 |  | 152.5171 | 0.0002979831 | 0.0005381346 | -0.0004861187 | 0.0004861187 | -11.95669 | -0.0460261 | 141.2647 | 823.0844 | -681.8197 | 464878
123.421 | 1.0989 | 1098.9 | 0.2868 | 3.0212 | 3.0199 | 0.0002 | -0.0011 | 7.165754 |  | 153.3544 | 0.0002979831 | 0.000539453 | -0.0004887875 | 0.0004887875 | -11.95711 | -0.04602463 | 142.0397 | 823.0945 | -681.0548 | 463835.7
123.521 | 1.1031 | 1103.1 | 0.2881 | 3.0212 | 3.0199 | 0.0002 | -0.0011 | 7.165754 |  | 153.9405 | 0.0002979831 | 0.0005403759 | -0.0004906556 | 0.0004906556 | -11.9574 | -0.0460236 | 142.5822 | 823.1016 | -680.5194 | 463106.7
123.62 | 1.1035 | 1103.5 | 0.2894 | 3.0212 | 3.0199 | 0.0002 | -0.0011 | 7.165754 |  | 153.9963 | 0.0002979831 | 0.0005404638 | -0.0004908335 | 0.0004908335 | -11.95743 | -0.0460235 | 142.6338 | 823.1023 | -680.4685 | 463037.3
123.721 | 1.1058 | 1105.8 | 0.2907 | 3.0212 | 3.0199 | 0.0002 | -0.0011 | 7.165754 |  | 154.3173 | 0.0002979831 | 0.0005409692 | -0.0004918566 | 0.0004918566 | -11.95759 | -0.04602294 | 142.9309 | 823.1062 | -680.1753 | 462638.4
123.82 | 1.1074 | 1107.4 | 0.2914 | 3.0212 | 3.0199 | 0.0002 | -0.0011 | 7.165754 |  | 154.5406 | 0.0002979831 | 0.0005413207 | -0.0004925682 | 0.0004925682 | -11.9577 | -0.04602255 | 143.1376 | 823.1089 | -679.9713 | 462361
123.921 | 1.1067 | 1106.7 | 0.2907 | 3.0212 | 3.0199 | 0.0002 | -0.0011 | 7.165754 |  | 154.4429 | 0.0002979831 | 0.0005411669 | -0.0004922569 | 0.0004922569 | -11.95765 | -0.04602272 | 143.0472 | 823.1077 | -680.0605 | 462482.3
124.02 | 1.1104 | 1110.4 | 0.2914 | 3.0212 | 3.0199 | 0.0002 | -0.0011 | 7.165754 |  | 154.9593 | 0.0002979831 | 0.00054198 | -0.0004939026 | 0.0004939026 | -11.95791 | -0.04602182 | 143.525 | 823.1139 | -679.5889 | 461841
124.12 | 1.111 | 1111 | 0.2921 | 3.0212 | 3.0199 | 0.0002 | -0.0011 | 7.165754 |  | 155.043 | 0.0002979831 | 0.0005421118 | -0.0004941695 | 0.0004941695 | -11.95795 | -0.04602167 | 143.6025 | 823.1149 | -679.5124 | 461737.1
124.221 | 1.115 | 1115 | 0.2914 | 3.0212 | 3.0199 | 0.0002 | -0.0011 | 7.165754 |  | 155.6012 | 0.0002979831 | 0.0005429908 | -0.0004959487 | 0.0004959487 | -11.95823 | -0.04602069 | 144.1192 | 823.1216 | -679.0025 | 461044.3
124.32 | 1.1136 | 1113.6 | 0.2894 | 3.0212 | 3.0199 | 0.0002 | -0.0011 | 7.165754 |  | 155.4058 | 0.0002979831 | 0.0005426831 | -0.000495326 | 0.000495326 | -11.95814 | -0.04602103 | 143.9384 | 823.1193 | -679.1809 | 461286.7
124.421 | 1.1173 | 1117.3 | 0.2934 | 3.0212 | 3.0199 | 0.0002 | -0.0011 | 7.165754 |  | 155.9222 | 0.0002979831 | 0.0005434962 | -0.0004969717 | 0.0004969717 | -11.95839 | -0.04602013 | 144.4162 | 823.1255 | -678.7093 | 460646.3
124.52 | 1.1248 | 1124.8 | 0.2901 | 3.0212 | 3.0199 | 0.0002 | -0.0011 | 7.165754 |  | 156.9688 | 0.0002979831 | 0.0005451442 | -0.0005003077 | 0.0005003077 | -11.95892 | -0.04601829 | 145.3849 | 823.1381 | -677.7531 | 459349.3
124.62 | 1.1202 | 1120.2 | 0.2914 | 3.0212 | 3.0198 | 0.0002 | -0.0012 | 7.165517 |  | 156.3321 | 0.0003310973 | 0.0005772558 | -0.0004982781 | 0.0004982781 | -11.9586 | -0.04601941 | 144.7956 | 823.1304 | -678.3348 | 460138.2
124.721 | 1.1202 | 1120.2 | 0.2934 | 3.0212 | 3.0198 | 0.0002 | -0.0012 | 7.165517 |  | 156.3321 | 0.0003310973 | 0.0005772558 | -0.0004982781 | 0.0004982781 | -11.9586 | -0.04601941 | 144.7956 | 823.1304 | -678.3348 | 460138.2
124.82 | 1.1209 | 1120.9 | 0.2907 | 3.0212 | 3.0198 | 0.0002 | -0.0012 | 7.165517 |  | 156.4297 | 0.0003310973 | 0.0005774096 | -0.0004985894 | 0.0004985894 | -11.95865 | -0.04601924 | 144.886 | 823.1316 | -678.2456 | 460017.1
124.921 | 1.1281 | 1128.1 | 0.2888 | 3.0212 | 3.0198 | 0.0002 | -0.0012 | 7.165517 |  | 157.4346 | 0.0003310973 | 0.0005789918 | -0.0005017921 | 0.0005017921 | -11.95915 | -0.04601748 | 145.816 | 823.1437 | -677.3277 | 458772.8
125.02 | 1.1324 | 1132.4 | 0.2934 | 3.0212 | 3.0198 | 0.0002 | -0.0012 | 7.165517 |  | 158.0347 | 0.0003310973 | 0.0005799367 | -0.0005037048 | 0.0005037048 | -11.95945 | -0.04601643 | 146.3714 | 823.1508 | -676.7795 | 458030.5
125.121 | 1.1321 | 1132.1 | 0.2907 | 3.0212 | 3.0198 | 0.0002 | -0.0012 | 7.165517 |  | 157.9928 | 0.0003310973 | 0.0005798707 | -0.0005035713 | 0.0005035713 | -11.95943 | -0.0460165 | 146.3326 | 823.1503 | -676.8177 | 458082.2
125.221 | 1.133 | 1133 | 0.2954 | 3.0212 | 3.0198 | 0.0002 | -0.0012 | 7.165517 |  | 158.1184 | 0.0003310973 | 0.0005800685 | -0.0005039717 | 0.0005039717 | -11.9595 | -0.04601628 | 146.4489 | 823.1518 | -676.703 | 457926.9
125.32 | 1.1344 | 1134.4 | 0.2934 | 3.0212 | 3.0198 | 0.0002 | -0.0012 | 7.165517 |  | 158.3138 | 0.0003310973 | 0.0005803762 | -0.0005045944 | 0.0005045944 | -11.95959 | -0.04601594 | 146.6297 | 823.1542 | -676.5245 | 457685.4
125.421 | 1.1399 | 1139.9 | 0.2907 | 3.0212 | 3.0198 | 0.0002 | -0.0012 | 7.165517 |  | 159.0813 | 0.0003310973 | 0.0005815848 | -0.0005070409 | 0.0005070409 | -11.95998 | -0.04601459 | 147.3401 | 823.1633 | -675.8233 | 456737.1
125.52 | 1.133 | 1133 | 0.2927 | 3.0212 | 3.0198 | 0.0002 | -0.0012 | 7.165517 |  | 158.1184 | 0.0003310973 | 0.0005800685 | -0.0005039717 | 0.0005039717 | -11.9595 | -0.04601628 | 146.4489 | 823.1518 | -676.703 | 457926.9
125.62 | 1.1445 | 1144.5 | 0.2888 | 3.0212 | 3.0198 | 0.0002 | -0.0012 | 7.165517 |  | 159.7233 | 0.0003310973 | 0.0005825956 | -0.000509087 | 0.000509087 | -11.9603 | -0.04601347 | 147.9342 | 823.171 | -675.2368 | 455944.7
125.721 | 1.1413 | 1141.3 | 0.294 | 3.0212 | 3.0198 | 0.0002 | -0.0012 | 7.165517 |  | 159.2767 | 0.0003310973 | 0.0005818924 | -0.0005076636 | 0.0005076636 | -11.96008 | -0.04601425 | 147.5209 | 823.1657 | -675.6448 | 456495.9
125.821 | 1.1383 | 1138.3 | 0.2927 | 3.0212 | 3.0198 | 0.0002 | -0.0012 | 7.165517 |  | 158.858 | 0.0003310973 | 0.0005812332 | -0.0005063292 | 0.0005063292 | -11.95987 | -0.04601498 | 147.1334 | 823.1607 | -676.0273 | 457012.9
125.921 | 1.1459 | 1145.9 | 0.2927 | 3.0212 | 3.0198 | 0.0002 | -0.0012 | 7.165517 |  | 159.9187 | 0.0003310973 | 0.0005829032 | -0.0005097097 | 0.0005097097 | -11.9604 | -0.04601312 | 148.115 | 823.1733 | -675.0583 | 455703.7
126.02 | 1.1462 | 1146.2 | 0.2934 | 3.0212 | 3.0198 | 0.0002 | -0.0012 | 7.165517 |  | 159.9605 | 0.0003310973 | 0.0005829691 | -0.0005098432 | 0.0005098432 | -11.96042 | -0.04601305 | 148.1538 | 823.1738 | -675.0201 | 455652.1
126.121 | 1.1501 | 1150.1 | 0.2967 | 3.0212 | 3.0198 | 0.0002 | -0.0012 | 7.165517 |  | 160.5048 | 0.0003310973 | 0.0005838262 | -0.000511578 | 0.000511578 | -11.96069 | -0.0460121 | 148.6575 | 823.1803 | -674.5228 | 454981
126.221 | 1.1544 | 1154.4 | 0.294 | 3.0212 | 3.0198 | 0.0002 | -0.0012 | 7.165517 |  | 161.1049 | 0.0003310973 | 0.0005847711 | -0.0005134906 | 0.0005134906 | -11.96099 | -0.04601104 | 149.2129 | 823.1874 | -673.9746 | 454241.7
126.321 | 1.1577 | 1157.7 | 0.2901 | 3.0212 | 3.0198 | 0.0002 | -0.0012 | 7.165517 |  | 161.5655 | 0.0003310973 | 0.0005854962 | -0.0005149585 | 0.0005149585 | -11.96122 | -0.04601024 | 149.6391 | 823.1929 | -673.5538 | 453674.7
126.42 | 1.1551 | 1155.1 | 0.296 | 3.0212 | 3.0198 | 0.0002 | -0.0012 | 7.165517 |  | 161.2026 | 0.0003310973 | 0.0005849249 | -0.000513802 | 0.000513802 | -11.96104 | -0.04601087 | 149.3033 | 823.1886 | -673.8853 | 454121.4
126.521 | 1.1587 | 1158.7 | 0.2954 | 3.0212 | 3.0198 | 0.0002 | -0.0012 | 7.165517 |  | 161.705 | 0.0003310973 | 0.000585716 | -0.0005154033 | 0.0005154033 | -11.96129 | -0.04600999 | 149.7682 | 823.1945 | -673.4263 | 453503
126.62 | 1.1643 | 1164.3 | 0.2934 | 3.0212 | 3.0198 | 0.0002 | -0.0012 | 7.165517 |  | 162.4865 | 0.0003310973 | 0.0005869465 | -0.0005178943 | 0.0005178943 | -11.96169 | -0.04600862 | 150.4915 | 823.2038 | -672.7123 | 452541.8
126.72 | 1.158 | 1158 | 0.2967 | 3.0212 | 3.0198 | 0.0002 | -0.0012 | 7.165517 |  | 161.6073 | 0.0003310973 | 0.0005855621 | -0.000515092 | 0.000515092 | -11.96125 | -0.04601016 | 149.6778 | 823.1934 | -673.5156 | 453623.2
126.82 | 1.1662 | 1166.2 | 0.2954 | 3.0212 | 3.0198 | 0.0002 | -0.0012 | 7.165517 |  | 162.7517 | 0.0003310973 | 0.000587364 | -0.0005187394 | 0.0005187394 | -11.96182 | -0.04600816 | 150.7369 | 823.2069 | -672.47 | 452216
126.92 | 1.1639 | 1163.9 | 0.2954 | 3.0212 | 3.0198 | 0.0002 | -0.0012 | 7.165517 |  | 162.4307 | 0.0003310973 | 0.0005868586 | -0.0005177164 | 0.0005177164 | -11.96166 | -0.04600872 | 150.4398 | 823.2031 | -672.7633 | 452610.5
127.021 | 1.1695 | 1169.5 | 0.2934 | 3.0212 | 3.0198 | 0.0002 | -0.0012 | 7.165517 |  | 163.2122 | 0.0003310973 | 0.0005880892 | -0.0005202073 | 0.0005202073 | -11.96205 | -0.04600735 | 151.1631 | 823.2124 | -672.0493 | 451650.2
127.12 | 1.1679 | 1167.9 | 0.2967 | 3.0212 | 3.0198 | 0.0002 | -0.0012 | 7.165517 |  | 162.9889 | 0.0003310973 | 0.0005877376 | -0.0005194956 | 0.0005194956 | -11.96194 | -0.04600774 | 150.9565 | 823.2097 | -672.2533 | 451924.5
127.221 | 1.1666 | 1166.6 | 0.2954 | 3.0212 | 3.0198 | 0.0002 | -0.0012 | 7.165517 |  | 162.8075 | 0.0003310973 | 0.0005874519 | -0.0005189174 | 0.0005189174 | -11.96185 | -0.04600806 | 150.7886 | 823.2076 | -672.419 | 452147.4
127.32 | 1.1705 | 1170.5 | 0.2993 | 3.0212 | 3.0198 | 0.0002 | -0.0012 | 7.165517 |  | 163.3518 | 0.0003310973 | 0.000588309 | -0.0005206521 | 0.0005206521 | -11.96212 | -0.0460071 | 151.2923 | 823.214 | -671.9218 | 451478.9
127.421 | 1.1731 | 1173.1 | 0.2934 | 3.0212 | 3.0198 | 0.0002 | -0.0012 | 7.165517 |  | 163.7146 | 0.0003310973 | 0.0005888803 | -0.0005218086 | 0.0005218086 | -11.9623 | -0.04600647 | 151.6281 | 823.2183 | -671.5903 | 451033.5
127.52 | 1.1791 | 1179.1 | 0.296 | 3.0212 | 3.0198 | 0.0002 | -0.0012 | 7.165517 |  | 164.552 | 0.0003310973 | 0.0005901988 | -0.0005244775 | 0.0005244775 | -11.96272 | -0.046005 | 152.403 | 823.2282 | -670.8252 | 450006.4
127.62 | 1.1794 | 1179.4 | 0.3006 | 3.0212 | 3.0198 | 0.0002 | -0.0012 | 7.165517 |  | 164.5938 | 0.0003310973 | 0.0005902647 | -0.000524611 | 0.000524611 | -11.96274 | -0.04600493 | 152.4417 | 823.2287 | -670.7869 | 449955.1
127.721 | 1.1777 | 1177.7 | 0.3 | 3.0212 | 3.0198 | 0.0002 | -0.0012 | 7.165517 |  | 164.3566 | 0.0003310973 | 0.0005898911 | -0.0005238548 | 0.0005238548 | -11.96262 | -0.04600534 | 152.2222 | 823.2259 | -671.0037 | 450246
127.82 | 1.1856 | 1185.6 | 0.298 | 3.0212 | 3.0198 | 0.0002 | -0.0012 | 7.165517 |  | 165.4591 | 0.0003310973 | 0.0005916271 | -0.0005273688 | 0.0005273688 | -11.96318 | -0.04600341 | 153.2425 | 823.2388 | -669.9964 | 448895.1
127.921 | 1.1804 | 1180.4 | 0.3 | 3.0212 | 3.0198 | 0.0002 | -0.0012 | 7.165517 |  | 164.7334 | 0.0003310973 | 0.0005904844 | -0.0005250558 | 0.0005250558 | -11.96281 | -0.04600468 | 152.5709 | 823.2303 | -670.6594 | 449784.1
128.02 | 1.1853 | 1185.3 | 0.2993 | 3.0212 | 3.0197 | 0.0002 | -0.0013 | 7.16528 |  | 165.4227 | 0.0003642126 | 0.0006246851 | -0.0005272527 | 0.0005272527 | -11.96316 | -0.04600347 | 153.2088 | 823.2384 | -670.0296 | 448939.7
128.12 | 1.1899 | 1189.9 | 0.3026 | 3.0212 | 3.0197 | 0.0002 | -0.0013 | 7.16528 |  | 166.0647 | 0.0003642126 | 0.000625696 | -0.0005292989 | 0.0005292989 | -11.96348 | -0.04600235 | 153.8029 | 823.246 | -669.443 | 448154
128.221 | 1.1929 | 1192.9 | 0.2993 | 3.0212 | 3.0197 | 0.0002 | -0.0013 | 7.16528 |  | 166.4834 | 0.0003642126 | 0.0006263552 | -0.0005306334 | 0.0005306334 | -11.96369 | -0.04600161 | 154.1904 | 823.2509 | -669.0605 | 447641.9
128.32 | 1.1876 | 1187.6 | 0.3039 | 3.0212 | 3.0197 | 0.0002 | -0.0013 | 7.16528 |  | 165.7437 | 0.0003642126 | 0.0006251906 | -0.0005282758 | 0.0005282758 | -11.96332 | -0.04600291 | 153.5058 | 823.2422 | -669.7363 | 448546.8
128.421 | 1.1965 | 1196.5 | 0.3013 | 3.0212 | 3.0197 | 0.0002 | -0.0013 | 7.16528 |  | 166.9858 | 0.0003642126 | 0.0006271464 | -0.0005322348 | 0.0005322348 | -11.96394 | -0.04600073 | 154.6553 | 823.2567 | -668.6014 | 447027.9
128.52 | 1.2001 | 1200.1 | 0.3026 | 3.0212 | 3.0197 | 0.0002 | -0.0013 | 7.16528 |  | 167.4882 | 0.0003642126 | 0.0006279375 | -0.0005338362 | 0.0005338362 | -11.9642 | -0.04599985 | 155.1203 | 823.2626 | -668.1423 | 446414.2
128.62 | 1.1935 | 1193.5 | 0.2993 | 3.0212 | 3.0197 | 0.0002 | -0.0013 | 7.16528 |  | 166.5671 | 0.0003642126 | 0.0006264871 | -0.0005309003 | 0.0005309003 | -11.96373 | -0.04600147 | 154.2679 | 823.2518 | -668.984 | 447539.6
128.721 | 1.1998 | 1199.8 | 0.2993 | 3.0212 | 3.0197 | 0.0002 | -0.0013 | 7.16528 |  | 167.4464 | 0.0003642126 | 0.0006278715 | -0.0005337027 | 0.0005337027 | -11.96418 | -0.04599993 | 155.0815 | 823.2621 | -668.1806 | 446465.3
128.82 | 1.1991 | 1199.1 | 0.3046 | 3.0212 | 3.0197 | 0.0002 | -0.0013 | 7.16528 |  | 167.3487 | 0.0003642126 | 0.0006277177 | -0.0005333913 | 0.0005333913 | -11.96413 | -0.0460001 | 154.9911 | 823.261 | -668.2699 | 446584.6
128.921 | 1.209 | 1209 | 0.2986 | 3.0212 | 3.0197 | 0.0002 | -0.0013 | 7.16528 |  | 168.7303 | 0.0003642126 | 0.0006298933 | -0.0005377951 | 0.0005377951 | -11.96482 | -0.04599768 | 156.2697 | 823.2771 | -667.0074 | 444898.8
129.02 | 1.2004 | 1200.4 | 0.2986 | 3.0212 | 3.0197 | 0.0002 | -0.0013 | 7.16528 |  | 167.5301 | 0.0003642126 | 0.0006280034 | -0.0005339696 | 0.0005339696 | -11.96422 | -0.04599978 | 155.159 | 823.2631 | -668.1041 | 446363.1
129.121 | 1.2083 | 1208.3 | 0.2993 | 3.0212 | 3.0197 | 0.0002 | -0.0013 | 7.16528 |  | 168.6326 | 0.0003642126 | 0.0006297394 | -0.0005374837 | 0.0005374837 | -11.96477 | -0.04599785 | 156.1793 | 823.276 | -667.0966 | 445017.9
129.221 | 1.2073 | 1207.3 | 0.3 | 3.0212 | 3.0197 | 0.0002 | -0.0013 | 7.16528 |  | 168.4931 | 0.0003642126 | 0.0006295197 | -0.0005370389 | 0.0005370389 | -11.9647 | -0.04599809 | 156.0502 | 823.2743 | -667.2242 | 445188.1
129.32 | 1.2136 | 1213.6 | 0.3026 | 3.0212 | 3.0197 | 0.0002 | -0.0013 | 7.16528 |  | 169.3723 | 0.0003642126 | 0.0006309041 | -0.0005398413 | 0.0005398413 | -11.96514 | -0.04599655 | 156.8638 | 823.2846 | -666.4208 | 444116.6
129.421 | 1.2132 | 1213.2 | 0.3013 | 3.0212 | 3.0197 | 0.0002 | -0.0013 | 7.16528 |  | 169.3165 | 0.0003642126 | 0.0006308162 | -0.0005396634 | 0.0005396634 | -11.96511 | -0.04599665 | 156.8122 | 823.2839 | -666.4718 | 444184.6
129.52 | 1.21 | 1210 | 0.3026 | 3.0212 | 3.0197 | 0.0002 | -0.0013 | 7.16528 |  | 168.8699 | 0.0003642126 | 0.000630113 | -0.00053824 | 0.00053824 | -11.96489 | -0.04599743 | 156.3989 | 823.2787 | -666.8799 | 444728.7
129.62 | 1.2192 | 1219.2 | 0.3039 | 3.0212 | 3.0197 | 0.0002 | -0.0013 | 7.16528 |  | 170.1539 | 0.0003642126 | 0.0006321347 | -0.0005423324 | 0.0005423324 | -11.96553 | -0.04599518 | 157.5871 | 823.2937 | -665.7066 | 443165.3
129.72 | 1.2201 | 1220.1 | 0.3013 | 3.0212 | 3.0197 | 0.0002 | -0.0013 | 7.16528 |  | 170.2795 | 0.0003642126 | 0.0006323325 | -0.0005427327 | 0.0005427327 | -11.9656 | -0.04599496 | 157.7033 | 823.2951 | -665.5918 | 443012.5
129.821 | 1.2208 | 1220.8 | 0.3032 | 3.0212 | 3.0197 | 0.0002 | -0.0013 | 7.16528 |  | 170.3772 | 0.0003642126 | 0.0006324863 | -0.0005430441 | 0.0005430441 | -11.96565 | -0.04599479 | 157.7937 | 823.2963 | -665.5026 | 442893.7
129.921 | 1.2244 | 1224.4 | 0.3059 | 3.0212 | 3.0197 | 0.0002 | -0.0013 | 7.16528 |  | 170.8796 | 0.0003642126 | 0.0006332774 | -0.0005446455 | 0.0005446455 | -11.9659 | -0.04599391 | 158.2586 | 823.3021 | -665.0434 | 442282.8
130.02 | 1.2241 | 1224.1 | 0.3046 | 3.0212 | 3.0197 | 0.0002 | -0.0013 | 7.16528 |  | 170.8377 | 0.0003642126 | 0.0006332115 | -0.000544512 | 0.000544512 | -11.96588 | -0.04599398 | 158.2199 | 823.3016 | -665.0817 | 442333.7
130.121 | 1.2221 | 1222.1 | 0.3013 | 3.0212 | 3.0197 | 0.0002 | -0.0013 | 7.16528 |  | 170.5586 | 0.0003642126 | 0.000632772 | -0.0005436224 | 0.0005436224 | -11.96574 | -0.04599447 | 157.9616 | 823.2984 | -665.3368 | 442673
130.221 | 1.2317 | 1231.7 | 0.3059 | 3.0211 | 3.0197 | 0.0001 | -0.0013 | 7.165043 |  | 171.9041 | 0.0003973126 | 0.0006679906 | -0.0005479107 | 0.0005479107 | -11.96641 | -0.04599211 | 159.2067 | 823.314 | -664.1073 | 441038.5
130.321 | 1.2372 | 1237.2 | 0.3006 | 3.0211 | 3.0197 | 0.0001 | -0.0013 | 7.165043 |  | 172.6717 | 0.0003973126 | 0.0006691993 | -0.0005503574 | 0.0005503574 | -11.9668 | -0.04599077 | 159.917 | 823.3228 | -663.4058 | 440107.3
130.421 | 1.2363 | 1236.3 | 0.3059 | 3.0211 | 3.0197 | 0.0001 | -0.0013 | 7.165043 |  | 172.5461 | 0.0003973126 | 0.0006690015 | -0.000549957 | 0.000549957 | -11.96674 | -0.04599099 | 159.8008 | 823.3214 | -663.5206 | 440259.6
130.521 | 1.2343 | 1234.3 | 0.3078 | 3.0211 | 3.0197 | 0.0001 | -0.0013 | 7.165043 |  | 172.2669 | 0.0003973126 | 0.0006685619 | -0.0005490673 | 0.0005490673 | -11.9666 | -0.04599148 | 159.5425 | 823.3182 | -663.7757 | 440598.1
130.62 | 1.2422 | 1242.2 | 0.3078 | 3.0211 | 3.0197 | 0.0001 | -0.0013 | 7.165043 |  | 173.3695 | 0.0003973126 | 0.0006702981 | -0.0005525816 | 0.0005525816 | -11.96715 | -0.04598954 | 160.5628 | 823.3309 | -662.7681 | 439261.6
130.72 | 1.2363 | 1236.3 | 0.3059 | 3.0211 | 3.0197 | 0.0001 | -0.0013 | 7.165043 |  | 172.5461 | 0.0003973126 | 0.0006690015 | -0.000549957 | 0.000549957 | -11.96674 | -0.04599099 | 159.8008 | 823.3214 | -663.5206 | 440259.6
130.82 | 1.2441 | 1244.1 | 0.3065 | 3.0211 | 3.0197 | 0.0001 | -0.0013 | 7.165043 |  | 173.6347 | 0.0003973126 | 0.0006707156 | -0.0005534268 | 0.0005534268 | -11.96728 | -0.04598908 | 160.8082 | 823.3339 | -662.5258 | 438940.4
130.921 | 1.2356 | 1235.6 | 0.3052 | 3.0211 | 3.0197 | 0.0001 | -0.0013 | 7.165043 |  | 172.4484 | 0.0003973126 | 0.0006688476 | -0.0005496456 | 0.0005496456 | -11.96669 | -0.04599116 | 159.7104 | 823.3203 | -663.6099 | 440378.1
131.021 | 1.2441 | 1244.1 | 0.3052 | 3.0211 | 3.0197 | 0.0001 | -0.0013 | 7.165043 |  | 173.6347 | 0.0003973126 | 0.0006707156 | -0.0005534268 | 0.0005534268 | -11.96728 | -0.04598908 | 160.8082 | 823.3339 | -662.5258 | 438940.4
131.12 | 1.2478 | 1247.8 | 0.3052 | 3.0211 | 3.0197 | 0.0001 | -0.0013 | 7.165043 |  | 174.1511 | 0.0003973126 | 0.0006715287 | -0.0005550727 | 0.0005550727 | -11.96754 | -0.04598817 | 161.286 | 823.3399 | -662.0539 | 438315.3
131.221 | 1.2474 | 1247.4 | 0.3046 | 3.0211 | 3.0197 | 0.0001 | -0.0013 | 7.165043 |  | 174.0953 | 0.0003973126 | 0.0006714408 | -0.0005548948 | 0.0005548948 | -11.96751 | -0.04598827 | 161.2344 | 823.3392 | -662.1049 | 438382.9
131.32 | 1.2491 | 1249.1 | 0.3065 | 3.0211 | 3.0197 | 0.0001 | -0.0013 | 7.165043 |  | 174.3325 | 0.0003973126 | 0.0006718144 | -0.000555651 | 0.000555651 | -11.96763 | -0.04598786 | 161.4539 | 823.342 | -661.8881 | 438095.8
131.421 | 1.254 | 1254 | 0.3092 | 3.0211 | 3.0197 | 0.0001 | -0.0013 | 7.165043 |  | 175.0164 | 0.0003973126 | 0.0006728912 | -0.0005578307 | 0.0005578307 | -11.96798 | -0.04598666 | 162.0867 | 823.3498 | -661.2631 | 437268.9
131.52 | 1.253 | 1253 | 0.3098 | 3.0211 | 3.0197 | 0.0001 | -0.0013 | 7.165043 |  | 174.8768 | 0.0003973126 | 0.0006726715 | -0.0005573859 | 0.0005573859 | -11.96791 | -0.0459869 | 161.9576 | 823.3482 | -661.3906 | 437437.6
131.62 | 1.2537 | 1253.7 | 0.3078 | 3.0211 | 3.0197 | 0.0001 | -0.0013 | 7.165043 |  | 174.9745 | 0.0003973126 | 0.0006728253 | -0.0005576973 | 0.0005576973 | -11.96795 | -0.04598673 | 162.048 | 823.3493 | -661.3014 | 437319.5
131.721 | 1.2609 | 1260.9 | 0.3085 | 3.0211 | 3.0197 | 0.0001 | -0.0013 | 7.165043 |  | 175.9794 | 0.0003973126 | 0.0006744076 | -0.0005609001 | 0.0005609001 | -11.96846 | -0.04598497 | 162.9779 | 823.3609 | -660.383 | 436105.7
131.82 | 1.2681 | 1268.1 | 0.3105 | 3.0211 | 3.0197 | 0.0001 | -0.0013 | 7.165043 |  | 176.9843 | 0.0003973126 | 0.0006759898 | -0.000564103 | 0.000564103 | -11.96896 | -0.04598321 | 163.9077 | 823.3724 | -659.4647 | 434893.6
131.921 | 1.2632 | 1263.2 | 0.3078 | 3.0211 | 3.0197 | 0.0001 | -0.0013 | 7.165043 |  | 176.3004 | 0.0003973126 | 0.000674913 | -0.0005619233 | 0.0005619233 | -11.96862 | -0.04598441 | 163.2749 | 823.3646 | -660.0897 | 435718.4
132.02 | 1.2609 | 1260.9 | 0.3092 | 3.0211 | 3.0197 | 0.0001 | -0.0013 | 7.165043 |  | 175.9794 | 0.0003973126 | 0.0006744076 | -0.0005609001 | 0.0005609001 | -11.96846 | -0.04598497 | 162.9779 | 823.3609 | -660.383 | 436105.7
132.12 | 1.2724 | 1272.4 | 0.3144 | 3.0211 | 3.0197 | 0.0001 | -0.0013 | 7.165043 |  | 177.5844 | 0.0003973126 | 0.0006769348 | -0.0005660158 | 0.0005660158 | -11.96927 | -0.04598215 | 164.463 | 823.3792 | -658.9162 | 434170.6
132.221 | 1.2698 | 1269.8 | 0.3111 | 3.0211 | 3.0197 | 0.0001 | -0.0013 | 7.165043 |  | 177.2216 | 0.0003973126 | 0.0006763634 | -0.0005648592 | 0.0005648592 | -11.96908 | -0.04598279 | 164.1273 | 823.3751 | -659.2478 | 434607.7
132.32 | 1.2757 | 1275.7 | 0.3092 | 3.0211 | 3.0197 | 0.0001 | -0.0013 | 7.165043 |  | 178.045 | 0.0003973126 | 0.00067766 | -0.0005674838 | 0.0005674838 | -11.9695 | -0.04598135 | 164.8892 | 823.3845 | -658.4953 | 433616
132.421 | 1.2757 | 1275.7 | 0.3111 | 3.0211 | 3.0197 | 0.0001 | -0.0013 | 7.165043 |  | 178.045 | 0.0003973126 | 0.00067766 | -0.0005674838 | 0.0005674838 | -11.9695 | -0.04598135 | 164.8892 | 823.3845 | -658.4953 | 433616
132.52 | 1.2731 | 1273.1 | 0.3052 | 3.0211 | 3.0197 | 0.0001 | -0.0013 | 7.165043 |  | 177.6821 | 0.0003973126 | 0.0006770886 | -0.0005663272 | 0.0005663272 | -11.96931 | -0.04598198 | 164.5534 | 823.3804 | -658.8269 | 434052.9
132.621 | 1.2823 | 1282.3 | 0.3118 | 3.0211 | 3.0197 | 0.0001 | -0.0013 | 7.165043 |  | 178.9661 | 0.0003973126 | 0.0006791104 | -0.0005704197 | 0.0005704197 | -11.96996 | -0.04597973 | 165.7416 | 823.395 | -657.6534 | 432508
132.721 | 1.2767 | 1276.7 | 0.3138 | 3.0211 | 3.0197 | 0.0001 | -0.0013 | 7.165043 |  | 178.1846 | 0.0003973126 | 0.0006778798 | -0.0005679286 | 0.0005679286 | -11.96957 | -0.0459811 | 165.0184 | 823.3861 | -658.3677 | 433448.1
132.82 | 1.2836 | 1283.6 | 0.3111 | 3.0211 | 3.0197 | 0.0001 | -0.0013 | 7.165043 |  | 179.1476 | 0.0003973126 | 0.0006793961 | -0.000570998 | 0.000570998 | -11.97005 | -0.04597941 | 165.9095 | 823.3971 | -657.4876 | 432289.9
132.921 | 1.2892 | 1289.2 | 0.3111 | 3.0211 | 3.0197 | 0.0001 | -0.0013 | 7.165043 |  | 179.9291 | 0.0003973126 | 0.0006806268 | -0.0005734892 | 0.0005734892 | -11.97044 | -0.04597804 | 166.6326 | 823.4059 | -656.7733 | 431351.1
133.02 | 1.2872 | 1287.2 | 0.3157 | 3.0211 | 3.0197 | 0.0001 | -0.0013 | 7.165043 |  | 179.65 | 0.0003973126 | 0.0006801872 | -0.0005725995 | 0.0005725995 | -11.9703 | -0.04597853 | 166.3744 | 823.4028 | -657.0284 | 431686.3
133.121 | 1.2829 | 1282.9 | 0.3164 | 3.0211 | 3.0197 | 0.0001 | -0.0013 | 7.165043 |  | 179.0499 | 0.0003973126 | 0.0006792423 | -0.0005706866 | 0.0005706866 | -11.97 | -0.04597959 | 165.8191 | 823.3959 | -657.5769 | 432407.4
133.221 | 1.2862 | 1286.2 | 0.3111 | 3.0211 | 3.0197 | 0.0001 | -0.0013 | 7.165043 |  | 179.5104 | 0.0003973126 | 0.0006799675 | -0.0005721546 | 0.0005721546 | -11.97023 | -0.04597878 | 166.2452 | 823.4012 | -657.156 | 431853.9
133.32 | 1.2869 | 1286.9 | 0.3118 | 3.0211 | 3.0197 | 0.0001 | -0.0013 | 7.165043 |  | 179.6081 | 0.0003973126 | 0.0006801213 | -0.000572466 | 0.000572466 | -11.97028 | -0.04597861 | 166.3356 | 823.4023 | -657.0667 | 431736.6
133.421 | 1.2964 | 1296.4 | 0.3197 | 3.0211 | 3.0197 | 0.0001 | -0.0013 | 7.165043 |  | 180.934 | 0.0003973126 | 0.000682209 | -0.000576692 | 0.000576692 | -11.97095 | -0.04597628 | 167.5625 | 823.4173 | -655.8549 | 430145.6
133.52 | 1.2964 | 1296.4 | 0.3138 | 3.0211 | 3.0197 | 0.0001 | -0.0013 | 7.165043 |  | 180.934 | 0.0003973126 | 0.000682209 | -0.000576692 | 0.000576692 | -11.97095 | -0.04597628 | 167.5625 | 823.4173 | -655.8549 | 430145.6
133.62 | 1.2921 | 1292.1 | 0.3111 | 3.0211 | 3.0197 | 0.0001 | -0.0013 | 7.165043 |  | 180.3339 | 0.0003973126 | 0.0006812641 | -0.0005747792 | 0.0005747792 | -11.97065 | -0.04597733 | 167.0072 | 823.4105 | -656.4034 | 430865.4
133.72 | 1.2951 | 1295.1 | 0.3138 | 3.0211 | 3.0197 | 0.0001 | -0.0013 | 7.165043 |  | 180.7526 | 0.0003973126 | 0.0006819233 | -0.0005761137 | 0.0005761137 | -11.97086 | -0.0459766 | 167.3946 | 823.4153 | -656.0207 | 430363.2
133.821 | 1.2997 | 1299.7 | 0.3138 | 3.0211 | 3.0197 | 0.0001 | -0.0013 | 7.165043 |  | 181.3946 | 0.0003973126 | 0.0006829342 | -0.00057816 | 0.00057816 | -11.97118 | -0.04597548 | 167.9886 | 823.4226 | -655.4339 | 429593.6
133.921 | 1.299 | 1299 | 0.3144 | 3.0211 | 3.0197 | 0.0001 | -0.0013 | 7.165043 |  | 181.2969 | 0.0003973126 | 0.0006827804 | -0.0005778486 | 0.0005778486 | -11.97113 | -0.04597565 | 167.8982 | 823.4214 | -655.5232 | 429710.7
134.02 | 1.302 | 1302 | 0.3144 | 3.0211 | 3.0197 | 0.0001 | -0.0013 | 7.165043 |  | 181.7156 | 0.0003973126 | 0.0006834397 | -0.0005791831 | 0.0005791831 | -11.97134 | -0.04597491 | 168.2857 | 823.4262 | -655.1405 | 429209.1
134.121 | 1.3063 | 1306.3 | 0.3131 | 3.0211 | 3.0197 | 0.0001 | -0.0013 | 7.165043 |  | 182.3157 | 0.0003973126 | 0.0006843846 | -0.000581096 | 0.000581096 | -11.97164 | -0.04597386 | 168.841 | 823.433 | -654.592 | 428490.7
134.221 | 1.3056 | 1305.6 | 0.3144 | 3.0211 | 3.0197 | 0.0001 | -0.0013 | 7.165043 |  | 182.218 | 0.0003973126 | 0.0006842308 | -0.0005807846 | 0.0005807846 | -11.97159 | -0.04597403 | 168.7506 | 823.4319 | -654.6813 | 428607.6
134.321 | 1.3119 | 1311.9 | 0.3138 | 3.0211 | 3.0197 | 0.0001 | -0.0013 | 7.165043 |  | 183.0973 | 0.0003973126 | 0.0006856153 | -0.0005835871 | 0.0005835871 | -11.97204 | -0.04597249 | 169.5641 | 823.4418 | -653.8777 | 427556
134.421 | 1.3099 | 1309.9 | 0.3144 | 3.0211 | 3.0197 | 0.0001 | -0.0013 | 7.165043 |  | 182.8182 | 0.0003973126 | 0.0006851758 | -0.0005826974 | 0.0005826974 | -11.97189 | -0.04597298 | 169.3059 | 823.4386 | -654.1328 | 427889.7
134.521 | 1.3089 | 1308.9 | 0.3138 | 3.0211 | 3.0197 | 0.0001 | -0.0013 | 7.165043 |  | 182.6786 | 0.0003973126 | 0.000684956 | -0.0005822525 | 0.0005822525 | -11.97182 | -0.04597322 | 169.1767 | 823.4371 | -654.2604 | 428056.6
134.62 | 1.3188 | 1318.8 | 0.317 | 3.0211 | 3.0197 | 0.0001 | -0.0013 | 7.165043 |  | 184.0603 | 0.0003973126 | 0.0006871316 | -0.0005866565 | 0.0005866565 | -11.97252 | -0.0459708 | 170.4552 | 823.4526 | -652.9975 | 426405.7
134.721 | 1.3175 | 1317.5 | 0.3164 | 3.0211 | 3.0197 | 0.0001 | -0.0013 | 7.165043 |  | 183.8789 | 0.0003973126 | 0.000686846 | -0.0005860782 | 0.0005860782 | -11.97243 | -0.04597112 | 170.2873 | 823.4506 | -653.1633 | 426622.3
134.82 | 1.3198 | 1319.8 | 0.3138 | 3.0211 | 3.0197 | 0.0001 | -0.0013 | 7.165043 |  | 184.1999 | 0.0003973126 | 0.0006873514 | -0.0005871013 | 0.0005871013 | -11.97259 | -0.04597056 | 170.5843 | 823.4542 | -652.8699 | 426239.1
134.921 | 1.3217 | 1321.7 | 0.3164 | 3.0211 | 3.0197 | 0.0001 | -0.0013 | 7.165043 |  | 184.4651 | 0.0003973126 | 0.0006877689 | -0.0005879465 | 0.0005879465 | -11.97272 | -0.04597009 | 170.8297 | 823.4572 | -652.6275 | 425922.7
135.021 | 1.3316 | 1331.6 | 0.3177 | 3.0211 | 3.0197 | 0.0001 | -0.0013 | 7.165043 |  | 185.8468 | 0.0003973126 | 0.0006899446 | -0.0005923505 | 0.0005923505 | -11.97342 | -0.04596767 | 172.1081 | 823.4727 | -651.3646 | 424275.8
135.12 | 1.3303 | 1330.3 | 0.3164 | 3.0211 | 3.0197 | 0.0001 | -0.0013 | 7.165043 |  | 185.6653 | 0.0003973126 | 0.0006896589 | -0.0005917722 | 0.0005917722 | -11.97333 | -0.04596799 | 171.9402 | 823.4707 | -651.5304 | 424491.9
135.221 | 1.3253 | 1325.3 | 0.321 | 3.0211 | 3.0197 | 0.0001 | -0.0013 | 7.165043 |  | 184.9675 | 0.0003973126 | 0.0006885601 | -0.000589548 | 0.000589548 | -11.97298 | -0.04596921 | 171.2946 | 823.4628 | -652.1683 | 425323.5
135.32 | 1.3247 | 1324.7 | 0.3197 | 3.0211 | 3.0197 | 0.0001 | -0.0013 | 7.165043 |  | 184.8838 | 0.0003973126 | 0.0006884282 | -0.000589281 | 0.000589281 | -11.97293 | -0.04596936 | 171.2171 | 823.4619 | -652.2448 | 425423.3
135.421 | 1.3352 | 1335.2 | 0.3177 | 3.0211 | 3.0197 | 0.0001 | -0.0013 | 7.165043 |  | 186.3492 | 0.0003973126 | 0.0006907357 | -0.0005939519 | 0.0005939519 | -11.97367 | -0.04596679 | 172.573 | 823.4783 | -650.9053 | 423677.8
135.521 | 1.3293 | 1329.3 | 0.3177 | 3.0211 | 3.0197 | 0.0001 | -0.0013 | 7.165043 |  | 185.5258 | 0.0003973126 | 0.0006894391 | -0.0005913273 | 0.0005913273 | -11.97326 | -0.04596823 | 171.8111 | 823.4691 | -651.658 | 424658.2
135.62 | 1.3345 | 1334.5 | 0.3216 | 3.0211 | 3.0197 | 0.0001 | -0.0013 | 7.165043 |  | 186.2515 | 0.0003973126 | 0.0006905819 | -0.0005936405 | 0.0005936405 | -11.97362 | -0.04596696 | 172.4826 | 823.4772 | -650.9946 | 423794
135.721 | 1.3342 | 1334.2 | 0.3203 | 3.0211 | 3.0197 | 0.0001 | -0.0013 | 7.165043 |  | 186.2096 | 0.0003973126 | 0.0006905159 | -0.000593507 | 0.000593507 | -11.9736 | -0.04596703 | 172.4439 | 823.4768 | -651.0329 | 423843.8
135.82 | 1.3329 | 1332.9 | 0.3203 | 3.0211 | 3.0197 | 0.0001 | -0.0013 | 7.165043 |  | 186.0282 | 0.0003973126 | 0.0006902303 | -0.0005929288 | 0.0005929288 | -11.97351 | -0.04596735 | 172.276 | 823.4747 | -651.1988 | 424059.8
135.921 | 1.3401 | 1340.1 | 0.3203 | 3.0211 | 3.0197 | 0.0001 | -0.0013 | 7.165043 |  | 187.0331 | 0.0003973126 | 0.0006918125 | -0.0005961316 | 0.0005961316 | -11.97401 | -0.04596559 | 173.2058 | 823.486 | -650.2802 | 422864.4
136.02 | 1.3401 | 1340.1 | 0.319 | 3.0211 | 3.0197 | 0.0001 | -0.0013 | 7.165043 |  | 187.0331 | 0.0003973126 | 0.0006918125 | -0.0005961316 | 0.0005961316 | -11.97401 | -0.04596559 | 173.2058 | 823.486 | -650.2802 | 422864.4
136.12 | 1.3474 | 1347.4 | 0.3223 | 3.0211 | 3.0197 | 0.0001 | -0.0013 | 7.165043 |  | 188.0519 | 0.0003973126 | 0.0006934168 | -0.000599379 | 0.000599379 | -11.97453 | -0.0459638 | 174.1484 | 823.4974 | -649.3489 | 421654.1
136.221 | 1.3487 | 1348.7 | 0.3197 | 3.0211 | 3.0197 | 0.0001 | -0.0013 | 7.165043 |  | 188.2334 | 0.0003973126 | 0.0006937025 | -0.0005999573 | 0.0005999573 | -11.97462 | -0.04596349 | 174.3163 | 823.4994 | -649.1831 | 421438.7
136.32 | 1.3589 | 1358.9 | 0.3177 | 3.0211 | 3.0197 | 0.0001 | -0.0013 | 7.165043 |  | 189.6569 | 0.0003973126 | 0.000695944 | -0.0006044946 | 0.0006044946 | -11.97533 | -0.04596099 | 175.6334 | 823.5153 | -647.8818 | 419750.9
136.421 | 1.3585 | 1358.5 | 0.317 | 3.0211 | 3.0197 | 0.0001 | -0.0013 | 7.165043 |  | 189.6011 | 0.0003973126 | 0.0006958561 | -0.0006043167 | 0.0006043167 | -11.9753 | -0.04596109 | 175.5818 | 823.5146 | -647.9329 | 419817
136.52 | 1.3507 | 1350.7 | 0.3236 | 3.0211 | 3.0197 | 0.0001 | -0.0013 | 7.165043 |  | 188.5125 | 0.0003973126 | 0.000694142 | -0.0006008469 | 0.0006008469 | -11.97476 | -0.045963 | 174.5746 | 823.5025 | -648.928 | 421107.5
136.62 | 1.3572 | 1357.2 | 0.323 | 3.0211 | 3.0197 | 0.0001 | -0.0013 | 7.165043 |  | 189.4197 | 0.0003973126 | 0.0006955704 | -0.0006037384 | 0.0006037384 | -11.97521 | -0.04596141 | 175.4139 | 823.5126 | -648.0987 | 420031.9
136.721 | 1.3582 | 1358.2 | 0.3203 | 3.0211 | 3.0197 | 0.0001 | -0.0013 | 7.165043 |  | 189.5592 | 0.0003973126 | 0.0006957902 | -0.0006041833 | 0.0006041833 | -11.97528 | -0.04596116 | 175.543 | 823.5142 | -647.9711 | 419866.6
136.82 | 1.3562 | 1356.2 | 0.3243 | 3.0211 | 3.0197 | 0.0001 | -0.0013 | 7.165043 |  | 189.2801 | 0.0003973126 | 0.0006953506 | -0.0006032936 | 0.0006032936 | -11.97514 | -0.04596165 | 175.2848 | 823.5111 | -648.2263 | 420197.3
136.921 | 1.3658 | 1365.8 | 0.3203 | 3.0211 | 3.0197 | 0.0001 | -0.0013 | 7.165043 |  | 190.6199 | 0.0003973126 | 0.0006974603 | -0.0006075641 | 0.0006075641 | -11.97582 | -0.0459593 | 176.5244 | 823.526 | -647.0015 | 418611
137.02 | 1.3589 | 1358.9 | 0.323 | 3.0211 | 3.0197 | 0.0001 | -0.0013 | 7.165043 |  | 189.6569 | 0.0003973126 | 0.000695944 | -0.0006044946 | 0.0006044946 | -11.97533 | -0.04596099 | 175.6334 | 823.5153 | -647.8818 | 419750.9
137.121 | 1.37 | 1370 | 0.3263 | 3.0211 | 3.0197 | 0.0001 | -0.0013 | 7.165043 |  | 191.2061 | 0.0003973126 | 0.0006983833 | -0.0006094324 | 0.0006094324 | -11.97611 | -0.04595828 | 177.0668 | 823.5325 | -646.4657 | 417917.9
137.221 | 1.3687 | 1368.7 | 0.3236 | 3.0211 | 3.0197 | 0.0001 | -0.0013 | 7.165043 |  | 191.0247 | 0.0003973126 | 0.0006980976 | -0.0006088541 | 0.0006088541 | -11.97602 | -0.04595859 | 176.8989 | 823.5304 | -646.6315 | 418132.4
137.32 | 1.3756 | 1375.6 | 0.3203 | 3.0211 | 3.0197 | 0.0001 | -0.0013 | 7.165043 |  | 191.9877 | 0.0003973126 | 0.000699614 | -0.0006119235 | 0.0006119235 | -11.9765 | -0.04595691 | 177.7899 | 823.5411 | -645.7512 | 416994.7
137.421 | 1.3737 | 1373.7 | 0.3236 | 3.0211 | 3.0197 | 0.0001 | -0.0013 | 7.165043 |  | 191.7225 | 0.0003973126 | 0.0006991964 | -0.0006110783 | 0.0006110783 | -11.97637 | -0.04595737 | 177.5445 | 823.5382 | -645.9936 | 417307.8
137.52 | 1.3707 | 1370.7 | 0.3223 | 3.0211 | 3.0197 | 0.0001 | -0.0013 | 7.165043 |  | 191.3038 | 0.0003973126 | 0.0006985372 | -0.0006097438 | 0.0006097438 | -11.97616 | -0.0459581 | 177.1572 | 823.5335 | -646.3764 | 417802.4
137.62 | 1.3756 | 1375.6 | 0.3243 | 3.0211 | 3.0197 | 0.0001 | -0.0013 | 7.165043 |  | 191.9877 | 0.0003973126 | 0.000699614 | -0.0006119235 | 0.0006119235 | -11.9765 | -0.04595691 | 177.7899 | 823.5411 | -645.7512 | 416994.7
137.72 | 1.3845 | 1384.5 | 0.3263 | 3.0211 | 3.0197 | 0.0001 | -0.0013 | 7.165043 |  | 193.2298 | 0.0003973126 | 0.0007015698 | -0.0006158826 | 0.0006158826 | -11.97713 | -0.04595473 | 178.9391 | 823.5548 | -644.6157 | 415529.4
137.821 | 1.3786 | 1378.6 | 0.323 | 3.0211 | 3.0197 | 0.0001 | -0.0013 | 7.165043 |  | 192.4064 | 0.0003973126 | 0.0007002733 | -0.000613258 | 0.000613258 | -11.97671 | -0.04595617 | 178.1773 | 823.5457 | -645.3685 | 416500.5
137.921 | 1.3809 | 1380.9 | 0.3256 | 3.0211 | 3.0197 | 0.0001 | -0.0013 | 7.165043 |  | 192.7274 | 0.0003973126 | 0.0007007787 | -0.0006142812 | 0.0006142812 | -11.97688 | -0.04595561 | 178.4743 | 823.5493 | -645.075 | 416121.8
138.02 | 1.3829 | 1382.9 | 0.3256 | 3.0211 | 3.0197 | 0.0001 | -0.0013 | 7.165043 |  | 193.0065 | 0.0003973126 | 0.0007012182 | -0.0006151709 | 0.0006151709 | -11.97702 | -0.04595512 | 178.7325 | 823.5524 | -644.8199 | 415792.7
138.12 | 1.3855 | 1385.5 | 0.3256 | 3.0211 | 3.0197 | 0.0001 | -0.0013 | 7.165043 |  | 193.3694 | 0.0003973126 | 0.0007017896 | -0.0006163274 | 0.0006163274 | -11.9772 | -0.04595448 | 179.0682 | 823.5564 | -644.4882 | 415365
138.221 | 1.3934 | 1393.4 | 0.323 | 3.0211 | 3.0197 | 0.0001 | -0.0013 | 7.165043 |  | 194.472 | 0.0003973126 | 0.0007035257 | -0.0006198417 | 0.0006198417 | -11.97775 | -0.04595255 | 180.0883 | 823.5685 | -643.4802 | 414066.8
138.321 | 1.3937 | 1393.7 | 0.3263 | 3.0211 | 3.0197 | 0.0001 | -0.0013 | 7.165043 |  | 194.5138 | 0.0003973126 | 0.0007035916 | -0.0006199752 | 0.0006199752 | -11.97777 | -0.04595248 | 180.1271 | 823.569 | -643.4419 | 414017.5
138.42 | 1.3957 | 1395.7 | 0.323 | 3.0211 | 3.0197 | 0.0001 | -0.0013 | 7.165043 |  | 194.793 | 0.0003973126 | 0.0007040312 | -0.0006208648 | 0.0006208648 | -11.97792 | -0.04595199 | 180.3853 | 823.5721 | -643.1868 | 413689.2
138.521 | 1.4003 | 1400.3 | 0.3269 | 3.0211 | 3.0197 | 0.0001 | -0.0013 | 7.165043 |  | 195.435 | 0.0003973126 | 0.000705042 | -0.0006229111 | 0.0006229111 | -11.97824 | -0.04595086 | 180.9793 | 823.5791 | -642.5999 | 412934.6
138.62 | 1.399 | 1399 | 0.323 | 3.0211 | 3.0197 | 0.0001 | -0.0013 | 7.165043 |  | 195.2535 | 0.0003973126 | 0.0007047564 | -0.0006223328 | 0.0006223328 | -11.97815 | -0.04595118 | 180.8114 | 823.5771 | -642.7657 | 413147.8
138.72 | 1.4006 | 1400.6 | 0.3269 | 3.0211 | 3.0197 | 0.0001 | -0.0013 | 7.165043 |  | 195.4769 | 0.0003973126 | 0.000705108 | -0.0006230446 | 0.0006230446 | -11.97826 | -0.04595079 | 181.018 | 823.5796 | -642.5616 | 412885.4
138.82 | 1.4032 | 1403.2 | 0.3256 | 3.0211 | 3.0197 | 0.0001 | -0.0013 | 7.165043 |  | 195.8397 | 0.0003973126 | 0.0007056794 | -0.0006242012 | 0.0006242012 | -11.97844 | -0.04595015 | 181.3537 | 823.5836 | -642.2298 | 412459.2
138.921 | 1.4019 | 1401.9 | 0.3256 | 3.0211 | 3.0197 | 0.0001 | -0.0013 | 7.165043 |  | 195.6583 | 0.0003973126 | 0.0007053937 | -0.0006236229 | 0.0006236229 | -11.97835 | -0.04595047 | 181.1859 | 823.5816 | -642.3957 | 412672.3
139.021 | 1.4095 | 1409.5 | 0.3249 | 3.0211 | 3.0197 | 0.0001 | -0.0013 | 7.165043 |  | 196.719 | 0.0003973126 | 0.0007070638 | -0.0006270037 | 0.0006270037 | -11.97888 | -0.04594861 | 182.1672 | 823.5932 | -641.426 | 411427.3
139.12 | 1.4059 | 1405.9 | 0.3302 | 3.0211 | 3.0197 | 0.0001 | -0.0013 | 7.165043 |  | 196.2166 | 0.0003973126 | 0.0007062727 | -0.0006254022 | 0.0006254022 | -11.97863 | -0.04594949 | 181.7024 | 823.5877 | -641.8854 | 412016.8
139.221 | 1.4174 | 1417.4 | 0.3269 | 3.0211 | 3.0197 | 0.0001 | -0.0013 | 7.165043 |  | 197.8216 | 0.0003973126 | 0.0007087999 | -0.0006305179 | 0.0006305179 | -11.97944 | -0.04594668 | 183.1872 | 823.6053 | -640.418 | 410135.3
139.32 | 1.4121 | 1412.1 | 0.3289 | 3.0211 | 3.0196 | 0.0001 | -0.0014 | 7.164805 |  | 197.0884 | 0.000430429 | 0.0007407619 | -0.0006281809 | 0.0006281809 | -11.97907 | -0.04594796 | 182.5089 | 823.5973 | -641.0883 | 410994.2
139.421 | 1.4161 | 1416.1 | 0.3269 | 3.0211 | 3.0196 | 0.0001 | -0.0014 | 7.164805 |  | 197.6467 | 0.000430429 | 0.000741641 | -0.0006299604 | 0.0006299604 | -11.97935 | -0.04594699 | 183.0254 | 823.6034 | -640.5779 | 410340.1
139.52 | 1.421 | 1421 | 0.3289 | 3.0211 | 3.0196 | 0.0001 | -0.0014 | 7.164805 |  | 198.3306 | 0.000430429 | 0.0007427178 | -0.0006321402 | 0.0006321402 | -11.9797 | -0.04594579 | 183.6581 | 823.6108 | -639.9527 | 409539.5
139.62 | 1.4194 | 1419.4 | 0.3282 | 3.0211 | 3.0196 | 0.0001 | -0.0014 | 7.164805 |  | 198.1073 | 0.000430429 | 0.0007423662 | -0.0006314284 | 0.0006314284 | -11.97958 | -0.04594618 | 183.4516 | 823.6084 | -640.1569 | 409800.8
139.721 | 1.4217 | 1421.7 | 0.3249 | 3.0211 | 3.0196 | 0.0001 | -0.0014 | 7.164805 |  | 198.4283 | 0.000430429 | 0.0007428717 | -0.0006324516 | 0.0006324516 | -11.97974 | -0.04594561 | 183.7485 | 823.6119 | -639.8634 | 409425.1
139.82 | 1.4289 | 1428.9 | 0.3289 | 3.0211 | 3.0196 | 0.0001 | -0.0014 | 7.164805 |  | 199.4332 | 0.000430429 | 0.000744454 | -0.0006356545 | 0.0006356545 | -11.98025 | -0.04594385 | 184.6782 | 823.6229 | -638.9447 | 408250.3
139.921 | 1.4315 | 1431.5 | 0.3295 | 3.0211 | 3.0196 | 0.0001 | -0.0014 | 7.164805 |  | 199.7961 | 0.000430429 | 0.0007450254 | -0.0006368112 | 0.0006368112 | -11.98043 | -0.04594322 | 185.0139 | 823.6268 | -638.6129 | 407826.4
140.02 | 1.4233 | 1423.3 | 0.3269 | 3.0211 | 3.0196 | 0.0001 | -0.0014 | 7.164805 |  | 198.6516 | 0.000430429 | 0.0007432233 | -0.0006331633 | 0.0006331633 | -11.97986 | -0.04594522 | 183.9551 | 823.6144 | -639.6592 | 409163.9
140.12 | 1.4295 | 1429.5 | 0.3302 | 3.0211 | 3.0196 | 0.0001 | -0.0014 | 7.164805 |  | 199.5169 | 0.000430429 | 0.0007445859 | -0.0006359215 | 0.0006359215 | -11.98029 | -0.04594371 | 184.7557 | 823.6238 | -638.8681 | 408152.4
140.221 | 1.4332 | 1433.2 | 0.3289 | 3.0211 | 3.0196 | 0.0001 | -0.0014 | 7.164805 |  | 200.0333 | 0.000430429 | 0.000745399 | -0.0006375674 | 0.0006375674 | -11.98055 | -0.0459428 | 185.2334 | 823.6294 | -638.396 | 407549.4
140.32 | 1.4338 | 1433.8 | 0.3295 | 3.0211 | 3.0196 | 0.0001 | -0.0014 | 7.164805 |  | 200.1171 | 0.000430429 | 0.0007455309 | -0.0006378343 | 0.0006378343 | -11.98059 | -0.04594265 | 185.3109 | 823.6303 | -638.3194 | 407451.7
140.421 | 1.4384 | 1438.4 | 0.3335 | 3.0211 | 3.0195 | 0.0001 | -0.0015 | 7.164568 |  | 200.7658 | 0.0004635466 | 0.0007796698 | -0.0006399018 | 0.0006399018 | -11.98092 | -0.04594152 | 185.911 | 823.6374 | -637.7264 | 406694.9
140.52 | 1.4417 | 1441.7 | 0.3322 | 3.0211 | 3.0195 | 0.0001 | -0.0015 | 7.164568 |  | 201.2264 | 0.0004635466 | 0.000780395 | -0.0006413698 | 0.0006413698 | -11.98115 | -0.04594071 | 186.3371 | 823.6424 | -637.3053 | 406158
140.621 | 1.4411 | 1441.1 | 0.3315 | 3.0211 | 3.0195 | 0.0001 | -0.0015 | 7.164568 |  | 201.1426 | 0.0004635466 | 0.0007802632 | -0.0006411029 | 0.0006411029 | -11.98111 | -0.04594086 | 186.2597 | 823.6415 | -637.3818 | 406255.6
140.721 | 1.4378 | 1437.8 | 0.3289 | 3.0211 | 3.0195 | 0.0001 | -0.0015 | 7.164568 |  | 200.682 | 0.0004635466 | 0.0007795379 | -0.0006396348 | 0.0006396348 | -11.98088 | -0.04594166 | 185.8335 | 823.6365 | -637.8029 | 406792.6
140.82 | 1.4453 | 1445.3 | 0.3328 | 3.0211 | 3.0195 | 0.0001 | -0.0015 | 7.164568 |  | 201.7288 | 0.0004635466 | 0.0007811862 | -0.0006429714 | 0.0006429714 | -11.98141 | -0.04593983 | 186.802 | 823.6478 | -636.8459 | 405572.7
140.921 | 1.4493 | 1449.3 | 0.3322 | 3.0211 | 3.0195 | 0.0001 | -0.0015 | 7.164568 |  | 202.2871 | 0.0004635466 | 0.0007820653 | -0.0006447509 | 0.0006447509 | -11.98169 | -0.04593885 | 187.3185 | 823.6539 | -636.3354 | 404922.8
141.02 | 1.4512 | 1451.2 | 0.3302 | 3.0211 | 3.0195 | 0.0001 | -0.0015 | 7.164568 |  | 202.5523 | 0.0004635466 | 0.0007824829 | -0.0006455961 | 0.0006455961 | -11.98182 | -0.04593839 | 187.5638 | 823.6568 | -636.093 | 404614.3
141.121 | 1.4516 | 1451.6 | 0.3328 | 3.0211 | 3.0195 | 0.0001 | -0.0015 | 7.164568 |  | 202.6082 | 0.0004635466 | 0.0007825708 | -0.0006457741 | 0.0006457741 | -11.98185 | -0.04593829 | 187.6155 | 823.6574 | -636.0419 | 404549.3
141.221 | 1.4562 | 1456.2 | 0.3315 | 3.0211 | 3.0195 | 0.0001 | -0.0015 | 7.164568 |  | 203.2502 | 0.0004635466 | 0.0007835817 | -0.0006478205 | 0.0006478205 | -11.98217 | -0.04593716 | 188.2094 | 823.6643 | -635.4549 | 403802.9
141.32 | 1.4647 | 1464.7 | 0.3322 | 3.0211 | 3.0195 | 0.0001 | -0.0015 | 7.164568 |  | 204.4366 | 0.0004635466 | 0.0007854498 | -0.0006516019 | 0.0006516019 | -11.98277 | -0.04593508 | 189.3069 | 823.6771 | -634.3702 | 402425.5
141.421 | 1.4565 | 1456.5 | 0.3355 | 3.0211 | 3.0195 | 0.0001 | -0.0015 | 7.164568 |  | 203.2921 | 0.0004635466 | 0.0007836477 | -0.0006479539 | 0.0006479539 | -11.98219 | -0.04593709 | 188.2482 | 823.6648 | -635.4166 | 403754.3
141.52 | 1.4595 | 1459.5 | 0.3322 | 3.0211 | 3.0195 | 0.0001 | -0.0015 | 7.164568 |  | 203.7108 | 0.0004635466 | 0.000784307 | -0.0006492886 | 0.0006492886 | -11.9824 | -0.04593635 | 188.6355 | 823.6693 | -635.0338 | 403267.9
141.62 | 1.4598 | 1459.8 | 0.3322 | 3.0211 | 3.0195 | 0.0001 | -0.0015 | 7.164568 |  | 203.7527 | 0.0004635466 | 0.0007843729 | -0.000649422 | 0.000649422 | -11.98242 | -0.04593628 | 188.6743 | 823.6698 | -634.9955 | 403219.3
141.72 | 1.4601 | 1460.1 | 0.3335 | 3.0211 | 3.0195 | 0.0001 | -0.0015 | 7.164568 |  | 203.7946 | 0.0004635466 | 0.0007844389 | -0.0006495555 | 0.0006495555 | -11.98244 | -0.04593621 | 188.713 | 823.6702 | -634.9572 | 403170.7
141.821 | 1.4703 | 1470.3 | 0.3355 | 3.0211 | 3.0195 | 0.0001 | -0.0015 | 7.164568 |  | 205.2182 | 0.0004635466 | 0.0007866806 | -0.0006540932 | 0.0006540932 | -11.98316 | -0.04593371 | 190.03 | 823.6856 | -633.6556 | 401519.4
141.921 | 1.466 | 1466 | 0.3355 | 3.0211 | 3.0195 | 0.0001 | -0.0015 | 7.164568 |  | 204.6181 | 0.0004635466 | 0.0007857355 | -0.0006521802 | 0.0006521802 | -11.98286 | -0.04593476 | 189.4748 | 823.6791 | -634.2043 | 402215.1
142.02 | 1.4772 | 1477.2 | 0.3309 | 3.0211 | 3.0195 | 0.0001 | -0.0015 | 7.164568 |  | 206.1813 | 0.0004635466 | 0.000788197 | -0.0006571628 | 0.0006571628 | -11.98365 | -0.04593202 | 190.9209 | 823.6959 | -632.775 | 400404.2
142.121 | 1.4795 | 1479.5 | 0.3355 | 3.0211 | 3.0195 | 0.0001 | -0.0015 | 7.164568 |  | 206.5023 | 0.0004635466 | 0.0007887025 | -0.000658186 | 0.000658186 | -11.98381 | -0.04593146 | 191.2179 | 823.6994 | -632.4815 | 400032.8
142.221 | 1.4749 | 1474.9 | 0.3387 | 3.0211 | 3.0195 | 0.0001 | -0.0015 | 7.164568 |  | 205.8603 | 0.0004635466 | 0.0007876915 | -0.0006561396 | 0.0006561396 | -11.98348 | -0.04593259 | 190.624 | 823.6925 | -633.0685 | 400775.8
142.321 | 1.4805 | 1480.5 | 0.3328 | 3.0211 | 3.0195 | 0.0001 | -0.0015 | 7.164568 |  | 206.6419 | 0.0004635466 | 0.0007889223 | -0.0006586309 | 0.0006586309 | -11.98388 | -0.04593122 | 191.347 | 823.7009 | -632.3539 | 399871.4
142.421 | 1.4835 | 1483.5 | 0.3341 | 3.0211 | 3.0195 | 0.0001 | -0.0015 | 7.164568 |  | 207.0606 | 0.0004635466 | 0.0007895816 | -0.0006599655 | 0.0006599655 | -11.98409 | -0.04593048 | 191.7344 | 823.7054 | -631.971 | 399387.4
142.521 | 1.4881 | 1488.1 | 0.3348 | 3.0211 | 3.0195 | 0.0001 | -0.0015 | 7.164568 |  | 207.7027 | 0.0004635466 | 0.0007905925 | -0.0006620119 | 0.0006620119 | -11.98441 | -0.04592936 | 192.3283 | 823.7123 | -631.384 | 398645.7
142.62 | 1.4881 | 1488.1 | 0.3348 | 3.0211 | 3.0195 | 0.0001 | -0.0015 | 7.164568 |  | 207.7027 | 0.0004635466 | 0.0007905925 | -0.0006620119 | 0.0006620119 | -11.98441 | -0.04592936 | 192.3283 | 823.7123 | -631.384 | 398645.7
142.72 | 1.4877 | 1487.7 | 0.3374 | 3.0211 | 3.0195 | 0.0001 | -0.0015 | 7.164568 |  | 207.6468 | 0.0004635466 | 0.0007905046 | -0.0006618339 | 0.0006618339 | -11.98438 | -0.04592945 | 192.2767 | 823.7117 | -631.435 | 398710.2
142.82 | 1.4897 | 1489.7 | 0.3374 | 3.0211 | 3.0195 | 0.0001 | -0.0015 | 7.164568 |  | 207.926 | 0.0004635466 | 0.0007909442 | -0.0006627237 | 0.0006627237 | -11.98453 | -0.04592897 | 192.5349 | 823.7147 | -631.1798 | 398387.9
142.921 | 1.49 | 1490 | 0.3361 | 3.0211 | 3.0195 | 0.0001 | -0.0015 | 7.164568 |  | 207.9679 | 0.0004635466 | 0.0007910101 | -0.0006628571 | 0.0006628571 | -11.98455 | -0.04592889 | 192.5736 | 823.7151 | -631.1415 | 398339.6
143.021 | 1.4989 | 1498.9 | 0.3335 | 3.0211 | 3.0195 | 0.0001 | -0.0015 | 7.164568 |  | 209.2101 | 0.0004635466 | 0.0007929661 | -0.0006668165 | 0.0006668165 | -11.98517 | -0.04592671 | 193.7228 | 823.7284 | -630.0057 | 396907.1
143.12 | 1.4913 | 1491.3 | 0.3394 | 3.0211 | 3.0195 | 0.0001 | -0.0015 | 7.164568 |  | 208.1493 | 0.0004635466 | 0.0007912958 | -0.0006634355 | 0.0006634355 | -11.98464 | -0.04592857 | 192.7415 | 823.7171 | -630.9756 | 398130.2
143.221 | 1.4973 | 1497.3 | 0.3387 | 3.0211 | 3.0195 | 0.0001 | -0.0015 | 7.164568 |  | 208.9868 | 0.0004635466 | 0.0007926145 | -0.0006661047 | 0.0006661047 | -11.98506 | -0.04592711 | 193.5162 | 823.726 | -630.2099 | 397164.5
143.32 | 1.5048 | 1504.8 | 0.3381 | 3.0211 | 3.0195 | 0.0001 | -0.0015 | 7.164568 |  | 210.0336 | 0.0004635466 | 0.0007942628 | -0.0006694412 | 0.0006694412 | -11.98559 | -0.04592527 | 194.4845 | 823.7372 | -629.2527 | 395958.9
143.421 | 1.4989 | 1498.9 | 0.3381 | 3.0211 | 3.0195 | 0.0001 | -0.0015 | 7.164568 |  | 209.2101 | 0.0004635466 | 0.0007929661 | -0.0006668165 | 0.0006668165 | -11.98517 | -0.04592671 | 193.7228 | 823.7284 | -630.0057 | 396907.1
143.52 | 1.5032 | 1503.2 | 0.3407 | 3.0211 | 3.0195 | 0.0001 | -0.0015 | 7.164568 |  | 209.8103 | 0.0004635466 | 0.0007939111 | -0.0006687294 | 0.0006687294 | -11.98547 | -0.04592566 | 194.2779 | 823.7348 | -629.4569 | 396216
143.62 | 1.5058 | 1505.8 | 0.3374 | 3.0211 | 3.0195 | 0.0001 | -0.0015 | 7.164568 |  | 210.1732 | 0.0004635466 | 0.0007944825 | -0.0006698861 | 0.0006698861 | -11.98566 | -0.04592503 | 194.6136 | 823.7387 | -629.1251 | 395798.3
143.721 | 1.5107 | 1510.7 | 0.3374 | 3.0211 | 3.0195 | 0.0001 | -0.0015 | 7.164568 |  | 210.8571 | 0.0004635466 | 0.0007955594 | -0.000672066 | 0.000672066 | -11.986 | -0.04592383 | 195.2463 | 823.746 | -628.4997 | 395011.9
143.82 | 1.5114 | 1511.4 | 0.3361 | 3.0211 | 3.0195 | 0.0001 | -0.0015 | 7.164568 |  | 210.9548 | 0.0004635466 | 0.0007957133 | -0.0006723774 | 0.0006723774 | -11.98605 | -0.04592366 | 195.3367 | 823.747 | -628.4104 | 394899.6
143.921 | 1.5153 | 1515.3 | 0.3368 | 3.0211 | 3.0195 | 0.0001 | -0.0015 | 7.164568 |  | 211.4991 | 0.0004635466 | 0.0007965704 | -0.0006741124 | 0.0006741124 | -11.98632 | -0.0459227 | 195.8402 | 823.7528 | -627.9126 | 394274.3
144.02 | 1.5098 | 1509.8 | 0.3414 | 3.0211 | 3.0195 | 0.0001 | -0.0015 | 7.164568 |  | 210.7315 | 0.0004635466 | 0.0007953616 | -0.0006716656 | 0.0006716656 | -11.98594 | -0.04592405 | 195.1301 | 823.7447 | -628.6146 | 395156.3
144.12 | 1.5229 | 1522.9 | 0.3401 | 3.0211 | 3.0195 | 0.0001 | -0.0015 | 7.164568 |  | 212.5599 | 0.0004635466 | 0.0007982407 | -0.0006774934 | 0.0006774934 | -11.98686 | -0.04592084 | 196.8215 | 823.7641 | -626.9427 | 393057.1
144.221 | 1.5249 | 1524.9 | 0.3407 | 3.0211 | 3.0195 | 0.0001 | -0.0015 | 7.164568 |  | 212.8391 | 0.0004635466 | 0.0007986802 | -0.0006783832 | 0.0006783832 | -11.987 | -0.04592035 | 197.0797 | 823.7671 | -626.6874 | 392737.1
144.32 | 1.519 | 1519 | 0.3407 | 3.0211 | 3.0195 | 0.0001 | -0.0015 | 7.164568 |  | 212.0156 | 0.0004635466 | 0.0007973836 | -0.0006757584 | 0.0006757584 | -11.98658 | -0.0459218 | 196.3179 | 823.7583 | -627.4404 | 393681.5
144.421 | 1.5216 | 1521.6 | 0.3401 | 3.0211 | 3.0195 | 0.0001 | -0.0015 | 7.164568 |  | 212.3785 | 0.0004635466 | 0.000797955 | -0.0006769151 | 0.0006769151 | -11.98677 | -0.04592116 | 196.6536 | 823.7622 | -627.1086 | 393265.2
144.52 | 1.5278 | 1527.8 | 0.3401 | 3.0211 | 3.0195 | 0.0001 | -0.0015 | 7.164568 |  | 213.2438 | 0.0004635466 | 0.0007993176 | -0.0006796733 | 0.0006796733 | -11.9872 | -0.04591964 | 197.4541 | 823.7714 | -626.3173 | 392273.4
144.62 | 1.5298 | 1529.8 | 0.3407 | 3.0211 | 3.0195 | 0.0001 | -0.0015 | 7.164568 |  | 213.523 | 0.0004635466 | 0.0007997571 | -0.000680563 | 0.000680563 | -11.98734 | -0.04591915 | 197.7123 | 823.7744 | -626.062 | 391953.7
144.721 | 1.5232 | 1523.2 | 0.3407 | 3.0211 | 3.0195 | 0.0001 | -0.0015 | 7.164568 |  | 212.6018 | 0.0004635466 | 0.0007983066 | -0.0006776269 | 0.0006776269 | -11.98688 | -0.04592077 | 196.8602 | 823.7646 | -626.9044 | 393009.1
144.82 | 1.5318 | 1531.8 | 0.3453 | 3.021 | 3.0195 | 0 | -0.0015 | 7.164331 |  | 213.8092 | 0.0004966476 | 0.0008333089 | -0.0006814752 | 0.0006814752 | -11.98749 | -0.04591865 | 197.9771 | 823.7774 | -625.8003 | 391626
144.921 | 1.5374 | 1537.4 | 0.3401 | 3.021 | 3.0195 | 0 | -0.0015 | 7.164331 |  | 214.5909 | 0.0004966476 | 0.0008345397 | -0.0006839666 | 0.0006839666 | -11.98788 | -0.04591728 | 198.7001 | 823.7857 | -625.0856 | 390732
145.02 | 1.5361 | 1536.1 | 0.3414 | 3.021 | 3.0195 | 0 | -0.0015 | 7.164331 |  | 214.4094 | 0.0004966476 | 0.000834254 | -0.0006833882 | 0.0006833882 | -11.98779 | -0.0459176 | 198.5323 | 823.7837 | -625.2515 | 390939.4
145.121 | 1.5387 | 1538.7 | 0.344 | 3.021 | 3.0195 | 0 | -0.0015 | 7.164331 |  | 214.7723 | 0.0004966476 | 0.0008348254 | -0.0006845449 | 0.0006845449 | -11.98797 | -0.04591696 | 198.8679 | 823.7876 | -624.9196 | 390524.6
145.22 | 1.5449 | 1544.9 | 0.3401 | 3.021 | 3.0195 | 0 | -0.0015 | 7.164331 |  | 215.6377 | 0.0004966476 | 0.000836188 | -0.0006873032 | 0.0006873032 | -11.98841 | -0.04591545 | 199.6684 | 823.7967 | -624.1283 | 389536.1
145.321 | 1.5446 | 1544.6 | 0.3401 | 3.021 | 3.0195 | 0 | -0.0015 | 7.164331 |  | 215.5958 | 0.0004966476 | 0.0008361221 | -0.0006871698 | 0.0006871698 | -11.98839 | -0.04591552 | 199.6297 | 823.7963 | -624.1666 | 389583.9
145.421 | 1.5479 | 1547.9 | 0.3401 | 3.021 | 3.0195 | 0 | -0.0015 | 7.164331 |  | 216.0565 | 0.0004966476 | 0.0008368474 | -0.0006886379 | 0.0006886379 | -11.98862 | -0.04591471 | 200.0558 | 823.8012 | -623.7454 | 389058.3
145.52 | 1.5453 | 1545.3 | 0.342 | 3.021 | 3.0195 | 0 | -0.0015 | 7.164331 |  | 215.6936 | 0.0004966476 | 0.0008362759 | -0.0006874812 | 0.0006874812 | -11.98844 | -0.04591535 | 199.7201 | 823.7973 | -624.0772 | 389472.4
145.62 | 1.5545 | 1554.5 | 0.3466 | 3.021 | 3.0195 | 0 | -0.0015 | 7.164331 |  | 216.9777 | 0.0004966476 | 0.0008382979 | -0.0006915741 | 0.0006915741 | -11.98908 | -0.0459131 | 200.9079 | 823.8109 | -622.903 | 388008.1
145.721 | 1.5505 | 1550.5 | 0.3433 | 3.021 | 3.0195 | 0 | -0.0015 | 7.164331 |  | 216.4194 | 0.0004966476 | 0.0008374188 | -0.0006897946 | 0.0006897946 | -11.9888 | -0.04591408 | 200.3915 | 823.805 | -623.4135 | 388644.4
145.821 | 1.5525 | 1552.5 | 0.3407 | 3.021 | 3.0195 | 0 | -0.0015 | 7.164331 |  | 216.6985 | 0.0004966476 | 0.0008378584 | -0.0006906844 | 0.0006906844 | -11.98894 | -0.04591359 | 200.6497 | 823.8079 | -623.1583 | 388326.2
145.921 | 1.5581 | 1558.1 | 0.3433 | 3.021 | 3.0195 | 0 | -0.0015 | 7.164331 |  | 217.4802 | 0.0004966476 | 0.0008390891 | -0.0006931757 | 0.0006931757 | -11.98934 | -0.04591222 | 201.3727 | 823.8162 | -622.4435 | 387435.9
146.02 | 1.5607 | 1560.7 | 0.3394 | 3.021 | 3.0195 | 0 | -0.0015 | 7.164331 |  | 217.8431 | 0.0004966476 | 0.0008396606 | -0.0006943324 | 0.0006943324 | -11.98952 | -0.04591158 | 201.7084 | 823.82 | -622.1116 | 387022.9
146.121 | 1.5604 | 1560.4 | 0.3479 | 3.021 | 3.0195 | 0 | -0.0015 | 7.164331 |  | 217.8012 | 0.0004966476 | 0.0008395946 | -0.000694199 | 0.000694199 | -11.9895 | -0.04591165 | 201.6696 | 823.8195 | -622.1499 | 387070.5
146.221 | 1.5627 | 1562.7 | 0.3466 | 3.021 | 3.0195 | 0 | -0.0015 | 7.164331 |  | 218.1223 | 0.0004966476 | 0.0008401001 | -0.0006952222 | 0.0006952222 | -11.98966 | -0.04591109 | 201.9666 | 823.8229 | -621.8563 | 386705.3
146.321 | 1.5679 | 1567.9 | 0.3427 | 3.021 | 3.0195 | 0 | -0.0015 | 7.164331 |  | 218.8481 | 0.0004966476 | 0.000841243 | -0.0006975356 | 0.0006975356 | -11.99003 | -0.04590982 | 202.6379 | 823.8305 | -621.1926 | 385880.3
146.421 | 1.5673 | 1567.3 | 0.342 | 3.021 | 3.0195 | 0 | -0.0015 | 7.164331 |  | 218.7643 | 0.0004966476 | 0.0008411111 | -0.0006972687 | 0.0006972687 | -11.98999 | -0.04590997 | 202.5605 | 823.8297 | -621.2692 | 385975.4
146.521 | 1.5627 | 1562.7 | 0.3453 | 3.021 | 3.0195 | 0 | -0.0015 | 7.164331 |  | 218.1223 | 0.0004966476 | 0.0008401001 | -0.0006952222 | 0.0006952222 | -11.98966 | -0.04591109 | 201.9666 | 823.8229 | -621.8563 | 386705.3
146.62 | 1.5712 | 1571.2 | 0.3427 | 3.021 | 3.0195 | 0 | -0.0015 | 7.164331 |  | 219.3087 | 0.0004966476 | 0.0008419683 | -0.0006990037 | 0.0006990037 | -11.99026 | -0.04590901 | 203.064 | 823.8354 | -620.7714 | 385357.1
146.721 | 1.5827 | 1582.7 | 0.3479 | 3.021 | 3.0195 | 0 | -0.0015 | 7.164331 |  | 220.9139 | 0.0004966476 | 0.0008444958 | -0.0007041199 | 0.0007041199 | -11.99107 | -0.0459062 | 204.5487 | 823.8522 | -619.3035 | 383536.8
146.82 | 1.5755 | 1575.5 | 0.3466 | 3.021 | 3.0195 | 0 | -0.0015 | 7.164331 |  | 219.9089 | 0.0004966476 | 0.0008429133 | -0.0007009167 | 0.0007009167 | -11.99056 | -0.04590796 | 203.6191 | 823.8417 | -620.2225 | 384676
146.92 | 1.5781 | 1578.1 | 0.3479 | 3.021 | 3.0195 | 0 | -0.0015 | 7.164331 |  | 220.2718 | 0.0004966476 | 0.0008434848 | -0.0007020735 | 0.0007020735 | -11.99075 | -0.04590732 | 203.9548 | 823.8455 | -619.8907 | 384264.4
147.021 | 1.5801 | 1580.1 | 0.3447 | 3.021 | 3.0195 | 0 | -0.0015 | 7.164331 |  | 220.5509 | 0.0004966476 | 0.0008439243 | -0.0007029632 | 0.0007029632 | -11.99089 | -0.04590683 | 204.213 | 823.8484 | -619.6354 | 383948
147.12 | 1.5781 | 1578.1 | 0.3466 | 3.021 | 3.0195 | 0 | -0.0015 | 7.164331 |  | 220.2718 | 0.0004966476 | 0.0008434848 | -0.0007020735 | 0.0007020735 | -11.99075 | -0.04590732 | 203.9548 | 823.8455 | -619.8907 | 384264.4
147.221 | 1.584 | 1584 | 0.346 | 3.021 | 3.0195 | 0 | -0.0015 | 7.164331 |  | 221.0953 | 0.0004966476 | 0.0008447815 | -0.0007046983 | 0.0007046983 | -11.99116 | -0.04590588 | 204.7165 | 823.8541 | -619.1376 | 383331.3
147.32 | 1.5857 | 1585.7 | 0.3486 | 3.021 | 3.0195 | 0 | -0.0015 | 7.164331 |  | 221.3326 | 0.0004966476 | 0.0008451551 | -0.0007054546 | 0.0007054546 | -11.99128 | -0.04590546 | 204.936 | 823.8566 | -618.9206 | 383062.7
147.421 | 1.5916 | 1591.6 | 0.3486 | 3.021 | 3.0195 | 0 | -0.0015 | 7.164331 |  | 222.1561 | 0.0004966476 | 0.0008464518 | -0.0007080794 | 0.0007080794 | -11.9917 | -0.04590402 | 205.6977 | 823.8652 | -618.1675 | 382131
147.52 | 1.5933 | 1593.3 | 0.3499 | 3.021 | 3.0195 | 0 | -0.0015 | 7.164331 |  | 222.3934 | 0.0004966476 | 0.0008468255 | -0.0007088357 | 0.0007088357 | -11.99181 | -0.0459036 | 205.9172 | 823.8677 | -617.9505 | 381862.8
147.62 | 1.5952 | 1595.2 | 0.3473 | 3.021 | 3.0195 | 0 | -0.0015 | 7.164331 |  | 222.6586 | 0.0004966476 | 0.000847243 | -0.000709681 | 0.000709681 | -11.99195 | -0.04590314 | 206.1625 | 823.8704 | -617.7079 | 381563.1
147.721 | 1.5988 | 1598.8 | 0.3486 | 3.021 | 3.0195 | 0 | -0.0015 | 7.164331 |  | 223.1611 | 0.0004966476 | 0.0008480343 | -0.0007112826 | 0.0007112826 | -11.9922 | -0.04590226 | 206.6273 | 823.8757 | -617.2484 | 380995.6
147.82 | 1.6034 | 1603.4 | 0.3512 | 3.021 | 3.0195 | 0 | -0.0015 | 7.164331 |  | 223.8032 | 0.0004966476 | 0.0008490452 | -0.0007133291 | 0.0007133291 | -11.99253 | -0.04590113 | 207.2211 | 823.8824 | -616.6612 | 380271.1
147.921 | 1.6028 | 1602.8 | 0.3512 | 3.021 | 3.0195 | 0 | -0.0015 | 7.164331 |  | 223.7194 | 0.0004966476 | 0.0008489134 | -0.0007130621 | 0.0007130621 | -11.99248 | -0.04590128 | 207.1437 | 823.8815 | -616.7378 | 380365.5
148.02 | 1.6077 | 1607.7 | 0.3493 | 3.021 | 3.0195 | 0 | -0.0015 | 7.164331 |  | 224.4034 | 0.0004966476 | 0.0008499903 | -0.0007152421 | 0.0007152421 | -11.99283 | -0.04590008 | 207.7762 | 823.8886 | -616.1124 | 379594.4
148.12 | 1.6025 | 1602.5 | 0.3558 | 3.021 | 3.0195 | 0 | -0.0015 | 7.164331 |  | 223.6776 | 0.0004966476 | 0.0008488474 | -0.0007129287 | 0.0007129287 | -11.99246 | -0.04590135 | 207.1049 | 823.881 | -616.7761 | 380412.8
148.221 | 1.6094 | 1609.4 | 0.3486 | 3.021 | 3.0195 | 0 | -0.0015 | 7.164331 |  | 224.6407 | 0.0004966476 | 0.0008503639 | -0.0007159984 | 0.0007159984 | -11.99295 | -0.04589966 | 207.9957 | 823.8911 | -615.8953 | 379327.1
148.32 | 1.6146 | 1614.6 | 0.3473 | 3.021 | 3.0195 | 0 | -0.0015 | 7.164331 |  | 225.3665 | 0.0004966476 | 0.0008515068 | -0.0007183118 | 0.0007183118 | -11.99331 | -0.04589839 | 208.667 | 823.8986 | -615.2316 | 378509.9
148.421 | 1.6159 | 1615.9 | 0.3499 | 3.021 | 3.0195 | 0 | -0.0015 | 7.164331 |  | 225.5479 | 0.0004966476 | 0.0008517925 | -0.0007188902 | 0.0007188902 | -11.99341 | -0.04589807 | 208.8349 | 823.9005 | -615.0656 | 378305.7
148.52 | 1.6222 | 1622.2 | 0.3512 | 3.021 | 3.0195 | 0 | -0.0015 | 7.164331 |  | 226.4273 | 0.0004966476 | 0.0008531771 | -0.0007216929 | 0.0007216929 | -11.99385 | -0.04589653 | 209.6482 | 823.9096 | -614.2614 | 377317.1
148.62 | 1.6222 | 1622.2 | 0.3493 | 3.021 | 3.0195 | 0 | -0.0015 | 7.164331 |  | 226.4273 | 0.0004966476 | 0.0008531771 | -0.0007216929 | 0.0007216929 | -11.99385 | -0.04589653 | 209.6482 | 823.9096 | -614.2614 | 377317.1
148.721 | 1.6251 | 1625.1 | 0.3532 | 3.021 | 3.0195 | 0 | -0.0015 | 7.164331 |  | 226.8321 | 0.0004966476 | 0.0008538145 | -0.0007229831 | 0.0007229831 | -11.99405 | -0.04589582 | 210.0226 | 823.9138 | -613.8912 | 376862.5
148.82 | 1.6219 | 1621.9 | 0.3519 | 3.021 | 3.0195 | 0 | -0.0015 | 7.164331 |  | 226.3854 | 0.0004966476 | 0.0008531112 | -0.0007215595 | 0.0007215595 | -11.99383 | -0.04589661 | 209.6094 | 823.9092 | -614.2997 | 377364.2
148.921 | 1.6232 | 1623.2 | 0.344 | 3.021 | 3.0195 | 0 | -0.0015 | 7.164331 |  | 226.5669 | 0.0004966476 | 0.0008533969 | -0.0007221378 | 0.0007221378 | -11.99392 | -0.04589629 | 209.7773 | 823.911 | -614.1338 | 377160.3
149.02 | 1.6294 | 1629.4 | 0.3506 | 3.021 | 3.0195 | 0 | -0.0015 | 7.164331 |  | 227.4323 | 0.0004966476 | 0.0008547596 | -0.0007248961 | 0.0007248961 | -11.99436 | -0.04589477 | 210.5777 | 823.92 | -613.3423 | 376188.8
149.121 | 1.637 | 1637 | 0.3525 | 3.021 | 3.0195 | 0 | -0.0015 | 7.164331 |  | 228.4931 | 0.0004966476 | 0.0008564299 | -0.0007282773 | 0.0007282773 | -11.99489 | -0.04589291 | 211.5588 | 823.931 | -612.3722 | 374999.7
149.22 | 1.6274 | 1627.4 | 0.3506 | 3.021 | 3.0195 | 0 | -0.0015 | 7.164331 |  | 227.1531 | 0.0004966476 | 0.00085432 | -0.0007240063 | 0.0007240063 | -11.99422 | -0.04589526 | 210.3195 | 823.9171 | -613.5976 | 376502.1
149.32 | 1.6363 | 1636.3 | 0.3545 | 3.021 | 3.0195 | 0 | -0.0015 | 7.164331 |  | 228.3954 | 0.0004966476 | 0.0008562761 | -0.0007279658 | 0.0007279658 | -11.99484 | -0.04589308 | 211.4684 | 823.93 | -612.4615 | 375109.1
149.421 | 1.6409 | 1640.9 | 0.3525 | 3.021 | 3.0195 | 0 | -0.0015 | 7.164331 |  | 229.0374 | 0.0004966476 | 0.0008572871 | -0.0007300123 | 0.0007300123 | -11.99517 | -0.04589196 | 212.0623 | 823.9366 | -611.8743 | 374390.2
149.52 | 1.6383 | 1638.3 | 0.3519 | 3.021 | 3.0195 | 0 | -0.0015 | 7.164331 |  | 228.6745 | 0.0004966476 | 0.0008567156 | -0.0007288556 | 0.0007288556 | -11.99498 | -0.04589259 | 211.7266 | 823.9328 | -612.2062 | 374796.5
149.62 | 1.6419 | 1641.9 | 0.3552 | 3.021 | 3.0195 | 0 | -0.0015 | 7.164331 |  | 229.177 | 0.0004966476 | 0.0008575068 | -0.0007304572 | 0.0007304572 | -11.99524 | -0.04589171 | 212.1914 | 823.938 | -611.7467 | 374234
149.72 | 1.6472 | 1647.2 | 0.3558 | 3.021 | 3.0195 | 0 | -0.0015 | 7.164331 |  | 229.9168 | 0.0004966476 | 0.0008586717 | -0.0007328151 | 0.0007328151 | -11.99561 | -0.04589041 | 212.8756 | 823.9456 | -611.0701 | 373406.7
149.821 | 1.6508 | 1650.8 | 0.3525 | 3.021 | 3.0195 | 0 | -0.0015 | 7.164331 |  | 230.4193 | 0.0004966476 | 0.0008594629 | -0.0007344167 | 0.0007344167 | -11.99586 | -0.04588953 | 213.3403 | 823.9508 | -610.6105 | 372845.2
149.921 | 1.6445 | 1644.5 | 0.3545 | 3.021 | 3.0195 | 0 | -0.0015 | 7.164331 |  | 229.5399 | 0.0004966476 | 0.0008580783 | -0.0007316139 | 0.0007316139 | -11.99542 | -0.04589108 | 212.527 | 823.9418 | -611.4148 | 373828
150.02 | 1.6498 | 1649.8 | 0.3572 | 3.021 | 3.0195 | 0 | -0.0015 | 7.164331 |  | 230.2797 | 0.0004966476 | 0.0008592431 | -0.0007339718 | 0.0007339718 | -11.99579 | -0.04588978 | 213.2112 | 823.9494 | -610.7382 | 373001.1
150.12 | 1.6534 | 1653.4 | 0.3552 | 3.021 | 3.0195 | 0 | -0.0015 | 7.164331 |  | 230.7822 | 0.0004966476 | 0.0008600343 | -0.0007355734 | 0.0007355734 | -11.99605 | -0.0458889 | 213.6759 | 823.9545 | -610.2786 | 372440
150.221 | 1.6511 | 1651.1 | 0.3539 | 3.021 | 3.0195 | 0 | -0.0015 | 7.164331 |  | 230.4612 | 0.0004966476 | 0.0008595288 | -0.0007345502 | 0.0007345502 | -11.99588 | -0.04588946 | 213.379 | 823.9512 | -610.5722 | 372798.5
150.321 | 1.6524 | 1652.4 | 0.3539 | 3.021 | 3.0195 | 0 | -0.0015 | 7.164331 |  | 230.6426 | 0.0004966476 | 0.0008598145 | -0.0007351285 | 0.0007351285 | -11.99598 | -0.04588914 | 213.5468 | 823.9531 | -610.4063 | 372595.8
150.42 | 1.659 | 1659 | 0.3565 | 3.021 | 3.0195 | 0 | -0.0015 | 7.164331 |  | 231.5638 | 0.0004966476 | 0.0008612651 | -0.0007380648 | 0.0007380648 | -11.99644 | -0.04588753 | 214.3988 | 823.9626 | -609.5637 | 371568
150.521 | 1.6639 | 1663.9 | 0.3618 | 3.021 | 3.0194 | 0 | -0.0016 | 7.164094 |  | 232.2555 | 0.0005297663 | 0.0008954728 | -0.0007402691 | 0.0007402691 | -11.99679 | -0.04588632 | 215.0385 | 823.9697 | -608.9312 | 370797.2
150.62 | 1.6662 | 1666.2 | 0.3532 | 3.021 | 3.0194 | 0 | -0.0016 | 7.164094 |  | 232.5765 | 0.0005297663 | 0.0008959783 | -0.0007412924 | 0.0007412924 | -11.99695 | -0.04588575 | 215.3354 | 823.973 | -608.6376 | 370439.7
150.72 | 1.6666 | 1666.6 | 0.3591 | 3.021 | 3.0194 | 0 | -0.0016 | 7.164094 |  | 232.6324 | 0.0005297663 | 0.0008960662 | -0.0007414703 | 0.0007414703 | -11.99698 | -0.04588565 | 215.387 | 823.9735 | -608.5865 | 370377.5
150.82 | 1.6662 | 1666.2 | 0.3558 | 3.021 | 3.0194 | 0 | -0.0016 | 7.164094 |  | 232.5765 | 0.0005297663 | 0.0008959783 | -0.0007412924 | 0.0007412924 | -11.99695 | -0.04588575 | 215.3354 | 823.973 | -608.6376 | 370439.7
150.92 | 1.6748 | 1674.8 | 0.3552 | 3.021 | 3.0194 | 0 | -0.0016 | 7.164094 |  | 233.777 | 0.0005297663 | 0.0008978685 | -0.0007451185 | 0.0007451185 | -11.99756 | -0.04588365 | 216.4456 | 823.9853 | -607.5396 | 369104.4
151.021 | 1.6761 | 1676.1 | 0.3572 | 3.021 | 3.0194 | 0 | -0.0016 | 7.164094 |  | 233.9584 | 0.0005297663 | 0.0008981542 | -0.0007456969 | 0.0007456969 | -11.99765 | -0.04588333 | 216.6134 | 823.9871 | -607.3737 | 368902.8
151.12 | 1.6791 | 1679.1 | 0.3598 | 3.021 | 3.0194 | 0 | -0.0016 | 7.164094 |  | 234.3772 | 0.0005297663 | 0.0008988135 | -0.0007470316 | 0.0007470316 | -11.99786 | -0.0458826 | 217.0007 | 823.9914 | -606.9907 | 368437.7
151.221 | 1.6764 | 1676.4 | 0.3552 | 3.021 | 3.0194 | 0 | -0.0016 | 7.164094 |  | 234.0003 | 0.0005297663 | 0.0008982201 | -0.0007458304 | 0.0007458304 | -11.99767 | -0.04588326 | 216.6522 | 823.9875 | -607.3354 | 368856.3
151.32 | 1.6856 | 1685.6 | 0.3578 | 3.021 | 3.0194 | 0 | -0.0016 | 7.164094 |  | 235.2845 | 0.0005297663 | 0.0009002422 | -0.0007499235 | 0.0007499235 | -11.99832 | -0.04588101 | 217.8398 | 824.0007 | -606.1609 | 367431
151.421 | 1.686 | 1686 | 0.3578 | 3.021 | 3.0194 | 0 | -0.0016 | 7.164094 |  | 235.3403 | 0.0005297663 | 0.0009003301 | -0.0007501014 | 0.0007501014 | -11.99835 | -0.04588091 | 217.8914 | 824.0012 | -606.1098 | 367369.1
151.52 | 1.6886 | 1688.6 | 0.3604 | 3.021 | 3.0194 | 0 | -0.0016 | 7.164094 |  | 235.7032 | 0.0005297663 | 0.0009009015 | -0.0007512582 | 0.0007512582 | -11.99853 | -0.04588027 | 218.2271 | 824.0049 | -605.7779 | 366966.8
151.62 | 1.6896 | 1689.6 | 0.3585 | 3.021 | 3.0194 | 0 | -0.0016 | 7.164094 |  | 235.8428 | 0.0005297663 | 0.0009011213 | -0.0007517031 | 0.0007517031 | -11.9986 | -0.04588003 | 218.3562 | 824.0064 | -605.6502 | 366812.2
151.721 | 1.6869 | 1686.9 | 0.3604 | 3.021 | 3.0194 | 0 | -0.0016 | 7.164094 |  | 235.4659 | 0.0005297663 | 0.0009005279 | -0.0007505018 | 0.0007505018 | -11.99841 | -0.04588069 | 218.0076 | 824.0025 | -605.9949 | 367229.8
151.82 | 1.6955 | 1695.5 | 0.3585 | 3.021 | 3.0194 | 0 | -0.0016 | 7.164094 |  | 236.6664 | 0.0005297663 | 0.0009024181 | -0.000754328 | 0.000754328 | -11.99902 | -0.04587858 | 219.1178 | 824.0147 | -604.897 | 365900.3
151.921 | 1.7011 | 1701.1 | 0.3618 | 3.021 | 3.0194 | 0 | -0.0016 | 7.164094 |  | 237.448 | 0.0005297663 | 0.0009036489 | -0.0007568194 | 0.0007568194 | -11.99941 | -0.04587721 | 219.8407 | 824.0227 | -604.182 | 365035.9
152.02 | 1.7024 | 1702.4 | 0.3578 | 3.021 | 3.0194 | 0 | -0.0016 | 7.164094 |  | 237.6295 | 0.0005297663 | 0.0009039346 | -0.0007573978 | 0.0007573978 | -11.9995 | -0.04587689 | 220.0085 | 824.0245 | -604.016 | 364835.4
152.12 | 1.7027 | 1702.7 | 0.3604 | 3.021 | 3.0194 | 0 | -0.0016 | 7.164094 |  | 237.6714 | 0.0005297663 | 0.0009040006 | -0.0007575313 | 0.0007575313 | -11.99952 | -0.04587682 | 220.0472 | 824.025 | -603.9777 | 364789.1
152.221 | 1.7024 | 1702.4 | 0.3611 | 3.021 | 3.0194 | 0 | -0.0016 | 7.164094 |  | 237.6295 | 0.0005297663 | 0.0009039346 | -0.0007573978 | 0.0007573978 | -11.9995 | -0.04587689 | 220.0085 | 824.0245 | -604.016 | 364835.4
152.32 | 1.7086 | 1708.6 | 0.3624 | 3.021 | 3.0194 | 0 | -0.0016 | 7.164094 |  | 238.4949 | 0.0005297663 | 0.0009052973 | -0.0007601562 | 0.0007601562 | -11.99994 | -0.04587538 | 220.8088 | 824.0333 | -603.2245 | 363879.8
152.421 | 1.709 | 1709 | 0.3624 | 3.021 | 3.0194 | 0 | -0.0016 | 7.164094 |  | 238.5508 | 0.0005297663 | 0.0009053852 | -0.0007603341 | 0.0007603341 | -11.99997 | -0.04587528 | 220.8605 | 824.0339 | -603.1734 | 363818.2
152.52 | 1.7136 | 1713.6 | 0.3598 | 3.021 | 3.0194 | 0 | -0.0016 | 7.164094 |  | 239.1929 | 0.0005297663 | 0.0009063963 | -0.0007623807 | 0.0007623807 | -12.00029 | -0.04587415 | 221.4543 | 824.0404 | -602.5861 | 363110.1
152.621 | 1.7132 | 1713.2 | 0.3618 | 3.021 | 3.0194 | 0 | -0.0016 | 7.164094 |  | 239.137 | 0.0005297663 | 0.0009063083 | -0.0007622027 | 0.0007622027 | -12.00026 | -0.04587425 | 221.4026 | 824.0398 | -602.6372 | 363171.6
152.721 | 1.7146 | 1714.6 | 0.3637 | 3.021 | 3.0194 | 0 | -0.0016 | 7.164094 |  | 239.3324 | 0.0005297663 | 0.000906616 | -0.0007628256 | 0.0007628256 | -12.00036 | -0.04587391 | 221.5834 | 824.0418 | -602.4585 | 362956.2
152.82 | 1.7129 | 1712.9 | 0.3637 | 3.021 | 3.0194 | 0 | -0.0016 | 7.164094 |  | 239.0951 | 0.0005297663 | 0.0009062424 | -0.0007620693 | 0.0007620693 | -12.00024 | -0.04587433 | 221.3639 | 824.0394 | -602.6755 | 363217.8
152.921 | 1.7231 | 1723.1 | 0.365 | 3.021 | 3.0194 | 0 | -0.0016 | 7.164094 |  | 240.5189 | 0.0005297663 | 0.0009084842 | -0.0007666072 | 0.0007666072 | -12.00096 | -0.04587183 | 222.6806 | 824.0538 | -601.3733 | 361649.8
153.02 | 1.727 | 1727 | 0.3611 | 3.021 | 3.0194 | 0 | -0.0016 | 7.164094 |  | 241.0633 | 0.0005297663 | 0.0009093414 | -0.0007683424 | 0.0007683424 | -12.00124 | -0.04587087 | 223.184 | 824.0593 | -600.8753 | 361051.2
153.121 | 1.7326 | 1732.6 | 0.3591 | 3.021 | 3.0194 | 0 | -0.0016 | 7.164094 |  | 241.845 | 0.0005297663 | 0.0009105722 | -0.0007708338 | 0.0007708338 | -12.00163 | -0.0458695 | 223.9069 | 824.0672 | -600.1604 | 360192.5
153.221 | 1.7264 | 1726.4 | 0.3591 | 3.021 | 3.0194 | 0 | -0.0016 | 7.164094 |  | 240.9795 | 0.0005297663 | 0.0009092096 | -0.0007680754 | 0.0007680754 | -12.00119 | -0.04587102 | 223.1065 | 824.0585 | -600.9519 | 361143.2
153.32 | 1.7323 | 1732.3 | 0.3664 | 3.021 | 3.0194 | 0 | -0.0016 | 7.164094 |  | 241.8031 | 0.0005297663 | 0.0009105063 | -0.0007707003 | 0.0007707003 | -12.00161 | -0.04586958 | 223.8681 | 824.0668 | -600.1987 | 360238.4
153.42 | 1.7385 | 1738.5 | 0.3611 | 3.021 | 3.0194 | 0 | -0.0016 | 7.164094 |  | 242.6685 | 0.0005297663 | 0.000911869 | -0.0007734587 | 0.0007734587 | -12.00205 | -0.04586806 | 224.6684 | 824.0755 | -599.4071 | 359288.8
153.52 | 1.7346 | 1734.6 | 0.3677 | 3.021 | 3.0194 | 0 | -0.0016 | 7.164094 |  | 242.1241 | 0.0005297663 | 0.0009110118 | -0.0007717236 | 0.0007717236 | -12.00177 | -0.04586902 | 224.165 | 824.07 | -599.905 | 359886
153.62 | 1.7353 | 1735.3 | 0.3611 | 3.021 | 3.0194 | 0 | -0.0016 | 7.164094 |  | 242.2218 | 0.0005297663 | 0.0009111657 | -0.000772035 | 0.000772035 | -12.00182 | -0.04586884 | 224.2554 | 824.071 | -599.8156 | 359778.8
153.72 | 1.7353 | 1735.3 | 0.3611 | 3.021 | 3.0194 | 0 | -0.0016 | 7.164094 |  | 242.2218 | 0.0005297663 | 0.0009111657 | -0.000772035 | 0.000772035 | -12.00182 | -0.04586884 | 224.2554 | 824.071 | -599.8156 | 359778.8
153.821 | 1.7399 | 1739.9 | 0.3644 | 3.021 | 3.0194 | 0 | -0.0016 | 7.164094 |  | 242.8639 | 0.0005297663 | 0.0009121767 | -0.0007740816 | 0.0007740816 | -12.00214 | -0.04586772 | 224.8492 | 824.0775 | -599.2283 | 359074.6
153.921 | 1.7418 | 1741.8 | 0.3604 | 3.0209 | 3.0194 | -0.0001 | -0.0016 | 7.163857 |  | 243.1372 | 0.0005628684 | 0.0009457091 | -0.0007749524 | 0.0007749524 | -12.00228 | -0.04586724 | 225.1019 | 824.0802 | -598.9784 | 358775.1
154.02 | 1.7468 | 1746.8 | 0.367 | 3.0209 | 3.0194 | -0.0001 | -0.0016 | 7.163857 |  | 243.8351 | 0.0005628684 | 0.0009468081 | -0.000777177 | 0.000777177 | -12.00264 | -0.04586602 | 225.7473 | 824.0873 | -598.34 | 358010.7
154.121 | 1.7441 | 1744.1 | 0.3644 | 3.0209 | 3.0194 | -0.0001 | -0.0016 | 7.163857 |  | 243.4583 | 0.0005628684 | 0.0009462147 | -0.0007759757 | 0.0007759757 | -12.00244 | -0.04586668 | 225.3987 | 824.0835 | -598.6847 | 358423.4
154.221 | 1.7497 | 1749.7 | 0.367 | 3.0209 | 3.0194 | -0.0001 | -0.0016 | 7.163857 |  | 244.24 | 0.0005628684 | 0.0009474455 | -0.0007784673 | 0.0007784673 | -12.00284 | -0.04586531 | 226.1216 | 824.0913 | -597.9697 | 357567.8
154.321 | 1.753 | 1753 | 0.3631 | 3.0209 | 3.0194 | -0.0001 | -0.0016 | 7.163857 |  | 244.7006 | 0.0005628684 | 0.0009481709 | -0.0007799355 | 0.0007799355 | -12.00307 | -0.0458645 | 226.5476 | 824.096 | -597.5484 | 357064.1
154.42 | 1.7602 | 1760.2 | 0.3644 | 3.0209 | 3.0194 | -0.0001 | -0.0016 | 7.163857 |  | 245.7056 | 0.0005628684 | 0.0009497534 | -0.0007831389 | 0.0007831389 | -12.00358 | -0.04586274 | 227.477 | 824.1061 | -596.6291 | 355966.2
154.521 | 1.7593 | 1759.3 | 0.3664 | 3.0209 | 3.0194 | -0.0001 | -0.0016 | 7.163857 |  | 245.58 | 0.0005628684 | 0.0009495556 | -0.0007827385 | 0.0007827385 | -12.00352 | -0.04586296 | 227.3608 | 824.1048 | -596.744 | 356103.4
154.62 | 1.7639 | 1763.9 | 0.365 | 3.0209 | 3.0194 | -0.0001 | -0.0016 | 7.163857 |  | 246.2221 | 0.0005628684 | 0.0009505666 | -0.0007847851 | 0.0007847851 | -12.00384 | -0.04586183 | 227.9546 | 824.1112 | -596.1566 | 355402.7
154.72 | 1.7652 | 1765.2 | 0.3657 | 3.0209 | 3.0194 | -0.0001 | -0.0016 | 7.163857 |  | 246.4036 | 0.0005628684 | 0.0009508524 | -0.0007853635 | 0.0007853635 | -12.00393 | -0.04586151 | 228.1224 | 824.113 | -595.9907 | 355204.9
154.82 | 1.7635 | 1763.5 | 0.3664 | 3.0209 | 3.0194 | -0.0001 | -0.0016 | 7.163857 |  | 246.1663 | 0.0005628684 | 0.0009504787 | -0.0007846071 | 0.0007846071 | -12.00381 | -0.04586193 | 227.903 | 824.1107 | -596.2077 | 355463.6
154.921 | 1.7685 | 1768.5 | 0.3664 | 3.0209 | 3.0194 | -0.0001 | -0.0016 | 7.163857 |  | 246.8642 | 0.0005628684 | 0.0009515777 | -0.0007868317 | 0.0007868317 | -12.00417 | -0.04586071 | 228.5484 | 824.1177 | -595.5693 | 354702.8
155.021 | 1.7734 | 1773.4 | 0.367 | 3.0209 | 3.0194 | -0.0001 | -0.0016 | 7.163857 |  | 247.5482 | 0.0005628684 | 0.0009526547 | -0.0007890118 | 0.0007890118 | -12.00451 | -0.04585951 | 229.1809 | 824.1245 | -594.9436 | 353957.9
155.12 | 1.7724 | 1772.4 | 0.3683 | 3.0209 | 3.0194 | -0.0001 | -0.0016 | 7.163857 |  | 247.4086 | 0.0005628684 | 0.0009524349 | -0.0007885669 | 0.0007885669 | -12.00444 | -0.04585975 | 229.0518 | 824.1231 | -595.0713 | 354109.9
155.221 | 1.777 | 1777 | 0.3683 | 3.0209 | 3.0194 | -0.0001 | -0.0016 | 7.163857 |  | 248.0508 | 0.0005628684 | 0.000953446 | -0.0007906135 | 0.0007906135 | -12.00476 | -0.04585863 | 229.6455 | 824.1295 | -594.484 | 353411.2
155.32 | 1.7803 | 1780.3 | 0.3696 | 3.0209 | 3.0194 | -0.0001 | -0.0016 | 7.163857 |  | 248.5114 | 0.0005628684 | 0.0009541713 | -0.0007920817 | 0.0007920817 | -12.005 | -0.04585782 | 230.0715 | 824.1341 | -594.0626 | 352910.4
155.421 | 1.7836 | 1783.6 | 0.3696 | 3.0209 | 3.0194 | -0.0001 | -0.0016 | 7.163857 |  | 248.972 | 0.0005628684 | 0.0009548966 | -0.0007935499 | 0.0007935499 | -12.00523 | -0.04585701 | 230.4975 | 824.1387 | -593.6413 | 352409.9
155.52 | 1.7806 | 1780.6 | 0.3683 | 3.0209 | 3.0194 | -0.0001 | -0.0016 | 7.163857 |  | 248.5533 | 0.0005628684 | 0.0009542372 | -0.0007922152 | 0.0007922152 | -12.00502 | -0.04585774 | 230.1102 | 824.1345 | -594.0243 | 352864.9
155.62 | 1.7819 | 1781.9 | 0.3703 | 3.0209 | 3.0194 | -0.0001 | -0.0016 | 7.163857 |  | 248.7347 | 0.0005628684 | 0.000954523 | -0.0007927936 | 0.0007927936 | -12.00511 | -0.04585743 | 230.278 | 824.1364 | -593.8583 | 352667.7
155.721 | 1.7944 | 1794.4 | 0.3703 | 3.0209 | 3.0194 | -0.0001 | -0.0016 | 7.163857 |  | 250.4796 | 0.0005628684 | 0.0009572704 | -0.000798355 | 0.000798355 | -12.00599 | -0.04585437 | 231.8915 | 824.1537 | -592.2622 | 350774.6
155.82 | 1.7902 | 1790.2 | 0.3703 | 3.0209 | 3.0194 | -0.0001 | -0.0016 | 7.163857 |  | 249.8933 | 0.0005628684 | 0.0009563473 | -0.0007964864 | 0.0007964864 | -12.0057 | -0.0458554 | 231.3494 | 824.1479 | -592.7985 | 351410.1
155.921 | 1.7902 | 1790.2 | 0.371 | 3.0209 | 3.0194 | -0.0001 | -0.0016 | 7.163857 |  | 249.8933 | 0.0005628684 | 0.0009563473 | -0.0007964864 | 0.0007964864 | -12.0057 | -0.0458554 | 231.3494 | 824.1479 | -592.7985 | 351410.1
156.02 | 1.7905 | 1790.5 | 0.3716 | 3.0209 | 3.0194 | -0.0001 | -0.0016 | 7.163857 |  | 249.9352 | 0.0005628684 | 0.0009564132 | -0.0007966198 | 0.0007966198 | -12.00572 | -0.04585532 | 231.3881 | 824.1483 | -592.7602 | 351364.7
156.12 | 1.8023 | 1802.3 | 0.371 | 3.0209 | 3.0194 | -0.0001 | -0.0016 | 7.163857 |  | 251.5824 | 0.0005628684 | 0.0009590068 | -0.0008018698 | 0.0008018698 | -12.00655 | -0.04585243 | 232.9112 | 824.1647 | -591.2535 | 349580.7
156.221 | 1.8033 | 1803.3 | 0.3703 | 3.0209 | 3.0194 | -0.0001 | -0.0016 | 7.163857 |  | 251.722 | 0.0005628684 | 0.0009592266 | -0.0008023148 | 0.0008023148 | -12.00662 | -0.04585219 | 233.0403 | 824.1661 | -591.1258 | 349429.7
156.32 | 1.802 | 1802 | 0.371 | 3.0209 | 3.0194 | -0.0001 | -0.0016 | 7.163857 |  | 251.5405 | 0.0005628684 | 0.0009589409 | -0.0008017364 | 0.0008017364 | -12.00653 | -0.04585251 | 232.8725 | 824.1643 | -591.2918 | 349626
156.421 | 1.8086 | 1808.6 | 0.3696 | 3.0209 | 3.0194 | -0.0001 | -0.0016 | 7.163857 |  | 252.4618 | 0.0005628684 | 0.0009603915 | -0.0008046728 | 0.0008046728 | -12.00699 | -0.04585089 | 233.7243 | 824.1734 | -590.4491 | 348630.1
156.52 | 1.8099 | 1809.9 | 0.3729 | 3.0209 | 3.0194 | -0.0001 | -0.0016 | 7.163857 |  | 252.6432 | 0.0005628684 | 0.0009606772 | -0.0008052512 | 0.0008052512 | -12.00709 | -0.04585058 | 233.8921 | 824.1752 | -590.2831 | 348434.1
156.621 | 1.8148 | 1814.8 | 0.3696 | 3.0209 | 3.0194 | -0.0001 | -0.0016 | 7.163857 |  | 253.3272 | 0.0005628684 | 0.0009617542 | -0.0008074313 | 0.0008074313 | -12.00743 | -0.04584938 | 234.5246 | 824.182 | -589.6574 | 347695.9
156.721 | 1.8076 | 1807.6 | 0.3696 | 3.0209 | 3.0194 | -0.0001 | -0.0016 | 7.163857 |  | 252.3222 | 0.0005628684 | 0.0009601717 | -0.0008042279 | 0.0008042279 | -12.00692 | -0.04585114 | 233.5953 | 824.172 | -590.5768 | 348780.9
156.82 | 1.8197 | 1819.7 | 0.3729 | 3.0209 | 3.0194 | -0.0001 | -0.0016 | 7.163857 |  | 254.0112 | 0.0005628684 | 0.0009628313 | -0.0008096114 | 0.0008096114 | -12.00778 | -0.04584818 | 235.1571 | 824.1888 | -589.0317 | 346958.4
156.921 | 1.8204 | 1820.4 | 0.3723 | 3.0209 | 3.0194 | -0.0001 | -0.0016 | 7.163857 |  | 254.1089 | 0.0005628684 | 0.0009629851 | -0.0008099228 | 0.0008099228 | -12.00783 | -0.04584801 | 235.2474 | 824.1897 | -588.9423 | 346853.1
157.02 | 1.8227 | 1822.7 | 0.3703 | 3.0209 | 3.0194 | -0.0001 | -0.0016 | 7.163857 |  | 254.43 | 0.0005628684 | 0.0009634906 | -0.0008109461 | 0.0008109461 | -12.00799 | -0.04584744 | 235.5443 | 824.1929 | -588.6487 | 346507.2
157.121 | 1.827 | 1827 | 0.3742 | 3.0209 | 3.0194 | -0.0001 | -0.0016 | 7.163857 |  | 255.0302 | 0.0005628684 | 0.0009644358 | -0.0008128593 | 0.0008128593 | -12.00829 | -0.04584639 | 236.0993 | 824.1989 | -588.0996 | 345861.1
157.22 | 1.826 | 1826 | 0.371 | 3.0209 | 3.0194 | -0.0001 | -0.0016 | 7.163857 |  | 254.8906 | 0.0005628684 | 0.000964216 | -0.0008124143 | 0.0008124143 | -12.00822 | -0.04584664 | 235.9702 | 824.1975 | -588.2273 | 346011.3
157.32 | 1.8329 | 1832.9 | 0.371 | 3.0209 | 3.0194 | -0.0001 | -0.0016 | 7.163857 |  | 255.8538 | 0.0005628684 | 0.0009657326 | -0.0008154843 | 0.0008154843 | -12.00871 | -0.04584495 | 236.8608 | 824.207 | -587.3462 | 344975.6
157.421 | 1.8365 | 1836.5 | 0.3736 | 3.0209 | 3.0194 | -0.0001 | -0.0016 | 7.163857 |  | 256.3563 | 0.0005628684 | 0.0009665238 | -0.000817086 | 0.000817086 | -12.00896 | -0.04584407 | 237.3254 | 824.2119 | -586.8865 | 344435.8
157.52 | 1.8332 | 1833.2 | 0.3749 | 3.0209 | 3.0194 | -0.0001 | -0.0016 | 7.163857 |  | 255.8957 | 0.0005628684 | 0.0009657985 | -0.0008156177 | 0.0008156177 | -12.00873 | -0.04584487 | 236.8995 | 824.2074 | -587.3079 | 344930.6
157.62 | 1.8329 | 1832.9 | 0.3756 | 3.0209 | 3.0194 | -0.0001 | -0.0016 | 7.163857 |  | 255.8538 | 0.0005628684 | 0.0009657326 | -0.0008154843 | 0.0008154843 | -12.00871 | -0.04584495 | 236.8608 | 824.207 | -587.3462 | 344975.6
157.721 | 1.8401 | 1840.1 | 0.3729 | 3.0209 | 3.0194 | -0.0001 | -0.0016 | 7.163857 |  | 256.8589 | 0.0005628684 | 0.0009673151 | -0.0008186877 | 0.0008186877 | -12.00922 | -0.04584319 | 237.7901 | 824.2169 | -586.4268 | 343896.4
157.821 | 1.8454 | 1845.4 | 0.3736 | 3.0209 | 3.0194 | -0.0001 | -0.0016 | 7.163857 |  | 257.5987 | 0.0005628684 | 0.00096848 | -0.0008210457 | 0.0008210457 | -12.00959 | -0.04584189 | 238.4741 | 824.2242 | -585.75 | 343103.1
157.921 | 1.8457 | 1845.7 | 0.3723 | 3.0209 | 3.0194 | -0.0001 | -0.0016 | 7.163857 |  | 257.6406 | 0.0005628684 | 0.0009685459 | -0.0008211792 | 0.0008211792 | -12.00961 | -0.04584181 | 238.5129 | 824.2246 | -585.7117 | 343058.2
158.02 | 1.8506 | 1850.6 | 0.3756 | 3.0209 | 3.0194 | -0.0001 | -0.0016 | 7.163857 |  | 258.3245 | 0.0005628684 | 0.0009696229 | -0.0008233593 | 0.0008233593 | -12.00996 | -0.04584062 | 239.1453 | 824.2313 | -585.086 | 342325.7
158.121 | 1.852 | 1852 | 0.3742 | 3.0209 | 3.0194 | -0.0001 | -0.0016 | 7.163857 |  | 258.52 | 0.0005628684 | 0.0009699307 | -0.0008239822 | 0.0008239822 | -12.01006 | -0.04584027 | 239.326 | 824.2332 | -584.9073 | 342116.5
158.221 | 1.8477 | 1847.7 | 0.3742 | 3.0209 | 3.0194 | -0.0001 | -0.0016 | 7.163857 |  | 257.9197 | 0.0005628684 | 0.0009689855 | -0.000822069 | 0.000822069 | -12.00975 | -0.04584133 | 238.771 | 824.2273 | -585.4563 | 342759.1
158.321 | 1.851 | 1851 | 0.3802 | 3.0209 | 3.0193 | -0.0001 | -0.0017 | 7.163619 |  | 258.3889 | 0.0005959881 | 0.001002844 | -0.0008235644 | 0.0008235644 | -12.00999 | -0.0458405 | 239.2048 | 824.2319 | -585.0271 | 342256.7
158.421 | 1.8549 | 1854.9 | 0.3716 | 3.0209 | 3.0193 | -0.0001 | -0.0017 | 7.163619 |  | 258.9334 | 0.0005959881 | 0.001003701 | -0.0008252996 | 0.0008252996 | -12.01027 | -0.04583955 | 239.7082 | 824.2373 | -584.5291 | 341674.3
158.521 | 1.8566 | 1856.6 | 0.3749 | 3.0209 | 3.0193 | -0.0001 | -0.0017 | 7.163619 |  | 259.1707 | 0.0005959881 | 0.001004075 | -0.000826056 | 0.000826056 | -12.01039 | -0.04583913 | 239.9276 | 824.2396 | -584.312 | 341420.5
158.62 | 1.8585 | 1858.5 | 0.3762 | 3.0209 | 3.0193 | -0.0001 | -0.0017 | 7.163619 |  | 259.4359 | 0.0005959881 | 0.001004493 | -0.0008269014 | 0.0008269014 | -12.01052 | -0.04583867 | 240.1728 | 824.2422 | -584.0694 | 341137
158.721 | 1.8602 | 1860.2 | 0.3756 | 3.0209 | 3.0193 | -0.0001 | -0.0017 | 7.163619 |  | 259.6732 | 0.0005959881 | 0.001004866 | -0.0008276578 | 0.0008276578 | -12.01064 | -0.04583825 | 240.3923 | 824.2446 | -583.8523 | 340883.5
158.82 | 1.8618 | 1861.8 | 0.3815 | 3.0209 | 3.0193 | -0.0001 | -0.0017 | 7.163619 |  | 259.8966 | 0.0005959881 | 0.001005218 | -0.0008283697 | 0.0008283697 | -12.01075 | -0.04583786 | 240.5988 | 824.2467 | -583.648 | 340645
158.921 | 1.8668 | 1866.8 | 0.3769 | 3.0209 | 3.0193 | -0.0001 | -0.0017 | 7.163619 |  | 260.5945 | 0.0005959881 | 0.001006317 | -0.0008305943 | 0.0008305943 | -12.01111 | -0.04583664 | 241.2441 | 824.2536 | -583.0095 | 339900
159.021 | 1.8697 | 1869.7 | 0.3775 | 3.0209 | 3.0193 | -0.0001 | -0.0017 | 7.163619 |  | 260.9994 | 0.0005959881 | 0.001006954 | -0.0008318846 | 0.0008318846 | -12.01131 | -0.04583593 | 241.6184 | 824.2575 | -582.6391 | 339468.4
159.12 | 1.8723 | 1872.3 | 0.3795 | 3.0209 | 3.0193 | -0.0001 | -0.0017 | 7.163619 |  | 261.3623 | 0.0005959881 | 0.001007526 | -0.0008330414 | 0.0008330414 | -12.01149 | -0.04583529 | 241.954 | 824.2611 | -582.3071 | 339081.6
159.221 | 1.8727 | 1872.7 | 0.3769 | 3.0209 | 3.0193 | -0.0001 | -0.0017 | 7.163619 |  | 261.4181 | 0.0005959881 | 0.001007614 | -0.0008332194 | 0.0008332194 | -12.01152 | -0.04583519 | 242.0056 | 824.2616 | -582.256 | 339022.1
159.32 | 1.8792 | 1879.2 | 0.3808 | 3.0209 | 3.0193 | -0.0001 | -0.0017 | 7.163619 |  | 262.3255 | 0.0005959881 | 0.001009043 | -0.0008361115 | 0.0008361115 | -12.01198 | -0.0458336 | 242.8445 | 824.2705 | -581.426 | 338056.2
159.421 | 1.8796 | 1879.6 | 0.3782 | 3.0209 | 3.0193 | -0.0001 | -0.0017 | 7.163619 |  | 262.3813 | 0.0005959881 | 0.00100913 | -0.0008362894 | 0.0008362894 | -12.01201 | -0.0458335 | 242.8962 | 824.2711 | -581.3749 | 337996.8
159.52 | 1.8802 | 1880.2 | 0.3802 | 3.0209 | 3.0193 | -0.0001 | -0.0017 | 7.163619 |  | 262.4651 | 0.0005959881 | 0.001009262 | -0.0008365564 | 0.0008365564 | -12.01205 | -0.04583336 | 242.9736 | 824.2719 | -581.2983 | 337907.7
159.62 | 1.8842 | 1884.2 | 0.3795 | 3.0209 | 3.0193 | -0.0001 | -0.0017 | 7.163619 |  | 263.0235 | 0.0005959881 | 0.001010142 | -0.0008383361 | 0.0008383361 | -12.01233 | -0.04583238 | 243.4899 | 824.2773 | -580.7875 | 337314.1
159.721 | 1.8888 | 1888.8 | 0.3815 | 3.0209 | 3.0193 | -0.0001 | -0.0017 | 7.163619 |  | 263.6656 | 0.0005959881 | 0.001011153 | -0.0008403828 | 0.0008403828 | -12.01266 | -0.04583125 | 244.0835 | 824.2836 | -580.2 | 336632.1
159.82 | 1.8871 | 1887.1 | 0.3795 | 3.0209 | 3.0193 | -0.0001 | -0.0017 | 7.163619 |  | 263.4283 | 0.0005959881 | 0.001010779 | -0.0008396264 | 0.0008396264 | -12.01254 | -0.04583167 | 243.8641 | 824.2813 | -580.4171 | 336884
159.921 | 1.8921 | 1892.1 | 0.3821 | 3.0209 | 3.0193 | -0.0001 | -0.0017 | 7.163619 |  | 264.1263 | 0.0005959881 | 0.001011878 | -0.0008418511 | 0.0008418511 | -12.01289 | -0.04583045 | 244.5095 | 824.2881 | -579.7786 | 336143.2
160.02 | 1.8917 | 1891.7 | 0.3749 | 3.0209 | 3.0193 | -0.0001 | -0.0017 | 7.163619 |  | 264.0704 | 0.0005959881 | 0.00101179 | -0.0008416731 | 0.0008416731 | -12.01286 | -0.04583054 | 244.4578 | 824.2875 | -579.8297 | 336202.5
160.12 | 1.9049 | 1904.9 | 0.3808 | 3.0209 | 3.0193 | -0.0001 | -0.0017 | 7.163619 |  | 265.9131 | 0.0005959881 | 0.001014691 | -0.0008475462 | 0.0008475462 | -12.0138 | -0.04582731 | 246.1615 | 824.3055 | -578.144 | 334250.5
160.221 | 1.895 | 1895 | 0.3802 | 3.0209 | 3.0193 | -0.0001 | -0.0017 | 7.163619 |  | 264.5311 | 0.0005959881 | 0.001012515 | -0.0008431414 | 0.0008431414 | -12.0131 | -0.04582974 | 244.8837 | 824.292 | -579.4083 | 335714
160.32 | 1.9075 | 1907.5 | 0.3782 | 3.0209 | 3.0193 | -0.0001 | -0.0017 | 7.163619 |  | 266.276 | 0.0005959881 | 0.001015263 | -0.000848703 | 0.000848703 | -12.01398 | -0.04582668 | 246.497 | 824.309 | -577.812 | 333866.7
160.421 | 1.9088 | 1908.8 | 0.3795 | 3.0209 | 3.0193 | -0.0001 | -0.0017 | 7.163619 |  | 266.4575 | 0.0005959881 | 0.001015549 | -0.0008492814 | 0.0008492814 | -12.01407 | -0.04582636 | 246.6648 | 824.3107 | -577.646 | 333674.8
160.52 | 1.9161 | 1916.1 | 0.3795 | 3.0208 | 3.0193 | -0.0002 | -0.0017 | 7.163382 |  | 267.4854 | 0.0006290914 | 0.00105027 | -0.0008525575 | 0.0008525575 | -12.01459 | -0.04582456 | 247.6151 | 824.3207 | -576.7056 | 332589.4
160.621 | 1.9062 | 1906.2 | 0.3828 | 3.0208 | 3.0193 | -0.0002 | -0.0017 | 7.163382 |  | 266.1034 | 0.0006290914 | 0.001048094 | -0.0008481525 | 0.0008481525 | -12.01389 | -0.04582698 | 246.3374 | 824.3073 | -577.9699 | 334049.2
160.721 | 1.9131 | 1913.1 | 0.3815 | 3.0208 | 3.0193 | -0.0002 | -0.0017 | 7.163382 |  | 267.0666 | 0.0006290914 | 0.001049611 | -0.0008512227 | 0.0008512227 | -12.01438 | -0.04582529 | 247.2279 | 824.3167 | -577.0887 | 333031.4
160.82 | 1.9124 | 1912.4 | 0.3821 | 3.0208 | 3.0193 | -0.0002 | -0.0017 | 7.163382 |  | 266.9689 | 0.0006290914 | 0.001049457 | -0.0008509112 | 0.0008509112 | -12.01433 | -0.04582546 | 247.1376 | 824.3157 | -577.1781 | 333134.6
160.921 | 1.919 | 1919 | 0.3788 | 3.0208 | 3.0193 | -0.0002 | -0.0017 | 7.163382 |  | 267.8902 | 0.0006290914 | 0.001050908 | -0.0008538478 | 0.0008538478 | -12.0148 | -0.04582385 | 247.9894 | 824.3246 | -576.3352 | 332162.3
161.02 | 1.9226 | 1922.6 | 0.3815 | 3.0208 | 3.0193 | -0.0002 | -0.0017 | 7.163382 |  | 268.3928 | 0.0006290914 | 0.001051699 | -0.0008554496 | 0.0008554496 | -12.01505 | -0.04582297 | 248.454 | 824.3295 | -575.8755 | 331632.6
161.121 | 1.9223 | 1922.3 | 0.3821 | 3.0208 | 3.0193 | -0.0002 | -0.0017 | 7.163382 |  | 268.3509 | 0.0006290914 | 0.001051633 | -0.0008553162 | 0.0008553162 | -12.01503 | -0.04582304 | 248.4153 | 824.3291 | -575.9138 | 331676.7
161.22 | 1.9279 | 1927.9 | 0.3808 | 3.0208 | 3.0193 | -0.0002 | -0.0017 | 7.163382 |  | 269.1326 | 0.0006290914 | 0.001052864 | -0.0008578079 | 0.0008578079 | -12.01543 | -0.04582167 | 249.138 | 824.3367 | -575.1986 | 330853.4
161.321 | 1.9279 | 1927.9 | 0.3821 | 3.0208 | 3.0193 | -0.0002 | -0.0017 | 7.163382 |  | 269.1326 | 0.0006290914 | 0.001052864 | -0.0008578079 | 0.0008578079 | -12.01543 | -0.04582167 | 249.138 | 824.3367 | -575.1986 | 330853.4
161.421 | 1.9279 | 1927.9 | 0.3834 | 3.0208 | 3.0193 | -0.0002 | -0.0017 | 7.163382 |  | 269.1326 | 0.0006290914 | 0.001052864 | -0.0008578079 | 0.0008578079 | -12.01543 | -0.04582167 | 249.138 | 824.3367 | -575.1986 | 330853.4
161.52 | 1.9276 | 1927.6 | 0.3821 | 3.0208 | 3.0193 | -0.0002 | -0.0017 | 7.163382 |  | 269.0908 | 0.0006290914 | 0.001052798 | -0.0008576744 | 0.0008576744 | -12.0154 | -0.04582174 | 249.0993 | 824.3363 | -575.2369 | 330897.5
161.62 | 1.9318 | 1931.8 | 0.3795 | 3.0208 | 3.0193 | -0.0002 | -0.0017 | 7.163382 |  | 269.6771 | 0.0006290914 | 0.001053721 | -0.0008595431 | 0.0008595431 | -12.0157 | -0.04582071 | 249.6414 | 824.3419 | -574.7005 | 330280.7
161.72 | 1.9299 | 1929.9 | 0.3834 | 3.0208 | 3.0193 | -0.0002 | -0.0017 | 7.163382 |  | 269.4118 | 0.0006290914 | 0.001053304 | -0.0008586977 | 0.0008586977 | -12.01557 | -0.04582118 | 249.3962 | 824.3394 | -574.9432 | 330559.7
161.821 | 1.9447 | 1944.7 | 0.3841 | 3.0208 | 3.0193 | -0.0002 | -0.0017 | 7.163382 |  | 271.4779 | 0.0006290914 | 0.001056557 | -0.0008652829 | 0.0008652829 | -12.01661 | -0.04581756 | 251.3062 | 824.3593 | -573.053 | 328389.8
161.921 | 1.9479 | 1947.9 | 0.3841 | 3.0208 | 3.0193 | -0.0002 | -0.0017 | 7.163382 |  | 271.9246 | 0.0006290914 | 0.00105726 | -0.0008667068 | 0.0008667068 | -12.01684 | -0.04581677 | 251.7192 | 824.3636 | -572.6444 | 327921.6
162.02 | 1.943 | 1943 | 0.3828 | 3.0208 | 3.0193 | -0.0002 | -0.0017 | 7.163382 |  | 271.2406 | 0.0006290914 | 0.001056183 | -0.0008645265 | 0.0008645265 | -12.01649 | -0.04581797 | 251.0868 | 824.357 | -573.2702 | 328638.7
162.12 | 1.946 | 1946 | 0.3834 | 3.0208 | 3.0193 | -0.0002 | -0.0017 | 7.163382 |  | 271.6594 | 0.0006290914 | 0.001056843 | -0.0008658614 | 0.0008658614 | -12.01671 | -0.04581724 | 251.474 | 824.361 | -572.887 | 328199.5
162.221 | 1.9476 | 1947.6 | 0.3848 | 3.0208 | 3.0193 | -0.0002 | -0.0017 | 7.163382 |  | 271.8827 | 0.0006290914 | 0.001057194 | -0.0008665733 | 0.0008665733 | -12.01682 | -0.04581685 | 251.6805 | 824.3632 | -572.6827 | 327965.4
162.321 | 1.9516 | 1951.6 | 0.3874 | 3.0208 | 3.0192 | -0.0002 | -0.0018 | 7.163145 |  | 272.4502 | 0.0006622122 | 0.001091209 | -0.0008683817 | 0.0008683817 | -12.01711 | -0.04581585 | 252.2051 | 824.3687 | -572.1636 | 327371.1
162.42 | 1.9489 | 1948.9 | 0.3848 | 3.0208 | 3.0192 | -0.0002 | -0.0018 | 7.163145 |  | 272.0732 | 0.0006622122 | 0.001090615 | -0.0008671803 | 0.0008671803 | -12.01691 | -0.04581651 | 251.8566 | 824.365 | -572.5084 | 327765.9
162.521 | 1.9601 | 1960.1 | 0.3881 | 3.0208 | 3.0192 | -0.0002 | -0.0018 | 7.163145 |  | 273.6368 | 0.0006622122 | 0.001093077 | -0.0008721639 | 0.0008721639 | -12.01771 | -0.04581377 | 253.3021 | 824.3801 | -571.078 | 326130
162.62 | 1.9618 | 1961.8 | 0.3881 | 3.0208 | 3.0192 | -0.0002 | -0.0018 | 7.163145 |  | 273.8741 | 0.0006622122 | 0.001093451 | -0.0008729203 | 0.0008729203 | -12.01783 | -0.04581336 | 253.5215 | 824.3823 | -570.8608 | 325882.1
162.72 | 1.9654 | 1965.4 | 0.3887 | 3.0208 | 3.0192 | -0.0002 | -0.0018 | 7.163145 |  | 274.3767 | 0.0006622122 | 0.001094242 | -0.0008745222 | 0.0008745222 | -12.01808 | -0.04581248 | 253.9861 | 824.3872 | -570.401 | 325357.4
162.82 | 1.9644 | 1964.4 | 0.3874 | 3.0208 | 3.0192 | -0.0002 | -0.0018 | 7.163145 |  | 274.2371 | 0.0006622122 | 0.001094022 | -0.0008740772 | 0.0008740772 | -12.01801 | -0.04581272 | 253.8571 | 824.3858 | -570.5288 | 325503.1
162.921 | 1.9693 | 1969.3 | 0.3867 | 3.0208 | 3.0192 | -0.0002 | -0.0018 | 7.163145 |  | 274.9211 | 0.0006622122 | 0.0010951 | -0.0008762575 | 0.0008762575 | -12.01836 | -0.04581152 | 254.4894 | 824.3924 | -569.9029 | 324789.4
163.021 | 1.9733 | 1973.3 | 0.3887 | 3.0208 | 3.0192 | -0.0002 | -0.0018 | 7.163145 |  | 275.4796 | 0.0006622122 | 0.001095979 | -0.0008780373 | 0.0008780373 | -12.01864 | -0.04581054 | 255.0057 | 824.3977 | -569.3921 | 324207.3
163.12 | 1.9739 | 1973.9 | 0.3881 | 3.0208 | 3.0192 | -0.0002 | -0.0018 | 7.163145 |  | 275.5633 | 0.0006622122 | 0.001096111 | -0.0008783043 | 0.0008783043 | -12.01868 | -0.0458104 | 255.0831 | 824.3985 | -569.3154 | 324120.1
163.221 | 1.9779 | 1977.9 | 0.3887 | 3.0208 | 3.0192 | -0.0002 | -0.0018 | 7.163145 |  | 276.1217 | 0.0006622122 | 0.00109699 | -0.0008800842 | 0.0008800842 | -12.01896 | -0.04580942 | 255.5993 | 824.4039 | -568.8045 | 323538.6
163.32 | 1.9759 | 1975.9 | 0.3881 | 3.0208 | 3.0192 | -0.0002 | -0.0018 | 7.163145 |  | 275.8425 | 0.0006622122 | 0.00109655 | -0.0008791942 | 0.0008791942 | -12.01882 | -0.04580991 | 255.3412 | 824.4012 | -569.06 | 323829.3
163.421 | 1.9851 | 1985.1 | 0.3848 | 3.0208 | 3.0192 | -0.0002 | -0.0018 | 7.163145 |  | 277.1269 | 0.0006622122 | 0.001098573 | -0.0008832879 | 0.0008832879 | -12.01947 | -0.04580765 | 256.5285 | 824.4135 | -567.8849 | 322493.3
163.52 | 1.9854 | 1985.4 | 0.3907 | 3.0208 | 3.0192 | -0.0002 | -0.0018 | 7.163145 |  | 277.1688 | 0.0006622122 | 0.001098639 | -0.0008834214 | 0.0008834214 | -12.0195 | -0.04580758 | 256.5673 | 824.4139 | -567.8466 | 322449.8
163.62 | 1.9867 | 1986.7 | 0.3894 | 3.0208 | 3.0192 | -0.0002 | -0.0018 | 7.163145 |  | 277.3502 | 0.0006622122 | 0.001098924 | -0.0008839998 | 0.0008839998 | -12.01959 | -0.04580726 | 256.735 | 824.4156 | -567.6806 | 322261.3
163.721 | 1.989 | 1989 | 0.3907 | 3.0208 | 3.0192 | -0.0002 | -0.0018 | 7.163145 |  | 277.6713 | 0.0006622122 | 0.00109943 | -0.0008850232 | 0.0008850232 | -12.01975 | -0.0458067 | 257.0319 | 824.4187 | -567.3868 | 321927.8
163.82 | 1.9864 | 1986.4 | 0.3887 | 3.0208 | 3.0192 | -0.0002 | -0.0018 | 7.163145 |  | 277.3084 | 0.0006622122 | 0.001098858 | -0.0008838663 | 0.0008838663 | -12.01957 | -0.04580734 | 256.6963 | 824.4152 | -567.7189 | 322304.8
163.921 | 1.995 | 1995 | 0.3887 | 3.0208 | 3.0192 | -0.0002 | -0.0018 | 7.163145 |  | 278.509 | 0.0006622122 | 0.001100749 | -0.000887693 | 0.000887693 | -12.02017 | -0.04580523 | 257.8062 | 824.4267 | -566.6205 | 321058.8
164.02 | 1.9986 | 1998.6 | 0.3907 | 3.0208 | 3.0192 | -0.0002 | -0.0018 | 7.163145 |  | 279.0115 | 0.0006622122 | 0.00110154 | -0.0008892948 | 0.0008892948 | -12.02043 | -0.04580435 | 258.2708 | 824.4315 | -566.1607 | 320537.9
164.12 | 1.9976 | 1997.6 | 0.3907 | 3.0208 | 3.0192 | -0.0002 | -0.0018 | 7.163145 |  | 278.8719 | 0.0006622122 | 0.00110132 | -0.0008888499 | 0.0008888499 | -12.02036 | -0.0458046 | 258.1417 | 824.4301 | -566.2884 | 320682.6
164.221 | 1.9999 | 1999.9 | 0.3913 | 3.0208 | 3.0192 | -0.0002 | -0.0018 | 7.163145 |  | 279.193 | 0.0006622122 | 0.001101826 | -0.0008898733 | 0.0008898733 | -12.02052 | -0.04580403 | 258.4385 | 824.4332 | -565.9947 | 320350
164.32 | 2.0038 | 2003.8 | 0.392 | 3.0208 | 3.0192 | -0.0002 | -0.0018 | 7.163145 |  | 279.7375 | 0.0006622122 | 0.001102683 | -0.0008916086 | 0.0008916086 | -12.0208 | -0.04580308 | 258.9419 | 824.4384 | -565.4965 | 319786.3
164.421 | 2.0068 | 2006.8 | 0.3887 | 3.0208 | 3.0192 | -0.0002 | -0.0018 | 7.163145 |  | 280.1563 | 0.0006622122 | 0.001103343 | -0.0008929435 | 0.0008929435 | -12.02101 | -0.04580234 | 259.329 | 824.4424 | -565.1134 | 319353.1
164.52 | 2.0127 | 2012.7 | 0.3933 | 3.0208 | 3.0192 | -0.0002 | -0.0018 | 7.163145 |  | 280.9799 | 0.0006622122 | 0.00110464 | -0.0008955688 | 0.0008955688 | -12.02143 | -0.0458009 | 260.0904 | 824.4502 | -564.3598 | 318502
164.621 | 2.0111 | 2011.1 | 0.3894 | 3.0208 | 3.0192 | -0.0002 | -0.0018 | 7.163145 |  | 280.7566 | 0.0006622122 | 0.001104288 | -0.0008948568 | 0.0008948568 | -12.02131 | -0.04580129 | 259.8839 | 824.4481 | -564.5642 | 318732.7
164.721 | 2.0157 | 2015.7 | 0.39 | 3.0208 | 3.0192 | -0.0002 | -0.0018 | 7.163145 |  | 281.3987 | 0.0006622122 | 0.001105299 | -0.0008969036 | 0.0008969036 | -12.02164 | -0.04580017 | 260.4776 | 824.4542 | -563.9766 | 318069.6
164.82 | 2.0143 | 2014.3 | 0.392 | 3.0208 | 3.0192 | -0.0002 | -0.0018 | 7.163145 |  | 281.2033 | 0.0006622122 | 0.001104991 | -0.0008962807 | 0.0008962807 | -12.02154 | -0.04580051 | 260.2969 | 824.4523 | -564.1554 | 318271.4
164.922 | 2.0242 | 2024.2 | 0.3913 | 3.0208 | 3.0192 | -0.0002 | -0.0018 | 7.163145 |  | 282.5854 | 0.0006622122 | 0.001107168 | -0.0009006858 | 0.0009006858 | -12.02224 | -0.04579809 | 261.5745 | 824.4655 | -562.891 | 316846.2
165.02 | 2.0157 | 2015.7 | 0.3907 | 3.0208 | 3.0192 | -0.0002 | -0.0018 | 7.163145 |  | 281.3987 | 0.0006622122 | 0.001105299 | -0.0008969036 | 0.0008969036 | -12.02164 | -0.04580017 | 260.4776 | 824.4542 | -563.9766 | 318069.6
165.12 | 2.0308 | 2030.8 | 0.392 | 3.0208 | 3.0192 | -0.0002 | -0.0018 | 7.163145 |  | 283.5068 | 0.0006622122 | 0.001108618 | -0.0009036225 | 0.0009036225 | -12.02271 | -0.04579647 | 262.4262 | 824.4742 | -562.048 | 315897.9
165.221 | 2.0291 | 2029.1 | 0.3946 | 3.0208 | 3.0192 | -0.0002 | -0.0018 | 7.163145 |  | 283.2694 | 0.0006622122 | 0.001108245 | -0.0009028661 | 0.0009028661 | -12.02259 | -0.04579689 | 262.2068 | 824.4719 | -562.2651 | 316142.1
165.321 | 2.0295 | 2029.5 | 0.3927 | 3.0208 | 3.0192 | -0.0002 | -0.0018 | 7.163145 |  | 283.3253 | 0.0006622122 | 0.001108333 | -0.0009030441 | 0.0009030441 | -12.02261 | -0.04579679 | 262.2584 | 824.4725 | -562.214 | 316084.6
165.421 | 2.0305 | 2030.5 | 0.3953 | 3.0208 | 3.0192 | -0.0002 | -0.0018 | 7.163145 |  | 283.4649 | 0.0006622122 | 0.001108552 | -0.0009034891 | 0.0009034891 | -12.02269 | -0.04579654 | 262.3875 | 824.4738 | -562.0863 | 315941
165.52 | 2.0347 | 2034.7 | 0.4012 | 3.0208 | 3.0192 | -0.0002 | -0.0018 | 7.163145 |  | 284.0512 | 0.0006622122 | 0.001109476 | -0.0009053579 | 0.0009053579 | -12.02298 | -0.04579552 | 262.9295 | 824.4793 | -561.5498 | 315338.2
165.62 | 2.038 | 2038 | 0.3946 | 3.0208 | 3.0192 | -0.0002 | -0.0018 | 7.163145 |  | 284.5119 | 0.0006622122 | 0.001110201 | -0.0009068263 | 0.0009068263 | -12.02322 | -0.04579471 | 263.3553 | 824.4837 | -561.1284 | 314865
165.721 | 2.0406 | 2040.6 | 0.3927 | 3.0208 | 3.0192 | -0.0002 | -0.0018 | 7.163145 |  | 284.8749 | 0.0006622122 | 0.001110773 | -0.0009079831 | 0.0009079831 | -12.0234 | -0.04579407 | 263.6909 | 824.4871 | -560.7963 | 314492.5
165.821 | 2.0397 | 2039.7 | 0.3953 | 3.0208 | 3.0192 | -0.0002 | -0.0018 | 7.163145 |  | 284.7492 | 0.0006622122 | 0.001110575 | -0.0009075827 | 0.0009075827 | -12.02334 | -0.04579429 | 263.5747 | 824.4859 | -560.9112 | 314621.4
165.921 | 2.0476 | 2047.6 | 0.3953 | 3.0208 | 3.0192 | -0.0002 | -0.0018 | 7.163145 |  | 285.8521 | 0.0006622122 | 0.001112311 | -0.0009110979 | 0.0009110979 | -12.0239 | -0.04579236 | 264.5942 | 824.4964 | -559.9022 | 313490.4
166.02 | 2.0495 | 2049.5 | 0.3927 | 3.0208 | 3.0192 | -0.0002 | -0.0018 | 7.163145 |  | 286.1173 | 0.0006622122 | 0.001112729 | -0.0009119433 | 0.0009119433 | -12.02403 | -0.04579189 | 264.8394 | 824.4989 | -559.6595 | 313218.8
166.121 | 2.0568 | 2056.8 | 0.394 | 3.0208 | 3.0192 | -0.0002 | -0.0018 | 7.163145 |  | 287.1365 | 0.0006622122 | 0.001114334 | -0.0009151915 | 0.0009151915 | -12.02455 | -0.04579011 | 265.7814 | 824.5085 | -558.7271 | 312176
166.221 | 2.0581 | 2058.1 | 0.3959 | 3.0208 | 3.0192 | -0.0002 | -0.0018 | 7.163145 |  | 287.3179 | 0.0006622122 | 0.001114619 | -0.0009157699 | 0.0009157699 | -12.02464 | -0.04578979 | 265.9491 | 824.5102 | -558.561 | 311990.4
166.321 | 2.0564 | 2056.4 | 0.3966 | 3.0208 | 3.0192 | -0.0002 | -0.0018 | 7.163145 |  | 287.0806 | 0.0006622122 | 0.001114246 | -0.0009150135 | 0.0009150135 | -12.02452 | -0.04579021 | 265.7298 | 824.5079 | -558.7782 | 312233.1
166.421 | 2.063 | 2063 | 0.3959 | 3.0207 | 3.0192 | -0.0003 | -0.0018 | 7.162908 |  | 288.0115 | 0.0006953166 | 0.001148816 | -0.0009179805 | 0.0009179805 | -12.02499 | -0.04578857 | 266.5903 | 824.5167 | -557.9264 | 311281.9
166.521 | 2.0686 | 2068.6 | 0.3933 | 3.0207 | 3.0192 | -0.0003 | -0.0018 | 7.162908 |  | 288.7933 | 0.0006953166 | 0.001150047 | -0.0009204724 | 0.0009204724 | -12.02539 | -0.0457872 | 267.3129 | 824.5241 | -557.2111 | 310484.3
166.62 | 2.0683 | 2068.3 | 0.3999 | 3.0207 | 3.0192 | -0.0003 | -0.0018 | 7.162908 |  | 288.7514 | 0.0006953166 | 0.001149981 | -0.0009203389 | 0.0009203389 | -12.02536 | -0.04578728 | 267.2742 | 824.5237 | -557.2495 | 310527
166.72 | 2.0702 | 2070.2 | 0.3999 | 3.0207 | 3.0192 | -0.0003 | -0.0018 | 7.162908 |  | 289.0167 | 0.0006953166 | 0.001150399 | -0.0009211844 | 0.0009211844 | -12.0255 | -0.04578681 | 267.5194 | 824.5262 | -557.0068 | 310256.5
166.82 | 2.0663 | 2066.3 | 0.3973 | 3.0207 | 3.0192 | -0.0003 | -0.0018 | 7.162908 |  | 288.4722 | 0.0006953166 | 0.001149541 | -0.000919449 | 0.000919449 | -12.02522 | -0.04578777 | 267.0161 | 824.521 | -557.5049 | 310811.7
166.921 | 2.0755 | 2075.5 | 0.3959 | 3.0207 | 3.0192 | -0.0003 | -0.0018 | 7.162908 |  | 289.7566 | 0.0006953166 | 0.001151564 | -0.0009235427 | 0.0009235427 | -12.02587 | -0.04578551 | 268.2033 | 824.5331 | -556.3298 | 309502.8
167.021 | 2.0715 | 2071.5 | 0.3966 | 3.0207 | 3.0192 | -0.0003 | -0.0018 | 7.162908 |  | 289.1982 | 0.0006953166 | 0.001150684 | -0.0009217628 | 0.0009217628 | -12.02559 | -0.04578649 | 267.6871 | 824.5279 | -556.8407 | 310071.6
167.12 | 2.0791 | 2079.1 | 0.3946 | 3.0207 | 3.0192 | -0.0003 | -0.0018 | 7.162908 |  | 290.2592 | 0.0006953166 | 0.001152355 | -0.0009251446 | 0.0009251446 | -12.02613 | -0.04578463 | 268.6679 | 824.5378 | -555.8699 | 308991.4
167.221 | 2.0844 | 2084.4 | 0.3953 | 3.0207 | 3.0192 | -0.0003 | -0.0018 | 7.162908 |  | 290.9991 | 0.0006953166 | 0.00115352 | -0.000927503 | 0.000927503 | -12.0265 | -0.04578334 | 269.3518 | 824.5448 | -555.193 | 308239.2
167.32 | 2.0781 | 2078.1 | 0.3959 | 3.0207 | 3.0192 | -0.0003 | -0.0018 | 7.162908 |  | 290.1196 | 0.0006953166 | 0.001152135 | -0.0009246997 | 0.0009246997 | -12.02606 | -0.04578488 | 268.5388 | 824.5365 | -555.9977 | 309133.4
167.421 | 2.0857 | 2085.7 | 0.3959 | 3.0207 | 3.0192 | -0.0003 | -0.0018 | 7.162908 |  | 291.1806 | 0.0006953166 | 0.001153806 | -0.0009280815 | 0.0009280815 | -12.0266 | -0.04578302 | 269.5196 | 824.5465 | -555.0269 | 308054.9
167.52 | 2.0903 | 2090.3 | 0.3966 | 3.0207 | 3.0192 | -0.0003 | -0.0018 | 7.162908 |  | 291.8228 | 0.0006953166 | 0.001154817 | -0.0009301283 | 0.0009301283 | -12.02692 | -0.04578189 | 270.1131 | 824.5525 | -554.4393 | 307403
167.62 | 2.0932 | 2093.2 | 0.4025 | 3.0207 | 3.0192 | -0.0003 | -0.0018 | 7.162908 |  | 292.2277 | 0.0006953166 | 0.001155455 | -0.0009314188 | 0.0009314188 | -12.02713 | -0.04578118 | 270.4874 | 824.5563 | -554.0689 | 306992.3
167.721 | 2.0932 | 2093.2 | 0.3966 | 3.0207 | 3.0192 | -0.0003 | -0.0018 | 7.162908 |  | 292.2277 | 0.0006953166 | 0.001155455 | -0.0009314188 | 0.0009314188 | -12.02713 | -0.04578118 | 270.4874 | 824.5563 | -554.0689 | 306992.3
167.82 | 2.1001 | 2100.1 | 0.3992 | 3.0207 | 3.0192 | -0.0003 | -0.0018 | 7.162908 |  | 293.191 | 0.0006953166 | 0.001156971 | -0.0009344891 | 0.0009344891 | -12.02762 | -0.04577949 | 271.3777 | 824.5653 | -553.1875 | 306016.4
167.921 | 2.0932 | 2093.2 | 0.3999 | 3.0207 | 3.0192 | -0.0003 | -0.0018 | 7.162908 |  | 292.2277 | 0.0006953166 | 0.001155455 | -0.0009314188 | 0.0009314188 | -12.02713 | -0.04578118 | 270.4874 | 824.5563 | -554.0689 | 306992.3
168.02 | 2.0932 | 2093.2 | 0.3999 | 3.0207 | 3.0192 | -0.0003 | -0.0018 | 7.162908 |  | 292.2277 | 0.0006953166 | 0.001155455 | -0.0009314188 | 0.0009314188 | -12.02713 | -0.04578118 | 270.4874 | 824.5563 | -554.0689 | 306992.3
168.12 | 2.1024 | 2102.4 | 0.4012 | 3.0207 | 3.0192 | -0.0003 | -0.0018 | 7.162908 |  | 293.5121 | 0.0006953166 | 0.001157477 | -0.0009355125 | 0.0009355125 | -12.02778 | -0.04577893 | 271.6745 | 824.5683 | -552.8937 | 305691.5
168.221 | 2.1064 | 2106.4 | 0.3992 | 3.0207 | 3.0192 | -0.0003 | -0.0018 | 7.162908 |  | 294.0705 | 0.0006953166 | 0.001158356 | -0.0009372924 | 0.0009372924 | -12.02806 | -0.04577795 | 272.1907 | 824.5735 | -552.3828 | 305126.7
168.32 | 2.1123 | 2112.3 | 0.3999 | 3.0207 | 3.0192 | -0.0003 | -0.0018 | 7.162908 |  | 294.8942 | 0.0006953166 | 0.001159653 | -0.0009399178 | 0.0009399178 | -12.02848 | -0.04577651 | 272.952 | 824.5812 | -551.6291 | 304294.7
168.421 | 2.114 | 2114 | 0.3986 | 3.0207 | 3.0192 | -0.0003 | -0.0018 | 7.162908 |  | 295.1315 | 0.0006953166 | 0.001160027 | -0.0009406742 | 0.0009406742 | -12.0286 | -0.04577609 | 273.1714 | 824.5834 | -551.412 | 304055.2
168.52 | 2.1094 | 2109.4 | 0.3999 | 3.0207 | 3.0192 | -0.0003 | -0.0018 | 7.162908 |  | 294.4893 | 0.0006953166 | 0.001159016 | -0.0009386274 | 0.0009386274 | -12.02827 | -0.04577722 | 272.5778 | 824.5774 | -551.9996 | 304703.5
168.621 | 2.1169 | 2116.9 | 0.4019 | 3.0207 | 3.0192 | -0.0003 | -0.0018 | 7.162908 |  | 295.5364 | 0.0006953166 | 0.001160664 | -0.0009419647 | 0.0009419647 | -12.02881 | -0.04577538 | 273.5456 | 824.5871 | -551.0416 | 303646.8
168.721 | 2.1182 | 2118.2 | 0.3992 | 3.0207 | 3.0192 | -0.0003 | -0.0018 | 7.162908 |  | 295.7179 | 0.0006953166 | 0.00116095 | -0.0009425431 | 0.0009425431 | -12.0289 | -0.04577506 | 273.7133 | 824.5888 | -550.8755 | 303463.8
168.82 | 2.1182 | 2118.2 | 0.4005 | 3.0207 | 3.0192 | -0.0003 | -0.0018 | 7.162908 |  | 295.7179 | 0.0006953166 | 0.00116095 | -0.0009425431 | 0.0009425431 | -12.0289 | -0.04577506 | 273.7133 | 824.5888 | -550.8755 | 303463.8
168.921 | 2.1301 | 2130.1 | 0.4032 | 3.0207 | 3.0192 | -0.0003 | -0.0018 | 7.162908 |  | 297.3792 | 0.0006953166 | 0.001163566 | -0.0009478383 | 0.0009478383 | -12.02974 | -0.04577215 | 275.2489 | 824.6043 | -549.3554 | 301791.4
169.02 | 2.1271 | 2127.1 | 0.4005 | 3.0207 | 3.0192 | -0.0003 | -0.0018 | 7.162908 |  | 296.9604 | 0.0006953166 | 0.001162907 | -0.0009465034 | 0.0009465034 | -12.02953 | -0.04577289 | 274.8618 | 824.6004 | -549.7386 | 302212.6
169.12 | 2.1373 | 2137.3 | 0.4019 | 3.0207 | 3.0192 | -0.0003 | -0.0018 | 7.162908 |  | 298.3844 | 0.0006953166 | 0.001165149 | -0.0009510422 | 0.0009510422 | -12.03025 | -0.04577039 | 276.1779 | 824.6136 | -548.4357 | 300781.7
169.221 | 2.135 | 2135 | 0.4025 | 3.0207 | 3.0192 | -0.0003 | -0.0018 | 7.162908 |  | 298.0633 | 0.0006953166 | 0.001164643 | -0.0009500187 | 0.0009500187 | -12.03009 | -0.04577095 | 275.8811 | 824.6106 | -548.7295 | 301104.1
169.321 | 2.137 | 2137 | 0.4025 | 3.0207 | 3.0192 | -0.0003 | -0.0018 | 7.162908 |  | 298.3425 | 0.0006953166 | 0.001165083 | -0.0009509087 | 0.0009509087 | -12.03023 | -0.04577046 | 276.1392 | 824.6132 | -548.474 | 300823.8
169.421 | 2.1386 | 2138.6 | 0.4012 | 3.0207 | 3.0192 | -0.0003 | -0.0018 | 7.162908 |  | 298.5659 | 0.0006953166 | 0.001165435 | -0.0009516206 | 0.0009516206 | -12.03034 | -0.04577007 | 276.3456 | 824.6153 | -548.2696 | 300599.6
169.52 | 2.1406 | 2140.6 | 0.4025 | 3.0207 | 3.0192 | -0.0003 | -0.0018 | 7.162908 |  | 298.8451 | 0.0006953166 | 0.001165874 | -0.0009525106 | 0.0009525106 | -12.03048 | -0.04576958 | 276.6037 | 824.6179 | -548.0142 | 300319.5
169.62 | 2.1449 | 2144.9 | 0.4025 | 3.0207 | 3.0192 | -0.0003 | -0.0018 | 7.162908 |  | 299.4454 | 0.0006953166 | 0.00116682 | -0.000954424 | 0.000954424 | -12.03079 | -0.04576853 | 277.1586 | 824.6234 | -547.4649 | 299717.8
169.72 | 2.1475 | 2147.5 | 0.4051 | 3.0207 | 3.0192 | -0.0003 | -0.0018 | 7.162908 |  | 299.8084 | 0.0006953166 | 0.001167391 | -0.0009555809 | 0.0009555809 | -12.03097 | -0.04576789 | 277.494 | 824.6268 | -547.1328 | 299354.3
169.821 | 2.1514 | 2151.4 | 0.4045 | 3.0207 | 3.0192 | -0.0003 | -0.0018 | 7.162908 |  | 300.3529 | 0.0006953166 | 0.001168248 | -0.0009573163 | 0.0009573163 | -12.03125 | -0.04576694 | 277.9973 | 824.6319 | -546.6346 | 298809.4
169.921 | 2.1577 | 2157.7 | 0.3959 | 3.0207 | 3.0192 | -0.0003 | -0.0018 | 7.162908 |  | 301.2324 | 0.0006953166 | 0.001169633 | -0.0009601196 | 0.0009601196 | -12.0317 | -0.0457654 | 278.8101 | 824.64 | -545.8298 | 297930.2
170.02 | 2.1633 | 2163.3 | 0.4058 | 3.0207 | 3.0192 | -0.0003 | -0.0018 | 7.162908 |  | 302.0142 | 0.0006953166 | 0.001170864 | -0.0009626115 | 0.0009626115 | -12.03209 | -0.04576403 | 279.5327 | 824.6472 | -545.1145 | 297149.8
170.12 | 2.1531 | 2153.1 | 0.4032 | 3.0207 | 3.0192 | -0.0003 | -0.0018 | 7.162908 |  | 300.5902 | 0.0006953166 | 0.001168622 | -0.0009580728 | 0.0009580728 | -12.03137 | -0.04576652 | 278.2166 | 824.634 | -546.4174 | 298572
170.22 | 2.161 | 2161 | 0.4051 | 3.0207 | 3.0192 | -0.0003 | -0.0018 | 7.162908 |  | 301.6931 | 0.0006953166 | 0.001170359 | -0.0009615881 | 0.0009615881 | -12.03193 | -0.04576459 | 279.2359 | 824.6442 | -545.4083 | 297470.2
170.321 | 2.1705 | 2170.5 | 0.4038 | 3.0207 | 3.0192 | -0.0003 | -0.0018 | 7.162908 |  | 303.0194 | 0.0006953166 | 0.001172447 | -0.0009658153 | 0.0009658153 | -12.0326 | -0.04576226 | 280.4617 | 824.6565 | -544.1948 | 296147.9
170.421 | 2.1702 | 2170.2 | 0.4058 | 3.0207 | 3.0192 | -0.0003 | -0.0018 | 7.162908 |  | 302.9775 | 0.0006953166 | 0.001172381 | -0.0009656818 | 0.0009656818 | -12.03258 | -0.04576234 | 280.423 | 824.6561 | -544.2331 | 296189.7
170.521 | 2.1735 | 2173.5 | 0.4051 | 3.0207 | 3.0192 | -0.0003 | -0.0018 | 7.162908 |  | 303.4382 | 0.0006953166 | 0.001173107 | -0.0009671502 | 0.0009671502 | -12.03282 | -0.04576153 | 280.8488 | 824.6603 | -543.8115 | 295731
170.62 | 2.1771 | 2177.1 | 0.4084 | 3.0207 | 3.0192 | -0.0003 | -0.0018 | 7.162908 |  | 303.9408 | 0.0006953166 | 0.001173898 | -0.0009687521 | 0.0009687521 | -12.03307 | -0.04576065 | 281.3133 | 824.665 | -543.3517 | 295231.1
170.72 | 2.1675 | 2167.5 | 0.4051 | 3.0207 | 3.0192 | -0.0003 | -0.0018 | 7.162908 |  | 302.6006 | 0.0006953166 | 0.001171788 | -0.0009644804 | 0.0009644804 | -12.03239 | -0.045763 | 280.0746 | 824.6526 | -544.578 | 296565.2
170.82 | 2.1781 | 2178.1 | 0.4051 | 3.0207 | 3.0192 | -0.0003 | -0.0018 | 7.162908 |  | 304.0804 | 0.0006953166 | 0.001174118 | -0.0009691971 | 0.0009691971 | -12.03314 | -0.0457604 | 281.4423 | 824.6663 | -543.2239 | 295092.3
170.921 | 2.1761 | 2176.1 | 0.4084 | 3.0207 | 3.0192 | -0.0003 | -0.0018 | 7.162908 |  | 303.8012 | 0.0006953166 | 0.001173678 | -0.0009683072 | 0.0009683072 | -12.033 | -0.04576089 | 281.1843 | 824.6637 | -543.4794 | 295369.9
171.021 | 2.1823 | 2182.3 | 0.4084 | 3.0207 | 3.0192 | -0.0003 | -0.0018 | 7.162908 |  | 304.6668 | 0.0006953166 | 0.001175041 | -0.000971066 | 0.000971066 | -12.03344 | -0.04575938 | 281.9842 | 824.6717 | -542.6874 | 294509.6
171.12 | 2.1823 | 2182.3 | 0.4111 | 3.0207 | 3.0192 | -0.0003 | -0.0018 | 7.162908 |  | 304.6668 | 0.0006953166 | 0.001175041 | -0.000971066 | 0.000971066 | -12.03344 | -0.04575938 | 281.9842 | 824.6717 | -542.6874 | 294509.6
171.221 | 2.1899 | 2189.9 | 0.4091 | 3.0207 | 3.0192 | -0.0003 | -0.0018 | 7.162908 |  | 305.7278 | 0.0006953166 | 0.001176712 | -0.0009744478 | 0.0009744478 | -12.03398 | -0.04575752 | 282.9648 | 824.6814 | -541.7166 | 293456.9
171.32 | 2.1869 | 2186.9 | 0.4071 | 3.0207 | 3.0192 | -0.0003 | -0.0018 | 7.162908 |  | 305.309 | 0.0006953166 | 0.001176052 | -0.0009731129 | 0.0009731129 | -12.03377 | -0.04575825 | 282.5777 | 824.6776 | -542.0998 | 293872.2
171.421 | 2.1928 | 2192.8 | 0.4058 | 3.0207 | 3.0192 | -0.0003 | -0.0018 | 7.162908 |  | 306.1327 | 0.0006953166 | 0.001177349 | -0.0009757382 | 0.0009757382 | -12.03418 | -0.04575681 | 283.339 | 824.6851 | -541.3461 | 293055.7
171.52 | 2.1915 | 2191.5 | 0.4078 | 3.0207 | 3.0192 | -0.0003 | -0.0018 | 7.162908 |  | 305.9512 | 0.0006953166 | 0.001177063 | -0.0009751598 | 0.0009751598 | -12.03409 | -0.04575713 | 283.1712 | 824.6835 | -541.5122 | 293235.5
171.62 | 2.1955 | 2195.5 | 0.4065 | 3.0207 | 3.0192 | -0.0003 | -0.0018 | 7.162908 |  | 306.5096 | 0.0006953166 | 0.001177943 | -0.0009769397 | 0.0009769397 | -12.03438 | -0.04575615 | 283.6873 | 824.6886 | -541.0012 | 292682.3
171.721 | 2.2037 | 2203.7 | 0.4084 | 3.0207 | 3.0192 | -0.0003 | -0.0018 | 7.162908 |  | 307.6544 | 0.0006953166 | 0.001179745 | -0.0009805885 | 0.0009805885 | -12.03496 | -0.04575414 | 284.7453 | 824.6991 | -539.9538 | 291550.1
171.82 | 2.2047 | 2204.7 | 0.4065 | 3.0207 | 3.0192 | -0.0003 | -0.0018 | 7.162908 |  | 307.794 | 0.0006953166 | 0.001179965 | -0.0009810334 | 0.0009810334 | -12.03503 | -0.04575389 | 284.8743 | 824.7004 | -539.826 | 291412.1
171.921 | 2.208 | 2208 | 0.4111 | 3.0207 | 3.0192 | -0.0003 | -0.0018 | 7.162908 |  | 308.2547 | 0.0006953166 | 0.00118069 | -0.0009825019 | 0.0009825019 | -12.03526 | -0.04575309 | 285.3001 | 824.7046 | -539.4045 | 290957.2
172.02 | 2.2103 | 2210.3 | 0.4025 | 3.0207 | 3.0192 | -0.0003 | -0.0018 | 7.162908 |  | 308.5758 | 0.0006953166 | 0.001181196 | -0.0009835253 | 0.0009835253 | -12.03542 | -0.04575252 | 285.5969 | 824.7075 | -539.1107 | 290640.3
172.12 | 2.2106 | 2210.6 | 0.4111 | 3.0207 | 3.0192 | -0.0003 | -0.0018 | 7.162908 |  | 308.6177 | 0.0006953166 | 0.001181262 | -0.0009836588 | 0.0009836588 | -12.03545 | -0.04575245 | 285.6356 | 824.7079 | -539.0723 | 290599
172.221 | 2.2106 | 2210.6 | 0.4078 | 3.0207 | 3.0192 | -0.0003 | -0.0018 | 7.162908 |  | 308.6177 | 0.0006953166 | 0.001181262 | -0.0009836588 | 0.0009836588 | -12.03545 | -0.04575245 | 285.6356 | 824.7079 | -539.0723 | 290599
172.32 | 2.2119 | 2211.9 | 0.4078 | 3.0207 | 3.0192 | -0.0003 | -0.0018 | 7.162908 |  | 308.7992 | 0.0006953166 | 0.001181548 | -0.0009842373 | 0.0009842373 | -12.03554 | -0.04575213 | 285.8033 | 824.7096 | -538.9063 | 290420
172.421 | 2.2185 | 2218.5 | 0.4111 | 3.0207 | 3.0192 | -0.0003 | -0.0018 | 7.162908 |  | 309.7206 | 0.0006953166 | 0.001182999 | -0.0009871741 | 0.0009871741 | -12.03601 | -0.04575052 | 286.6548 | 824.718 | -538.0632 | 289512
172.52 | 2.2307 | 2230.7 | 0.4137 | 3.0207 | 3.0192 | -0.0003 | -0.0018 | 7.162908 |  | 311.4238 | 0.0006953166 | 0.001185681 | -0.0009926028 | 0.0009926028 | -12.03687 | -0.04574753 | 288.2288 | 824.7335 | -536.5047 | 287837.3
172.621 | 2.2214 | 2221.4 | 0.4117 | 3.0207 | 3.0192 | -0.0003 | -0.0018 | 7.162908 |  | 310.1255 | 0.0006953166 | 0.001183636 | -0.0009884645 | 0.0009884645 | -12.03621 | -0.04574981 | 287.029 | 824.7217 | -537.6927 | 289113.5
172.72 | 2.2211 | 2221.1 | 0.415 | 3.0206 | 3.0192 | -0.0004 | -0.0018 | 7.162671 |  | 310.0938 | 0.000728422 | 0.001216692 | -0.0009883636 | 0.0009883636 | -12.0362 | -0.04574986 | 286.9998 | 824.7214 | -537.7216 | 289144.6
172.82 | 2.2284 | 2228.4 | 0.4144 | 3.0206 | 3.0192 | -0.0004 | -0.0018 | 7.162671 |  | 311.113 | 0.000728422 | 0.001218297 | -0.0009916121 | 0.0009916121 | -12.03671 | -0.04574808 | 287.9416 | 824.7307 | -536.7891 | 288142.5
172.921 | 2.231 | 2231 | 0.415 | 3.0206 | 3.0192 | -0.0004 | -0.0018 | 7.162671 |  | 311.476 | 0.000728422 | 0.001218868 | -0.000992769 | 0.000992769 | -12.0369 | -0.04574744 | 288.2771 | 824.734 | -536.4569 | 287786.1
173.02 | 2.2356 | 2235.6 | 0.4104 | 3.0206 | 3.0192 | -0.0004 | -0.0018 | 7.162671 |  | 312.1182 | 0.000728422 | 0.001219879 | -0.000994816 | 0.000994816 | -12.03722 | -0.04574631 | 288.8706 | 824.7399 | -535.8693 | 287155.9
173.12 | 2.2376 | 2237.6 | 0.4091 | 3.0206 | 3.0192 | -0.0004 | -0.0018 | 7.162671 |  | 312.3974 | 0.000728422 | 0.001220319 | -0.000995706 | 0.000995706 | -12.03737 | -0.04574582 | 289.1286 | 824.7424 | -535.6138 | 286882.1
173.22 | 2.2487 | 2248.7 | 0.4144 | 3.0206 | 3.0192 | -0.0004 | -0.0018 | 7.162671 |  | 313.9471 | 0.000728422 | 0.001222759 | -0.001000645 | 0.001000645 | -12.03815 | -0.04574311 | 290.5607 | 824.7565 | -534.1958 | 285365.1
173.321 | 2.2382 | 2238.2 | 0.4144 | 3.0206 | 3.0192 | -0.0004 | -0.0018 | 7.162671 |  | 312.4812 | 0.000728422 | 0.001220451 | -0.000995973 | 0.000995973 | -12.03741 | -0.04574568 | 289.206 | 824.7432 | -535.5372 | 286800
173.421 | 2.2487 | 2248.7 | 0.4117 | 3.0206 | 3.0192 | -0.0004 | -0.0018 | 7.162671 |  | 313.9471 | 0.000728422 | 0.001222759 | -0.001000645 | 0.001000645 | -12.03815 | -0.04574311 | 290.5607 | 824.7565 | -534.1958 | 285365.1
173.52 | 2.2543 | 2254.3 | 0.4144 | 3.0206 | 3.0192 | -0.0004 | -0.0018 | 7.162671 |  | 314.729 | 0.000728422 | 0.00122399 | -0.001003137 | 0.001003137 | -12.03855 | -0.04574174 | 291.2832 | 824.7636 | -533.4804 | 284601.3
173.62 | 2.2533 | 2253.3 | 0.4137 | 3.0206 | 3.0192 | -0.0004 | -0.0018 | 7.162671 |  | 314.5894 | 0.000728422 | 0.00122377 | -0.001002692 | 0.001002692 | -12.03848 | -0.04574198 | 291.1542 | 824.7624 | -533.6082 | 284737.7
173.72 | 2.2573 | 2257.3 | 0.4144 | 3.0206 | 3.0192 | -0.0004 | -0.0018 | 7.162671 |  | 315.1478 | 0.000728422 | 0.00122465 | -0.001004472 | 0.001004472 | -12.03876 | -0.045741 | 291.6703 | 824.7674 | -533.0972 | 284192.6
173.821 | 2.2616 | 2261.6 | 0.4144 | 3.0206 | 3.0192 | -0.0004 | -0.0018 | 7.162671 |  | 315.7481 | 0.000728422 | 0.001225595 | -0.001006386 | 0.001006386 | -12.03907 | -0.04573995 | 292.225 | 824.7729 | -532.5478 | 283607.2
173.921 | 2.2586 | 2258.6 | 0.415 | 3.0206 | 3.0192 | -0.0004 | -0.0018 | 7.162671 |  | 315.3293 | 0.000728422 | 0.001224936 | -0.001005051 | 0.001005051 | -12.03886 | -0.04574069 | 291.838 | 824.7691 | -532.9311 | 284015.5
174.021 | 2.2612 | 2261.2 | 0.4117 | 3.0206 | 3.0192 | -0.0004 | -0.0018 | 7.162671 |  | 315.6923 | 0.000728422 | 0.001225507 | -0.001006208 | 0.001006208 | -12.03904 | -0.04574005 | 292.1734 | 824.7724 | -532.5989 | 283661.6
174.12 | 2.2639 | 2263.9 | 0.4163 | 3.0206 | 3.0192 | -0.0004 | -0.0018 | 7.162671 |  | 316.0693 | 0.000728422 | 0.001226101 | -0.001007409 | 0.001007409 | -12.03923 | -0.04573939 | 292.5218 | 824.7758 | -532.254 | 283294.3
174.22 | 2.2658 | 2265.8 | 0.4144 | 3.0206 | 3.0192 | -0.0004 | -0.0018 | 7.162671 |  | 316.3345 | 0.000728422 | 0.001226518 | -0.001008255 | 0.001008255 | -12.03937 | -0.04573892 | 292.7669 | 824.7782 | -532.0113 | 283036
174.321 | 2.2813 | 2281.3 | 0.417 | 3.0206 | 3.0192 | -0.0004 | -0.0018 | 7.162671 |  | 318.4985 | 0.000728422 | 0.001229926 | -0.001015152 | 0.001015152 | -12.04047 | -0.04573513 | 294.7666 | 824.7978 | -530.0312 | 280933
174.421 | 2.2642 | 2264.2 | 0.415 | 3.0206 | 3.0192 | -0.0004 | -0.0018 | 7.162671 |  | 316.1111 | 0.000728422 | 0.001226167 | -0.001007543 | 0.001007543 | -12.03925 | -0.04573931 | 292.5605 | 824.7762 | -532.2157 | 283253.5
174.521 | 2.2767 | 2276.7 | 0.417 | 3.0206 | 3.0192 | -0.0004 | -0.0018 | 7.162671 |  | 317.8563 | 0.000728422 | 0.001228914 | -0.001013105 | 0.001013105 | -12.04014 | -0.04573626 | 294.1732 | 824.792 | -530.6188 | 281556.3
174.62 | 2.2793 | 2279.3 | 0.4176 | 3.0206 | 3.0192 | -0.0004 | -0.0018 | 7.162671 |  | 318.2193 | 0.000728422 | 0.001229486 | -0.001014262 | 0.001014262 | -12.04032 | -0.04573562 | 294.5086 | 824.7953 | -530.2867 | 281203.9
174.72 | 2.2786 | 2278.6 | 0.4104 | 3.0206 | 3.0192 | -0.0004 | -0.0018 | 7.162671 |  | 318.1216 | 0.000728422 | 0.001229332 | -0.001013951 | 0.001013951 | -12.04027 | -0.04573579 | 294.4183 | 824.7944 | -530.3761 | 281298.8
174.82 | 2.2819 | 2281.9 | 0.417 | 3.0206 | 3.0192 | -0.0004 | -0.0018 | 7.162671 |  | 318.5823 | 0.000728422 | 0.001230058 | -0.001015419 | 0.001015419 | -12.04051 | -0.04573498 | 294.844 | 824.7985 | -529.9545 | 280851.8
174.921 | 2.2855 | 2285.5 | 0.417 | 3.0206 | 3.0192 | -0.0004 | -0.0018 | 7.162671 |  | 319.0849 | 0.000728422 | 0.001230849 | -0.001017021 | 0.001017021 | -12.04076 | -0.0457341 | 295.3085 | 824.8031 | -529.4946 | 280364.5
175.021 | 2.2905 | 2290.5 | 0.4157 | 3.0206 | 3.0192 | -0.0004 | -0.0018 | 7.162671 |  | 319.783 | 0.000728422 | 0.001231948 | -0.001019246 | 0.001019246 | -12.04112 | -0.04573288 | 295.9535 | 824.8094 | -528.8559 | 279688.5
175.12 | 2.2934 | 2293.4 | 0.4176 | 3.0206 | 3.0192 | -0.0004 | -0.0018 | 7.162671 |  | 320.1878 | 0.000728422 | 0.001232586 | -0.001020536 | 0.001020536 | -12.04132 | -0.04573217 | 296.3277 | 824.813 | -528.4854 | 279296.8
175.221 | 2.2971 | 2297.1 | 0.4163 | 3.0206 | 3.0192 | -0.0004 | -0.0018 | 7.162671 |  | 320.7044 | 0.000728422 | 0.001233399 | -0.001022183 | 0.001022183 | -12.04159 | -0.04573126 | 296.805 | 824.8177 | -528.0127 | 278797.4
175.32 | 2.2971 | 2297.1 | 0.417 | 3.0206 | 3.019 | -0.0004 | -0.002 | 7.162196 |  | 320.7256 | 0.0007946669 | 0.001299677 | -0.00102225 | 0.00102225 | -12.0416 | -0.04573123 | 296.8246 | 824.8179 | -527.9933 | 278776.9
175.421 | 2.2997 | 2299.7 | 0.4196 | 3.0206 | 3.019 | -0.0004 | -0.002 | 7.162196 |  | 321.0887 | 0.0007946669 | 0.001300249 | -0.001023407 | 0.001023407 | -12.04178 | -0.04573059 | 297.1601 | 824.8211 | -527.6611 | 278426.2
175.52 | 2.3026 | 2302.6 | 0.4176 | 3.0206 | 3.019 | -0.0004 | -0.002 | 7.162196 |  | 321.4936 | 0.0007946669 | 0.001300887 | -0.001024698 | 0.001024698 | -12.04199 | -0.04572988 | 297.5342 | 824.8248 | -527.2906 | 278035.3
175.62 | 2.3 | 2300 | 0.419 | 3.0206 | 3.019 | -0.0004 | -0.002 | 7.162196 |  | 321.1306 | 0.0007946669 | 0.001300315 | -0.001023541 | 0.001023541 | -12.0418 | -0.04573052 | 297.1988 | 824.8215 | -527.6227 | 278385.8
175.721 | 2.3082 | 2308.2 | 0.4203 | 3.0206 | 3.019 | -0.0004 | -0.002 | 7.162196 |  | 322.2755 | 0.0007946669 | 0.001302118 | -0.00102719 | 0.00102719 | -12.04239 | -0.04572851 | 298.2567 | 824.8318 | -526.5751 | 277281.4
175.82 | 2.3099 | 2309.9 | 0.4163 | 3.0206 | 3.019 | -0.0004 | -0.002 | 7.162196 |  | 322.5128 | 0.0007946669 | 0.001302491 | -0.001027947 | 0.001027947 | -12.04251 | -0.04572809 | 298.476 | 824.834 | -526.3579 | 277052.7
175.921 | 2.3187 | 2318.7 | 0.4163 | 3.0206 | 3.019 | -0.0004 | -0.002 | 7.162196 |  | 323.7415 | 0.0007946669 | 0.001304426 | -0.001031863 | 0.001031863 | -12.04313 | -0.04572594 | 299.6114 | 824.845 | -525.2336 | 275870.4
176.02 | 2.326 | 2326 | 0.4203 | 3.0206 | 3.019 | -0.0004 | -0.002 | 7.162196 |  | 324.7607 | 0.0007946669 | 0.001306031 | -0.001035111 | 0.001035111 | -12.04365 | -0.04572415 | 300.5532 | 824.8542 | -524.301 | 274891.5
176.12 | 2.3125 | 2312.5 | 0.417 | 3.0206 | 3.019 | -0.0004 | -0.002 | 7.162196 |  | 322.8758 | 0.0007946669 | 0.001303063 | -0.001029104 | 0.001029104 | -12.04269 | -0.04572746 | 298.8115 | 824.8372 | -526.0257 | 276703.1
176.221 | 2.3237 | 2323.7 | 0.4203 | 3.0206 | 3.019 | -0.0004 | -0.002 | 7.162196 |  | 324.4396 | 0.0007946669 | 0.001305525 | -0.001034088 | 0.001034088 | -12.04349 | -0.04572471 | 300.2564 | 824.8513 | -524.5948 | 275199.7
176.321 | 2.3273 | 2327.3 | 0.4209 | 3.0206 | 3.019 | -0.0004 | -0.002 | 7.162196 |  | 324.9422 | 0.0007946669 | 0.001306317 | -0.00103569 | 0.00103569 | -12.04374 | -0.04572383 | 300.7209 | 824.8558 | -524.1349 | 274717.4
176.421 | 2.3303 | 2330.3 | 0.419 | 3.0206 | 3.019 | -0.0004 | -0.002 | 7.162196 |  | 325.3611 | 0.0007946669 | 0.001306976 | -0.001037025 | 0.001037025 | -12.04395 | -0.0457231 | 301.1079 | 824.8595 | -523.7516 | 274315.7
176.52 | 2.3299 | 2329.9 | 0.4209 | 3.0206 | 3.019 | -0.0004 | -0.002 | 7.162196 |  | 325.3052 | 0.0007946669 | 0.001306888 | -0.001036847 | 0.001036847 | -12.04393 | -0.0457232 | 301.0563 | 824.859 | -523.8027 | 274369.3
176.621 | 2.3345 | 2334.5 | 0.4236 | 3.0206 | 3.019 | -0.0004 | -0.002 | 7.162196 |  | 325.9475 | 0.0007946669 | 0.0013079 | -0.001038894 | 0.001038894 | -12.04425 | -0.04572207 | 301.6498 | 824.8648 | -523.215 | 273753.9
176.721 | 2.3381 | 2338.1 | 0.419 | 3.0206 | 3.019 | -0.0004 | -0.002 | 7.162196 |  | 326.4501 | 0.0007946669 | 0.001308691 | -0.001040496 | 0.001040496 | -12.04451 | -0.04572119 | 302.1142 | 824.8693 | -522.7551 | 273272.9
176.821 | 2.3391 | 2339.1 | 0.4196 | 3.0206 | 3.019 | -0.0004 | -0.002 | 7.162196 |  | 326.5898 | 0.0007946669 | 0.001308911 | -0.001040941 | 0.001040941 | -12.04458 | -0.04572095 | 302.2432 | 824.8705 | -522.6273 | 273139.3
176.922 | 2.3391 | 2339.1 | 0.4229 | 3.0206 | 3.019 | -0.0004 | -0.002 | 7.162196 |  | 326.5898 | 0.0007946669 | 0.001308911 | -0.001040941 | 0.001040941 | -12.04458 | -0.04572095 | 302.2432 | 824.8705 | -522.6273 | 273139.3
177.02 | 2.3464 | 2346.4 | 0.419 | 3.0206 | 3.019 | -0.0004 | -0.002 | 7.162196 |  | 327.609 | 0.0007946669 | 0.001310516 | -0.00104419 | 0.00104419 | -12.0451 | -0.04571916 | 303.185 | 824.8797 | -521.6947 | 272165.3
177.12 | 2.3414 | 2341.4 | 0.4236 | 3.0206 | 3.019 | -0.0004 | -0.002 | 7.162196 |  | 326.9109 | 0.0007946669 | 0.001309417 | -0.001041965 | 0.001041965 | -12.04474 | -0.04572038 | 302.54 | 824.8734 | -522.3335 | 272832.2
177.22 | 2.3483 | 2348.3 | 0.4216 | 3.0206 | 3.019 | -0.0004 | -0.002 | 7.162196 |  | 327.8743 | 0.0007946669 | 0.001310934 | -0.001045035 | 0.001045035 | -12.04523 | -0.04571869 | 303.4301 | 824.882 | -521.4519 | 271912.1
177.321 | 2.3473 | 2347.3 | 0.4216 | 3.0206 | 3.019 | -0.0004 | -0.002 | 7.162196 |  | 327.7347 | 0.0007946669 | 0.001310714 | -0.00104459 | 0.00104459 | -12.04516 | -0.04571894 | 303.3011 | 824.8808 | -521.5797 | 272045.3
177.421 | 2.3503 | 2350.3 | 0.4203 | 3.0206 | 3.019 | -0.0004 | -0.002 | 7.162196 |  | 328.1535 | 0.0007946669 | 0.001311373 | -0.001045925 | 0.001045925 | -12.04538 | -0.0457182 | 303.6881 | 824.8845 | -521.1964 | 271645.7
177.52 | 2.3585 | 2358.5 | 0.4236 | 3.0206 | 3.019 | -0.0004 | -0.002 | 7.162196 |  | 329.2984 | 0.0007946669 | 0.001313176 | -0.001049575 | 0.001049575 | -12.04596 | -0.0457162 | 304.746 | 824.8947 | -520.1487 | 270554.7
177.62 | 2.3621 | 2362.1 | 0.4222 | 3.0206 | 3.019 | -0.0004 | -0.002 | 7.162196 |  | 329.8011 | 0.0007946669 | 0.001313967 | -0.001051177 | 0.001051177 | -12.04621 | -0.04571532 | 305.2104 | 824.8992 | -519.6888 | 270076.4
177.72 | 2.3615 | 2361.5 | 0.4236 | 3.0206 | 3.019 | -0.0004 | -0.002 | 7.162196 |  | 329.7173 | 0.0007946669 | 0.001313836 | -0.00105091 | 0.00105091 | -12.04617 | -0.04571546 | 305.133 | 824.8985 | -519.7654 | 270156.1
177.821 | 2.3625 | 2362.5 | 0.4203 | 3.0206 | 3.019 | -0.0004 | -0.002 | 7.162196 |  | 329.8569 | 0.0007946669 | 0.001314055 | -0.001051355 | 0.001051355 | -12.04624 | -0.04571522 | 305.262 | 824.8997 | -519.6377 | 270023.3
177.921 | 2.3664 | 2366.4 | 0.4236 | 3.0206 | 3.019 | -0.0004 | -0.002 | 7.162196 |  | 330.4014 | 0.0007946669 | 0.001314913 | -0.00105309 | 0.00105309 | -12.04652 | -0.04571426 | 305.7652 | 824.9046 | -519.1394 | 269505.7
178.021 | 2.3681 | 2368.1 | 0.4236 | 3.0206 | 3.019 | -0.0004 | -0.002 | 7.162196 |  | 330.6388 | 0.0007946669 | 0.001315287 | -0.001053847 | 0.001053847 | -12.04664 | -0.04571385 | 305.9845 | 824.9067 | -518.9222 | 269280.3
178.12 | 2.3756 | 2375.6 | 0.4229 | 3.0206 | 3.019 | -0.0004 | -0.002 | 7.162196 |  | 331.686 | 0.0007946669 | 0.001316935 | -0.001057184 | 0.001057184 | -12.04717 | -0.04571201 | 306.952 | 824.916 | -517.964 | 268286.7
178.22 | 2.3763 | 2376.3 | 0.4249 | 3.0206 | 3.019 | -0.0004 | -0.002 | 7.162196 |  | 331.7837 | 0.0007946669 | 0.001317089 | -0.001057496 | 0.001057496 | -12.04722 | -0.04571184 | 307.0423 | 824.9169 | -517.8746 | 268194.1
178.321 | 2.3825 | 2382.5 | 0.4249 | 3.0206 | 3.019 | -0.0004 | -0.002 | 7.162196 |  | 332.6494 | 0.0007946669 | 0.001318452 | -0.001060255 | 0.001060255 | -12.04766 | -0.04571032 | 307.8421 | 824.9246 | -517.0824 | 267374.2
178.42 | 2.3858 | 2385.8 | 0.4249 | 3.0206 | 3.019 | -0.0004 | -0.002 | 7.162196 |  | 333.1101 | 0.0007946669 | 0.001319178 | -0.001061724 | 0.001061724 | -12.0479 | -0.04570952 | 308.2678 | 824.9287 | -516.6608 | 266938.4
178.521 | 2.3888 | 2388.8 | 0.4268 | 3.0206 | 3.019 | -0.0004 | -0.002 | 7.162196 |  | 333.529 | 0.0007946669 | 0.001319837 | -0.001063059 | 0.001063059 | -12.04811 | -0.04570878 | 308.6548 | 824.9324 | -516.2775 | 266542.5
178.62 | 2.3835 | 2383.5 | 0.4282 | 3.0206 | 3.019 | -0.0004 | -0.002 | 7.162196 |  | 332.789 | 0.0007946669 | 0.001318672 | -0.0010607 | 0.0010607 | -12.04773 | -0.04571008 | 307.9711 | 824.9258 | -516.9547 | 267242.1
178.72 | 2.3947 | 2394.7 | 0.4229 | 3.0206 | 3.019 | -0.0004 | -0.002 | 7.162196 |  | 334.3528 | 0.0007946669 | 0.001321134 | -0.001065684 | 0.001065684 | -12.04853 | -0.04570734 | 309.416 | 824.9397 | -515.5237 | 265764.7
178.82 | 2.3888 | 2388.8 | 0.4249 | 3.0206 | 3.019 | -0.0004 | -0.002 | 7.162196 |  | 333.529 | 0.0007946669 | 0.001319837 | -0.001063059 | 0.001063059 | -12.04811 | -0.04570878 | 308.6548 | 824.9324 | -516.2775 | 266542.5
178.921 | 2.3944 | 2394.4 | 0.4255 | 3.0206 | 3.019 | -0.0004 | -0.002 | 7.162196 |  | 334.3109 | 0.0007946669 | 0.001321069 | -0.001065551 | 0.001065551 | -12.04851 | -0.04570741 | 309.3773 | 824.9393 | -515.5621 | 265804.2
179.02 | 2.4062 | 2406.2 | 0.4262 | 3.0206 | 3.019 | -0.0004 | -0.002 | 7.162196 |  | 335.9584 | 0.0007946669 | 0.001323663 | -0.001070802 | 0.001070802 | -12.04935 | -0.04570452 | 310.8995 | 824.9539 | -514.0544 | 264252
179.12 | 2.3986 | 2398.6 | 0.4249 | 3.0206 | 3.019 | -0.0004 | -0.002 | 7.162196 |  | 334.8973 | 0.0007946669 | 0.001321992 | -0.00106742 | 0.00106742 | -12.04881 | -0.04570638 | 309.9191 | 824.9445 | -515.0254 | 265251.2
179.221 | 2.4039 | 2403.9 | 0.4282 | 3.0206 | 3.019 | -0.0004 | -0.002 | 7.162196 |  | 335.6373 | 0.0007946669 | 0.001323157 | -0.001069778 | 0.001069778 | -12.04918 | -0.04570509 | 310.6028 | 824.9511 | -514.3483 | 264554.2
179.32 | 2.4059 | 2405.9 | 0.4288 | 3.0206 | 3.019 | -0.0004 | -0.002 | 7.162196 |  | 335.9165 | 0.0007946669 | 0.001323597 | -0.001070668 | 0.001070668 | -12.04933 | -0.0457046 | 310.8608 | 824.9535 | -514.0928 | 264291.4
179.421 | 2.4105 | 2410.5 | 0.4268 | 3.0206 | 3.019 | -0.0004 | -0.002 | 7.162196 |  | 336.5588 | 0.0007946669 | 0.001324608 | -0.001072715 | 0.001072715 | -12.04965 | -0.04570347 | 311.4541 | 824.9592 | -513.5051 | 263687.4
179.52 | 2.4101 | 2410.1 | 0.4288 | 3.0206 | 3.019 | -0.0004 | -0.002 | 7.162196 |  | 336.5029 | 0.0007946669 | 0.00132452 | -0.001072537 | 0.001072537 | -12.04962 | -0.04570357 | 311.4025 | 824.9587 | -513.5562 | 263739.9
179.62 | 2.4144 | 2414.4 | 0.4295 | 3.0206 | 3.019 | -0.0004 | -0.002 | 7.162196 |  | 337.1033 | 0.0007946669 | 0.001325465 | -0.001074451 | 0.001074451 | -12.04993 | -0.04570252 | 311.9572 | 824.964 | -513.0068 | 263176
179.721 | 2.4207 | 2420.7 | 0.4295 | 3.0206 | 3.019 | -0.0004 | -0.002 | 7.162196 |  | 337.9829 | 0.0007946669 | 0.001326851 | -0.001077255 | 0.001077255 | -12.05038 | -0.04570097 | 312.7699 | 824.9718 | -512.2019 | 262350.8
179.82 | 2.4256 | 2425.6 | 0.4268 | 3.0206 | 3.019 | -0.0004 | -0.002 | 7.162196 |  | 338.6671 | 0.0007946669 | 0.001327928 | -0.001079435 | 0.001079435 | -12.05073 | -0.04569977 | 313.402 | 824.9778 | -511.5758 | 261709.8
179.921 | 2.4134 | 2413.4 | 0.4295 | 3.0206 | 3.019 | -0.0004 | -0.002 | 7.162196 |  | 336.9637 | 0.0007946669 | 0.001325246 | -0.001074006 | 0.001074006 | -12.04986 | -0.04570276 | 311.8282 | 824.9628 | -513.1345 | 263307.1
180.02 | 2.4236 | 2423.6 | 0.4288 | 3.0206 | 3.019 | -0.0004 | -0.002 | 7.162196 |  | 338.3878 | 0.0007946669 | 0.001327488 | -0.001078545 | 0.001078545 | -12.05058 | -0.04570026 | 313.144 | 824.9754 | -511.8313 | 261971.3
180.121 | 2.42 | 2420 | 0.4328 | 3.0206 | 3.019 | -0.0004 | -0.002 | 7.162196 |  | 337.8852 | 0.0007946669 | 0.001326697 | -0.001076943 | 0.001076943 | -12.05033 | -0.04570114 | 312.6796 | 824.9709 | -512.2913 | 262442.4
180.221 | 2.4266 | 2426.6 | 0.4282 | 3.0206 | 3.019 | -0.0004 | -0.002 | 7.162196 |  | 338.8067 | 0.0007946669 | 0.001328148 | -0.00107988 | 0.00107988 | -12.0508 | -0.04569953 | 313.531 | 824.9791 | -511.4481 | 261579.1
180.32 | 2.4368 | 2436.8 | 0.4288 | 3.0206 | 3.019 | -0.0004 | -0.002 | 7.162196 |  | 340.2308 | 0.0007946669 | 0.00133039 | -0.001084419 | 0.001084419 | -12.05152 | -0.04569703 | 314.8467 | 824.9916 | -510.1449 | 260247.8
180.421 | 2.4354 | 2435.4 | 0.4301 | 3.0206 | 3.019 | -0.0004 | -0.002 | 7.162196 |  | 340.0354 | 0.0007946669 | 0.001330082 | -0.001083796 | 0.001083796 | -12.05142 | -0.04569738 | 314.6661 | 824.9899 | -510.3237 | 260430.3
180.52 | 2.4381 | 2438.1 | 0.4321 | 3.0206 | 3.019 | -0.0004 | -0.002 | 7.162196 |  | 340.4123 | 0.0007946669 | 0.001330676 | -0.001084998 | 0.001084998 | -12.05161 | -0.04569671 | 315.0144 | 824.9932 | -509.9788 | 260078.3
180.621 | 2.441 | 2441 | 0.4321 | 3.0206 | 3.019 | -0.0004 | -0.002 | 7.162196 |  | 340.8172 | 0.0007946669 | 0.001331313 | -0.001086289 | 0.001086289 | -12.05182 | -0.045696 | 315.3885 | 824.9968 | -509.6082 | 259700.6
180.72 | 2.4456 | 2445.6 | 0.4314 | 3.0206 | 3.019 | -0.0004 | -0.002 | 7.162196 |  | 341.4595 | 0.0007946669 | 0.001332325 | -0.001088336 | 0.001088336 | -12.05215 | -0.04569488 | 315.9819 | 825.0024 | -509.0205 | 259101.9
180.82 | 2.447 | 2447 | 0.4295 | 3.0206 | 3.019 | -0.0004 | -0.002 | 7.162196 |  | 341.655 | 0.0007946669 | 0.001332632 | -0.001088959 | 0.001088959 | -12.05225 | -0.04569454 | 316.1625 | 825.0041 | -508.8417 | 258919.8
180.922 | 2.4548 | 2454.8 | 0.4308 | 3.0206 | 3.019 | -0.0004 | -0.002 | 7.162196 |  | 342.744 | 0.0007946669 | 0.001334347 | -0.00109243 | 0.00109243 | -12.0528 | -0.04569263 | 317.1686 | 825.0137 | -507.8451 | 257906.6
181.02 | 2.4545 | 2454.5 | 0.4347 | 3.0206 | 3.019 | -0.0004 | -0.002 | 7.162196 |  | 342.7021 | 0.0007946669 | 0.001334281 | -0.001092296 | 0.001092296 | -12.05278 | -0.0456927 | 317.1299 | 825.0133 | -507.8834 | 257945.6
181.12 | 2.4565 | 2456.5 | 0.4321 | 3.0206 | 3.019 | -0.0004 | -0.002 | 7.162196 |  | 342.9814 | 0.0007946669 | 0.001334721 | -0.001093186 | 0.001093186 | -12.05292 | -0.04569221 | 317.3879 | 825.0158 | -507.6279 | 257686.1
181.22 | 2.4588 | 2458.8 | 0.4314 | 3.0206 | 3.019 | -0.0004 | -0.002 | 7.162196 |  | 343.3025 | 0.0007946669 | 0.001335227 | -0.00109421 | 0.00109421 | -12.05309 | -0.04569165 | 317.6846 | 825.0186 | -507.334 | 257387.8
181.321 | 2.4565 | 2456.5 | 0.4341 | 3.0206 | 3.019 | -0.0004 | -0.002 | 7.162196 |  | 342.9814 | 0.0007946669 | 0.001334721 | -0.001093186 | 0.001093186 | -12.05292 | -0.04569221 | 317.3879 | 825.0158 | -507.6279 | 257686.1
181.421 | 2.4621 | 2462.1 | 0.4308 | 3.0205 | 3.019 | -0.0005 | -0.002 | 7.161959 |  | 343.7747 | 0.0008277735 | 0.001369077 | -0.001095715 | 0.001095715 | -12.05333 | -0.04569082 | 318.1207 | 825.0227 | -506.902 | 256949.6
181.52 | 2.4663 | 2466.3 | 0.4288 | 3.0205 | 3.019 | -0.0005 | -0.002 | 7.161959 |  | 344.3611 | 0.0008277735 | 0.00137 | -0.001097584 | 0.001097584 | -12.05363 | -0.04568979 | 318.6625 | 825.0279 | -506.3654 | 256405.9
181.62 | 2.468 | 2468 | 0.4341 | 3.0205 | 3.019 | -0.0005 | -0.002 | 7.161959 |  | 344.5985 | 0.0008277735 | 0.001370374 | -0.00109834 | 0.00109834 | -12.05375 | -0.04568938 | 318.8818 | 825.0299 | -506.1482 | 256186
181.72 | 2.4703 | 2470.3 | 0.4328 | 3.0205 | 3.019 | -0.0005 | -0.002 | 7.161959 |  | 344.9196 | 0.0008277735 | 0.001370879 | -0.001099364 | 0.001099364 | -12.05391 | -0.04568881 | 319.1785 | 825.0328 | -505.8543 | 255888.6
181.821 | 2.4746 | 2474.6 | 0.4354 | 3.0205 | 3.019 | -0.0005 | -0.002 | 7.161959 |  | 345.52 | 0.0008277735 | 0.001371825 | -0.001101278 | 0.001101278 | -12.05422 | -0.04568776 | 319.7331 | 825.038 | -505.3049 | 255333
181.921 | 2.4775 | 2477.5 | 0.4341 | 3.0205 | 3.019 | -0.0005 | -0.002 | 7.161959 |  | 345.9249 | 0.0008277735 | 0.001372462 | -0.001102568 | 0.001102568 | -12.05442 | -0.04568705 | 320.1072 | 825.0416 | -504.9343 | 254958.7
182.021 | 2.4782 | 2478.2 | 0.4314 | 3.0205 | 3.019 | -0.0005 | -0.002 | 7.161959 |  | 346.0226 | 0.0008277735 | 0.001372616 | -0.00110288 | 0.00110288 | -12.05447 | -0.04568688 | 320.1975 | 825.0424 | -504.8449 | 254868.4
182.12 | 2.4795 | 2479.5 | 0.4341 | 3.0205 | 3.0189 | -0.0005 | -0.0021 | 7.161722 |  | 346.2156 | 0.0008608976 | 0.001406044 | -0.001103495 | 0.001103495 | -12.05457 | -0.04568654 | 320.3758 | 825.0441 | -504.6683 | 254690.1
182.22 | 2.4834 | 2483.4 | 0.4387 | 3.0205 | 3.0189 | -0.0005 | -0.0021 | 7.161722 |  | 346.7602 | 0.0008608976 | 0.001406902 | -0.00110523 | 0.00110523 | -12.05485 | -0.04568559 | 320.8789 | 825.0489 | -504.17 | 254187.4
182.321 | 2.4844 | 2484.4 | 0.44 | 3.0205 | 3.0189 | -0.0005 | -0.0021 | 7.161722 |  | 346.8998 | 0.0008608976 | 0.001407122 | -0.001105675 | 0.001105675 | -12.05492 | -0.04568534 | 321.0079 | 825.0501 | -504.0422 | 254058.6
182.421 | 2.4903 | 2490.3 | 0.436 | 3.0205 | 3.0189 | -0.0005 | -0.0021 | 7.161722 |  | 347.7236 | 0.0008608976 | 0.001408419 | -0.001108301 | 0.001108301 | -12.05534 | -0.0456839 | 321.7689 | 825.0573 | -503.2883 | 253299.2
182.521 | 2.4959 | 2495.9 | 0.436 | 3.0205 | 3.0189 | -0.0005 | -0.0021 | 7.161722 |  | 348.5056 | 0.0008608976 | 0.00140965 | -0.001110793 | 0.001110793 | -12.05574 | -0.04568253 | 322.4913 | 825.0641 | -502.5728 | 252579.4
182.62 | 2.4959 | 2495.9 | 0.4374 | 3.0205 | 3.0189 | -0.0005 | -0.0021 | 7.161722 |  | 348.5056 | 0.0008608976 | 0.00140965 | -0.001110793 | 0.001110793 | -12.05574 | -0.04568253 | 322.4913 | 825.0641 | -502.5728 | 252579.4
182.72 | 2.4986 | 2498.6 | 0.4354 | 3.0205 | 3.0189 | -0.0005 | -0.0021 | 7.161722 |  | 348.8826 | 0.0008608976 | 0.001410244 | -0.001111995 | 0.001111995 | -12.05593 | -0.04568187 | 322.8396 | 825.0674 | -502.2278 | 252232.8
182.82 | 2.4982 | 2498.2 | 0.4367 | 3.0205 | 3.0189 | -0.0005 | -0.0021 | 7.161722 |  | 348.8267 | 0.0008608976 | 0.001410156 | -0.001111817 | 0.001111817 | -12.0559 | -0.04568196 | 322.788 | 825.0669 | -502.2789 | 252284.1
182.921 | 2.5055 | 2505.5 | 0.4341 | 3.0205 | 3.0189 | -0.0005 | -0.0021 | 7.161722 |  | 349.846 | 0.0008608976 | 0.001411761 | -0.001115066 | 0.001115066 | -12.05642 | -0.04568018 | 323.7296 | 825.0758 | -501.3462 | 251348
183.021 | 2.5101 | 2510.1 | 0.4347 | 3.0205 | 3.0189 | -0.0005 | -0.0021 | 7.161722 |  | 350.4883 | 0.0008608976 | 0.001412772 | -0.001117113 | 0.001117113 | -12.05675 | -0.04567905 | 324.3229 | 825.0814 | -500.7584 | 250759
183.12 | 2.5117 | 2511.7 | 0.4367 | 3.0205 | 3.0189 | -0.0005 | -0.0021 | 7.161722 |  | 350.7118 | 0.0008608976 | 0.001413124 | -0.001117825 | 0.001117825 | -12.05686 | -0.04567866 | 324.5293 | 825.0833 | -500.554 | 250554.3
183.221 | 2.5143 | 2514.3 | 0.4374 | 3.0205 | 3.0189 | -0.0005 | -0.0021 | 7.161722 |  | 351.0748 | 0.0008608976 | 0.001413695 | -0.001118982 | 0.001118982 | -12.05705 | -0.04567802 | 324.8647 | 825.0865 | -500.2218 | 250221.8
183.32 | 2.5166 | 2516.6 | 0.4374 | 3.0205 | 3.0189 | -0.0005 | -0.0021 | 7.161722 |  | 351.3959 | 0.0008608976 | 0.001414201 | -0.001120006 | 0.001120006 | -12.05721 | -0.04567746 | 325.1614 | 825.0892 | -499.9279 | 249927.9
183.421 | 2.5232 | 2523.2 | 0.436 | 3.0205 | 3.0189 | -0.0005 | -0.0021 | 7.161722 |  | 352.3175 | 0.0008608976 | 0.001415652 | -0.001122943 | 0.001122943 | -12.05768 | -0.04567584 | 326.0127 | 825.0973 | -499.0846 | 249085.4
183.52 | 2.5219 | 2521.9 | 0.4347 | 3.0205 | 3.0189 | -0.0005 | -0.0021 | 7.161722 |  | 352.136 | 0.0008608976 | 0.001415366 | -0.001122365 | 0.001122365 | -12.05759 | -0.04567616 | 325.845 | 825.0957 | -499.2507 | 249251.2
183.62 | 2.5252 | 2525.2 | 0.4406 | 3.0205 | 3.0189 | -0.0005 | -0.0021 | 7.161722 |  | 352.5968 | 0.0008608976 | 0.001416092 | -0.001123833 | 0.001123833 | -12.05782 | -0.04567535 | 326.2707 | 825.0997 | -498.829 | 248830.4
183.721 | 2.5262 | 2526.2 | 0.44 | 3.0205 | 3.0189 | -0.0005 | -0.0021 | 7.161722 |  | 352.7364 | 0.0008608976 | 0.001416312 | -0.001124278 | 0.001124278 | -12.05789 | -0.04567511 | 326.3996 | 825.1009 | -498.7012 | 248702.9
183.821 | 2.5304 | 2530.4 | 0.4406 | 3.0205 | 3.0189 | -0.0005 | -0.0021 | 7.161722 |  | 353.3229 | 0.0008608976 | 0.001417235 | -0.001126148 | 0.001126148 | -12.05819 | -0.04567408 | 326.9414 | 825.106 | -498.1646 | 248168
183.921 | 2.5351 | 2535.1 | 0.4406 | 3.0205 | 3.0189 | -0.0005 | -0.0021 | 7.161722 |  | 353.9791 | 0.0008608976 | 0.001418269 | -0.001128239 | 0.001128239 | -12.05853 | -0.04567293 | 327.5476 | 825.1117 | -497.564 | 247570
184.02 | 2.541 | 2541 | 0.436 | 3.0204 | 3.0189 | -0.0006 | -0.0021 | 7.161485 |  | 354.8147 | 0.0008940052 | 0.001452692 | -0.001130902 | 0.001130902 | -12.05895 | -0.04567147 | 328.3195 | 825.1189 | -496.7994 | 246809.7
184.12 | 2.5347 | 2534.7 | 0.44 | 3.0204 | 3.0189 | -0.0006 | -0.0021 | 7.161485 |  | 353.935 | 0.0008940052 | 0.001451307 | -0.001128099 | 0.001128099 | -12.0585 | -0.04567301 | 327.5068 | 825.1113 | -497.6044 | 247610.2
184.221 | 2.5449 | 2544.9 | 0.4374 | 3.0204 | 3.0188 | -0.0006 | -0.0022 | 7.161248 |  | 355.371 | 0.0009271304 | 0.001486693 | -0.001132676 | 0.001132676 | -12.05924 | -0.04567049 | 328.8334 | 825.1237 | -496.2903 | 246304.1
184.32 | 2.5554 | 2555.4 | 0.4426 | 3.0204 | 3.0188 | -0.0006 | -0.0022 | 7.161248 |  | 356.8373 | 0.0009271304 | 0.001489002 | -0.001137349 | 0.001137349 | -12.05998 | -0.04566792 | 330.1878 | 825.1364 | -494.9486 | 244974.1
184.421 | 2.5472 | 2547.2 | 0.4406 | 3.0204 | 3.0188 | -0.0006 | -0.0022 | 7.161248 |  | 355.6922 | 0.0009271304 | 0.001487199 | -0.001133699 | 0.001133699 | -12.0594 | -0.04566993 | 329.1301 | 825.1265 | -495.9964 | 246012.4
184.521 | 2.5489 | 2548.9 | 0.436 | 3.0204 | 3.0188 | -0.0006 | -0.0022 | 7.161248 |  | 355.9296 | 0.0009271304 | 0.001487573 | -0.001134456 | 0.001134456 | -12.05952 | -0.04566951 | 329.3494 | 825.1285 | -495.7792 | 245797
184.621 | 2.5538 | 2553.8 | 0.44 | 3.0204 | 3.0188 | -0.0006 | -0.0022 | 7.161248 |  | 356.6138 | 0.0009271304 | 0.00148865 | -0.001136637 | 0.001136637 | -12.05987 | -0.04566831 | 329.9814 | 825.1345 | -495.153 | 245176.5
184.72 | 2.5571 | 2557.1 | 0.4406 | 3.0204 | 3.0188 | -0.0006 | -0.0022 | 7.161248 |  | 357.0747 | 0.0009271304 | 0.001489376 | -0.001138106 | 0.001138106 | -12.06011 | -0.04566751 | 330.4071 | 825.1384 | -494.7313 | 244759.1
184.82 | 2.5617 | 2561.7 | 0.4413 | 3.0204 | 3.0188 | -0.0006 | -0.0022 | 7.161248 |  | 357.717 | 0.0009271304 | 0.001490387 | -0.001140153 | 0.001140153 | -12.06043 | -0.04566638 | 331.0004 | 825.144 | -494.1435 | 244177.8
184.922 | 2.5646 | 2564.6 | 0.4406 | 3.0204 | 3.0188 | -0.0006 | -0.0022 | 7.161248 |  | 358.122 | 0.0009271304 | 0.001491025 | -0.001141444 | 0.001141444 | -12.06064 | -0.04566567 | 331.3745 | 825.1475 | -493.773 | 243811.7
185.02 | 2.5623 | 2562.3 | 0.442 | 3.0204 | 3.0188 | -0.0006 | -0.0022 | 7.161248 |  | 357.8008 | 0.0009271304 | 0.001490519 | -0.00114042 | 0.00114042 | -12.06048 | -0.04566623 | 331.0778 | 825.1447 | -494.0669 | 244102.1
185.12 | 2.5745 | 2574.5 | 0.4393 | 3.0204 | 3.0188 | -0.0006 | -0.0022 | 7.161248 |  | 359.5044 | 0.0009271304 | 0.001493201 | -0.00114585 | 0.00114585 | -12.06134 | -0.04566325 | 332.6515 | 825.1594 | -492.5079 | 242564
185.22 | 2.5696 | 2569.6 | 0.4426 | 3.0204 | 3.0188 | -0.0006 | -0.0022 | 7.161248 |  | 358.8202 | 0.0009271304 | 0.001492124 | -0.001143669 | 0.001143669 | -12.061 | -0.04566445 | 332.0194 | 825.1535 | -493.134 | 243181.2
185.321 | 2.5725 | 2572.5 | 0.4433 | 3.0204 | 3.0188 | -0.0006 | -0.0022 | 7.161248 |  | 359.2251 | 0.0009271304 | 0.001492762 | -0.00114496 | 0.00114496 | -12.0612 | -0.04566374 | 332.3935 | 825.157 | -492.7635 | 242815.8
185.421 | 2.5732 | 2573.2 | 0.44 | 3.0204 | 3.0188 | -0.0006 | -0.0022 | 7.161248 |  | 359.3229 | 0.0009271304 | 0.001492916 | -0.001145271 | 0.001145271 | -12.06125 | -0.04566356 | 332.4838 | 825.1578 | -492.674 | 242727.7
185.52 | 2.5814 | 2581.4 | 0.4433 | 3.0204 | 3.0188 | -0.0006 | -0.0022 | 7.161248 |  | 360.4679 | 0.0009271304 | 0.001494719 | -0.001148921 | 0.001148921 | -12.06184 | -0.04566156 | 333.5415 | 825.1677 | -491.6262 | 241696.3
185.62 | 2.5771 | 2577.1 | 0.4413 | 3.0204 | 3.0188 | -0.0006 | -0.0022 | 7.161248 |  | 359.8675 | 0.0009271304 | 0.001493773 | -0.001147007 | 0.001147007 | -12.06153 | -0.04566261 | 332.9868 | 825.1625 | -492.1757 | 242236.9
185.721 | 2.5817 | 2581.7 | 0.4433 | 3.0204 | 3.0188 | -0.0006 | -0.0022 | 7.161248 |  | 360.5098 | 0.0009271304 | 0.001494785 | -0.001149054 | 0.001149054 | -12.06186 | -0.04566148 | 333.5802 | 825.168 | -491.5879 | 241658.6
185.821 | 2.5939 | 2593.9 | 0.4413 | 3.0204 | 3.0188 | -0.0006 | -0.0022 | 7.161248 |  | 362.2134 | 0.0009271304 | 0.001497467 | -0.001154484 | 0.001154484 | -12.06273 | -0.0456585 | 335.1538 | 825.1827 | -490.0289 | 240128.3
185.921 | 2.5863 | 2586.3 | 0.4439 | 3.0203 | 3.0188 | -0.0007 | -0.0022 | 7.16101 |  | 361.1641 | 0.0009602392 | 0.001528924 | -0.00115114 | 0.00115114 | -12.06219 | -0.04566034 | 334.1846 | 825.1737 | -490.9891 | 241070.3
186.021 | 2.5932 | 2593.2 | 0.4453 | 3.0203 | 3.0188 | -0.0007 | -0.0022 | 7.16101 |  | 362.1277 | 0.0009602392 | 0.001530441 | -0.001154211 | 0.001154211 | -12.06268 | -0.04565865 | 335.0746 | 825.1819 | -490.1074 | 240205.2
186.12 | 2.5949 | 2594.9 | 0.4433 | 3.0203 | 3.0188 | -0.0007 | -0.0022 | 7.16101 |  | 362.3651 | 0.0009602392 | 0.001530815 | -0.001154968 | 0.001154968 | -12.0628 | -0.04565823 | 335.2938 | 825.184 | -489.8901 | 239992.3
186.22 | 2.5982 | 2598.2 | 0.4472 | 3.0203 | 3.0188 | -0.0007 | -0.0022 | 7.16101 |  | 362.8259 | 0.0009602392 | 0.00153154 | -0.001156436 | 0.001156436 | -12.06304 | -0.04565742 | 335.7195 | 825.1879 | -489.4684 | 239579.3
186.321 | 2.5982 | 2598.2 | 0.4453 | 3.0203 | 3.0188 | -0.0007 | -0.0022 | 7.16101 |  | 362.8259 | 0.0009602392 | 0.00153154 | -0.001156436 | 0.001156436 | -12.06304 | -0.04565742 | 335.7195 | 825.1879 | -489.4684 | 239579.3
186.421 | 2.6054 | 2605.4 | 0.4459 | 3.0203 | 3.0188 | -0.0007 | -0.0022 | 7.16101 |  | 363.8313 | 0.0009602392 | 0.001533123 | -0.001159641 | 0.001159641 | -12.06355 | -0.04565566 | 336.6482 | 825.1966 | -488.5483 | 238679.5
186.521 | 2.6084 | 2608.4 | 0.4453 | 3.0203 | 3.0188 | -0.0007 | -0.0022 | 7.16101 |  | 364.2503 | 0.0009602392 | 0.001533783 | -0.001160976 | 0.001160976 | -12.06377 | -0.04565493 | 337.0352 | 825.2001 | -488.165 | 238305.1
186.62 | 2.6103 | 2610.3 | 0.4453 | 3.0203 | 3.0188 | -0.0007 | -0.0022 | 7.16101 |  | 364.5156 | 0.0009602392 | 0.001534201 | -0.001161822 | 0.001161822 | -12.0639 | -0.04565446 | 337.2802 | 825.2024 | -487.9222 | 238068.1
186.72 | 2.6156 | 2615.6 | 0.4453 | 3.0203 | 3.0188 | -0.0007 | -0.0022 | 7.16101 |  | 365.2557 | 0.0009602392 | 0.001535366 | -0.001164181 | 0.001164181 | -12.06428 | -0.04565316 | 337.9638 | 825.2088 | -487.2449 | 237407.6
186.82 | 2.6123 | 2612.3 | 0.4466 | 3.0203 | 3.0188 | -0.0007 | -0.0022 | 7.16101 |  | 364.7949 | 0.0009602392 | 0.001534641 | -0.001162712 | 0.001162712 | -12.06404 | -0.04565397 | 337.5382 | 825.2048 | -487.6666 | 237818.7
186.921 | 2.6218 | 2621.8 | 0.4433 | 3.0203 | 3.0188 | -0.0007 | -0.0022 | 7.16101 |  | 366.1215 | 0.0009602392 | 0.001536729 | -0.001166941 | 0.001166941 | -12.06472 | -0.04565165 | 338.7635 | 825.2162 | -486.4526 | 236636.1
187.021 | 2.6241 | 2624.1 | 0.4479 | 3.0203 | 3.0188 | -0.0007 | -0.0022 | 7.16101 |  | 366.4427 | 0.0009602392 | 0.001537235 | -0.001167964 | 0.001167964 | -12.06488 | -0.04565108 | 339.0602 | 825.2189 | -486.1587 | 236350.3
187.121 | 2.6245 | 2624.5 | 0.4492 | 3.0203 | 3.0188 | -0.0007 | -0.0022 | 7.16101 |  | 366.4986 | 0.0009602392 | 0.001537323 | -0.001168142 | 0.001168142 | -12.06491 | -0.04565098 | 339.1118 | 825.2194 | -486.1076 | 236300.6
187.221 | 2.6261 | 2626.1 | 0.4479 | 3.0203 | 3.0188 | -0.0007 | -0.0022 | 7.16101 |  | 366.722 | 0.0009602392 | 0.001537675 | -0.001168855 | 0.001168855 | -12.06503 | -0.04565059 | 339.3182 | 825.2213 | -485.9031 | 236101.8
187.32 | 2.6353 | 2635.3 | 0.4472 | 3.0203 | 3.0188 | -0.0007 | -0.0022 | 7.16101 |  | 368.0067 | 0.0009602392 | 0.001539698 | -0.001172949 | 0.001172949 | -12.06568 | -0.04564834 | 340.5048 | 825.2323 | -484.7275 | 234960.7
187.421 | 2.6353 | 2635.3 | 0.4479 | 3.0203 | 3.0188 | -0.0007 | -0.0022 | 7.16101 |  | 368.0067 | 0.0009602392 | 0.001539698 | -0.001172949 | 0.001172949 | -12.06568 | -0.04564834 | 340.5048 | 825.2323 | -484.7275 | 234960.7
187.52 | 2.6402 | 2640.2 | 0.4485 | 3.0203 | 3.0188 | -0.0007 | -0.0022 | 7.16101 |  | 368.691 | 0.0009602392 | 0.001540775 | -0.00117513 | 0.00117513 | -12.06603 | -0.04564714 | 341.1368 | 825.2381 | -484.1013 | 234354.1
187.62 | 2.6435 | 2643.5 | 0.4459 | 3.0203 | 3.0188 | -0.0007 | -0.0022 | 7.16101 |  | 369.1518 | 0.0009602392 | 0.001541501 | -0.001176599 | 0.001176599 | -12.06627 | -0.04564633 | 341.5624 | 825.242 | -483.6796 | 233946
187.721 | 2.6452 | 2645.2 | 0.4492 | 3.0203 | 3.0188 | -0.0007 | -0.0022 | 7.16101 |  | 369.3892 | 0.0009602392 | 0.001541875 | -0.001177356 | 0.001177356 | -12.06639 | -0.04564592 | 341.7817 | 825.244 | -483.4624 | 233735.9
187.82 | 2.6422 | 2642.2 | 0.4479 | 3.0203 | 3.0188 | -0.0007 | -0.0022 | 7.16101 |  | 368.9703 | 0.0009602392 | 0.001541215 | -0.001176021 | 0.001176021 | -12.06617 | -0.04564665 | 341.3947 | 825.2405 | -483.8457 | 234106.7
187.921 | 2.6531 | 2653.1 | 0.4492 | 3.0203 | 3.0188 | -0.0007 | -0.0022 | 7.16101 |  | 370.4924 | 0.0009602392 | 0.001543612 | -0.001180872 | 0.001180872 | -12.06695 | -0.04564398 | 342.8006 | 825.2534 | -482.4528 | 232760.7
188.02 | 2.654 | 2654 | 0.4525 | 3.0203 | 3.0188 | -0.0007 | -0.0022 | 7.16101 |  | 370.6181 | 0.0009602392 | 0.00154381 | -0.001181273 | 0.001181273 | -12.06702 | -0.04564376 | 342.9167 | 825.2545 | -482.3378 | 232649.8
188.12 | 2.6567 | 2656.7 | 0.4525 | 3.0203 | 3.0188 | -0.0007 | -0.0022 | 7.16101 |  | 370.9951 | 0.0009602392 | 0.001544403 | -0.001182474 | 0.001182474 | -12.06721 | -0.0456431 | 343.2649 | 825.2577 | -481.9928 | 232317
188.221 | 2.661 | 2661 | 0.4525 | 3.0203 | 3.0188 | -0.0007 | -0.0022 | 7.16101 |  | 371.5956 | 0.0009602392 | 0.001545349 | -0.001184388 | 0.001184388 | -12.06751 | -0.04564205 | 343.8195 | 825.2628 | -481.4433 | 231787.6
188.32 | 2.6564 | 2656.4 | 0.4479 | 3.0203 | 3.0188 | -0.0007 | -0.0022 | 7.16101 |  | 370.9532 | 0.0009602392 | 0.001544337 | -0.001182341 | 0.001182341 | -12.06719 | -0.04564318 | 343.2262 | 825.2573 | -482.0311 | 232354
188.421 | 2.6649 | 2664.9 | 0.4525 | 3.0203 | 3.0188 | -0.0007 | -0.0022 | 7.16101 |  | 372.1402 | 0.0009602392 | 0.001546206 | -0.001186124 | 0.001186124 | -12.06779 | -0.04564109 | 344.3225 | 825.2674 | -480.9449 | 231308
188.52 | 2.6636 | 2663.6 | 0.4492 | 3.0203 | 3.0188 | -0.0007 | -0.0022 | 7.16101 |  | 371.9587 | 0.0009602392 | 0.001545921 | -0.001185546 | 0.001185546 | -12.0677 | -0.04564141 | 344.1549 | 825.2659 | -481.111 | 231467.8
188.621 | 2.6688 | 2668.8 | 0.4505 | 3.0203 | 3.0188 | -0.0007 | -0.0022 | 7.16101 |  | 372.6848 | 0.0009602392 | 0.001547064 | -0.00118786 | 0.00118786 | -12.06807 | -0.04564014 | 344.8255 | 825.2721 | -480.4465 | 230828.9
188.72 | 2.6633 | 2663.3 | 0.4492 | 3.0203 | 3.0188 | -0.0007 | -0.0022 | 7.16101 |  | 371.9168 | 0.0009602392 | 0.001545855 | -0.001185412 | 0.001185412 | -12.06768 | -0.04564149 | 344.1162 | 825.2655 | -481.1494 | 231504.7
188.82 | 2.6751 | 2675.1 | 0.4518 | 3.0203 | 3.0188 | -0.0007 | -0.0022 | 7.16101 |  | 373.5646 | 0.0009602392 | 0.001548449 | -0.001190664 | 0.001190664 | -12.06852 | -0.0456386 | 345.6381 | 825.2795 | -479.6415 | 230055.9
188.921 | 2.6754 | 2675.4 | 0.4518 | 3.0203 | 3.0188 | -0.0007 | -0.0022 | 7.16101 |  | 373.6065 | 0.0009602392 | 0.001548515 | -0.001190798 | 0.001190798 | -12.06854 | -0.04563852 | 345.6767 | 825.2799 | -479.6031 | 230019.2
189.02 | 2.6797 | 2679.7 | 0.4538 | 3.0203 | 3.0188 | -0.0007 | -0.0022 | 7.16101 |  | 374.207 | 0.0009602392 | 0.001549461 | -0.001192712 | 0.001192712 | -12.06885 | -0.04563747 | 346.2313 | 825.285 | -479.0536 | 229492.4
189.12 | 2.6784 | 2678.4 | 0.4518 | 3.0203 | 3.0188 | -0.0007 | -0.0022 | 7.16101 |  | 374.0254 | 0.0009602392 | 0.001549175 | -0.001192133 | 0.001192133 | -12.06876 | -0.04563779 | 346.0637 | 825.2834 | -479.2198 | 229651.6
189.22 | 2.6856 | 2685.6 | 0.4531 | 3.0203 | 3.0188 | -0.0007 | -0.0022 | 7.16101 |  | 375.0309 | 0.0009602392 | 0.001550758 | -0.001195338 | 0.001195338 | -12.06927 | -0.04563603 | 346.9923 | 825.2919 | -478.2997 | 228770.6
189.321 | 2.6915 | 2691.5 | 0.4518 | 3.0203 | 3.0188 | -0.0007 | -0.0022 | 7.16101 |  | 375.8548 | 0.0009602392 | 0.001552055 | -0.001197964 | 0.001197964 | -12.06969 | -0.04563458 | 347.7532 | 825.2989 | -477.5457 | 228049.9
189.421 | 2.6942 | 2694.2 | 0.4545 | 3.0203 | 3.0188 | -0.0007 | -0.0022 | 7.16101 |  | 376.2318 | 0.0009602392 | 0.001552649 | -0.001199165 | 0.001199165 | -12.06988 | -0.04563392 | 348.1014 | 825.3021 | -477.2007 | 227720.5
189.52 | 2.6997 | 2699.7 | 0.4505 | 3.0203 | 3.0188 | -0.0007 | -0.0022 | 7.16101 |  | 376.9999 | 0.0009602392 | 0.001553858 | -0.001201613 | 0.001201613 | -12.07027 | -0.04563258 | 348.8107 | 825.3086 | -476.4979 | 227050.2
189.62 | 2.707 | 2707 | 0.4446 | 3.0203 | 3.0188 | -0.0007 | -0.0022 | 7.16101 |  | 378.0193 | 0.0009602392 | 0.001555463 | -0.001204863 | 0.001204863 | -12.0708 | -0.04563079 | 349.7522 | 825.3172 | -475.565 | 226162.1
189.72 | 2.7027 | 2702.7 | 0.4518 | 3.0203 | 3.0188 | -0.0007 | -0.0022 | 7.16101 |  | 377.4188 | 0.0009602392 | 0.001554518 | -0.001202949 | 0.001202949 | -12.07049 | -0.04563184 | 349.1976 | 825.3121 | -476.1145 | 226685
189.821 | 2.7066 | 2706.6 | 0.4571 | 3.0203 | 3.0187 | -0.0007 | -0.0023 | 7.160773 |  | 377.9759 | 0.0009933655 | 0.001588522 | -0.001204724 | 0.001204724 | -12.07077 | -0.04563086 | 349.7122 | 825.3168 | -475.6047 | 226199.8
189.921 | 2.704 | 2704 | 0.4525 | 3.0203 | 3.0187 | -0.0007 | -0.0023 | 7.160773 |  | 377.6129 | 0.0009933655 | 0.00158795 | -0.001203567 | 0.001203567 | -12.07059 | -0.0456315 | 349.3769 | 825.3138 | -475.9369 | 226516
190.021 | 2.7119 | 2711.9 | 0.4564 | 3.0202 | 3.0187 | -0.0008 | -0.0023 | 7.160536 |  | 378.7286 | 0.001026475 | 0.001622817 | -0.001207123 | 0.001207123 | -12.07116 | -0.04562955 | 350.4073 | 825.3232 | -474.9159 | 225545.1
190.12 | 2.7195 | 2719.5 | 0.4584 | 3.0202 | 3.0187 | -0.0008 | -0.0023 | 7.160536 |  | 379.79 | 0.001026475 | 0.001624488 | -0.001210506 | 0.001210506 | -12.0717 | -0.04562768 | 351.3875 | 825.3321 | -473.9446 | 224623.5
190.22 | 2.7182 | 2718.2 | 0.4577 | 3.0202 | 3.0187 | -0.0008 | -0.0023 | 7.160536 |  | 379.6084 | 0.001026475 | 0.001624202 | -0.001209927 | 0.001209927 | -12.07161 | -0.045628 | 351.2198 | 825.3306 | -474.1108 | 224781
190.321 | 2.7172 | 2717.2 | 0.4545 | 3.0202 | 3.0187 | -0.0008 | -0.0023 | 7.160536 |  | 379.4688 | 0.001026475 | 0.001623982 | -0.001209482 | 0.001209482 | -12.07154 | -0.04562825 | 351.0909 | 825.3294 | -474.2386 | 224902.2
190.421 | 2.7234 | 2723.4 | 0.4538 | 3.0202 | 3.0187 | -0.0008 | -0.0023 | 7.160536 |  | 380.3347 | 0.001026475 | 0.001625345 | -0.001212242 | 0.001212242 | -12.07198 | -0.04562673 | 351.8905 | 825.3367 | -473.4462 | 224151.3
190.521 | 2.7326 | 2732.6 | 0.4558 | 3.0202 | 3.0187 | -0.0008 | -0.0023 | 7.160536 |  | 381.6195 | 0.001026475 | 0.001627368 | -0.001216337 | 0.001216337 | -12.07263 | -0.04562448 | 353.0771 | 825.3475 | -472.2705 | 223039.4
190.62 | 2.7352 | 2735.2 | 0.4545 | 3.0202 | 3.0187 | -0.0008 | -0.0023 | 7.160536 |  | 381.9826 | 0.001026475 | 0.00162794 | -0.001217495 | 0.001217495 | -12.07282 | -0.04562384 | 353.4124 | 825.3506 | -471.9382 | 222725.7
190.721 | 2.7336 | 2733.6 | 0.4577 | 3.0202 | 3.0187 | -0.0008 | -0.0023 | 7.160536 |  | 381.7591 | 0.001026475 | 0.001627588 | -0.001216782 | 0.001216782 | -12.07271 | -0.04562423 | 353.206 | 825.3487 | -472.1427 | 222918.7
190.82 | 2.7382 | 2738.2 | 0.4538 | 3.0202 | 3.0187 | -0.0008 | -0.0023 | 7.160536 |  | 382.4015 | 0.001026475 | 0.0016286 | -0.00121883 | 0.00121883 | -12.07303 | -0.04562311 | 353.7993 | 825.3541 | -471.5548 | 222363.9
190.921 | 2.7412 | 2741.2 | 0.4577 | 3.0202 | 3.0187 | -0.0008 | -0.0023 | 7.160536 |  | 382.8205 | 0.001026475 | 0.00162926 | -0.001220165 | 0.001220165 | -12.07325 | -0.04562237 | 354.1862 | 825.3576 | -471.1714 | 222002.5
191.02 | 2.7425 | 2742.5 | 0.4545 | 3.0202 | 3.0187 | -0.0008 | -0.0023 | 7.160536 |  | 383.002 | 0.001026475 | 0.001629545 | -0.001220744 | 0.001220744 | -12.07334 | -0.04562205 | 354.3539 | 825.3592 | -471.0053 | 221846
191.12 | 2.7487 | 2748.7 | 0.4584 | 3.0202 | 3.0187 | -0.0008 | -0.0023 | 7.160536 |  | 383.8679 | 0.001026475 | 0.001630909 | -0.001223504 | 0.001223504 | -12.07378 | -0.04562054 | 355.1535 | 825.3664 | -470.2129 | 221100.2
191.221 | 2.751 | 2751 | 0.4591 | 3.0202 | 3.0187 | -0.0008 | -0.0023 | 7.160536 |  | 384.1891 | 0.001026475 | 0.001631415 | -0.001224528 | 0.001224528 | -12.07395 | -0.04561997 | 355.4501 | 825.3691 | -469.919 | 220823.9
191.32 | 2.7487 | 2748.7 | 0.4584 | 3.0202 | 3.0187 | -0.0008 | -0.0023 | 7.160536 |  | 383.8679 | 0.001026475 | 0.001630909 | -0.001223504 | 0.001223504 | -12.07378 | -0.04562054 | 355.1535 | 825.3664 | -470.2129 | 221100.2
191.421 | 2.7573 | 2757.3 | 0.4577 | 3.0202 | 3.0187 | -0.0008 | -0.0023 | 7.160536 |  | 385.0689 | 0.001026475 | 0.0016328 | -0.001227332 | 0.001227332 | -12.0744 | -0.04561843 | 356.2626 | 825.3765 | -469.1139 | 220067.8
191.52 | 2.7543 | 2754.3 | 0.4591 | 3.0202 | 3.0187 | -0.0008 | -0.0023 | 7.160536 |  | 384.65 | 0.001026475 | 0.00163214 | -0.001225996 | 0.001225996 | -12.07418 | -0.04561917 | 355.8757 | 825.373 | -469.4973 | 220427.7
191.62 | 2.7592 | 2759.2 | 0.4577 | 3.0202 | 3.0187 | -0.0008 | -0.0023 | 7.160536 |  | 385.3343 | 0.001026475 | 0.001633218 | -0.001228178 | 0.001228178 | -12.07453 | -0.04561797 | 356.5076 | 825.3787 | -468.8711 | 219840.1
191.721 | 2.7645 | 2764.5 | 0.4577 | 3.0202 | 3.0187 | -0.0008 | -0.0023 | 7.160536 |  | 386.0744 | 0.001026475 | 0.001634383 | -0.001230537 | 0.001230537 | -12.07491 | -0.04561667 | 357.1912 | 825.3849 | -468.1938 | 219205.4
191.82 | 2.7635 | 2763.5 | 0.4577 | 3.0202 | 3.0187 | -0.0008 | -0.0023 | 7.160536 |  | 385.9348 | 0.001026475 | 0.001634163 | -0.001230092 | 0.001230092 | -12.07484 | -0.04561691 | 357.0622 | 825.3837 | -468.3215 | 219325.1
191.921 | 2.7691 | 2769.1 | 0.4643 | 3.0202 | 3.0187 | -0.0008 | -0.0023 | 7.160536 |  | 386.7169 | 0.001026475 | 0.001635395 | -0.001232584 | 0.001232584 | -12.07524 | -0.04561554 | 357.7844 | 825.3903 | -467.6059 | 218655.3
192.02 | 2.7701 | 2770.1 | 0.4597 | 3.0202 | 3.0187 | -0.0008 | -0.0023 | 7.160536 |  | 386.8565 | 0.001026475 | 0.001635615 | -0.001233029 | 0.001233029 | -12.07531 | -0.0456153 | 357.9134 | 825.3914 | -467.4781 | 218535.8
192.121 | 2.7717 | 2771.7 | 0.4584 | 3.0202 | 3.0187 | -0.0008 | -0.0023 | 7.160536 |  | 387.08 | 0.001026475 | 0.001635966 | -0.001233742 | 0.001233742 | -12.07543 | -0.04561491 | 358.1197 | 825.3933 | -467.2736 | 218344.6
192.221 | 2.7763 | 2776.3 | 0.4617 | 3.0202 | 3.0187 | -0.0008 | -0.0023 | 7.160536 |  | 387.7224 | 0.001026475 | 0.001636978 | -0.001235789 | 0.001235789 | -12.07575 | -0.04561378 | 358.7129 | 825.3987 | -466.6857 | 217795.6
192.32 | 2.7747 | 2774.7 | 0.4637 | 3.0202 | 3.0187 | -0.0008 | -0.0023 | 7.160536 |  | 387.4989 | 0.001026475 | 0.001636626 | -0.001235077 | 0.001235077 | -12.07564 | -0.04561417 | 358.5066 | 825.3968 | -466.8902 | 217986.5
192.421 | 2.7872 | 2787.2 | 0.4577 | 3.0202 | 3.0187 | -0.0008 | -0.0023 | 7.160536 |  | 389.2446 | 0.001026475 | 0.001639375 | -0.001240641 | 0.001240641 | -12.07653 | -0.04561111 | 360.1186 | 825.4114 | -465.2928 | 216497.4
192.52 | 2.7846 | 2784.6 | 0.461 | 3.0202 | 3.0187 | -0.0008 | -0.0023 | 7.160536 |  | 388.8815 | 0.001026475 | 0.001638803 | -0.001239484 | 0.001239484 | -12.07635 | -0.04561175 | 359.7833 | 825.4084 | -465.625 | 216806.7
192.621 | 2.7901 | 2790.1 | 0.4597 | 3.0202 | 3.0187 | -0.0008 | -0.0023 | 7.160536 |  | 389.6496 | 0.001026475 | 0.001640013 | -0.001241932 | 0.001241932 | -12.07674 | -0.0456104 | 360.4926 | 825.4148 | -464.9221 | 216152.6
192.72 | 2.7954 | 2795.4 | 0.4637 | 3.0202 | 3.0187 | -0.0008 | -0.0023 | 7.160536 |  | 390.3898 | 0.001026475 | 0.001641178 | -0.001244291 | 0.001244291 | -12.07712 | -0.0456091 | 361.1761 | 825.4209 | -464.2448 | 215523.3
192.82 | 2.7941 | 2794.1 | 0.463 | 3.0202 | 3.0187 | -0.0008 | -0.0023 | 7.160536 |  | 390.2082 | 0.001026475 | 0.001640892 | -0.001243712 | 0.001243712 | -12.07702 | -0.04560942 | 361.0085 | 825.4194 | -464.411 | 215677.5
192.922 | 2.8016 | 2801.6 | 0.461 | 3.0202 | 3.0187 | -0.0008 | -0.0023 | 7.160536 |  | 391.2556 | 0.001026475 | 0.001642541 | -0.001247051 | 0.001247051 | -12.07756 | -0.04560759 | 361.9757 | 825.4281 | -463.4525 | 214788.2
193.02 | 2.7967 | 2796.7 | 0.4643 | 3.0202 | 3.0187 | -0.0008 | -0.0023 | 7.160536 |  | 390.5713 | 0.001026475 | 0.001641464 | -0.00124487 | 0.00124487 | -12.07721 | -0.04560878 | 361.3438 | 825.4225 | -464.0787 | 215369
193.12 | 2.803 | 2803 | 0.4637 | 3.0202 | 3.0187 | -0.0008 | -0.0023 | 7.160536 |  | 391.4511 | 0.001026475 | 0.001642849 | -0.001247674 | 0.001247674 | -12.07766 | -0.04560724 | 362.1562 | 825.4298 | -463.2736 | 214622.4
193.22 | 2.8043 | 2804.3 | 0.4623 | 3.0202 | 3.0187 | -0.0008 | -0.0023 | 7.160536 |  | 391.6327 | 0.001026475 | 0.001643135 | -0.001248253 | 0.001248253 | -12.07775 | -0.04560692 | 362.3239 | 825.4313 | -463.1074 | 214468.5
193.321 | 2.8105 | 2810.5 | 0.4604 | 3.0202 | 3.0187 | -0.0008 | -0.0023 | 7.160536 |  | 392.4985 | 0.001026475 | 0.001644498 | -0.001251012 | 0.001251012 | -12.0782 | -0.04560541 | 363.1234 | 825.4385 | -462.3151 | 213735.2
193.421 | 2.8115 | 2811.5 | 0.463 | 3.0202 | 3.0187 | -0.0008 | -0.0023 | 7.160536 |  | 392.6382 | 0.001026475 | 0.001644718 | -0.001251457 | 0.001251457 | -12.07827 | -0.04560516 | 363.2524 | 825.4396 | -462.1873 | 213617.1
193.52 | 2.8135 | 2813.5 | 0.463 | 3.0202 | 3.0187 | -0.0008 | -0.0023 | 7.160536 |  | 392.9175 | 0.001026475 | 0.001645158 | -0.001252348 | 0.001252348 | -12.07841 | -0.04560467 | 363.5103 | 825.442 | -461.9317 | 213380.9
193.62 | 2.8191 | 2819.1 | 0.461 | 3.0202 | 3.0187 | -0.0008 | -0.0023 | 7.160536 |  | 393.6996 | 0.001026475 | 0.00164639 | -0.00125484 | 0.00125484 | -12.07881 | -0.0456033 | 364.2324 | 825.4485 | -461.216 | 212720.2
193.72 | 2.8161 | 2816.1 | 0.461 | 3.0202 | 3.0187 | -0.0008 | -0.0023 | 7.160536 |  | 393.2806 | 0.001026475 | 0.00164573 | -0.001253505 | 0.001253505 | -12.0786 | -0.04560404 | 363.8456 | 825.445 | -461.5994 | 213074
193.821 | 2.8217 | 2821.7 | 0.463 | 3.0202 | 3.0187 | -0.0008 | -0.0023 | 7.160536 |  | 394.0627 | 0.001026475 | 0.001646961 | -0.001255998 | 0.001255998 | -12.079 | -0.04560266 | 364.5677 | 825.4515 | -460.8838 | 212413.9
193.921 | 2.8273 | 2827.3 | 0.463 | 3.0202 | 3.0187 | -0.0008 | -0.0023 | 7.160536 |  | 394.8447 | 0.001026475 | 0.001648193 | -0.00125849 | 0.00125849 | -12.0794 | -0.04560129 | 365.2899 | 825.458 | -460.1681 | 211754.7
194.021 | 2.8289 | 2828.9 | 0.4637 | 3.0202 | 3.0187 | -0.0008 | -0.0023 | 7.160536 |  | 395.0682 | 0.001026475 | 0.001648545 | -0.001259203 | 0.001259203 | -12.07951 | -0.0456009 | 365.4962 | 825.4598 | -459.9636 | 211566.5
194.12 | 2.826 | 2826 | 0.4604 | 3.0202 | 3.0187 | -0.0008 | -0.0023 | 7.160536 |  | 394.6632 | 0.001026475 | 0.001647907 | -0.001257912 | 0.001257912 | -12.0793 | -0.04560161 | 365.1222 | 825.4565 | -460.3342 | 211907.6
194.22 | 2.8279 | 2827.9 | 0.4676 | 3.0202 | 3.0187 | -0.0008 | -0.0023 | 7.160536 |  | 394.9285 | 0.001026475 | 0.001648325 | -0.001258757 | 0.001258757 | -12.07944 | -0.04560115 | 365.3672 | 825.4587 | -460.0914 | 211684.1
194.32 | 2.8358 | 2835.8 | 0.4676 | 3.0202 | 3.0187 | -0.0008 | -0.0023 | 7.160536 |  | 396.0318 | 0.001026475 | 0.001650062 | -0.001262274 | 0.001262274 | -12.08 | -0.04559921 | 366.386 | 825.4678 | -459.0818 | 210756.1
194.421 | 2.8345 | 2834.5 | 0.4669 | 3.0202 | 3.0187 | -0.0008 | -0.0023 | 7.160536 |  | 395.8502 | 0.001026475 | 0.001649776 | -0.001261695 | 0.001261695 | -12.07991 | -0.04559953 | 366.2183 | 825.4663 | -459.248 | 210908.7
194.521 | 2.848 | 2848 | 0.4643 | 3.0202 | 3.0187 | -0.0008 | -0.0023 | 7.160536 |  | 397.7356 | 0.001026475 | 0.001652745 | -0.001267704 | 0.001267704 | -12.08088 | -0.04559623 | 367.9592 | 825.4819 | -457.5227 | 209327
194.62 | 2.8496 | 2849.6 | 0.4669 | 3.0202 | 3.0187 | -0.0008 | -0.0023 | 7.160536 |  | 397.959 | 0.001026475 | 0.001653097 | -0.001268417 | 0.001268417 | -12.08099 | -0.04559583 | 368.1655 | 825.4838 | -457.3183 | 209140
194.72 | 2.8523 | 2852.3 | 0.4643 | 3.0202 | 3.0187 | -0.0008 | -0.0023 | 7.160536 |  | 398.3361 | 0.001026475 | 0.00165369 | -0.001269618 | 0.001269618 | -12.08118 | -0.04559517 | 368.5137 | 825.4869 | -456.9732 | 208824.5
194.82 | 2.8585 | 2858.5 | 0.4683 | 3.0202 | 3.0187 | -0.0008 | -0.0023 | 7.160536 |  | 399.202 | 0.001026475 | 0.001655054 | -0.001272378 | 0.001272378 | -12.08163 | -0.04559366 | 369.3132 | 825.494 | -456.1809 | 208101
194.921 | 2.8611 | 2861.1 | 0.4663 | 3.0202 | 3.0187 | -0.0008 | -0.0023 | 7.160536 |  | 399.5651 | 0.001026475 | 0.001655625 | -0.001273535 | 0.001273535 | -12.08181 | -0.04559302 | 369.6484 | 825.497 | -455.8486 | 207797.9
195.021 | 2.8585 | 2858.5 | 0.4676 | 3.0202 | 3.0187 | -0.0008 | -0.0023 | 7.160536 |  | 399.202 | 0.001026475 | 0.001655054 | -0.001272378 | 0.001272378 | -12.08163 | -0.04559366 | 369.3132 | 825.494 | -456.1809 | 208101
195.121 | 2.8657 | 2865.7 | 0.4669 | 3.0202 | 3.0187 | -0.0008 | -0.0023 | 7.160536 |  | 400.2075 | 0.001026475 | 0.001656637 | -0.001275583 | 0.001275583 | -12.08214 | -0.04559189 | 370.2416 | 825.5023 | -455.2607 | 207262.3
195.221 | 2.8671 | 2867.1 | 0.4683 | 3.0202 | 3.0187 | -0.0008 | -0.0023 | 7.160536 |  | 400.403 | 0.001026475 | 0.001656945 | -0.001276206 | 0.001276206 | -12.08224 | -0.04559155 | 370.4221 | 825.5039 | -455.0818 | 207099.5
195.32 | 2.8671 | 2867.1 | 0.4663 | 3.0202 | 3.0187 | -0.0008 | -0.0023 | 7.160536 |  | 400.403 | 0.001026475 | 0.001656945 | -0.001276206 | 0.001276206 | -12.08224 | -0.04559155 | 370.4221 | 825.5039 | -455.0818 | 207099.5
195.421 | 2.871 | 2871 | 0.4676 | 3.0202 | 3.0187 | -0.0008 | -0.0023 | 7.160536 |  | 400.9476 | 0.001026475 | 0.001657802 | -0.001277942 | 0.001277942 | -12.08252 | -0.0455906 | 370.925 | 825.5084 | -454.5834 | 206646.1
195.52 | 2.875 | 2875 | 0.4663 | 3.0202 | 3.0187 | -0.0008 | -0.0023 | 7.160536 |  | 401.5062 | 0.001026475 | 0.001658682 | -0.001279723 | 0.001279723 | -12.08281 | -0.04558962 | 371.4408 | 825.513 | -454.0722 | 206181.6
195.62 | 2.8805 | 2880.5 | 0.4669 | 3.0202 | 3.0187 | -0.0008 | -0.0023 | 7.160536 |  | 402.2743 | 0.001026475 | 0.001659891 | -0.001282171 | 0.001282171 | -12.0832 | -0.04558827 | 372.15 | 825.5194 | -453.3694 | 205543.8
195.721 | 2.8746 | 2874.6 | 0.4683 | 3.0202 | 3.0187 | -0.0008 | -0.0023 | 7.160536 |  | 401.4504 | 0.001026475 | 0.001658594 | -0.001279545 | 0.001279545 | -12.08278 | -0.04558971 | 371.3892 | 825.5126 | -454.1234 | 206228
195.821 | 2.8815 | 2881.5 | 0.4669 | 3.0202 | 3.0187 | -0.0008 | -0.0023 | 7.160536 |  | 402.414 | 0.001026475 | 0.001660111 | -0.001282616 | 0.001282616 | -12.08327 | -0.04558802 | 372.2789 | 825.5205 | -453.2416 | 205427.9
195.921 | 2.8805 | 2880.5 | 0.4696 | 3.0202 | 3.0187 | -0.0008 | -0.0023 | 7.160536 |  | 402.2743 | 0.001026475 | 0.001659891 | -0.001282171 | 0.001282171 | -12.0832 | -0.04558827 | 372.15 | 825.5194 | -453.3694 | 205543.8
196.02 | 2.8855 | 2885.5 | 0.4735 | 3.0202 | 3.0187 | -0.0008 | -0.0023 | 7.160536 |  | 402.9726 | 0.001026475 | 0.001660991 | -0.001284396 | 0.001284396 | -12.08356 | -0.04558705 | 372.7947 | 825.5251 | -452.7304 | 204964.8
196.12 | 2.8888 | 2888.8 | 0.4696 | 3.0202 | 3.0187 | -0.0008 | -0.0023 | 7.160536 |  | 403.4335 | 0.001026475 | 0.001661717 | -0.001285865 | 0.001285865 | -12.08379 | -0.04558624 | 373.2202 | 825.5289 | -452.3087 | 204583.1
196.221 | 2.894 | 2894 | 0.4735 | 3.0202 | 3.0187 | -0.0008 | -0.0023 | 7.160536 |  | 404.1597 | 0.001026475 | 0.00166286 | -0.00128818 | 0.00128818 | -12.08416 | -0.04558496 | 373.8908 | 825.5349 | -451.6441 | 203982.4
196.32 | 2.9013 | 2901.3 | 0.4722 | 3.0202 | 3.0187 | -0.0008 | -0.0023 | 7.160536 |  | 405.1792 | 0.001026475 | 0.001664465 | -0.001291429 | 0.001291429 | -12.08469 | -0.04558318 | 374.832 | 825.5432 | -450.7112 | 203140.6
196.421 | 2.898 | 2898 | 0.4729 | 3.0202 | 3.0187 | -0.0008 | -0.0023 | 7.160536 |  | 404.7183 | 0.001026475 | 0.00166374 | -0.00128996 | 0.00128996 | -12.08445 | -0.04558399 | 374.4065 | 825.5395 | -451.1329 | 203520.9
196.521 | 2.9009 | 2900.9 | 0.4663 | 3.0202 | 3.0187 | -0.0008 | -0.0023 | 7.160536 |  | 405.1233 | 0.001026475 | 0.001664377 | -0.001291251 | 0.001291251 | -12.08466 | -0.04558328 | 374.7805 | 825.5428 | -450.7623 | 203186.7
196.621 | 2.899 | 2899 | 0.4669 | 3.0202 | 3.0187 | -0.0008 | -0.0023 | 7.160536 |  | 404.858 | 0.001026475 | 0.001663959 | -0.001290406 | 0.001290406 | -12.08452 | -0.04558374 | 374.5355 | 825.5406 | -451.0051 | 203405.6
196.72 | 2.9039 | 2903.9 | 0.4702 | 3.0202 | 3.0187 | -0.0008 | -0.0023 | 7.160536 |  | 405.5423 | 0.001026475 | 0.001665037 | -0.001292587 | 0.001292587 | -12.08487 | -0.04558254 | 375.1673 | 825.5462 | -450.3789 | 202841.2
196.82 | 2.9068 | 2906.8 | 0.4722 | 3.0202 | 3.0187 | -0.0008 | -0.0023 | 7.160536 |  | 405.9473 | 0.001026475 | 0.001665675 | -0.001293878 | 0.001293878 | -12.08508 | -0.04558183 | 375.5412 | 825.5495 | -450.0083 | 202507.5
196.922 | 2.9124 | 2912.4 | 0.4702 | 3.0202 | 3.0187 | -0.0008 | -0.0023 | 7.160536 |  | 406.7293 | 0.001026475 | 0.001666906 | -0.00129637 | 0.00129637 | -12.08548 | -0.04558046 | 376.2633 | 825.556 | -449.2927 | 201863.9
197.02 | 2.9177 | 2917.7 | 0.4696 | 3.0202 | 3.0187 | -0.0008 | -0.0023 | 7.160536 |  | 407.4695 | 0.001026475 | 0.001668072 | -0.001298729 | 0.001298729 | -12.08586 | -0.04557916 | 376.9466 | 825.562 | -448.6154 | 201255.7
197.12 | 2.9177 | 2917.7 | 0.4709 | 3.0202 | 3.0187 | -0.0008 | -0.0023 | 7.160536 |  | 407.4695 | 0.001026475 | 0.001668072 | -0.001298729 | 0.001298729 | -12.08586 | -0.04557916 | 376.9466 | 825.562 | -448.6154 | 201255.7
197.221 | 2.92 | 2920 | 0.4689 | 3.0202 | 3.0187 | -0.0008 | -0.0023 | 7.160536 |  | 407.7907 | 0.001026475 | 0.001668577 | -0.001299753 | 0.001299753 | -12.08602 | -0.0455786 | 377.2432 | 825.5646 | -448.3214 | 200992.1
197.321 | 2.921 | 2921 | 0.4722 | 3.0202 | 3.0187 | -0.0008 | -0.0023 | 7.160536 |  | 407.9303 | 0.001026475 | 0.001668797 | -0.001300198 | 0.001300198 | -12.08609 | -0.04557835 | 377.3721 | 825.5658 | -448.1936 | 200877.5
197.421 | 2.9266 | 2926.6 | 0.4722 | 3.0202 | 3.0187 | -0.0008 | -0.0023 | 7.160536 |  | 408.7124 | 0.001026475 | 0.001670029 | -0.001302691 | 0.001302691 | -12.08649 | -0.04557698 | 378.0942 | 825.5722 | -447.478 | 200236.6
197.52 | 2.9252 | 2925.2 | 0.4729 | 3.0202 | 3.0187 | -0.0008 | -0.0023 | 7.160536 |  | 408.5169 | 0.001026475 | 0.001669721 | -0.001302068 | 0.001302068 | -12.08639 | -0.04557733 | 377.9137 | 825.5706 | -447.6569 | 200396.7
197.62 | 2.9354 | 2935.4 | 0.4775 | 3.0202 | 3.0187 | -0.0008 | -0.0023 | 7.160536 |  | 409.9414 | 0.001026475 | 0.001671964 | -0.001306608 | 0.001306608 | -12.08712 | -0.04557483 | 379.2288 | 825.5822 | -446.3534 | 199231.4
197.721 | 2.9315 | 2931.5 | 0.4722 | 3.0202 | 3.0187 | -0.0008 | -0.0023 | 7.160536 |  | 409.3967 | 0.001026475 | 0.001671106 | -0.001304872 | 0.001304872 | -12.08685 | -0.04557578 | 378.726 | 825.5778 | -446.8518 | 199676.5
197.821 | 2.9437 | 2943.7 | 0.4762 | 3.0202 | 3.0187 | -0.0008 | -0.0023 | 7.160536 |  | 411.1005 | 0.001026475 | 0.001673789 | -0.001310303 | 0.001310303 | -12.08772 | -0.0455728 | 380.299 | 825.5917 | -445.2927 | 198285.6
197.921 | 2.9358 | 2935.8 | 0.4762 | 3.0202 | 3.0187 | -0.0008 | -0.0023 | 7.160536 |  | 409.9972 | 0.001026475 | 0.001672052 | -0.001306786 | 0.001306786 | -12.08715 | -0.04557473 | 379.2804 | 825.5827 | -446.3023 | 199185.7
198.021 | 2.9512 | 2951.2 | 0.4729 | 3.0202 | 3.0187 | -0.0008 | -0.0023 | 7.160536 |  | 412.1479 | 0.001026475 | 0.001675438 | -0.001313641 | 0.001313641 | -12.08825 | -0.04557096 | 381.266 | 825.6002 | -444.3342 | 197432.9
198.12 | 2.9479 | 2947.9 | 0.4729 | 3.0202 | 3.0187 | -0.0008 | -0.0023 | 7.160536 |  | 411.6871 | 0.001026475 | 0.001674712 | -0.001312172 | 0.001312172 | -12.08802 | -0.04557177 | 380.8405 | 825.5965 | -444.756 | 197807.9
198.22 | 2.9489 | 2948.9 | 0.4748 | 3.0202 | 3.0187 | -0.0008 | -0.0023 | 7.160536 |  | 411.8267 | 0.001026475 | 0.001674932 | -0.001312617 | 0.001312617 | -12.08809 | -0.04557152 | 380.9695 | 825.5976 | -444.6282 | 197694.2
198.321 | 2.9568 | 2956.8 | 0.4755 | 3.0202 | 3.0187 | -0.0008 | -0.0023 | 7.160536 |  | 412.93 | 0.001026475 | 0.00167667 | -0.001316134 | 0.001316134 | -12.08866 | -0.04556959 | 381.988 | 825.6066 | -443.6186 | 196797.5
198.421 | 2.9578 | 2957.8 | 0.4729 | 3.0202 | 3.0187 | -0.0008 | -0.0023 | 7.160536 |  | 413.0696 | 0.001026475 | 0.001676889 | -0.001316579 | 0.001316579 | -12.08873 | -0.04556934 | 382.117 | 825.6078 | -443.4908 | 196684.1
198.521 | 2.9565 | 2956.5 | 0.4735 | 3.0202 | 3.0187 | -0.0008 | -0.0023 | 7.160536 |  | 412.8881 | 0.001026475 | 0.001676604 | -0.001316 | 0.001316 | -12.08863 | -0.04556966 | 381.9493 | 825.6063 | -443.6569 | 196831.5
198.62 | 2.9604 | 2960.4 | 0.4781 | 3.0202 | 3.0187 | -0.0008 | -0.0023 | 7.160536 |  | 413.4327 | 0.001026475 | 0.001677461 | -0.001317736 | 0.001317736 | -12.08891 | -0.04556871 | 382.4522 | 825.6107 | -443.1585 | 196389.5
198.721 | 2.9686 | 2968.6 | 0.4788 | 3.0202 | 3.0187 | -0.0008 | -0.0023 | 7.160536 |  | 414.5779 | 0.001026475 | 0.001679264 | -0.001321386 | 0.001321386 | -12.0895 | -0.0455667 | 383.5094 | 825.62 | -442.1106 | 195461.8
198.82 | 2.966 | 2966 | 0.4762 | 3.0202 | 3.0186 | -0.0008 | -0.0024 | 7.160299 |  | 414.2285 | 0.001059603 | 0.001711842 | -0.001320272 | 0.001320272 | -12.08932 | -0.04556731 | 383.1869 | 825.6172 | -442.4303 | 195744.6
198.921 | 2.9709 | 2970.9 | 0.4781 | 3.0202 | 3.0186 | -0.0008 | -0.0024 | 7.160299 |  | 414.9128 | 0.001059603 | 0.001712919 | -0.001322454 | 0.001322454 | -12.08967 | -0.04556611 | 383.8186 | 825.6228 | -441.8041 | 195190.9
199.021 | 2.9726 | 2972.6 | 0.4794 | 3.0202 | 3.0186 | -0.0008 | -0.0024 | 7.160299 |  | 415.1503 | 0.001059603 | 0.001713293 | -0.00132321 | 0.00132321 | -12.08979 | -0.0455657 | 384.0378 | 825.6247 | -441.5869 | 194999
199.121 | 2.9798 | 2979.8 | 0.4788 | 3.0202 | 3.0186 | -0.0008 | -0.0024 | 7.160299 |  | 416.1558 | 0.001059603 | 0.001714876 | -0.001326415 | 0.001326415 | -12.09031 | -0.04556393 | 384.9661 | 825.6329 | -440.6667 | 194187.2
199.221 | 2.9801 | 2980.1 | 0.4762 | 3.0202 | 3.0186 | -0.0008 | -0.0024 | 7.160299 |  | 416.1977 | 0.001059603 | 0.001714942 | -0.001326549 | 0.001326549 | -12.09033 | -0.04556386 | 385.0048 | 825.6332 | -440.6284 | 194153.4
199.32 | 2.9798 | 2979.8 | 0.4762 | 3.0202 | 3.0186 | -0.0008 | -0.0024 | 7.160299 |  | 416.1558 | 0.001059603 | 0.001714876 | -0.001326415 | 0.001326415 | -12.09031 | -0.04556393 | 384.9661 | 825.6329 | -440.6667 | 194187.2
199.421 | 2.9884 | 2988.4 | 0.4821 | 3.0202 | 3.0186 | -0.0008 | -0.0024 | 7.160299 |  | 417.3569 | 0.001059603 | 0.001716768 | -0.001330243 | 0.001330243 | -12.09092 | -0.04556183 | 386.0749 | 825.6426 | -439.5677 | 193219.7
199.52 | 2.9844 | 2984.4 | 0.4775 | 3.0202 | 3.0186 | -0.0008 | -0.0024 | 7.160299 |  | 416.7982 | 0.001059603 | 0.001715888 | -0.001328463 | 0.001328463 | -12.09064 | -0.04556281 | 385.5592 | 825.6381 | -440.0789 | 193669.4
199.62 | 2.99 | 2990 | 0.4755 | 3.0202 | 3.0186 | -0.0008 | -0.0024 | 7.160299 |  | 417.5803 | 0.001059603 | 0.001717119 | -0.001330956 | 0.001330956 | -12.09104 | -0.04556144 | 386.2812 | 825.6444 | -439.3632 | 193040
199.721 | 2.9966 | 2996.6 | 0.4814 | 3.0202 | 3.0186 | -0.0008 | -0.0024 | 7.160299 |  | 418.5021 | 0.001059603 | 0.001718571 | -0.001333894 | 0.001333894 | -12.09151 | -0.04555982 | 387.1322 | 825.6519 | -438.5197 | 192299.5
199.82 | 3.0028 | 3002.8 | 0.4781 | 3.0202 | 3.0186 | -0.0008 | -0.0024 | 7.160299 |  | 419.368 | 0.001059603 | 0.001719934 | -0.001336653 | 0.001336653 | -12.09195 | -0.0455583 | 387.9315 | 825.6589 | -437.7274 | 191605.3
199.921 | 2.9999 | 2999.9 | 0.4768 | 3.0202 | 3.0186 | -0.0008 | -0.0024 | 7.160299 |  | 418.963 | 0.001059603 | 0.001719296 | -0.001335363 | 0.001335363 | -12.09175 | -0.04555901 | 387.5576 | 825.6556 | -438.098 | 191929.8
200.02 | 3.0074 | 3007.4 | 0.4801 | 3.0202 | 3.0186 | -0.0008 | -0.0024 | 7.160299 |  | 420.0104 | 0.001059603 | 0.001720946 | -0.001338701 | 0.001338701 | -12.09228 | -0.04555718 | 388.5246 | 825.6641 | -437.1395 | 191091
200.12 | 3.0078 | 3007.8 | 0.4794 | 3.0202 | 3.0186 | -0.0008 | -0.0024 | 7.160299 |  | 420.0663 | 0.001059603 | 0.001721034 | -0.001338879 | 0.001338879 | -12.09231 | -0.04555708 | 388.5762 | 825.6646 | -437.0884 | 191046.3
200.221 | 3.0091 | 3009.1 | 0.4788 | 3.0202 | 3.0186 | -0.0008 | -0.0024 | 7.160299 |  | 420.2478 | 0.001059603 | 0.00172132 | -0.001339458 | 0.001339458 | -12.09241 | -0.04555676 | 388.7438 | 825.666 | -436.9223 | 190901.1
200.32 | 3.0212 | 3021.2 | 0.4794 | 3.0202 | 3.0186 | -0.0008 | -0.0024 | 7.160299 |  | 421.9377 | 0.001059603 | 0.00172398 | -0.001344844 | 0.001344844 | -12.09327 | -0.0455538 | 390.3038 | 825.6797 | -435.3759 | 189552.2
200.421 | 3.0153 | 3015.3 | 0.4814 | 3.0202 | 3.0186 | -0.0008 | -0.0024 | 7.160299 |  | 421.1137 | 0.001059603 | 0.001722683 | -0.001342218 | 0.001342218 | -12.09285 | -0.04555524 | 389.5431 | 825.673 | -436.1299 | 190209.3
200.52 | 3.0216 | 3021.6 | 0.4788 | 3.0202 | 3.0186 | -0.0008 | -0.0024 | 7.160299 |  | 421.9936 | 0.001059603 | 0.001724068 | -0.001345022 | 0.001345022 | -12.0933 | -0.0455537 | 390.3553 | 825.6801 | -435.3248 | 189507.7
200.621 | 3.0179 | 3017.9 | 0.4781 | 3.0202 | 3.0186 | -0.0008 | -0.0024 | 7.160299 |  | 421.4768 | 0.001059603 | 0.001723255 | -0.001343375 | 0.001343375 | -12.09304 | -0.04555461 | 389.8783 | 825.676 | -435.7976 | 189919.6
200.72 | 3.0272 | 3027.2 | 0.4827 | 3.0202 | 3.0186 | -0.0008 | -0.0024 | 7.160299 |  | 422.7756 | 0.001059603 | 0.0017253 | -0.001347515 | 0.001347515 | -12.0937 | -0.04555233 | 391.0773 | 825.6865 | -434.6091 | 188885.1
200.82 | 3.0311 | 3031.1 | 0.4808 | 3.0202 | 3.0186 | -0.0008 | -0.0024 | 7.160299 |  | 423.3203 | 0.001059603 | 0.001726157 | -0.001349251 | 0.001349251 | -12.09398 | -0.04555138 | 391.5801 | 825.6908 | -434.1107 | 188452.1
200.921 | 3.0278 | 3027.8 | 0.4827 | 3.0202 | 3.0186 | -0.0008 | -0.0024 | 7.160299 |  | 422.8594 | 0.001059603 | 0.001725432 | -0.001347782 | 0.001347782 | -12.09374 | -0.04555218 | 391.1547 | 825.6871 | -434.5325 | 188818.5
201.02 | 3.0377 | 3037.7 | 0.4814 | 3.0202 | 3.0186 | -0.0008 | -0.0024 | 7.160299 |  | 424.2421 | 0.001059603 | 0.001727609 | -0.001352189 | 0.001352189 | -12.09445 | -0.04554976 | 392.431 | 825.6983 | -433.2673 | 187720.5
201.12 | 3.036 | 3036 | 0.4834 | 3.0202 | 3.0186 | -0.0008 | -0.0024 | 7.160299 |  | 424.0046 | 0.001059603 | 0.001727235 | -0.001351432 | 0.001351432 | -12.09433 | -0.04555018 | 392.2118 | 825.6964 | -433.4845 | 187908.8
201.22 | 3.0446 | 3044.6 | 0.4801 | 3.0202 | 3.0186 | -0.0008 | -0.0024 | 7.160299 |  | 425.2057 | 0.001059603 | 0.001729126 | -0.00135526 | 0.00135526 | -12.09495 | -0.04554807 | 393.3206 | 825.706 | -432.3855 | 186957.2
201.321 | 3.0429 | 3042.9 | 0.4834 | 3.0202 | 3.0186 | -0.0008 | -0.0024 | 7.160299 |  | 424.9683 | 0.001059603 | 0.001728752 | -0.001354503 | 0.001354503 | -12.09483 | -0.04554849 | 393.1014 | 825.7041 | -432.6027 | 187145.1
201.421 | 3.0452 | 3045.2 | 0.484 | 3.0202 | 3.0186 | -0.0008 | -0.0024 | 7.160299 |  | 425.2895 | 0.001059603 | 0.001729258 | -0.001355527 | 0.001355527 | -12.09499 | -0.04554792 | 393.3979 | 825.7067 | -432.3088 | 186890.9
201.52 | 3.0442 | 3044.2 | 0.4814 | 3.0202 | 3.0186 | -0.0008 | -0.0024 | 7.160299 |  | 425.1498 | 0.001059603 | 0.001729038 | -0.001355082 | 0.001355082 | -12.09492 | -0.04554817 | 393.269 | 825.7056 | -432.4366 | 187001.4
201.62 | 3.0558 | 3055.8 | 0.484 | 3.0202 | 3.0186 | -0.0008 | -0.0024 | 7.160299 |  | 426.7699 | 0.001059603 | 0.001731589 | -0.001360246 | 0.001360246 | -12.09575 | -0.04554533 | 394.7645 | 825.7186 | -430.9542 | 185721.5
201.72 | 3.0587 | 3058.7 | 0.4847 | 3.0202 | 3.0186 | -0.0008 | -0.0024 | 7.160299 |  | 427.1749 | 0.001059603 | 0.001732227 | -0.001361537 | 0.001361537 | -12.09596 | -0.04554462 | 395.1383 | 825.7219 | -430.5835 | 185402.2
201.82 | 3.0679 | 3067.9 | 0.4827 | 3.0202 | 3.0186 | -0.0008 | -0.0024 | 7.160299 |  | 428.4598 | 0.001059603 | 0.00173425 | -0.001365632 | 0.001365632 | -12.09662 | -0.04554237 | 396.3244 | 825.7322 | -429.4078 | 184391.1
201.921 | 3.0541 | 3054.1 | 0.484 | 3.0202 | 3.0186 | -0.0008 | -0.0024 | 7.160299 |  | 426.5325 | 0.001059603 | 0.001731215 | -0.001359489 | 0.001359489 | -12.09563 | -0.04554574 | 394.5453 | 825.7167 | -431.1714 | 185908.8
202.021 | 3.0663 | 3066.3 | 0.4847 | 3.0202 | 3.0185 | -0.0008 | -0.0025 | 7.160062 |  | 428.2505 | 0.001092731 | 0.001767049 | -0.001364965 | 0.001364965 | -12.09651 | -0.04554273 | 396.1312 | 825.7305 | -429.5993 | 184555.6
202.12 | 3.0699 | 3069.9 | 0.4854 | 3.0202 | 3.0185 | -0.0008 | -0.0025 | 7.160062 |  | 428.7533 | 0.001092731 | 0.001767841 | -0.001366567 | 0.001366567 | -12.09677 | -0.04554185 | 396.5953 | 825.7346 | -429.1392 | 184160.5
202.22 | 3.0732 | 3073.2 | 0.4834 | 3.0202 | 3.0185 | -0.0008 | -0.0025 | 7.160062 |  | 429.2142 | 0.001092731 | 0.001768566 | -0.001368036 | 0.001368036 | -12.097 | -0.04554104 | 397.0208 | 825.7383 | -428.7175 | 183798.7
202.321 | 3.0709 | 3070.9 | 0.4847 | 3.0202 | 3.0185 | -0.0008 | -0.0025 | 7.160062 |  | 428.893 | 0.001092731 | 0.001768061 | -0.001367012 | 0.001367012 | -12.09684 | -0.04554161 | 396.7242 | 825.7357 | -429.0114 | 184050.8
202.42 | 3.0821 | 3082.1 | 0.486 | 3.0202 | 3.0185 | -0.0008 | -0.0025 | 7.160062 |  | 430.4572 | 0.001092731 | 0.001770524 | -0.001371998 | 0.001371998 | -12.09764 | -0.04553886 | 398.1681 | 825.7482 | -427.5801 | 182824.7
202.521 | 3.0761 | 3076.1 | 0.4827 | 3.0202 | 3.0185 | -0.0008 | -0.0025 | 7.160062 |  | 429.6192 | 0.001092731 | 0.001769204 | -0.001369327 | 0.001369327 | -12.09721 | -0.04554033 | 397.3946 | 825.7415 | -428.3469 | 183481.1
202.62 | 3.0788 | 3078.8 | 0.4867 | 3.0202 | 3.0185 | -0.0008 | -0.0025 | 7.160062 |  | 429.9963 | 0.001092731 | 0.001769798 | -0.001370529 | 0.001370529 | -12.09741 | -0.04553967 | 397.7427 | 825.7445 | -428.0018 | 183185.6
202.72 | 3.0913 | 3091.3 | 0.4821 | 3.0202 | 3.0185 | -0.0008 | -0.0025 | 7.160062 |  | 431.7421 | 0.001092731 | 0.001772547 | -0.001376093 | 0.001376093 | -12.0983 | -0.04553661 | 399.3542 | 825.7585 | -426.4043 | 181820.7
202.82 | 3.0824 | 3082.4 | 0.484 | 3.0202 | 3.0185 | -0.0008 | -0.0025 | 7.160062 |  | 430.4991 | 0.001092731 | 0.00177059 | -0.001372132 | 0.001372132 | -12.09766 | -0.04553879 | 398.2068 | 825.7486 | -427.5417 | 182791.9
202.921 | 3.0942 | 3094.2 | 0.4906 | 3.0202 | 3.0185 | -0.0008 | -0.0025 | 7.160062 |  | 432.1471 | 0.001092731 | 0.001773185 | -0.001377384 | 0.001377384 | -12.09851 | -0.0455359 | 399.728 | 825.7617 | -426.0337 | 181504.7
203.02 | 3.0913 | 3091.3 | 0.4808 | 3.0202 | 3.0185 | -0.0008 | -0.0025 | 7.160062 |  | 431.7421 | 0.001092731 | 0.001772547 | -0.001376093 | 0.001376093 | -12.0983 | -0.04553661 | 399.3542 | 825.7585 | -426.4043 | 181820.7
203.12 | 3.0965 | 3096.5 | 0.486 | 3.0202 | 3.0185 | -0.0008 | -0.0025 | 7.160062 |  | 432.4683 | 0.001092731 | 0.00177369 | -0.001378408 | 0.001378408 | -12.09867 | -0.04553534 | 400.0245 | 825.7643 | -425.7398 | 181254.4
203.221 | 3.1021 | 3102.1 | 0.4906 | 3.0202 | 3.0185 | -0.0008 | -0.0025 | 7.160062 |  | 433.2505 | 0.001092731 | 0.001774922 | -0.001380901 | 0.001380901 | -12.09908 | -0.04553397 | 400.7465 | 825.7706 | -425.0241 | 180645.5
203.32 | 3.0982 | 3098.2 | 0.4867 | 3.0202 | 3.0185 | -0.0008 | -0.0025 | 7.160062 |  | 432.7058 | 0.001092731 | 0.001774064 | -0.001379165 | 0.001379165 | -12.0988 | -0.04553492 | 400.2437 | 825.7662 | -425.5225 | 181069.4
203.421 | 3.1047 | 3104.7 | 0.4834 | 3.0202 | 3.0185 | -0.0008 | -0.0025 | 7.160062 |  | 433.6136 | 0.001092731 | 0.001775494 | -0.001382059 | 0.001382059 | -12.09926 | -0.04553333 | 401.0816 | 825.7735 | -424.6918 | 180363.2
203.52 | 3.1037 | 3103.7 | 0.4873 | 3.0202 | 3.0185 | -0.0008 | -0.0025 | 7.160062 |  | 433.4739 | 0.001092731 | 0.001775274 | -0.001381613 | 0.001381613 | -12.09919 | -0.04553358 | 400.9527 | 825.7724 | -424.8196 | 180471.7
203.62 | 3.1143 | 3114.3 | 0.4919 | 3.0202 | 3.0185 | -0.0008 | -0.0025 | 7.160062 |  | 434.9544 | 0.001092731 | 0.001777605 | -0.001386332 | 0.001386332 | -12.09995 | -0.04553098 | 402.3192 | 825.7842 | -423.465 | 179322.6
203.721 | 3.1149 | 3114.9 | 0.4867 | 3.0202 | 3.0185 | -0.0008 | -0.0025 | 7.160062 |  | 435.0382 | 0.001092731 | 0.001777737 | -0.001386599 | 0.001386599 | -12.09999 | -0.04553083 | 402.3966 | 825.7848 | -423.3883 | 179257.6
203.82 | 3.1185 | 3118.5 | 0.4906 | 3.0202 | 3.0185 | -0.0008 | -0.0025 | 7.160062 |  | 435.5409 | 0.001092731 | 0.001778528 | -0.001388202 | 0.001388202 | -12.10025 | -0.04552995 | 402.8606 | 825.7889 | -422.9282 | 178868.3
203.921 | 3.1215 | 3121.5 | 0.4893 | 3.0202 | 3.0185 | -0.0008 | -0.0025 | 7.160062 |  | 435.9599 | 0.001092731 | 0.001779188 | -0.001389537 | 0.001389537 | -12.10047 | -0.04552922 | 403.2474 | 825.7922 | -422.5448 | 178544.1
204.02 | 3.1297 | 3129.7 | 0.49 | 3.0202 | 3.0185 | -0.0008 | -0.0025 | 7.160062 |  | 437.1052 | 0.001092731 | 0.001780991 | -0.001393187 | 0.001393187 | -12.10105 | -0.04552721 | 404.3044 | 825.8013 | -421.4969 | 177659.6
204.121 | 3.1241 | 3124.1 | 0.4906 | 3.0202 | 3.0185 | -0.0008 | -0.0025 | 7.160062 |  | 436.3231 | 0.001092731 | 0.00177976 | -0.001390694 | 0.001390694 | -12.10065 | -0.04552858 | 403.5825 | 825.7951 | -422.2125 | 178263.4
204.221 | 3.131 | 3131 | 0.49 | 3.0202 | 3.0185 | -0.0008 | -0.0025 | 7.160062 |  | 437.2867 | 0.001092731 | 0.001781277 | -0.001393766 | 0.001393766 | -12.10115 | -0.04552689 | 404.472 | 825.8028 | -421.3307 | 177519.6
204.32 | 3.1353 | 3135.3 | 0.4873 | 3.0202 | 3.0185 | -0.0008 | -0.0025 | 7.160062 |  | 437.8873 | 0.001092731 | 0.001782223 | -0.00139568 | 0.00139568 | -12.10146 | -0.04552584 | 405.0263 | 825.8075 | -420.7812 | 177056.8
204.421 | 3.1425 | 3142.5 | 0.4906 | 3.0202 | 3.0185 | -0.0008 | -0.0025 | 7.160062 |  | 438.8929 | 0.001092731 | 0.001783806 | -0.001398885 | 0.001398885 | -12.10197 | -0.04552408 | 405.9545 | 825.8155 | -419.8611 | 176283.3
204.521 | 3.1429 | 3142.9 | 0.4873 | 3.0202 | 3.0185 | -0.0008 | -0.0025 | 7.160062 |  | 438.9487 | 0.001092731 | 0.001783894 | -0.001399063 | 0.001399063 | -12.102 | -0.04552398 | 406.006 | 825.816 | -419.81 | 176240.4
204.621 | 3.1468 | 3146.8 | 0.4926 | 3.0202 | 3.0185 | -0.0008 | -0.0025 | 7.160062 |  | 439.4934 | 0.001092731 | 0.001784752 | -0.001400799 | 0.001400799 | -12.10228 | -0.04552302 | 406.5088 | 825.8203 | -419.3115 | 175822.2
204.72 | 3.1517 | 3151.7 | 0.4932 | 3.0202 | 3.0185 | -0.0008 | -0.0025 | 7.160062 |  | 440.1778 | 0.001092731 | 0.001785829 | -0.001402981 | 0.001402981 | -12.10263 | -0.04552182 | 407.1404 | 825.8258 | -418.6853 | 175297.4
204.82 | 3.1448 | 3144.8 | 0.4893 | 3.0202 | 3.0185 | -0.0008 | -0.0025 | 7.160062 |  | 439.2141 | 0.001092731 | 0.001784312 | -0.001399909 | 0.001399909 | -12.10214 | -0.04552351 | 406.251 | 825.8181 | -419.5671 | 176036.6
204.921 | 3.1586 | 3158.6 | 0.4906 | 3.0202 | 3.0185 | -0.0008 | -0.0025 | 7.160062 |  | 441.1414 | 0.001092731 | 0.001787347 | -0.001406052 | 0.001406052 | -12.10313 | -0.04552013 | 408.0299 | 825.8334 | -417.8035 | 174559.8
205.02 | 3.1554 | 3155.4 | 0.4985 | 3.0202 | 3.0185 | -0.0008 | -0.0025 | 7.160062 |  | 440.6945 | 0.001092731 | 0.001786643 | -0.001404628 | 0.001404628 | -12.1029 | -0.04552092 | 407.6174 | 825.8299 | -418.2125 | 174901.7
205.12 | 3.1626 | 3162.6 | 0.4919 | 3.0202 | 3.0185 | -0.0008 | -0.0025 | 7.160062 |  | 441.7001 | 0.001092731 | 0.001788227 | -0.001407833 | 0.001407833 | -12.10341 | -0.04551916 | 408.5455 | 825.8378 | -417.2924 | 174132.9
205.22 | 3.1659 | 3165.9 | 0.4893 | 3.0202 | 3.0185 | -0.0008 | -0.0025 | 7.160062 |  | 442.161 | 0.001092731 | 0.001788952 | -0.001409302 | 0.001409302 | -12.10365 | -0.04551835 | 408.9709 | 825.8415 | -416.8706 | 173781.1
205.321 | 3.1698 | 3169.8 | 0.49 | 3.0202 | 3.0185 | -0.0008 | -0.0025 | 7.160062 |  | 442.7057 | 0.001092731 | 0.00178981 | -0.001411038 | 0.001411038 | -12.10393 | -0.04551739 | 409.4736 | 825.8458 | -416.3722 | 173365.8
205.421 | 3.1685 | 3168.5 | 0.49 | 3.0202 | 3.0185 | -0.0008 | -0.0025 | 7.160062 |  | 442.5241 | 0.001092731 | 0.001789524 | -0.001410459 | 0.001410459 | -12.10384 | -0.04551771 | 409.306 | 825.8444 | -416.5384 | 173504.2
205.52 | 3.1682 | 3168.2 | 0.4965 | 3.0202 | 3.0185 | -0.0008 | -0.0025 | 7.160062 |  | 442.4822 | 0.001092731 | 0.001789458 | -0.001410326 | 0.001410326 | -12.10382 | -0.04551778 | 409.2673 | 825.844 | -416.5767 | 173536.1
205.62 | 3.1787 | 3178.7 | 0.4952 | 3.0202 | 3.0185 | -0.0008 | -0.0025 | 7.160062 |  | 443.9487 | 0.001092731 | 0.001791767 | -0.001415 | 0.001415 | -12.10457 | -0.04551521 | 410.6208 | 825.8556 | -415.2348 | 172420
205.721 | 3.1794 | 3179.4 | 0.4939 | 3.0202 | 3.0185 | -0.0008 | -0.0025 | 7.160062 |  | 444.0465 | 0.001092731 | 0.001791921 | -0.001415311 | 0.001415311 | -12.10462 | -0.04551504 | 410.711 | 825.8564 | -415.1454 | 172345.7
205.821 | 3.1817 | 3181.7 | 0.4932 | 3.0202 | 3.0185 | -0.0008 | -0.0025 | 7.160062 |  | 444.3677 | 0.001092731 | 0.001792427 | -0.001416335 | 0.001416335 | -12.10478 | -0.04551448 | 411.0075 | 825.859 | -414.8514 | 172101.7
205.921 | 3.1797 | 3179.7 | 0.4939 | 3.0202 | 3.0185 | -0.0008 | -0.0025 | 7.160062 |  | 444.0884 | 0.001092731 | 0.001791987 | -0.001415445 | 0.001415445 | -12.10464 | -0.04551497 | 410.7497 | 825.8568 | -415.107 | 172313.9
206.021 | 3.1912 | 3191.2 | 0.4946 | 3.0202 | 3.0185 | -0.0008 | -0.0025 | 7.160062 |  | 445.6945 | 0.001092731 | 0.001794516 | -0.001420564 | 0.001420564 | -12.10547 | -0.04551215 | 412.2321 | 825.8695 | -413.6374 | 171095.9
206.12 | 3.1889 | 3188.9 | 0.4939 | 3.0202 | 3.0185 | -0.0008 | -0.0025 | 7.160062 |  | 445.3733 | 0.001092731 | 0.00179401 | -0.00141954 | 0.00141954 | -12.1053 | -0.04551272 | 411.9356 | 825.8669 | -413.9313 | 171339.1
206.22 | 3.1915 | 3191.5 | 0.4959 | 3.0202 | 3.0185 | -0.0008 | -0.0025 | 7.160062 |  | 445.7364 | 0.001092731 | 0.001794582 | -0.001420698 | 0.001420698 | -12.10549 | -0.04551208 | 412.2707 | 825.8698 | -413.5991 | 171064.2
206.32 | 3.1945 | 3194.5 | 0.4985 | 3.0202 | 3.0185 | -0.0008 | -0.0025 | 7.160062 |  | 446.1554 | 0.001092731 | 0.001795242 | -0.001422033 | 0.001422033 | -12.1057 | -0.04551135 | 412.6574 | 825.8731 | -413.2157 | 170747.2
206.42 | 3.1991 | 3199.1 | 0.4946 | 3.0202 | 3.0185 | -0.0008 | -0.0025 | 7.160062 |  | 446.7978 | 0.001092731 | 0.001796253 | -0.001424081 | 0.001424081 | -12.10603 | -0.04551022 | 413.2504 | 825.8782 | -412.6278 | 170261.7
206.521 | 3.2066 | 3206.6 | 0.4959 | 3.0201 | 3.0185 | -0.0009 | -0.0025 | 7.159825 |  | 447.8601 | 0.001125842 | 0.001831037 | -0.001427467 | 0.001427467 | -12.10658 | -0.04550836 | 414.2308 | 825.8865 | -411.6558 | 169460.5
206.62 | 3.2017 | 3201.7 | 0.4939 | 3.0201 | 3.0185 | -0.0009 | -0.0025 | 7.159825 |  | 447.1758 | 0.001125842 | 0.001829959 | -0.001425285 | 0.001425285 | -12.10623 | -0.04550956 | 413.5992 | 825.8812 | -412.282 | 169976.4
206.721 | 3.2106 | 3210.6 | 0.4992 | 3.0201 | 3.0185 | -0.0009 | -0.0025 | 7.159825 |  | 448.4188 | 0.001125842 | 0.001831917 | -0.001429247 | 0.001429247 | -12.10687 | -0.04550738 | 414.7464 | 825.891 | -411.1446 | 169039.9
206.82 | 3.2112 | 3211.2 | 0.4965 | 3.0201 | 3.0185 | -0.0009 | -0.0025 | 7.159825 |  | 448.5026 | 0.001125842 | 0.001832049 | -0.001429514 | 0.001429514 | -12.10691 | -0.04550723 | 414.8237 | 825.8916 | -411.0679 | 168976.8
206.921 | 3.2149 | 3214.9 | 0.4946 | 3.0201 | 3.0185 | -0.0009 | -0.0025 | 7.159825 |  | 449.0194 | 0.001125842 | 0.001832862 | -0.001431162 | 0.001431162 | -12.10717 | -0.04550632 | 415.3006 | 825.8957 | -410.595 | 168588.3
207.021 | 3.2211 | 3221.1 | 0.4998 | 3.0201 | 3.0185 | -0.0009 | -0.0025 | 7.159825 |  | 449.8853 | 0.001125842 | 0.001834226 | -0.001433922 | 0.001433922 | -12.10762 | -0.04550481 | 416.0998 | 825.9025 | -409.8027 | 167938.2
207.121 | 3.2178 | 3217.8 | 0.4985 | 3.0201 | 3.0185 | -0.0009 | -0.0025 | 7.159825 |  | 449.4244 | 0.001125842 | 0.0018335 | -0.001432452 | 0.001432452 | -12.10738 | -0.04550561 | 415.6744 | 825.8989 | -410.2244 | 168284.1
207.221 | 3.2175 | 3217.5 | 0.4959 | 3.0201 | 3.0185 | -0.0009 | -0.0025 | 7.159825 |  | 449.3825 | 0.001125842 | 0.001833434 | -0.001432319 | 0.001432319 | -12.10736 | -0.04550569 | 415.6358 | 825.8985 | -410.2628 | 168315.5
207.32 | 3.228 | 3228 | 0.4978 | 3.0201 | 3.0185 | -0.0009 | -0.0025 | 7.159825 |  | 450.849 | 0.001125842 | 0.001835743 | -0.001436993 | 0.001436993 | -12.10811 | -0.04550312 | 416.9892 | 825.9101 | -408.9209 | 167216.3
207.421 | 3.2336 | 3233.6 | 0.4952 | 3.0201 | 3.0185 | -0.0009 | -0.0025 | 7.159825 |  | 451.6312 | 0.001125842 | 0.001836975 | -0.001439486 | 0.001439486 | -12.10852 | -0.04550175 | 417.711 | 825.9162 | -408.2052 | 166631.5
207.52 | 3.227 | 3227 | 0.4998 | 3.0201 | 3.0185 | -0.0009 | -0.0025 | 7.159825 |  | 450.7094 | 0.001125842 | 0.001835523 | -0.001436548 | 0.001436548 | -12.10804 | -0.04550336 | 416.8603 | 825.909 | -409.0487 | 167320.8
207.62 | 3.2352 | 3235.2 | 0.4952 | 3.0201 | 3.0185 | -0.0009 | -0.0025 | 7.159825 |  | 451.8546 | 0.001125842 | 0.001837327 | -0.001440198 | 0.001440198 | -12.10863 | -0.04550135 | 417.9173 | 825.918 | -408.0007 | 166464.6
207.721 | 3.2431 | 3243.1 | 0.4985 | 3.0201 | 3.0185 | -0.0009 | -0.0025 | 7.159825 |  | 452.958 | 0.001125842 | 0.001839064 | -0.001443715 | 0.001443715 | -12.1092 | -0.04549942 | 418.9355 | 825.9267 | -406.9911 | 165641.8
207.82 | 3.2412 | 3241.2 | 0.5018 | 3.0201 | 3.0185 | -0.0009 | -0.0025 | 7.159825 |  | 452.6927 | 0.001125842 | 0.001838646 | -0.001442869 | 0.001442869 | -12.10906 | -0.04549989 | 418.6906 | 825.9246 | -407.234 | 165839.5
207.921 | 3.2451 | 3245.1 | 0.5024 | 3.02 | 3.0185 | -0.001 | -0.0025 | 7.159588 |  | 453.2524 | 0.001158954 | 0.00187264 | -0.001444653 | 0.001444653 | -12.10935 | -0.0454989 | 419.2072 | 825.929 | -406.7218 | 165422.6
208.02 | 3.25 | 3250 | 0.4946 | 3.02 | 3.0185 | -0.001 | -0.0025 | 7.159588 |  | 453.9368 | 0.001158954 | 0.001873717 | -0.001446835 | 0.001446835 | -12.1097 | -0.0454977 | 419.8388 | 825.9343 | -406.0956 | 164913.6
208.12 | 3.2507 | 3250.7 | 0.5011 | 3.02 | 3.0185 | -0.001 | -0.0025 | 7.159588 |  | 454.0345 | 0.001158954 | 0.001873871 | -0.001447146 | 0.001447146 | -12.10975 | -0.04549753 | 419.929 | 825.9351 | -406.0061 | 164841
208.221 | 3.254 | 3254 | 0.5051 | 3.02 | 3.0185 | -0.001 | -0.0025 | 7.159588 |  | 454.4955 | 0.001158954 | 0.001874597 | -0.001448615 | 0.001448615 | -12.10999 | -0.04549672 | 420.3543 | 825.9387 | -405.5844 | 164498.7
208.32 | 3.2602 | 3260.2 | 0.5018 | 3.02 | 3.0185 | -0.001 | -0.0025 | 7.159588 |  | 455.3614 | 0.001158954 | 0.00187596 | -0.001451375 | 0.001451375 | -12.11043 | -0.04549521 | 421.1535 | 825.9455 | -404.792 | 163856.6
208.421 | 3.2602 | 3260.2 | 0.4992 | 3.02 | 3.0185 | -0.001 | -0.0025 | 7.159588 |  | 455.3614 | 0.001158954 | 0.00187596 | -0.001451375 | 0.001451375 | -12.11043 | -0.04549521 | 421.1535 | 825.9455 | -404.792 | 163856.6
208.52 | 3.2625 | 3262.5 | 0.4985 | 3.02 | 3.0185 | -0.001 | -0.0025 | 7.159588 |  | 455.6827 | 0.001158954 | 0.001876466 | -0.001452399 | 0.001452399 | -12.1106 | -0.04549464 | 421.45 | 825.948 | -404.4981 | 163618.7
208.621 | 3.2678 | 3267.8 | 0.5011 | 3.02 | 3.0185 | -0.001 | -0.0025 | 7.159588 |  | 456.4229 | 0.001158954 | 0.001877632 | -0.001454759 | 0.001454759 | -12.11098 | -0.04549335 | 422.1331 | 825.9538 | -403.8207 | 163071.2
208.72 | 3.273 | 3273 | 0.4992 | 3.02 | 3.0185 | -0.001 | -0.0025 | 7.159588 |  | 457.1492 | 0.001158954 | 0.001878776 | -0.001457074 | 0.001457074 | -12.11135 | -0.04549207 | 422.8033 | 825.9595 | -403.1562 | 162534.9
208.82 | 3.2744 | 3274.4 | 0.5024 | 3.02 | 3.0185 | -0.001 | -0.0025 | 7.159588 |  | 457.3448 | 0.001158954 | 0.001879083 | -0.001457697 | 0.001457697 | -12.11145 | -0.04549173 | 422.9838 | 825.961 | -402.9772 | 162390.7
208.922 | 3.2707 | 3270.7 | 0.4985 | 3.02 | 3.0185 | -0.001 | -0.0025 | 7.159588 |  | 456.828 | 0.001158954 | 0.00187827 | -0.00145605 | 0.00145605 | -12.11119 | -0.04549264 | 422.5069 | 825.957 | -403.4501 | 162772
209.02 | 3.2819 | 3281.9 | 0.4978 | 3.02 | 3.0185 | -0.001 | -0.0025 | 7.159588 |  | 458.3923 | 0.001158954 | 0.001880733 | -0.001461036 | 0.001461036 | -12.11199 | -0.04548989 | 423.9505 | 825.9692 | -402.0187 | 161619.1
209.12 | 3.2865 | 3286.5 | 0.5011 | 3.02 | 3.0185 | -0.001 | -0.0025 | 7.159588 |  | 459.0348 | 0.001158954 | 0.001881745 | -0.001463084 | 0.001463084 | -12.11232 | -0.04548877 | 424.5434 | 825.9742 | -401.4309 | 161146.7
209.22 | 3.2842 | 3284.2 | 0.5044 | 3.02 | 3.0185 | -0.001 | -0.0025 | 7.159588 |  | 458.7136 | 0.001158954 | 0.001881239 | -0.00146206 | 0.00146206 | -12.11216 | -0.04548933 | 424.2469 | 825.9717 | -401.7248 | 161382.8
209.321 | 3.2865 | 3286.5 | 0.5044 | 3.02 | 3.0185 | -0.001 | -0.0025 | 7.159588 |  | 459.0348 | 0.001158954 | 0.001881745 | -0.001463084 | 0.001463084 | -12.11232 | -0.04548877 | 424.5434 | 825.9742 | -401.4309 | 161146.7
209.421 | 3.2862 | 3286.2 | 0.5024 | 3.02 | 3.0185 | -0.001 | -0.0025 | 7.159588 |  | 458.9929 | 0.001158954 | 0.001881679 | -0.00146295 | 0.00146295 | -12.1123 | -0.04548884 | 424.5047 | 825.9739 | -401.4692 | 161177.5
209.52 | 3.2882 | 3288.2 | 0.5018 | 3.02 | 3.0185 | -0.001 | -0.0025 | 7.159588 |  | 459.2723 | 0.001158954 | 0.001882118 | -0.001463841 | 0.001463841 | -12.11245 | -0.04548835 | 424.7625 | 825.9761 | -401.2136 | 160972.4
209.62 | 3.2957 | 3295.7 | 0.5018 | 3.02 | 3.0185 | -0.001 | -0.0025 | 7.159588 |  | 460.3198 | 0.001158954 | 0.001883768 | -0.001467179 | 0.001467179 | -12.11298 | -0.04548651 | 425.7292 | 825.9843 | -400.2551 | 160204.1
209.721 | 3.298 | 3298 | 0.5018 | 3.02 | 3.0185 | -0.001 | -0.0025 | 7.159588 |  | 460.6411 | 0.001158954 | 0.001884274 | -0.001468203 | 0.001468203 | -12.11315 | -0.04548595 | 426.0256 | 825.9868 | -399.9612 | 159968.9
209.821 | 3.3013 | 3301.3 | 0.5057 | 3.02 | 3.0185 | -0.001 | -0.0025 | 7.159588 |  | 461.102 | 0.001158954 | 0.001884999 | -0.001469672 | 0.001469672 | -12.11339 | -0.04548514 | 426.4509 | 825.9904 | -399.5394 | 159631.8
209.921 | 3.3043 | 3304.3 | 0.5051 | 3.02 | 3.0185 | -0.001 | -0.0025 | 7.159588 |  | 461.521 | 0.001158954 | 0.001885659 | -0.001471008 | 0.001471008 | -12.1136 | -0.04548441 | 426.8376 | 825.9936 | -399.156 | 159325.5
210.021 | 3.3138 | 3313.8 | 0.5051 | 3.02 | 3.0185 | -0.001 | -0.0025 | 7.159588 |  | 462.8479 | 0.001158954 | 0.001887749 | -0.001475237 | 0.001475237 | -12.11429 | -0.04548208 | 428.062 | 826.004 | -397.9419 | 158357.8
210.12 | 3.3099 | 3309.9 | 0.5051 | 3.02 | 3.0184 | -0.001 | -0.0026 | 7.15935 |  | 462.3185 | 0.001192084 | 0.001920045 | -0.00147355 | 0.00147355 | -12.11401 | -0.04548301 | 427.5735 | 825.9998 | -398.4263 | 158743.5
210.22 | 3.3112 | 3311.2 | 0.5077 | 3.02 | 3.0184 | -0.001 | -0.0026 | 7.15935 |  | 462.5001 | 0.001192084 | 0.00192033 | -0.001474128 | 0.001474128 | -12.11411 | -0.04548269 | 427.7411 | 826.0013 | -398.2602 | 158611.2
210.321 | 3.3164 | 3316.4 | 0.5038 | 3.02 | 3.0184 | -0.001 | -0.0026 | 7.15935 |  | 463.2264 | 0.001192084 | 0.001921474 | -0.001476443 | 0.001476443 | -12.11448 | -0.04548142 | 428.4113 | 826.0069 | -397.5956 | 158082.3
210.42 | 3.3247 | 3324.7 | 0.5044 | 3.02 | 3.0184 | -0.001 | -0.0026 | 7.15935 |  | 464.3857 | 0.001192084 | 0.0019233 | -0.001480139 | 0.001480139 | -12.11508 | -0.04547939 | 429.4811 | 826.0159 | -396.5349 | 157239.9
210.521 | 3.3233 | 3323.3 | 0.5057 | 3.02 | 3.0184 | -0.001 | -0.0026 | 7.15935 |  | 464.1902 | 0.001192084 | 0.001922992 | -0.001479515 | 0.001479515 | -12.11498 | -0.04547973 | 429.3006 | 826.0144 | -396.7138 | 157381.8
210.62 | 3.3306 | 3330.6 | 0.5051 | 3.02 | 3.0184 | -0.001 | -0.0026 | 7.15935 |  | 465.2098 | 0.001192084 | 0.001924597 | -0.001482765 | 0.001482765 | -12.1155 | -0.04547794 | 430.2415 | 826.0223 | -395.7808 | 156642.5
210.721 | 3.3309 | 3330.9 | 0.5051 | 3.02 | 3.0184 | -0.001 | -0.0026 | 7.15935 |  | 465.2517 | 0.001192084 | 0.001924663 | -0.001482899 | 0.001482899 | -12.11552 | -0.04547787 | 430.2802 | 826.0227 | -395.7425 | 156612.1
210.82 | 3.3342 | 3334.2 | 0.5051 | 3.02 | 3.0184 | -0.001 | -0.0026 | 7.15935 |  | 465.7126 | 0.001192084 | 0.001925389 | -0.001484368 | 0.001484368 | -12.11576 | -0.04547706 | 430.7055 | 826.0262 | -395.3207 | 156278.5
210.921 | 3.3365 | 3336.5 | 0.5077 | 3.02 | 3.0184 | -0.001 | -0.0026 | 7.15935 |  | 466.0339 | 0.001192084 | 0.001925895 | -0.001485392 | 0.001485392 | -12.11592 | -0.0454765 | 431.0019 | 826.0287 | -395.0268 | 156046.2
211.021 | 3.3401 | 3340.1 | 0.5051 | 3.02 | 3.0184 | -0.001 | -0.0026 | 7.15935 |  | 466.5367 | 0.001192084 | 0.001926687 | -0.001486995 | 0.001486995 | -12.11618 | -0.04547562 | 431.4659 | 826.0326 | -394.5667 | 155682.9
211.121 | 3.3391 | 3339.1 | 0.5084 | 3.02 | 3.0184 | -0.001 | -0.0026 | 7.15935 |  | 466.3971 | 0.001192084 | 0.001926467 | -0.001486549 | 0.001486549 | -12.11611 | -0.04547586 | 431.337 | 826.0315 | -394.6945 | 155783.8
211.221 | 3.3493 | 3349.3 | 0.511 | 3.02 | 3.0184 | -0.001 | -0.0026 | 7.15935 |  | 467.8218 | 0.001192084 | 0.00192871 | -0.00149109 | 0.00149109 | -12.11685 | -0.04547336 | 432.6517 | 826.0426 | -393.3909 | 154756.4
211.32 | 3.3556 | 3355.6 | 0.5117 | 3.02 | 3.0184 | -0.001 | -0.0026 | 7.15935 |  | 468.7017 | 0.001192084 | 0.001930096 | -0.001493895 | 0.001493895 | -12.1173 | -0.04547182 | 433.4636 | 826.0494 | -392.5858 | 154123.6
211.421 | 3.3496 | 3349.6 | 0.5044 | 3.02 | 3.0184 | -0.001 | -0.0026 | 7.15935 |  | 467.8637 | 0.001192084 | 0.001928776 | -0.001491224 | 0.001491224 | -12.11687 | -0.04547329 | 432.6903 | 826.0429 | -393.3526 | 154726.3
211.52 | 3.349 | 3349 | 0.5064 | 3.02 | 3.0184 | -0.001 | -0.0026 | 7.15935 |  | 467.7799 | 0.001192084 | 0.001928644 | -0.001490957 | 0.001490957 | -12.11682 | -0.04547344 | 432.613 | 826.0423 | -393.4293 | 154786.6
211.62 | 3.3628 | 3362.8 | 0.511 | 3.02 | 3.0184 | -0.001 | -0.0026 | 7.15935 |  | 469.7074 | 0.001192084 | 0.001931679 | -0.001497101 | 0.001497101 | -12.11782 | -0.04547006 | 434.3916 | 826.0572 | -391.6656 | 153402
211.721 | 3.3634 | 3363.4 | 0.5071 | 3.02 | 3.0184 | -0.001 | -0.0026 | 7.15935 |  | 469.7912 | 0.001192084 | 0.001931811 | -0.001497368 | 0.001497368 | -12.11786 | -0.04546991 | 434.4689 | 826.0578 | -391.5889 | 153341.9
211.82 | 3.368 | 3368 | 0.511 | 3.02 | 3.0184 | -0.001 | -0.0026 | 7.15935 |  | 470.4337 | 0.001192084 | 0.001932823 | -0.001499416 | 0.001499416 | -12.11819 | -0.04546878 | 435.0618 | 826.0628 | -391.0011 | 152881.8
211.921 | 3.3717 | 3371.7 | 0.5077 | 3.02 | 3.0184 | -0.001 | -0.0026 | 7.15935 |  | 470.9506 | 0.001192084 | 0.001933636 | -0.001501063 | 0.001501063 | -12.11846 | -0.04546788 | 435.5386 | 826.0668 | -390.5282 | 152512.3
212.02 | 3.374 | 3374 | 0.5097 | 3.02 | 3.0184 | -0.001 | -0.0026 | 7.15935 |  | 471.2718 | 0.001192084 | 0.001934142 | -0.001502087 | 0.001502087 | -12.11862 | -0.04546732 | 435.835 | 826.0693 | -390.2343 | 152282.8
212.12 | 3.3746 | 3374.6 | 0.511 | 3.02 | 3.0184 | -0.001 | -0.0026 | 7.15935 |  | 471.3556 | 0.001192084 | 0.001934274 | -0.001502354 | 0.001502354 | -12.11866 | -0.04546717 | 435.9124 | 826.0699 | -390.1576 | 152222.9
212.221 | 3.3782 | 3378.2 | 0.511 | 3.02 | 3.0184 | -0.001 | -0.0026 | 7.15935 |  | 471.8585 | 0.001192084 | 0.001935066 | -0.001503957 | 0.001503957 | -12.11892 | -0.04546629 | 436.3763 | 826.0738 | -389.6975 | 151864.1
212.32 | 3.3851 | 3385.1 | 0.509 | 3.02 | 3.0184 | -0.001 | -0.0026 | 7.15935 |  | 472.8222 | 0.001192084 | 0.001936584 | -0.001507028 | 0.001507028 | -12.11942 | -0.0454646 | 437.2656 | 826.0813 | -388.8157 | 151177.6
212.421 | 3.3868 | 3386.8 | 0.511 | 3.02 | 3.0184 | -0.001 | -0.0026 | 7.15935 |  | 473.0597 | 0.001192084 | 0.001936957 | -0.001507785 | 0.001507785 | -12.11954 | -0.04546418 | 437.4847 | 826.0831 | -388.5984 | 151008.7
212.52 | 3.3924 | 3392.4 | 0.511 | 3.02 | 3.0184 | -0.001 | -0.0026 | 7.15935 |  | 473.8419 | 0.001192084 | 0.001938189 | -0.001510278 | 0.001510278 | -12.11994 | -0.04546281 | 438.2064 | 826.0891 | -387.8827 | 150453
212.621 | 3.393 | 3393 | 0.509 | 3.02 | 3.0184 | -0.001 | -0.0026 | 7.15935 |  | 473.9257 | 0.001192084 | 0.001938321 | -0.001510545 | 0.001510545 | -12.11999 | -0.04546266 | 438.2837 | 826.0898 | -387.8061 | 150393.5
212.72 | 3.3989 | 3398.9 | 0.5084 | 3.02 | 3.0184 | -0.001 | -0.0026 | 7.15935 |  | 474.7498 | 0.001192084 | 0.001939619 | -0.001513172 | 0.001513172 | -12.12041 | -0.04546122 | 439.0441 | 826.0961 | -387.0521 | 149809.3
212.82 | 3.3996 | 3399.6 | 0.513 | 3.02 | 3.0184 | -0.001 | -0.0026 | 7.15935 |  | 474.8476 | 0.001192084 | 0.001939773 | -0.001513484 | 0.001513484 | -12.12046 | -0.04546105 | 439.1343 | 826.0969 | -386.9626 | 149740
212.922 | 3.4042 | 3404.2 | 0.511 | 3.02 | 3.0184 | -0.001 | -0.0026 | 7.15935 |  | 475.4901 | 0.001192084 | 0.001940784 | -0.001515532 | 0.001515532 | -12.12079 | -0.04545992 | 439.7271 | 826.1018 | -386.3747 | 149285.4
213.02 | 3.4104 | 3410.4 | 0.5123 | 3.02 | 3.0184 | -0.001 | -0.0026 | 7.15935 |  | 476.3561 | 0.001192084 | 0.001942148 | -0.001518292 | 0.001518292 | -12.12124 | -0.0454584 | 440.5261 | 826.1085 | -385.5824 | 148673.8
213.12 | 3.4098 | 3409.8 | 0.5136 | 3.02 | 3.0184 | -0.001 | -0.0026 | 7.15935 |  | 476.2723 | 0.001192084 | 0.001942016 | -0.001518025 | 0.001518025 | -12.1212 | -0.04545855 | 440.4488 | 826.1079 | -385.659 | 148732.9
213.221 | 3.4085 | 3408.5 | 0.5136 | 3.02 | 3.0184 | -0.001 | -0.0026 | 7.15935 |  | 476.0907 | 0.001192084 | 0.00194173 | -0.001517446 | 0.001517446 | -12.1211 | -0.04545887 | 440.2813 | 826.1065 | -385.8252 | 148861.1
213.321 | 3.416 | 3416 | 0.5103 | 3.02 | 3.0184 | -0.001 | -0.0026 | 7.15935 |  | 477.1383 | 0.001192084 | 0.00194338 | -0.001520785 | 0.001520785 | -12.12164 | -0.04545703 | 441.2478 | 826.1145 | -384.8667 | 148122.4
213.421 | 3.4187 | 3418.7 | 0.5143 | 3.02 | 3.0184 | -0.001 | -0.0026 | 7.15935 |  | 477.5154 | 0.001192084 | 0.001943973 | -0.001521987 | 0.001521987 | -12.12184 | -0.04545637 | 441.5958 | 826.1174 | -384.5216 | 147856.9
213.52 | 3.4233 | 3423.3 | 0.5143 | 3.02 | 3.0184 | -0.001 | -0.0026 | 7.15935 |  | 478.1579 | 0.001192084 | 0.001944985 | -0.001524035 | 0.001524035 | -12.12217 | -0.04545524 | 442.1886 | 826.1224 | -383.9338 | 147405.1
213.62 | 3.4315 | 3431.5 | 0.511 | 3.02 | 3.0184 | -0.001 | -0.0026 | 7.15935 |  | 479.3033 | 0.001192084 | 0.001946789 | -0.001527686 | 0.001527686 | -12.12276 | -0.04545324 | 443.2453 | 826.1311 | -382.8858 | 146601.6
213.721 | 3.4318 | 3431.8 | 0.5136 | 3.02 | 3.0184 | -0.001 | -0.0026 | 7.15935 |  | 479.3452 | 0.001192084 | 0.001946855 | -0.001527819 | 0.001527819 | -12.12278 | -0.04545316 | 443.284 | 826.1315 | -382.8475 | 146572.2
213.82 | 3.4308 | 3430.8 | 0.5156 | 3.02 | 3.0184 | -0.001 | -0.0026 | 7.15935 |  | 479.2055 | 0.001192084 | 0.001946635 | -0.001527374 | 0.001527374 | -12.12271 | -0.04545341 | 443.1551 | 826.1304 | -382.9753 | 146670.1
213.921 | 3.4361 | 3436.1 | 0.5149 | 3.02 | 3.0184 | -0.001 | -0.0026 | 7.15935 |  | 479.9458 | 0.001192084 | 0.0019478 | -0.001529733 | 0.001529733 | -12.12309 | -0.04545211 | 443.8381 | 826.1361 | -382.298 | 146151.7
214.021 | 3.4381 | 3438.1 | 0.5136 | 3.02 | 3.0184 | -0.001 | -0.0026 | 7.15935 |  | 480.2251 | 0.001192084 | 0.00194824 | -0.001530624 | 0.001530624 | -12.12323 | -0.04545162 | 444.0958 | 826.1382 | -382.0424 | 145956.4
214.12 | 3.4407 | 3440.7 | 0.5169 | 3.02 | 3.0184 | -0.001 | -0.0026 | 7.15935 |  | 480.5883 | 0.001192084 | 0.001948812 | -0.001531781 | 0.001531781 | -12.12342 | -0.04545098 | 444.4309 | 826.141 | -381.7101 | 145702.6
214.22 | 3.4427 | 3442.7 | 0.5169 | 3.02 | 3.0184 | -0.001 | -0.0026 | 7.15935 |  | 480.8677 | 0.001192084 | 0.001949252 | -0.001532672 | 0.001532672 | -12.12356 | -0.04545049 | 444.6886 | 826.1431 | -381.4545 | 145507.5
214.32 | 3.4466 | 3446.6 | 0.5163 | 3.02 | 3.0184 | -0.001 | -0.0026 | 7.15935 |  | 481.4124 | 0.001192084 | 0.00195011 | -0.001534408 | 0.001534408 | -12.12384 | -0.04544954 | 445.1912 | 826.1473 | -380.9561 | 145127.6
214.421 | 3.4506 | 3450.6 | 0.5163 | 3.02 | 3.0184 | -0.001 | -0.0026 | 7.15935 |  | 481.9711 | 0.001192084 | 0.001950989 | -0.001536189 | 0.001536189 | -12.12413 | -0.04544856 | 445.7067 | 826.1516 | -380.4449 | 144738.3
214.521 | 3.4519 | 3451.9 | 0.5156 | 3.02 | 3.0184 | -0.001 | -0.0026 | 7.15935 |  | 482.1527 | 0.001192084 | 0.001951275 | -0.001536768 | 0.001536768 | -12.12423 | -0.04544824 | 445.8742 | 826.153 | -380.2788 | 144612
214.62 | 3.4555 | 3455.5 | 0.513 | 3.02 | 3.0184 | -0.001 | -0.0026 | 7.15935 |  | 482.6555 | 0.001192084 | 0.001952067 | -0.00153837 | 0.00153837 | -12.12449 | -0.04544736 | 446.3381 | 826.1568 | -379.8187 | 144262.3
214.721 | 3.4657 | 3465.7 | 0.5143 | 3.02 | 3.0184 | -0.001 | -0.0026 | 7.15935 |  | 484.0802 | 0.001192084 | 0.00195431 | -0.001542911 | 0.001542911 | -12.12522 | -0.04544486 | 447.6525 | 826.1677 | -378.5152 | 143273.8
214.82 | 3.4647 | 3464.7 | 0.5169 | 3.02 | 3.0183 | -0.001 | -0.0027 | 7.159113 |  | 483.9566 | 0.001225214 | 0.001987246 | -0.001542517 | 0.001542517 | -12.12516 | -0.04544508 | 447.5385 | 826.1668 | -378.6283 | 143359.4
214.921 | 3.4686 | 3468.6 | 0.5169 | 3.02 | 3.0183 | -0.001 | -0.0027 | 7.159113 |  | 484.5014 | 0.001225214 | 0.001988104 | -0.001544253 | 0.001544253 | -12.12544 | -0.04544412 | 448.041 | 826.171 | -378.1299 | 142982.2
215.02 | 3.4745 | 3474.5 | 0.5209 | 3.02 | 3.0183 | -0.001 | -0.0027 | 7.159113 |  | 485.3255 | 0.001225214 | 0.001989402 | -0.00154688 | 0.00154688 | -12.12586 | -0.04544268 | 448.8013 | 826.1773 | -377.3759 | 142412.6
215.121 | 3.4719 | 3471.9 | 0.5156 | 3.02 | 3.0183 | -0.001 | -0.0027 | 7.159113 |  | 484.9623 | 0.001225214 | 0.00198883 | -0.001545723 | 0.001545723 | -12.12567 | -0.04544332 | 448.4663 | 826.1745 | -377.7082 | 142663.5
215.221 | 3.4732 | 3473.2 | 0.5176 | 3.02 | 3.0183 | -0.001 | -0.0027 | 7.159113 |  | 485.1439 | 0.001225214 | 0.001989116 | -0.001546301 | 0.001546301 | -12.12577 | -0.045443 | 448.6338 | 826.1759 | -377.542 | 142538
215.32 | 3.4782 | 3478.2 | 0.5163 | 3.02 | 3.0183 | -0.001 | -0.0027 | 7.159113 |  | 485.8423 | 0.001225214 | 0.001990216 | -0.001548527 | 0.001548527 | -12.12613 | -0.04544177 | 449.2781 | 826.1812 | -376.903 | 142055.9
215.421 | 3.4884 | 3488.4 | 0.5182 | 3.02 | 3.0183 | -0.001 | -0.0027 | 7.159113 |  | 487.2671 | 0.001225214 | 0.001992459 | -0.001553068 | 0.001553068 | -12.12686 | -0.04543928 | 450.5926 | 826.1921 | -375.5995 | 141075
215.52 | 3.4884 | 3488.4 | 0.5176 | 3.02 | 3.0183 | -0.001 | -0.0027 | 7.159113 |  | 487.2671 | 0.001225214 | 0.001992459 | -0.001553068 | 0.001553068 | -12.12686 | -0.04543928 | 450.5926 | 826.1921 | -375.5995 | 141075
215.62 | 3.492 | 3492 | 0.5169 | 3.02 | 3.0183 | -0.001 | -0.0027 | 7.159113 |  | 487.7699 | 0.001225214 | 0.001993251 | -0.001554671 | 0.001554671 | -12.12712 | -0.04543839 | 451.0565 | 826.1959 | -375.1394 | 140729.6
215.722 | 3.5002 | 3500.2 | 0.5202 | 3.02 | 3.0183 | -0.001 | -0.0027 | 7.159113 |  | 488.9153 | 0.001225214 | 0.001995054 | -0.001558322 | 0.001558322 | -12.12771 | -0.04543639 | 452.1131 | 826.2046 | -374.0915 | 139944.4
215.82 | 3.4913 | 3491.3 | 0.5169 | 3.02 | 3.0183 | -0.001 | -0.0027 | 7.159113 |  | 487.6721 | 0.001225214 | 0.001993097 | -0.00155436 | 0.00155436 | -12.12707 | -0.04543857 | 450.9663 | 826.1952 | -375.2289 | 140796.7
215.921 | 3.5012 | 3501.2 | 0.5209 | 3.02 | 3.0183 | -0.001 | -0.0027 | 7.159113 |  | 489.055 | 0.001225214 | 0.001995274 | -0.001558767 | 0.001558767 | -12.12778 | -0.04543614 | 452.242 | 826.2057 | -373.9637 | 139848.8
216.02 | 3.5041 | 3504.1 | 0.5156 | 3.02 | 3.0183 | -0.001 | -0.0027 | 7.159113 |  | 489.4601 | 0.001225214 | 0.001995912 | -0.001560058 | 0.001560058 | -12.12799 | -0.04543543 | 452.6157 | 826.2088 | -373.5931 | 139571.8
216.121 | 3.5104 | 3510.4 | 0.5189 | 3.02 | 3.0183 | -0.001 | -0.0027 | 7.159113 |  | 490.3401 | 0.001225214 | 0.001997298 | -0.001562863 | 0.001562863 | -12.12845 | -0.04543389 | 453.4275 | 826.2155 | -372.788 | 138970.9
216.221 | 3.5058 | 3505.8 | 0.5202 | 3.02 | 3.0183 | -0.001 | -0.0027 | 7.159113 |  | 489.6975 | 0.001225214 | 0.001996286 | -0.001560815 | 0.001560815 | -12.12812 | -0.04543501 | 452.8348 | 826.2106 | -373.3758 | 139409.5
216.32 | 3.5176 | 3517.6 | 0.5215 | 3.02 | 3.0183 | -0.001 | -0.0027 | 7.159113 |  | 491.3458 | 0.001225214 | 0.001998881 | -0.001566069 | 0.001566069 | -12.12897 | -0.04543213 | 454.3553 | 826.2231 | -371.8678 | 138285.7
216.421 | 3.5133 | 3513.3 | 0.5215 | 3.02 | 3.0183 | -0.001 | -0.0027 | 7.159113 |  | 490.7451 | 0.001225214 | 0.001997935 | -0.001564154 | 0.001564154 | -12.12866 | -0.04543318 | 453.8012 | 826.2185 | -372.4173 | 138694.7
216.52 | 3.5209 | 3520.9 | 0.5202 | 3.02 | 3.0183 | -0.001 | -0.0027 | 7.159113 |  | 491.8067 | 0.001225214 | 0.001999607 | -0.001567538 | 0.001567538 | -12.1292 | -0.04543132 | 454.7805 | 826.2266 | -371.4461 | 137972.2
216.621 | 3.5222 | 3522.2 | 0.5209 | 3.02 | 3.0183 | -0.001 | -0.0027 | 7.159113 |  | 491.9883 | 0.001225214 | 0.001999893 | -0.001568117 | 0.001568117 | -12.1293 | -0.045431 | 454.948 | 826.228 | -371.28 | 137848.8
216.72 | 3.5265 | 3526.5 | 0.5235 | 3.02 | 3.0182 | -0.001 | -0.0028 | 7.158876 |  | 492.6053 | 0.001258346 | 0.002033996 | -0.001570083 | 0.001570083 | -12.12962 | -0.04542992 | 455.5172 | 826.2327 | -370.7155 | 137430
216.82 | 3.5248 | 3524.8 | 0.5235 | 3.02 | 3.0182 | -0.001 | -0.0028 | 7.158876 |  | 492.3678 | 0.001258346 | 0.002033622 | -0.001569326 | 0.001569326 | -12.12949 | -0.04543033 | 455.2981 | 826.2309 | -370.9328 | 137591.1
216.921 | 3.5321 | 3532.1 | 0.5209 | 3.02 | 3.0182 | -0.001 | -0.0028 | 7.158876 |  | 493.3875 | 0.001258346 | 0.002035228 | -0.001572576 | 0.001572576 | -12.13002 | -0.04542855 | 456.2388 | 826.2386 | -369.9998 | 136899.9
217.02 | 3.5383 | 3538.3 | 0.5228 | 3.02 | 3.0182 | -0.001 | -0.0028 | 7.158876 |  | 494.2536 | 0.001258346 | 0.002036592 | -0.001575337 | 0.001575337 | -12.13047 | -0.04542703 | 457.0377 | 826.2452 | -369.2075 | 136314.1
217.12 | 3.5416 | 3541.6 | 0.5195 | 3.02 | 3.0182 | -0.001 | -0.0028 | 7.158876 |  | 494.7145 | 0.001258346 | 0.002037317 | -0.001576806 | 0.001576806 | -12.1307 | -0.04542622 | 457.463 | 826.2487 | -368.7857 | 136002.9
217.221 | 3.5383 | 3538.3 | 0.5255 | 3.02 | 3.0182 | -0.001 | -0.0028 | 7.158876 |  | 494.2536 | 0.001258346 | 0.002036592 | -0.001575337 | 0.001575337 | -12.13047 | -0.04542703 | 457.0377 | 826.2452 | -369.2075 | 136314.1
217.321 | 3.5472 | 3547.2 | 0.5215 | 3.02 | 3.0182 | -0.001 | -0.0028 | 7.158876 |  | 495.4968 | 0.001258346 | 0.002038549 | -0.001579299 | 0.001579299 | -12.13111 | -0.04542485 | 458.1846 | 826.2546 | -368.07 | 135475.6
217.421 | 3.5442 | 3544.2 | 0.5222 | 3.02 | 3.0182 | -0.001 | -0.0028 | 7.158876 |  | 495.0777 | 0.001258346 | 0.002037889 | -0.001577963 | 0.001577963 | -12.13089 | -0.04542558 | 457.798 | 826.2514 | -368.4534 | 135757.9
217.52 | 3.5442 | 3544.2 | 0.5222 | 3.02 | 3.0182 | -0.001 | -0.0028 | 7.158876 |  | 495.0777 | 0.001258346 | 0.002037889 | -0.001577963 | 0.001577963 | -12.13089 | -0.04542558 | 457.798 | 826.2514 | -368.4534 | 135757.9
217.62 | 3.5571 | 3557.1 | 0.5169 | 3.02 | 3.0182 | -0.001 | -0.0028 | 7.158876 |  | 496.8797 | 0.001258346 | 0.002040727 | -0.001583707 | 0.001583707 | -12.13182 | -0.04542242 | 459.4602 | 826.2651 | -366.8048 | 134545.8
217.72 | 3.559 | 3559 | 0.5255 | 3.02 | 3.0182 | -0.001 | -0.0028 | 7.158876 |  | 497.1451 | 0.001258346 | 0.002041145 | -0.001584553 | 0.001584553 | -12.13196 | -0.04542196 | 459.7051 | 826.2671 | -366.562 | 134367.7
217.82 | 3.5613 | 3561.3 | 0.5222 | 3.02 | 3.0182 | -0.001 | -0.0028 | 7.158876 |  | 497.4664 | 0.001258346 | 0.00204165 | -0.001585577 | 0.001585577 | -12.13212 | -0.0454214 | 460.0014 | 826.2695 | -366.2681 | 134152.3
217.921 | 3.5682 | 3568.2 | 0.5248 | 3.02 | 3.0182 | -0.001 | -0.0028 | 7.158876 |  | 498.4302 | 0.001258346 | 0.002043168 | -0.001588649 | 0.001588649 | -12.13262 | -0.04541971 | 460.8905 | 826.2768 | -365.3863 | 133507.1
218.021 | 3.5659 | 3565.9 | 0.5156 | 3.02 | 3.0182 | -0.001 | -0.0028 | 7.158876 |  | 498.1089 | 0.001258346 | 0.002042662 | -0.001587625 | 0.001587625 | -12.13246 | -0.04542027 | 460.5942 | 826.2744 | -365.6802 | 133722
218.12 | 3.5709 | 3570.9 | 0.5255 | 3.02 | 3.0182 | -0.001 | -0.0028 | 7.158876 |  | 498.8074 | 0.001258346 | 0.002043762 | -0.001589851 | 0.001589851 | -12.13282 | -0.04541905 | 461.2384 | 826.2796 | -365.0412 | 133255.1
218.22 | 3.5728 | 3572.8 | 0.5241 | 3.0199 | 3.0182 | -0.0011 | -0.0028 | 7.158639 |  | 499.0893 | 0.001291459 | 0.002077319 | -0.001590749 | 0.001590749 | -12.13296 | -0.04541855 | 461.4985 | 826.2818 | -364.7833 | 133066.8
218.32 | 3.5748 | 3574.8 | 0.5235 | 3.0199 | 3.0182 | -0.0011 | -0.0028 | 7.158639 |  | 499.3687 | 0.001291459 | 0.002077759 | -0.00159164 | 0.00159164 | -12.13311 | -0.04541806 | 461.7562 | 826.2839 | -364.5277 | 132880.4
218.42 | 3.5827 | 3582.7 | 0.5274 | 3.0199 | 3.0182 | -0.0011 | -0.0028 | 7.158639 |  | 500.4722 | 0.001291459 | 0.002079497 | -0.001595157 | 0.001595157 | -12.13368 | -0.04541613 | 462.7742 | 826.2922 | -363.5181 | 132145.4
218.52 | 3.5794 | 3579.4 | 0.5255 | 3.0199 | 3.0182 | -0.0011 | -0.0028 | 7.158639 |  | 500.0112 | 0.001291459 | 0.002078771 | -0.001593688 | 0.001593688 | -12.13344 | -0.04541693 | 462.3489 | 826.2887 | -363.9398 | 132452.2
218.62 | 3.5903 | 3590.3 | 0.5255 | 3.0199 | 3.0182 | -0.0011 | -0.0028 | 7.158639 |  | 501.5339 | 0.001291459 | 0.002081168 | -0.001598541 | 0.001598541 | -12.13422 | -0.04541427 | 463.7535 | 826.3002 | -362.5468 | 131440.2
218.721 | 3.5922 | 3592.2 | 0.5261 | 3.0199 | 3.0182 | -0.0011 | -0.0028 | 7.158639 |  | 501.7993 | 0.001291459 | 0.002081586 | -0.001599387 | 0.001599387 | -12.13436 | -0.0454138 | 463.9983 | 826.3022 | -362.3039 | 131264.1
218.82 | 3.5926 | 3592.6 | 0.5255 | 3.0199 | 3.0182 | -0.0011 | -0.0028 | 7.158639 |  | 501.8552 | 0.001291459 | 0.002081674 | -0.001599565 | 0.001599565 | -12.13439 | -0.0454137 | 464.0498 | 826.3026 | -362.2528 | 131227.1
218.921 | 3.5958 | 3595.8 | 0.5248 | 3.0199 | 3.0182 | -0.0011 | -0.0028 | 7.158639 |  | 502.3022 | 0.001291459 | 0.002082378 | -0.00160099 | 0.00160099 | -12.13462 | -0.04541292 | 464.4621 | 826.306 | -361.8439 | 130931
219.021 | 3.5952 | 3595.2 | 0.5287 | 3.0199 | 3.0182 | -0.0011 | -0.0028 | 7.158639 |  | 502.2184 | 0.001291459 | 0.002082246 | -0.001600723 | 0.001600723 | -12.13458 | -0.04541307 | 464.3848 | 826.3054 | -361.9205 | 130986.5
219.121 | 3.6037 | 3603.7 | 0.5287 | 3.0199 | 3.0182 | -0.0011 | -0.0028 | 7.158639 |  | 503.4057 | 0.001291459 | 0.002084116 | -0.001604507 | 0.001604507 | -12.13519 | -0.04541098 | 465.4801 | 826.3143 | -360.8342 | 130201.3
219.221 | 3.606 | 3606 | 0.5241 | 3.0199 | 3.0182 | -0.0011 | -0.0028 | 7.158639 |  | 503.727 | 0.001291459 | 0.002084621 | -0.001605531 | 0.001605531 | -12.13536 | -0.04541042 | 465.7764 | 826.3167 | -360.5403 | 129989.3
219.32 | 3.609 | 3609 | 0.5287 | 3.0199 | 3.0182 | -0.0011 | -0.0028 | 7.158639 |  | 504.1461 | 0.001291459 | 0.002085281 | -0.001606867 | 0.001606867 | -12.13557 | -0.04540969 | 466.163 | 826.3199 | -360.1569 | 129713
219.421 | 3.6093 | 3609.3 | 0.5314 | 3.0199 | 3.0182 | -0.0011 | -0.0028 | 7.158639 |  | 504.188 | 0.001291459 | 0.002085347 | -0.001607001 | 0.001607001 | -12.13559 | -0.04540961 | 466.2016 | 826.3202 | -360.1186 | 129685.4
219.52 | 3.6123 | 3612.3 | 0.5281 | 3.0199 | 3.0182 | -0.0011 | -0.0028 | 7.158639 |  | 504.6071 | 0.001291459 | 0.002086007 | -0.001608336 | 0.001608336 | -12.13581 | -0.04540888 | 466.5882 | 826.3234 | -359.7352 | 129409.4
219.62 | 3.6218 | 3621.8 | 0.5281 | 3.0198 | 3.0182 | -0.0012 | -0.0028 | 7.158402 |  | 505.9509 | 0.001324574 | 0.002121237 | -0.001612619 | 0.001612619 | -12.1365 | -0.04540652 | 467.8277 | 826.3335 | -358.5057 | 128526.4
219.721 | 3.6189 | 3618.9 | 0.5255 | 3.0198 | 3.0182 | -0.0012 | -0.0028 | 7.158402 |  | 505.5458 | 0.001324574 | 0.0021206 | -0.001611328 | 0.001611328 | -12.13629 | -0.04540723 | 467.454 | 826.3304 | -358.8764 | 128792.3
219.82 | 3.6172 | 3617.2 | 0.5274 | 3.0198 | 3.0182 | -0.0012 | -0.0028 | 7.158402 |  | 505.3083 | 0.001324574 | 0.002120226 | -0.001610571 | 0.001610571 | -12.13617 | -0.04540765 | 467.235 | 826.3286 | -359.0936 | 128948.2
219.921 | 3.6215 | 3621.5 | 0.5287 | 3.0198 | 3.0182 | -0.0012 | -0.0028 | 7.158402 |  | 505.909 | 0.001324574 | 0.002121171 | -0.001612486 | 0.001612486 | -12.13648 | -0.0454066 | 467.7891 | 826.3331 | -358.5441 | 128553.9
220.02 | 3.6235 | 3623.5 | 0.5353 | 3.0198 | 3.0182 | -0.0012 | -0.0028 | 7.158402 |  | 506.1884 | 0.001324574 | 0.002121611 | -0.001613376 | 0.001613376 | -12.13663 | -0.04540611 | 468.0468 | 826.3352 | -358.2885 | 128370.6
220.12 | 3.63 | 3630 | 0.5301 | 3.0198 | 3.0182 | -0.0012 | -0.0028 | 7.158402 |  | 507.0964 | 0.001324574 | 0.002123041 | -0.001616271 | 0.001616271 | -12.1371 | -0.04540451 | 468.8843 | 826.3421 | -357.4578 | 127776.1
220.221 | 3.6307 | 3630.7 | 0.5307 | 3.0198 | 3.0182 | -0.0012 | -0.0028 | 7.158402 |  | 507.1942 | 0.001324574 | 0.002123195 | -0.001616582 | 0.001616582 | -12.13715 | -0.04540434 | 468.9745 | 826.3428 | -357.3683 | 127712.1
220.32 | 3.634 | 3634 | 0.5307 | 3.0198 | 3.0182 | -0.0012 | -0.0028 | 7.158402 |  | 507.6552 | 0.001324574 | 0.002123921 | -0.001618052 | 0.001618052 | -12.13738 | -0.04540353 | 469.3997 | 826.3462 | -356.9466 | 127410.8
220.421 | 3.6323 | 3632.3 | 0.5314 | 3.0198 | 3.0182 | -0.0012 | -0.0028 | 7.158402 |  | 507.4177 | 0.001324574 | 0.002123547 | -0.001617295 | 0.001617295 | -12.13726 | -0.04540395 | 469.1806 | 826.3445 | -357.1638 | 127566
220.521 | 3.6392 | 3639.2 | 0.5274 | 3.0198 | 3.0182 | -0.0012 | -0.0028 | 7.158402 |  | 508.3816 | 0.001324574 | 0.002125065 | -0.001620367 | 0.001620367 | -12.13776 | -0.04540226 | 470.0697 | 826.3517 | -356.282 | 126936.9
220.621 | 3.6484 | 3648.4 | 0.5307 | 3.0198 | 3.0182 | -0.0012 | -0.0028 | 7.158402 |  | 509.6668 | 0.001324574 | 0.002127088 | -0.001624463 | 0.001624463 | -12.13842 | -0.04540001 | 471.2551 | 826.3613 | -355.1062 | 126100.4
220.72 | 3.6504 | 3650.4 | 0.5314 | 3.0198 | 3.0182 | -0.0012 | -0.0028 | 7.158402 |  | 509.9462 | 0.001324574 | 0.002127528 | -0.001625354 | 0.001625354 | -12.13857 | -0.04539952 | 471.5128 | 826.3634 | -354.8506 | 125919
220.82 | 3.6471 | 3647.1 | 0.5327 | 3.0198 | 3.0182 | -0.0012 | -0.0028 | 7.158402 |  | 509.4852 | 0.001324574 | 0.002126802 | -0.001623884 | 0.001623884 | -12.13833 | -0.04540033 | 471.0876 | 826.36 | -355.2723 | 126218.4
220.921 | 3.6517 | 3651.7 | 0.5314 | 3.0198 | 3.0182 | -0.0012 | -0.0028 | 7.158402 |  | 510.1278 | 0.001324574 | 0.002127814 | -0.001625933 | 0.001625933 | -12.13866 | -0.0453992 | 471.6803 | 826.3648 | -354.6845 | 125801.1
221.02 | 3.657 | 3657 | 0.5327 | 3.0198 | 3.0182 | -0.0012 | -0.0028 | 7.158402 |  | 510.8682 | 0.001324574 | 0.00212898 | -0.001628292 | 0.001628292 | -12.13904 | -0.0453979 | 472.3632 | 826.3703 | -354.0071 | 125321
221.12 | 3.6646 | 3664.6 | 0.532 | 3.0198 | 3.0182 | -0.0012 | -0.0028 | 7.158402 |  | 511.9299 | 0.001324574 | 0.002130652 | -0.001631676 | 0.001631676 | -12.13959 | -0.04539604 | 473.3424 | 826.3783 | -353.0358 | 124634.3
221.221 | 3.6662 | 3666.2 | 0.5314 | 3.0198 | 3.0182 | -0.0012 | -0.0028 | 7.158402 |  | 512.1534 | 0.001324574 | 0.002131004 | -0.001632389 | 0.001632389 | -12.13971 | -0.04539565 | 473.5486 | 826.3799 | -352.8314 | 124490
221.321 | 3.6695 | 3669.5 | 0.5314 | 3.0198 | 3.0182 | -0.0012 | -0.0028 | 7.158402 |  | 512.6144 | 0.001324574 | 0.00213173 | -0.001633858 | 0.001633858 | -12.13995 | -0.04539484 | 473.9738 | 826.3834 | -352.4096 | 124192.5
221.421 | 3.6688 | 3668.8 | 0.534 | 3.0198 | 3.0182 | -0.0012 | -0.0028 | 7.158402 |  | 512.5166 | 0.001324574 | 0.002131576 | -0.001633546 | 0.001633546 | -12.1399 | -0.04539501 | 473.8836 | 826.3826 | -352.4991 | 124255.6
221.521 | 3.6787 | 3678.7 | 0.5307 | 3.0198 | 3.0182 | -0.0012 | -0.0028 | 7.158402 |  | 513.8996 | 0.001324574 | 0.002133753 | -0.001637954 | 0.001637954 | -12.14061 | -0.04539259 | 475.1591 | 826.393 | -351.2339 | 123365.2
221.62 | 3.68 | 3680 | 0.5333 | 3.0198 | 3.0182 | -0.0012 | -0.0028 | 7.158402 |  | 514.0812 | 0.001324574 | 0.002134039 | -0.001638533 | 0.001638533 | -12.1407 | -0.04539227 | 475.3266 | 826.3943 | -351.0677 | 123248.5
221.721 | 3.6813 | 3681.3 | 0.532 | 3.0198 | 3.0182 | -0.0012 | -0.0028 | 7.158402 |  | 514.2628 | 0.001324574 | 0.002134325 | -0.001639112 | 0.001639112 | -12.1408 | -0.04539195 | 475.4941 | 826.3957 | -350.9016 | 123131.9
221.821 | 3.6866 | 3686.6 | 0.5333 | 3.0198 | 3.0182 | -0.0012 | -0.0028 | 7.158402 |  | 515.0032 | 0.001324574 | 0.002135491 | -0.001641472 | 0.001641472 | -12.14118 | -0.04539065 | 476.177 | 826.4012 | -350.2242 | 122657
221.921 | 3.6889 | 3688.9 | 0.5347 | 3.0198 | 3.0182 | -0.0012 | -0.0028 | 7.158402 |  | 515.3245 | 0.001324574 | 0.002135997 | -0.001642496 | 0.001642496 | -12.14135 | -0.04539009 | 476.4733 | 826.4036 | -349.9303 | 122451.2
222.021 | 3.6971 | 3697.1 | 0.534 | 3.0198 | 3.0182 | -0.0012 | -0.0028 | 7.158402 |  | 516.47 | 0.001324574 | 0.002137801 | -0.001646147 | 0.001646147 | -12.14194 | -0.04538808 | 477.5298 | 826.4121 | -348.8824 | 121718.9
222.12 | 3.6905 | 3690.5 | 0.5373 | 3.0198 | 3.0182 | -0.0012 | -0.0028 | 7.158402 |  | 515.548 | 0.001324574 | 0.002136349 | -0.001643208 | 0.001643208 | -12.14146 | -0.0453897 | 476.6794 | 826.4053 | -349.7258 | 122308.2
222.221 | 3.6997 | 3699.7 | 0.5373 | 3.0198 | 3.0182 | -0.0012 | -0.0028 | 7.158402 |  | 516.8332 | 0.001324574 | 0.002138373 | -0.001647305 | 0.001647305 | -12.14213 | -0.04538745 | 477.8648 | 826.4148 | -348.5501 | 121487.2
222.32 | 3.7037 | 3703.7 | 0.5347 | 3.0198 | 3.0182 | -0.0012 | -0.0028 | 7.158402 |  | 517.392 | 0.001324574 | 0.002139252 | -0.001649086 | 0.001649086 | -12.14242 | -0.04538647 | 478.3801 | 826.419 | -348.0389 | 121131.1
222.421 | 3.7047 | 3704.7 | 0.5307 | 3.0198 | 3.0182 | -0.0012 | -0.0028 | 7.158402 |  | 517.5317 | 0.001324574 | 0.002139472 | -0.001649531 | 0.001649531 | -12.14249 | -0.04538622 | 478.5089 | 826.42 | -347.9111 | 121042.1
222.521 | 3.7083 | 3708.3 | 0.5373 | 3.0198 | 3.0182 | -0.0012 | -0.0028 | 7.158402 |  | 518.0346 | 0.001324574 | 0.002140264 | -0.001651134 | 0.001651134 | -12.14275 | -0.04538534 | 478.9728 | 826.4238 | -347.451 | 120722.2
222.62 | 3.7109 | 3710.9 | 0.5327 | 3.0198 | 3.0182 | -0.0012 | -0.0028 | 7.158402 |  | 518.3978 | 0.001324574 | 0.002140836 | -0.001652292 | 0.001652292 | -12.14294 | -0.0453847 | 479.3077 | 826.4265 | -347.1187 | 120491.4
222.721 | 3.7198 | 3719.8 | 0.5386 | 3.0198 | 3.0182 | -0.0012 | -0.0028 | 7.158402 |  | 519.6411 | 0.001324574 | 0.002142794 | -0.001656254 | 0.001656254 | -12.14358 | -0.04538252 | 480.4544 | 826.4357 | -345.9814 | 119703.1
222.82 | 3.7198 | 3719.8 | 0.5393 | 3.0198 | 3.0182 | -0.0012 | -0.0028 | 7.158402 |  | 519.6411 | 0.001324574 | 0.002142794 | -0.001656254 | 0.001656254 | -12.14358 | -0.04538252 | 480.4544 | 826.4357 | -345.9814 | 119703.1
222.921 | 3.7234 | 3723.4 | 0.5366 | 3.0198 | 3.0182 | -0.0012 | -0.0028 | 7.158402 |  | 520.144 | 0.001324574 | 0.002143586 | -0.001657857 | 0.001657857 | -12.14384 | -0.04538164 | 480.9182 | 826.4395 | -345.5213 | 119385
223.02 | 3.7227 | 3722.7 | 0.5373 | 3.0198 | 3.0182 | -0.0012 | -0.0028 | 7.158402 |  | 520.0462 | 0.001324574 | 0.002143432 | -0.001657546 | 0.001657546 | -12.14379 | -0.04538181 | 480.828 | 826.4387 | -345.6107 | 119446.8
223.121 | 3.7267 | 3726.7 | 0.5366 | 3.0197 | 3.0182 | -0.0013 | -0.0028 | 7.158165 |  | 520.6223 | 0.001357689 | 0.002177454 | -0.001659382 | 0.001659382 | -12.14409 | -0.0453808 | 481.3592 | 826.443 | -345.0838 | 119082.8
223.221 | 3.7346 | 3734.6 | 0.538 | 3.0197 | 3.0182 | -0.0013 | -0.0028 | 7.158165 |  | 521.7259 | 0.001357689 | 0.002179192 | -0.001662899 | 0.001662899 | -12.14466 | -0.04537887 | 482.377 | 826.4512 | -344.0742 | 118387
223.32 | 3.7365 | 3736.5 | 0.5399 | 3.0197 | 3.0182 | -0.0013 | -0.0028 | 7.158165 |  | 521.9913 | 0.001357689 | 0.00217961 | -0.001663745 | 0.001663745 | -12.14479 | -0.0453784 | 482.6218 | 826.4532 | -343.8313 | 118220
223.421 | 3.7362 | 3736.2 | 0.5366 | 3.0197 | 3.0182 | -0.0013 | -0.0028 | 7.158165 |  | 521.9494 | 0.001357689 | 0.002179544 | -0.001663612 | 0.001663612 | -12.14477 | -0.04537848 | 482.5832 | 826.4529 | -343.8697 | 118246.4
223.52 | 3.7392 | 3739.2 | 0.5399 | 3.0197 | 3.0182 | -0.0013 | -0.0028 | 7.158165 |  | 522.3685 | 0.001357689 | 0.002180204 | -0.001664947 | 0.001664947 | -12.14499 | -0.04537774 | 482.9697 | 826.456 | -343.4863 | 117982.8
223.62 | 3.7461 | 3746.1 | 0.5412 | 3.0197 | 3.0182 | -0.0013 | -0.0028 | 7.158165 |  | 523.3325 | 0.001357689 | 0.002181721 | -0.00166802 | 0.00166802 | -12.14549 | -0.04537605 | 483.8586 | 826.4631 | -342.6045 | 117377.8
223.721 | 3.7559 | 3755.9 | 0.5366 | 3.0197 | 3.0182 | -0.0013 | -0.0028 | 7.158165 |  | 524.7015 | 0.001357689 | 0.002183877 | -0.001672383 | 0.001672383 | -12.14619 | -0.04537365 | 485.1212 | 826.4733 | -341.352 | 116521.2
223.82 | 3.7507 | 3750.7 | 0.5399 | 3.0197 | 3.0182 | -0.0013 | -0.0028 | 7.158165 |  | 523.9751 | 0.001357689 | 0.002182733 | -0.001670068 | 0.001670068 | -12.14582 | -0.04537493 | 484.4513 | 826.4679 | -342.0166 | 116975.4
223.921 | 3.751 | 3751 | 0.5386 | 3.0197 | 3.0182 | -0.0013 | -0.0028 | 7.158165 |  | 524.017 | 0.001357689 | 0.002182799 | -0.001670202 | 0.001670202 | -12.14584 | -0.04537485 | 484.4899 | 826.4682 | -341.9783 | 116949.1
224.02 | 3.7576 | 3757.6 | 0.5373 | 3.0197 | 3.0181 | -0.0013 | -0.0029 | 7.157928 |  | 524.9564 | 0.001390822 | 0.002217411 | -0.001673196 | 0.001673196 | -12.14633 | -0.04537321 | 485.3563 | 826.4751 | -341.1189 | 116362.1
224.121 | 3.7573 | 3757.3 | 0.5406 | 3.0197 | 3.0181 | -0.0013 | -0.0029 | 7.157928 |  | 524.9145 | 0.001390822 | 0.002217345 | -0.001673062 | 0.001673062 | -12.1463 | -0.04537328 | 485.3176 | 826.4748 | -341.1572 | 116388.2
224.221 | 3.7622 | 3762.2 | 0.5399 | 3.0197 | 3.0181 | -0.0013 | -0.0029 | 7.157928 |  | 525.5991 | 0.001390822 | 0.002218423 | -0.001675244 | 0.001675244 | -12.14666 | -0.04537208 | 485.9489 | 826.4799 | -340.531 | 115961.3
224.32 | 3.7638 | 3763.8 | 0.5406 | 3.0197 | 3.0181 | -0.0013 | -0.0029 | 7.157928 |  | 525.8226 | 0.001390822 | 0.002218775 | -0.001675956 | 0.001675956 | -12.14677 | -0.04537169 | 486.1551 | 826.4816 | -340.3265 | 115822.1
224.421 | 3.7734 | 3773.4 | 0.538 | 3.0197 | 3.0181 | -0.0013 | -0.0029 | 7.157928 |  | 527.1638 | 0.001390822 | 0.002220887 | -0.001680231 | 0.001680231 | -12.14747 | -0.04536934 | 487.3919 | 826.4915 | -339.0996 | 114988.5
224.521 | 3.7737 | 3773.7 | 0.5432 | 3.0197 | 3.0181 | -0.0013 | -0.0029 | 7.157928 |  | 527.2057 | 0.001390822 | 0.002220953 | -0.001680365 | 0.001680365 | -12.14749 | -0.04536926 | 487.4305 | 826.4918 | -339.0613 | 114962.5
224.621 | 3.7776 | 3777.6 | 0.5426 | 3.0197 | 3.0181 | -0.0013 | -0.0029 | 7.157928 |  | 527.7505 | 0.001390822 | 0.002221811 | -0.001682101 | 0.001682101 | -12.14777 | -0.04536831 | 487.933 | 826.4958 | -338.5628 | 114624.8
224.72 | 3.7793 | 3779.3 | 0.5406 | 3.0197 | 3.0181 | -0.0013 | -0.0029 | 7.157928 |  | 527.988 | 0.001390822 | 0.002222185 | -0.001682858 | 0.001682858 | -12.14789 | -0.04536789 | 488.152 | 826.4976 | -338.3456 | 114477.7
224.821 | 3.778 | 3778 | 0.5406 | 3.0197 | 3.0181 | -0.0013 | -0.0029 | 7.157928 |  | 527.8064 | 0.001390822 | 0.002221899 | -0.00168228 | 0.00168228 | -12.1478 | -0.04536821 | 487.9845 | 826.4962 | -338.5117 | 114590.2
224.921 | 3.7855 | 3785.5 | 0.536 | 3.0197 | 3.0181 | -0.0013 | -0.0029 | 7.157928 |  | 528.8542 | 0.001390822 | 0.002223549 | -0.001685619 | 0.001685619 | -12.14834 | -0.04536637 | 488.9507 | 826.5039 | -337.5532 | 113942.2
225.02 | 3.7924 | 3792.4 | 0.5432 | 3.0197 | 3.0181 | -0.0013 | -0.0029 | 7.157928 |  | 529.8182 | 0.001390822 | 0.002225067 | -0.001688692 | 0.001688692 | -12.14884 | -0.04536468 | 489.8397 | 826.5111 | -336.6714 | 113347.6
225.12 | 3.7924 | 3792.4 | 0.5399 | 3.0197 | 3.0181 | -0.0013 | -0.0029 | 7.157928 |  | 529.8182 | 0.001390822 | 0.002225067 | -0.001688692 | 0.001688692 | -12.14884 | -0.04536468 | 489.8397 | 826.5111 | -336.6714 | 113347.6
225.221 | 3.796 | 3796 | 0.5419 | 3.0197 | 3.0181 | -0.0013 | -0.0029 | 7.157928 |  | 530.3211 | 0.001390822 | 0.002225859 | -0.001690295 | 0.001690295 | -12.1491 | -0.0453638 | 490.3035 | 826.5148 | -336.2113 | 113038
225.321 | 3.801 | 3801 | 0.5406 | 3.0197 | 3.0181 | -0.0013 | -0.0029 | 7.157928 |  | 531.0196 | 0.001390822 | 0.002226958 | -0.001692521 | 0.001692521 | -12.14946 | -0.04536258 | 490.9476 | 826.5199 | -335.5723 | 112608.8
225.421 | 3.8056 | 3805.6 | 0.5406 | 3.0197 | 3.0181 | -0.0013 | -0.0029 | 7.157928 |  | 531.6623 | 0.001390822 | 0.00222797 | -0.001694569 | 0.001694569 | -12.1498 | -0.04536145 | 491.5402 | 826.5246 | -334.9844 | 112214.6
225.52 | 3.8089 | 3808.9 | 0.5426 | 3.0197 | 3.018 | -0.0013 | -0.003 | 7.157691 |  | 532.1409 | 0.001423956 | 0.002261858 | -0.001696095 | 0.001696095 | -12.15004 | -0.04536061 | 491.9816 | 826.5282 | -334.5466 | 111921.4
225.62 | 3.8161 | 3816.1 | 0.5432 | 3.0197 | 3.018 | -0.0013 | -0.003 | 7.157691 |  | 533.1468 | 0.001423956 | 0.002263442 | -0.001699301 | 0.001699301 | -12.15056 | -0.04535885 | 492.9092 | 826.5356 | -333.6264 | 111306.6
225.721 | 3.8168 | 3816.8 | 0.5465 | 3.0197 | 3.018 | -0.0013 | -0.003 | 7.157691 |  | 533.2446 | 0.001423956 | 0.002263596 | -0.001699613 | 0.001699613 | -12.15062 | -0.04535868 | 492.9994 | 826.5363 | -333.5369 | 111246.9
225.82 | 3.8256 | 3825.6 | 0.5412 | 3.0197 | 3.018 | -0.0013 | -0.003 | 7.157691 |  | 534.4741 | 0.001423956 | 0.002265532 | -0.001703531 | 0.001703531 | -12.15125 | -0.04535652 | 494.1331 | 826.5453 | -332.4123 | 110497.9
225.921 | 3.8227 | 3822.7 | 0.5432 | 3.0197 | 3.018 | -0.0013 | -0.003 | 7.157691 |  | 534.0689 | 0.001423956 | 0.002264894 | -0.00170224 | 0.00170224 | -12.15104 | -0.04535723 | 493.7595 | 826.5423 | -332.7829 | 110744.4
226.021 | 3.824 | 3824 | 0.5406 | 3.0197 | 3.018 | -0.0013 | -0.003 | 7.157691 |  | 534.2505 | 0.001423956 | 0.00226518 | -0.001702819 | 0.001702819 | -12.15114 | -0.04535691 | 493.9269 | 826.5437 | -332.6167 | 110633.9
226.12 | 3.8227 | 3822.7 | 0.5426 | 3.0197 | 3.018 | -0.0013 | -0.003 | 7.157691 |  | 534.0689 | 0.001423956 | 0.002264894 | -0.00170224 | 0.00170224 | -12.15104 | -0.04535723 | 493.7595 | 826.5423 | -332.7829 | 110744.4
226.22 | 3.8348 | 3834.8 | 0.5465 | 3.0197 | 3.018 | -0.0013 | -0.003 | 7.157691 |  | 535.7594 | 0.001423956 | 0.002267556 | -0.001707628 | 0.001707628 | -12.15192 | -0.04535427 | 495.3183 | 826.5548 | -331.2365 | 109717.6
226.32 | 3.8361 | 3836.1 | 0.5458 | 3.0197 | 3.018 | -0.0013 | -0.003 | 7.157691 |  | 535.941 | 0.001423956 | 0.002267842 | -0.001708207 | 0.001708207 | -12.15201 | -0.04535395 | 495.4858 | 826.5561 | -331.0703 | 109607.6
226.42 | 3.8407 | 3840.7 | 0.5445 | 3.0197 | 3.018 | -0.0013 | -0.003 | 7.157691 |  | 536.5837 | 0.001423956 | 0.002268854 | -0.001710255 | 0.001710255 | -12.15234 | -0.04535282 | 496.0784 | 826.5608 | -330.4825 | 109218.7
226.52 | 3.8434 | 3843.4 | 0.5485 | 3.0197 | 3.018 | -0.0013 | -0.003 | 7.157691 |  | 536.9609 | 0.001423956 | 0.002269448 | -0.001711458 | 0.001711458 | -12.15254 | -0.04535216 | 496.4262 | 826.5636 | -330.1374 | 108990.7
226.62 | 3.844 | 3844 | 0.5478 | 3.0197 | 3.018 | -0.0013 | -0.003 | 7.157691 |  | 537.0447 | 0.001423956 | 0.00226958 | -0.001711725 | 0.001711725 | -12.15258 | -0.04535201 | 496.5035 | 826.5642 | -330.0607 | 108940.1
226.721 | 3.8483 | 3848.3 | 0.5465 | 3.0197 | 3.018 | -0.0013 | -0.003 | 7.157691 |  | 537.6455 | 0.001423956 | 0.002270525 | -0.00171364 | 0.00171364 | -12.15289 | -0.04535096 | 497.0574 | 826.5686 | -329.5112 | 108577.6
226.82 | 3.8506 | 3850.6 | 0.5498 | 3.0197 | 3.018 | -0.0013 | -0.003 | 7.157691 |  | 537.9668 | 0.001423956 | 0.002271031 | -0.001714664 | 0.001714664 | -12.15306 | -0.0453504 | 497.3537 | 826.571 | -329.2172 | 108384
226.921 | 3.8569 | 3856.9 | 0.5465 | 3.0197 | 3.018 | -0.0013 | -0.003 | 7.157691 |  | 538.847 | 0.001423956 | 0.002272417 | -0.001717469 | 0.001717469 | -12.15352 | -0.04534886 | 498.1653 | 826.5774 | -328.4121 | 107854.5
227.02 | 3.8621 | 3862.1 | 0.5491 | 3.0197 | 3.018 | -0.0013 | -0.003 | 7.157691 |  | 539.5735 | 0.001423956 | 0.002273561 | -0.001719785 | 0.001719785 | -12.15389 | -0.04534758 | 498.8352 | 826.5827 | -327.7475 | 107418.4
227.12 | 3.8624 | 3862.4 | 0.5426 | 3.0197 | 3.018 | -0.0013 | -0.003 | 7.157691 |  | 539.6154 | 0.001423956 | 0.002273627 | -0.001719918 | 0.001719918 | -12.15391 | -0.04534751 | 498.8738 | 826.583 | -327.7092 | 107393.3
227.221 | 3.867 | 3867 | 0.5452 | 3.0197 | 3.018 | -0.0013 | -0.003 | 7.157691 |  | 540.2581 | 0.001423956 | 0.002274639 | -0.001721967 | 0.001721967 | -12.15425 | -0.04534638 | 499.4664 | 826.5877 | -327.1213 | 107008.4
227.32 | 3.868 | 3868 | 0.5485 | 3.0197 | 3.018 | -0.0013 | -0.003 | 7.157691 |  | 540.3978 | 0.001423956 | 0.002274859 | -0.001722412 | 0.001722412 | -12.15432 | -0.04534614 | 499.5952 | 826.5888 | -326.9935 | 106924.8
227.421 | 3.8697 | 3869.7 | 0.5485 | 3.0197 | 3.018 | -0.0013 | -0.003 | 7.157691 |  | 540.6353 | 0.001423956 | 0.002275233 | -0.001723169 | 0.001723169 | -12.15444 | -0.04534572 | 499.8142 | 826.5905 | -326.7763 | 106782.7
227.52 | 3.8717 | 3871.7 | 0.5458 | 3.0197 | 3.018 | -0.0013 | -0.003 | 7.157691 |  | 540.9147 | 0.001423956 | 0.002275673 | -0.00172406 | 0.00172406 | -12.15459 | -0.04534523 | 500.0719 | 826.5925 | -326.5207 | 106615.7
227.621 | 3.8802 | 3880.2 | 0.5491 | 3.0197 | 3.018 | -0.0013 | -0.003 | 7.157691 |  | 542.1022 | 0.001423956 | 0.002277543 | -0.001727845 | 0.001727845 | -12.1552 | -0.04534315 | 501.1668 | 826.6012 | -325.4344 | 105907.5
227.722 | 3.8815 | 3881.5 | 0.5458 | 3.0197 | 3.018 | -0.0013 | -0.003 | 7.157691 |  | 542.2839 | 0.001423956 | 0.002277829 | -0.001728424 | 0.001728424 | -12.1553 | -0.04534283 | 501.3343 | 826.6025 | -325.2682 | 105799.4
227.82 | 3.8838 | 3883.8 | 0.5511 | 3.0197 | 3.018 | -0.0013 | -0.003 | 7.157691 |  | 542.6052 | 0.001423956 | 0.002278335 | -0.001729448 | 0.001729448 | -12.15546 | -0.04534227 | 501.6306 | 826.6049 | -324.9743 | 105608.3
227.921 | 3.8897 | 3889.7 | 0.5452 | 3.0197 | 3.018 | -0.0013 | -0.003 | 7.157691 |  | 543.4295 | 0.001423956 | 0.002279633 | -0.001732075 | 0.001732075 | -12.15589 | -0.04534082 | 502.3906 | 826.6109 | -324.2203 | 105118.8
228.02 | 3.893 | 3893 | 0.5491 | 3.0197 | 3.018 | -0.0013 | -0.003 | 7.157691 |  | 543.8905 | 0.001423956 | 0.002280359 | -0.001733545 | 0.001733545 | -12.15613 | -0.04534001 | 502.8157 | 826.6143 | -323.7986 | 104845.5
228.12 | 3.9012 | 3901.2 | 0.5439 | 3.0197 | 3.018 | -0.0013 | -0.003 | 7.157691 |  | 545.0361 | 0.001423956 | 0.002282163 | -0.001737196 | 0.001737196 | -12.15672 | -0.04533801 | 503.872 | 826.6226 | -322.7506 | 104168
228.221 | 3.8953 | 3895.3 | 0.5485 | 3.0197 | 3.018 | -0.0013 | -0.003 | 7.157691 |  | 544.2119 | 0.001423956 | 0.002280865 | -0.001734569 | 0.001734569 | -12.15629 | -0.04533945 | 503.112 | 826.6166 | -323.5046 | 104655.2
228.321 | 3.9009 | 3900.9 | 0.5524 | 3.0197 | 3.018 | -0.0013 | -0.003 | 7.157691 |  | 544.9942 | 0.001423956 | 0.002282097 | -0.001737062 | 0.001737062 | -12.1567 | -0.04533808 | 503.8334 | 826.6223 | -322.789 | 104192.7
228.421 | 3.9065 | 3906.5 | 0.5485 | 3.0197 | 3.018 | -0.0013 | -0.003 | 7.157691 |  | 545.7766 | 0.001423956 | 0.002283329 | -0.001739556 | 0.001739556 | -12.15711 | -0.04533671 | 504.5547 | 826.628 | -322.0733 | 103731.2
228.52 | 3.9081 | 3908.1 | 0.5518 | 3.0197 | 3.018 | -0.0013 | -0.003 | 7.157691 |  | 546.0001 | 0.001423956 | 0.002283681 | -0.001740269 | 0.001740269 | -12.15722 | -0.04533632 | 504.7608 | 826.6297 | -321.8688 | 103599.5
228.621 | 3.9095 | 3909.5 | 0.5511 | 3.0196 | 3.018 | -0.0014 | -0.003 | 7.157453 |  | 546.2138 | 0.001457072 | 0.002317133 | -0.00174095 | 0.00174095 | -12.15733 | -0.04533594 | 504.9578 | 826.6312 | -321.6734 | 103473.8
228.72 | 3.9111 | 3911.1 | 0.5478 | 3.0196 | 3.018 | -0.0014 | -0.003 | 7.157453 |  | 546.4374 | 0.001457072 | 0.002317485 | -0.001741662 | 0.001741662 | -12.15745 | -0.04533555 | 505.164 | 826.6328 | -321.4689 | 103342.2
228.82 | 3.9219 | 3921.9 | 0.5531 | 3.0196 | 3.018 | -0.0014 | -0.003 | 7.157453 |  | 547.9463 | 0.001457072 | 0.002319861 | -0.001746471 | 0.001746471 | -12.15823 | -0.0453329 | 506.5552 | 826.6438 | -320.0887 | 102456.7
228.922 | 3.917 | 3917 | 0.5531 | 3.0196 | 3.018 | -0.0014 | -0.003 | 7.157453 |  | 547.2617 | 0.001457072 | 0.002318783 | -0.001744289 | 0.001744289 | -12.15788 | -0.0453341 | 505.924 | 826.6388 | -320.7149 | 102858
229.02 | 3.9239 | 3923.9 | 0.5518 | 3.0196 | 3.018 | -0.0014 | -0.003 | 7.157453 |  | 548.2257 | 0.001457072 | 0.002320301 | -0.001747362 | 0.001747362 | -12.15837 | -0.04533241 | 506.8128 | 826.6459 | -319.8331 | 102293.2
229.12 | 3.9262 | 3926.2 | 0.5511 | 3.0196 | 3.018 | -0.0014 | -0.003 | 7.157453 |  | 548.5471 | 0.001457072 | 0.002320807 | -0.001748386 | 0.001748386 | -12.15854 | -0.04533185 | 507.1091 | 826.6482 | -319.5391 | 102105.2
229.221 | 3.9328 | 3932.8 | 0.5524 | 3.0196 | 3.018 | -0.0014 | -0.003 | 7.157453 |  | 549.4692 | 0.001457072 | 0.002322259 | -0.001751325 | 0.001751325 | -12.15902 | -0.04533023 | 507.9593 | 826.6549 | -318.6956 | 101566.9
229.321 | 3.9321 | 3932.1 | 0.5518 | 3.0196 | 3.018 | -0.0014 | -0.003 | 7.157453 |  | 549.3714 | 0.001457072 | 0.002322105 | -0.001751014 | 0.001751014 | -12.15897 | -0.04533041 | 507.8691 | 826.6542 | -318.7851 | 101623.9
229.421 | 3.9344 | 3934.4 | 0.5518 | 3.0196 | 3.018 | -0.0014 | -0.003 | 7.157453 |  | 549.6927 | 0.001457072 | 0.002322611 | -0.001752038 | 0.001752038 | -12.15914 | -0.04532984 | 508.1654 | 826.6565 | -318.4912 | 101436.6
229.52 | 3.9364 | 3936.4 | 0.5524 | 3.0196 | 3.018 | -0.0014 | -0.003 | 7.157453 |  | 549.9721 | 0.001457072 | 0.002323051 | -0.001752928 | 0.001752928 | -12.15928 | -0.04532935 | 508.423 | 826.6586 | -318.2356 | 101273.9
229.62 | 3.9496 | 3949.6 | 0.5518 | 3.0196 | 3.018 | -0.0014 | -0.003 | 7.157453 |  | 551.8164 | 0.001457072 | 0.002325955 | -0.001758807 | 0.001758807 | -12.16024 | -0.04532612 | 510.1233 | 826.6719 | -316.5486 | 100203
229.721 | 3.9525 | 3952.5 | 0.5544 | 3.0196 | 3.018 | -0.0014 | -0.003 | 7.157453 |  | 552.2215 | 0.001457072 | 0.002326593 | -0.001760098 | 0.001760098 | -12.16045 | -0.04532541 | 510.4968 | 826.6749 | -316.178 | 99968.55
229.821 | 3.9492 | 3949.2 | 0.5557 | 3.0196 | 3.018 | -0.0014 | -0.003 | 7.157453 |  | 551.7605 | 0.001457072 | 0.002325867 | -0.001758628 | 0.001758628 | -12.16021 | -0.04532622 | 510.0718 | 826.6715 | -316.5998 | 100235.4
229.92 | 3.9581 | 3958.1 | 0.5557 | 3.0196 | 3.018 | -0.0014 | -0.003 | 7.157453 |  | 553.0039 | 0.001457072 | 0.002327825 | -0.001762592 | 0.001762592 | -12.16085 | -0.04532404 | 511.2182 | 826.6805512 | -315.4624 | 99516.51
230.021 | 3.9555 | 3955.5 | 0.5524 | 3.0196 | 3.018 | -0.0014 | -0.003 | 7.157453 |  | 552.6407 | 0.001457072 | 0.002327253 | -0.001761434 | 0.001761434 | -12.16066 | -0.04532467 | 510.8833 | 826.6779 | -315.7946 | 99726.26
230.12 | 3.9611 | 3961.1 | 0.5577 | 3.0196 | 3.018 | -0.0014 | -0.003 | 7.157453 |  | 553.4231 | 0.001457072 | 0.002328485 | -0.001763928 | 0.001763928 | -12.16107 | -0.0453233 | 511.6046 | 826.6836 | -315.079 | 99274.76
230.221 | 3.9653 | 3965.3 | 0.5544 | 3.0196 | 3.018 | -0.0014 | -0.003 | 7.157453 |  | 554.0099 | 0.001457072 | 0.002329409 | -0.001765798 | 0.001765798 | -12.16137 | -0.04532227 | 512.1456 | 826.6878 | -314.5422 | 98936.82
230.32 | 3.968 | 3968 | 0.559 | 3.0196 | 3.018 | -0.0014 | -0.003 | 7.157453 |  | 554.3871 | 0.001457072 | 0.002330003 | -0.001767 | 0.001767 | -12.16157 | -0.04532161 | 512.4934 | 826.6906 | -314.1972 | 98719.87
230.421 | 3.9663 | 3966.3 | 0.557 | 3.0196 | 3.018 | -0.0014 | -0.003 | 7.157453 |  | 554.1496 | 0.001457072 | 0.002329629 | -0.001766243 | 0.001766243 | -12.16145 | -0.04532203 | 512.2744 | 826.6889 | -314.4144 | 98856.44
230.521 | 3.9742 | 3974.2 | 0.555 | 3.0196 | 3.018 | -0.0014 | -0.003 | 7.157453 |  | 555.2533 | 0.001457072 | 0.002331367 | -0.001769761 | 0.001769761 | -12.16202 | -0.04532009 | 513.292 | 826.6968 | -313.4049 | 98222.6
230.62 | 3.9772 | 3977.2 | 0.555 | 3.0196 | 3.018 | -0.0014 | -0.003 | 7.157453 |  | 555.6725 | 0.001457072 | 0.002332027 | -0.001771097 | 0.001771097 | -12.16224 | -0.04531936 | 513.6784 | 826.6999 | -313.0215 | 97982.44
230.721 | 3.9824 | 3982.4 | 0.5577 | 3.0196 | 3.018 | -0.0014 | -0.003 | 7.157453 |  | 556.399 | 0.001457072 | 0.002333171 | -0.001773413 | 0.001773413 | -12.16261 | -0.04531809 | 514.3482 | 826.7051 | -312.3569 | 97566.86
230.82 | 3.989 | 3989 | 0.555 | 3.0196 | 3.018 | -0.0014 | -0.003 | 7.157453 |  | 557.3211 | 0.001457072 | 0.002334623 | -0.001776352 | 0.001776352 | -12.16309 | -0.04531647 | 515.1983 | 826.7118 | -311.5135 | 97040.66
230.921 | 3.9897 | 3989.7 | 0.555 | 3.0196 | 3.018 | -0.0014 | -0.003 | 7.157453 |  | 557.4189 | 0.001457072 | 0.002334777 | -0.001776664 | 0.001776664 | -12.16314 | -0.0453163 | 515.2885 | 826.7125 | -311.424 | 96984.93
231.02 | 3.989 | 3989 | 0.5564 | 3.0196 | 3.018 | -0.0014 | -0.003 | 7.157453 |  | 557.3211 | 0.001457072 | 0.002334623 | -0.001776352 | 0.001776352 | -12.16309 | -0.04531647 | 515.1983 | 826.7118 | -311.5135 | 97040.66
231.121 | 3.988 | 3988 | 0.557 | 3.0196 | 3.018 | -0.0014 | -0.003 | 7.157453 |  | 557.1814 | 0.001457072 | 0.002334403 | -0.001775907 | 0.001775907 | -12.16302 | -0.04531671 | 515.0695 | 826.7108 | -311.6413 | 97120.29
231.221 | 3.9956 | 3995.6 | 0.5603 | 3.0196 | 3.018 | -0.0014 | -0.003 | 7.157453 |  | 558.2432 | 0.001457072 | 0.002336075 | -0.001779291 | 0.001779291 | -12.16357 | -0.04531485 | 516.0484 | 826.7185 | -310.6701 | 96515.88
231.32 | 3.9972 | 3997.2 | 0.5583 | 3.0195 | 3.018 | -0.0015 | -0.003 | 7.157216 |  | 558.4853 | 0.00149019 | 0.002369573 | -0.001780062 | 0.001780062 | -12.16369 | -0.04531443 | 516.2715 | 826.7202 | -310.4487 | 96378.38
231.421 | 4.0012 | 4001.2 | 0.5629 | 3.0195 | 3.018 | -0.0015 | -0.003 | 7.157216 |  | 559.0442 | 0.00149019 | 0.002370453 | -0.001781844 | 0.001781844 | -12.16398 | -0.04531345 | 516.7868 | 826.7242 | -309.9375 | 96061.24
231.52 | 4.0045 | 4004.5 | 0.5616 | 3.0195 | 3.018 | -0.0015 | -0.003 | 7.157216 |  | 559.5052 | 0.00149019 | 0.002371179 | -0.001783313 | 0.001783313 | -12.16422 | -0.04531264 | 517.2118 | 826.7276 | -309.5157 | 95800
231.62 | 4.01 | 4010 | 0.5577 | 3.0195 | 3.018 | -0.0015 | -0.003 | 7.157216 |  | 560.2737 | 0.00149019 | 0.002372389 | -0.001785763 | 0.001785763 | -12.16462 | -0.04531129 | 517.9202 | 826.7331 | -308.8129 | 95365.39
231.721 | 4.0196 | 4019.6 | 0.5603 | 3.0195 | 3.018 | -0.0015 | -0.003 | 7.157216 |  | 561.615 | 0.00149019 | 0.002374501 | -0.001790038 | 0.001790038 | -12.16532 | -0.04530894 | 519.1568 | 826.7428 | -307.586 | 94609.16
231.821 | 4.0166 | 4016.6 | 0.5577 | 3.0195 | 3.018 | -0.0015 | -0.003 | 7.157216 |  | 561.1958 | 0.00149019 | 0.002373841 | -0.001788702 | 0.001788702 | -12.1651 | -0.04530968 | 518.7703 | 826.7398 | -307.9694 | 94845.16
231.921 | 4.0294 | 4029.4 | 0.557 | 3.0195 | 3.018 | -0.0015 | -0.003 | 7.157216 |  | 562.9842 | 0.00149019 | 0.002376657 | -0.001794402 | 0.001794402 | -12.16603 | -0.04530654 | 520.419 | 826.7526 | -306.3336 | 93840.29
232.02 | 4.0265 | 4026.5 | 0.5577 | 3.0195 | 3.018 | -0.0015 | -0.003 | 7.157216 |  | 562.579 | 0.00149019 | 0.002376019 | -0.001793111 | 0.001793111 | -12.16582 | -0.04530725 | 520.0455 | 826.7497 | -306.7042 | 94067.48
232.121 | 4.0265 | 4026.5 | 0.5649 | 3.0195 | 3.018 | -0.0015 | -0.003 | 7.157216 |  | 562.579 | 0.00149019 | 0.002376019 | -0.001793111 | 0.001793111 | -12.16582 | -0.04530725 | 520.0455 | 826.7497 | -306.7042 | 94067.48
232.221 | 4.0275 | 4027.5 | 0.561 | 3.0195 | 3.018 | -0.0015 | -0.003 | 7.157216 |  | 562.7188 | 0.00149019 | 0.002376239 | -0.001793556 | 0.001793556 | -12.16589 | -0.04530701 | 520.1743 | 826.7507 | -306.5764 | 93989.11
232.321 | 4.039 | 4039 | 0.5629 | 3.0195 | 3.018 | -0.0015 | -0.003 | 7.157216 |  | 564.3255 | 0.00149019 | 0.002378769 | -0.001798677 | 0.001798677 | -12.16672 | -0.04530419 | 521.6555 | 826.7623 | -305.1068 | 93090.16
232.421 | 4.0416 | 4041.6 | 0.561 | 3.0195 | 3.018 | -0.0015 | -0.003 | 7.157216 |  | 564.6888 | 0.00149019 | 0.002379341 | -0.001799835 | 0.001799835 | -12.16691 | -0.04530355 | 521.9904 | 826.7649 | -304.7745 | 92887.51
232.52 | 4.0373 | 4037.3 | 0.561 | 3.0195 | 3.018 | -0.0015 | -0.003 | 7.157216 |  | 564.088 | 0.00149019 | 0.002378395 | -0.00179792 | 0.00179792 | -12.1666 | -0.04530461 | 521.4365 | 826.7606 | -305.324 | 93222.77
232.621 | 4.0501 | 4050.1 | 0.5616 | 3.0195 | 3.018 | -0.0015 | -0.003 | 7.157216 |  | 565.8764 | 0.00149019 | 0.002381211 | -0.00180362 | 0.00180362 | -12.16753 | -0.04530147 | 523.0851 | 826.7734 | -303.6883 | 92226.57
232.72 | 4.0455 | 4045.5 | 0.5629 | 3.0195 | 3.018 | -0.0015 | -0.003 | 7.157216 |  | 565.2337 | 0.00149019 | 0.002380199 | -0.001801572 | 0.001801572 | -12.1672 | -0.0453026 | 522.4927 | 826.7688 | -304.2761 | 92583.96
232.82 | 4.0544 | 4054.4 | 0.561 | 3.0195 | 3.018 | -0.0015 | -0.003 | 7.157216 |  | 566.4772 | 0.00149019 | 0.002382157 | -0.001805535 | 0.001805535 | -12.16784 | -0.04530042 | 523.639 | 826.7777 | -303.1388 | 91893.11
232.921 | 4.0548 | 4054.8 | 0.5636 | 3.0195 | 3.018 | -0.0015 | -0.003 | 7.157216 |  | 566.5331 | 0.00149019 | 0.002382245 | -0.001805713 | 0.001805713 | -12.16787 | -0.04530032 | 523.6905 | 826.7781 | -303.0877 | 91862.12
233.02 | 4.059 | 4059 | 0.5629 | 3.0195 | 3.018 | -0.0015 | -0.003 | 7.157216 |  | 567.1199 | 0.00149019 | 0.002383169 | -0.001807584 | 0.001807584 | -12.16818 | -0.04529929 | 524.2314 | 826.7824 | -302.5509 | 91537.06
233.12 | 4.0643 | 4064.3 | 0.5636 | 3.0195 | 3.018 | -0.0015 | -0.003 | 7.157216 |  | 567.8604 | 0.00149019 | 0.002384335 | -0.001809944 | 0.001809944 | -12.16856 | -0.04529799 | 524.914 | 826.7877 | -301.8736 | 91127.68
233.22 | 4.0663 | 4066.3 | 0.5596 | 3.0195 | 3.018 | -0.0015 | -0.003 | 7.157216 |  | 568.1399 | 0.00149019 | 0.002384775 | -0.001810835 | 0.001810835 | -12.1687 | -0.0452975 | 525.1716 | 826.7897 | -301.618 | 90973.44
233.321 | 4.0735 | 4073.5 | 0.5636 | 3.0195 | 3.0179 | -0.0015 | -0.0031 | 7.156979 |  | 569.1647 | 0.001523325 | 0.002419524 | -0.001814101 | 0.001814101 | -12.16924 | -0.04529571 | 526.1163 | 826.797 | -300.6807 | 90408.87
233.421 | 4.0745 | 4074.5 | 0.5603 | 3.0195 | 3.0179 | -0.0015 | -0.0031 | 7.156979 |  | 569.3044 | 0.001523325 | 0.002419744 | -0.001814546 | 0.001814546 | -12.16931 | -0.04529546 | 526.2451 | 826.798 | -300.5529 | 90332.04
233.521 | 4.0784 | 4078.4 | 0.5616 | 3.0195 | 3.0179 | -0.0015 | -0.0031 | 7.156979 |  | 569.8494 | 0.001523325 | 0.002420602 | -0.001816283 | 0.001816283 | -12.16959 | -0.04529451 | 526.7474 | 826.8019 | -300.0545 | 90032.69
233.62 | 4.0751 | 4075.1 | 0.5662 | 3.0195 | 3.0179 | -0.0015 | -0.0031 | 7.156979 |  | 569.3883 | 0.001523325 | 0.002419876 | -0.001814813 | 0.001814813 | -12.16935 | -0.04529532 | 526.3224 | 826.7986 | -300.4762 | 90285.95
233.721 | 4.085 | 4085 | 0.5636 | 3.0195 | 3.0179 | -0.0015 | -0.0031 | 7.156979 |  | 570.7715 | 0.001523325 | 0.002422054 | -0.001819222 | 0.001819222 | -12.17007 | -0.04529289 | 527.5975 | 826.8085 | -299.211 | 89527.25
233.821 | 4.088 | 4088 | 0.5649 | 3.0195 | 3.0179 | -0.0015 | -0.0031 | 7.156979 |  | 571.1907 | 0.001523325 | 0.002422714 | -0.001820558 | 0.001820558 | -12.17029 | -0.04529216 | 527.9839 | 826.8115 | -298.8277 | 89297.97
233.921 | 4.0866 | 4086.6 | 0.5636 | 3.0195 | 3.0179 | -0.0015 | -0.0031 | 7.156979 |  | 570.9951 | 0.001523325 | 0.002422406 | -0.001819935 | 0.001819935 | -12.17019 | -0.0452925 | 527.8036 | 826.8101 | -299.0066 | 89404.93
234.021 | 4.0968 | 4096.8 | 0.5649 | 3.0195 | 3.0179 | -0.0015 | -0.0031 | 7.156979 |  | 572.4203 | 0.001523325 | 0.00242465 | -0.001824477 | 0.001824477 | -12.17093 | -0.04529 | 529.1173 | 826.8203 | -297.7031 | 88627.11
234.12 | 4.0952 | 4095.2 | 0.5662 | 3.0195 | 3.0179 | -0.0015 | -0.0031 | 7.156979 |  | 572.1967 | 0.001523325 | 0.002424298 | -0.001823765 | 0.001823765 | -12.17081 | -0.04529039 | 528.9112 | 826.8187 | -297.9075 | 88748.9
234.22 | 4.0981 | 4098.1 | 0.5682 | 3.0195 | 3.0179 | -0.0015 | -0.0031 | 7.156979 |  | 572.6019 | 0.001523325 | 0.002424936 | -0.001825056 | 0.001825056 | -12.17102 | -0.04528968 | 529.2847 | 826.8216 | -297.5369 | 88528.23
234.32 | 4.0991 | 4099.1 | 0.5616 | 3.0195 | 3.0179 | -0.0015 | -0.0031 | 7.156979 |  | 572.7416 | 0.001523325 | 0.002425156 | -0.001825502 | 0.001825502 | -12.17109 | -0.04528944 | 529.4135 | 826.8226 | -297.4091 | 88452.19
234.421 | 4.1067 | 4106.7 | 0.5642 | 3.0195 | 3.0179 | -0.0015 | -0.0031 | 7.156979 |  | 573.8035 | 0.001523325 | 0.002426828 | -0.001828886 | 0.001828886 | -12.17165 | -0.04528758 | 530.3923 | 826.8302 | -296.4379 | 87875.43
234.52 | 4.1057 | 4105.7 | 0.5603 | 3.0195 | 3.0179 | -0.0015 | -0.0031 | 7.156979 |  | 573.6638 | 0.001523325 | 0.002426608 | -0.001828441 | 0.001828441 | -12.17157 | -0.04528782 | 530.2635 | 826.8292 | -296.5657 | 87951.21
234.62 | 4.1116 | 4111.6 | 0.5695 | 3.0195 | 3.0179 | -0.0015 | -0.0031 | 7.156979 |  | 574.4882 | 0.001523325 | 0.002427907 | -0.001831069 | 0.001831069 | -12.172 | -0.04528638 | 531.0234 | 826.8351 | -295.8117 | 87504.57
234.721 | 4.109 | 4109 | 0.5669 | 3.0195 | 3.0179 | -0.0015 | -0.0031 | 7.156979 |  | 574.1249 | 0.001523325 | 0.002427334 | -0.001829911 | 0.001829911 | -12.17181 | -0.04528701 | 530.6885 | 826.8325 | -296.144 | 87701.26
234.82 | 4.1192 | 4119.2 | 0.5629 | 3.0195 | 3.0179 | -0.0015 | -0.0031 | 7.156979 |  | 575.5501 | 0.001523325 | 0.002429579 | -0.001834453 | 0.001834453 | -12.17255 | -0.04528451 | 532.0022 | 826.8427 | -294.8405 | 86930.92
234.921 | 4.1251 | 4125.1 | 0.5689 | 3.0195 | 3.0179 | -0.0015 | -0.0031 | 7.156979 |  | 576.3744 | 0.001523325 | 0.002430877 | -0.001837081 | 0.001837081 | -12.17298 | -0.04528307 | 532.762 | 826.8485 | -294.0865 | 86486.89
235.02 | 4.1277 | 4127.7 | 0.5636 | 3.0195 | 3.0179 | -0.0015 | -0.0031 | 7.156979 |  | 576.7377 | 0.001523325 | 0.002431449 | -0.001838239 | 0.001838239 | -12.17317 | -0.04528243 | 533.0969 | 826.8511 | -293.7543 | 86291.57
235.12 | 4.1313 | 4131.3 | 0.5682 | 3.0195 | 3.0179 | -0.0015 | -0.0031 | 7.156979 |  | 577.2407 | 0.001523325 | 0.002432241 | -0.001839842 | 0.001839842 | -12.17343 | -0.04528155 | 533.5605 | 826.8547 | -293.2942 | 86021.5
235.221 | 4.1343 | 4134.3 | 0.5675 | 3.0195 | 3.0179 | -0.0015 | -0.0031 | 7.156979 |  | 577.6599 | 0.001523325 | 0.002432901 | -0.001841178 | 0.001841178 | -12.17365 | -0.04528082 | 533.9469 | 826.8577 | -292.9108 | 85796.76
235.32 | 4.1327 | 4132.7 | 0.5682 | 3.0195 | 3.0179 | -0.0015 | -0.0031 | 7.156979 |  | 577.4364 | 0.001523325 | 0.002432549 | -0.001840465 | 0.001840465 | -12.17353 | -0.04528121 | 533.7408 | 826.8561 | -293.1153 | 85916.59
235.421 | 4.1389 | 4138.9 | 0.5695 | 3.0195 | 3.0179 | -0.0015 | -0.0031 | 7.156979 |  | 578.3026 | 0.001523325 | 0.002433913 | -0.001843226 | 0.001843226 | -12.17398 | -0.04527969 | 534.5393 | 826.8623 | -292.323 | 85452.74
235.52 | 4.1346 | 4134.6 | 0.5669 | 3.0195 | 3.0179 | -0.0015 | -0.0031 | 7.156979 |  | 577.7018 | 0.001523325 | 0.002432967 | -0.001841311 | 0.001841311 | -12.17367 | -0.04528074 | 533.9855 | 826.858 | -292.8725 | 85774.31
235.621 | 4.1475 | 4147.5 | 0.5669 | 3.0195 | 3.0179 | -0.0015 | -0.0031 | 7.156979 |  | 579.5043 | 0.001523325 | 0.002435805 | -0.001847056 | 0.001847056 | -12.17461 | -0.04527758 | 535.6468 | 826.8708 | -291.224 | 84811.43
235.721 | 4.1452 | 4145.2 | 0.5695 | 3.0195 | 3.0179 | -0.0015 | -0.0031 | 7.156979 |  | 579.1829 | 0.001523325 | 0.002435299 | -0.001846032 | 0.001846032 | -12.17444 | -0.04527815 | 535.3506 | 826.8685 | -291.5179 | 84982.7
235.82 | 4.1563 | 4156.3 | 0.5689 | 3.0194 | 3.0179 | -0.0016 | -0.0031 | 7.156742 |  | 580.7531 | 0.001556443 | 0.00247089 | -0.001851037 | 0.001851037 | -12.17526 | -0.04527539 | 536.7978 | 826.8797 | -290.0819 | 84147.5
235.921 | 4.159 | 4159 | 0.5715 | 3.0194 | 3.0179 | -0.0016 | -0.0031 | 7.156742 |  | 581.1303 | 0.001556443 | 0.002471484 | -0.001852239 | 0.001852239 | -12.17545 | -0.04527473 | 537.1456 | 826.8824 | -289.7368 | 83947.43
236.02 | 4.1583 | 4158.3 | 0.5702 | 3.0194 | 3.0179 | -0.0016 | -0.0031 | 7.156742 |  | 581.0325 | 0.001556443 | 0.00247133 | -0.001851927 | 0.001851927 | -12.1754 | -0.0452749 | 537.0554 | 826.8817 | -289.8263 | 83999.28
236.121 | 4.1649 | 4164.9 | 0.5689 | 3.0194 | 3.0179 | -0.0016 | -0.0031 | 7.156742 |  | 581.9547 | 0.001556443 | 0.002472782 | -0.001854867 | 0.001854867 | -12.17588 | -0.04527329 | 537.9054 | 826.8882 | -288.9829 | 83511.09
236.221 | 4.1665 | 4166.5 | 0.5689 | 3.0194 | 3.0179 | -0.0016 | -0.0031 | 7.156742 |  | 582.1783 | 0.001556443 | 0.002473134 | -0.001855579 | 0.001855579 | -12.176 | -0.04527289 | 538.1114 | 826.8898 | -288.7784 | 83392.96
236.32 | 4.1688 | 4168.8 | 0.5715 | 3.0194 | 3.0179 | -0.0016 | -0.0031 | 7.156742 |  | 582.4997 | 0.001556443 | 0.00247364 | -0.001856604 | 0.001856604 | -12.17616 | -0.04527233 | 538.4077 | 826.8921 | -288.4845 | 83223.29
236.421 | 4.1721 | 4172.1 | 0.5702 | 3.0194 | 3.0178 | -0.0016 | -0.0032 | 7.156505 |  | 582.9801 | 0.00158958 | 0.002507533 | -0.001858135 | 0.001858135 | -12.17641 | -0.04527149 | 538.8504 | 826.8955 | -288.0451 | 82969.97
236.521 | 4.1784 | 4178.4 | 0.5708 | 3.0194 | 3.0178 | -0.0016 | -0.0032 | 7.156505 |  | 583.8604 | 0.00158958 | 0.002508919 | -0.001860941 | 0.001860941 | -12.17687 | -0.04526995 | 539.6618 | 826.9018 | -287.24 | 82506.8
236.621 | 4.1741 | 4174.1 | 0.5689 | 3.0194 | 3.0178 | -0.0016 | -0.0032 | 7.156505 |  | 583.2596 | 0.00158958 | 0.002507973 | -0.001859025 | 0.001859025 | -12.17656 | -0.045271 | 539.108 | 826.8975 | -287.7895 | 82822.79
236.72 | 4.1836 | 4183.6 | 0.5748 | 3.0194 | 3.0178 | -0.0016 | -0.0032 | 7.156505 |  | 584.587 | 0.00158958 | 0.002510063 | -0.001863256 | 0.001863256 | -12.17725 | -0.04526867 | 540.3315 | 826.9069 | -286.5754 | 82125.48
236.821 | 4.1892 | 4189.2 | 0.5708 | 3.0194 | 3.0178 | -0.0016 | -0.0032 | 7.156505 |  | 585.3695 | 0.00158958 | 0.002511295 | -0.001865751 | 0.001865751 | -12.17766 | -0.0452673 | 541.0527 | 826.9125 | -285.8598 | 81715.82
236.921 | 4.1849 | 4184.9 | 0.5702 | 3.0194 | 3.0178 | -0.0016 | -0.0032 | 7.156505 |  | 584.7687 | 0.00158958 | 0.002510349 | -0.001863835 | 0.001863835 | -12.17734 | -0.04526835 | 540.4989 | 826.9082 | -286.4093 | 82030.29
237.02 | 4.1928 | 4192.8 | 0.5682 | 3.0194 | 3.0178 | -0.0016 | -0.0032 | 7.156505 |  | 585.8726 | 0.00158958 | 0.002512087 | -0.001867354 | 0.001867354 | -12.17792 | -0.04526642 | 541.5163 | 826.916 | -285.3997 | 81453
237.12 | 4.1918 | 4191.8 | 0.5748 | 3.0194 | 3.0178 | -0.0016 | -0.0032 | 7.156505 |  | 585.7328 | 0.00158958 | 0.002511867 | -0.001866909 | 0.001866909 | -12.17785 | -0.04526666 | 541.3875 | 826.915 | -285.5275 | 81525.96
237.221 | 4.1968 | 4196.8 | 0.5695 | 3.0194 | 3.0178 | -0.0016 | -0.0032 | 7.156505 |  | 586.4315 | 0.00158958 | 0.002512967 | -0.001869135 | 0.001869135 | -12.17821 | -0.04526544 | 542.0314 | 826.92 | -284.8885 | 81161.48
237.321 | 4.202 | 4202 | 0.5741 | 3.0194 | 3.0178 | -0.0016 | -0.0032 | 7.156505 |  | 587.1581 | 0.00158958 | 0.002514111 | -0.001871451 | 0.001871451 | -12.17859 | -0.04526417 | 542.7011 | 826.9251 | -284.224 | 80783.29
237.421 | 4.2089 | 4208.9 | 0.5761 | 3.0194 | 3.0178 | -0.0016 | -0.0032 | 7.156505 |  | 588.1223 | 0.00158958 | 0.002515629 | -0.001874524 | 0.001874524 | -12.17909 | -0.04526247 | 543.5897 | 826.932 | -283.3422 | 80282.83
237.52 | 4.2096 | 4209.6 | 0.5715 | 3.0194 | 3.0178 | -0.0016 | -0.0032 | 7.156505 |  | 588.2201 | 0.00158958 | 0.002515783 | -0.001874836 | 0.001874836 | -12.17914 | -0.0452623 | 543.6799 | 826.9326 | -283.2528 | 80232.14
237.62 | 4.2116 | 4211.6 | 0.5735 | 3.0194 | 3.0178 | -0.0016 | -0.0032 | 7.156505 |  | 588.4995 | 0.00158958 | 0.002516223 | -0.001875727 | 0.001875727 | -12.17928 | -0.04526181 | 543.9374 | 826.9346 | -282.9972 | 80087.42
237.721 | 4.2194 | 4219.4 | 0.5748 | 3.0194 | 3.0178 | -0.0016 | -0.0032 | 7.156505 |  | 589.5895 | 0.00158958 | 0.00251794 | -0.001879201 | 0.001879201 | -12.17985 | -0.0452599 | 544.9419 | 826.9423 | -282.0004 | 79524.24
237.82 | 4.2168 | 4216.8 | 0.5715 | 3.0194 | 3.0178 | -0.0016 | -0.0032 | 7.156505 |  | 589.2262 | 0.00158958 | 0.002517368 | -0.001878043 | 0.001878043 | -12.17966 | -0.04526054 | 544.6071 | 826.9398 | -282.3327 | 79711.74
237.921 | 4.2214 | 4221.4 | 0.5748 | 3.0194 | 3.0178 | -0.0016 | -0.0032 | 7.156505 |  | 589.8689 | 0.00158958 | 0.00251838 | -0.001880092 | 0.001880092 | -12.18 | -0.04525941 | 545.1995 | 826.9443 | -281.7448 | 79380.15
238.021 | 4.226 | 4226 | 0.5728 | 3.0194 | 3.0178 | -0.0016 | -0.0032 | 7.156505 |  | 590.5117 | 0.00158958 | 0.002519392 | -0.00188214 | 0.00188214 | -12.18033 | -0.04525829 | 545.7918 | 826.9488 | -281.157 | 79049.26
238.12 | 4.2319 | 4231.9 | 0.5754 | 3.0194 | 3.0178 | -0.0016 | -0.0032 | 7.156505 |  | 591.3361 | 0.00158958 | 0.00252069 | -0.001884768 | 0.001884768 | -12.18076 | -0.04525684 | 546.5516 | 826.9547 | -280.403 | 78625.86
238.22 | 4.2339 | 4233.9 | 0.5767 | 3.0194 | 3.0178 | -0.0016 | -0.0032 | 7.156505 |  | 591.6156 | 0.00158958 | 0.00252113 | -0.001885659 | 0.001885659 | -12.1809 | -0.04525635 | 546.8092 | 826.9566 | -280.1474 | 78482.59
238.32 | 4.2313 | 4231.3 | 0.5754 | 3.0194 | 3.0178 | -0.0016 | -0.0032 | 7.156505 |  | 591.2523 | 0.00158958 | 0.002520558 | -0.001884501 | 0.001884501 | -12.18072 | -0.04525699 | 546.4744 | 826.9541 | -280.4797 | 78668.86
238.421 | 4.2421 | 4242.1 | 0.5767 | 3.0194 | 3.0178 | -0.0016 | -0.0032 | 7.156505 |  | 592.7614 | 0.00158958 | 0.002522934 | -0.001889311 | 0.001889311 | -12.1815 | -0.04525434 | 547.8651 | 826.9647 | -279.0996 | 77896.57
238.52 | 4.2402 | 4240.2 | 0.5741 | 3.0194 | 3.0178 | -0.0016 | -0.0032 | 7.156505 |  | 592.4959 | 0.00158958 | 0.002522516 | -0.001888465 | 0.001888465 | -12.18136 | -0.04525481 | 547.6205 | 826.9628 | -279.3424 | 78032.16
238.621 | 4.2428 | 4242.8 | 0.5781 | 3.0194 | 3.0178 | -0.0016 | -0.0032 | 7.156505 |  | 592.8592 | 0.00158958 | 0.002523088 | -0.001889623 | 0.001889623 | -12.18155 | -0.04525417 | 547.9553 | 826.9654 | -279.0101 | 77846.64
238.721 | 4.2543 | 4254.3 | 0.5748 | 3.0194 | 3.0178 | -0.0016 | -0.0032 | 7.156505 |  | 594.4661 | 0.00158958 | 0.002525618 | -0.001894744 | 0.001894744 | -12.18239 | -0.04525135 | 549.4362 | 826.9767 | -277.5405 | 77028.75
238.82 | 4.2467 | 4246.7 | 0.58 | 3.0194 | 3.0178 | -0.0016 | -0.0032 | 7.156505 |  | 593.4042 | 0.00158958 | 0.002523946 | -0.001891359 | 0.001891359 | -12.18184 | -0.04525322 | 548.4575 | 826.9692 | -278.5117 | 77568.78
238.921 | 4.2576 | 4257.6 | 0.5813 | 3.0194 | 3.0178 | -0.0016 | -0.0032 | 7.156505 |  | 594.9273 | 0.00158958 | 0.002526344 | -0.001896214 | 0.001896214 | -12.18263 | -0.04525055 | 549.8611 | 826.98 | -277.1188 | 76794.84
239.02 | 4.2592 | 4259.2 | 0.5761 | 3.0194 | 3.0178 | -0.0016 | -0.0032 | 7.156505 |  | 595.1508 | 0.00158958 | 0.002526696 | -0.001896927 | 0.001896927 | -12.18274 | -0.04525015 | 550.0672 | 826.9815 | -276.9144 | 76681.57
239.12 | 4.2635 | 4263.5 | 0.5767 | 3.0194 | 3.0178 | -0.0016 | -0.0032 | 7.156505 |  | 595.7517 | 0.00158958 | 0.002527643 | -0.001898842 | 0.001898842 | -12.18306 | -0.0452491 | 550.6209 | 826.9858 | -276.3649 | 76377.54
239.221 | 4.2651 | 4265.1 | 0.5774 | 3.0194 | 3.0178 | -0.0016 | -0.0032 | 7.156505 |  | 595.9753 | 0.00158958 | 0.002527995 | -0.001899554 | 0.001899554 | -12.18317 | -0.04524871 | 550.8269 | 826.9873 | -276.1604 | 76264.57
239.32 | 4.2724 | 4272.4 | 0.5774 | 3.0194 | 3.0178 | -0.0016 | -0.0032 | 7.156505 |  | 596.9953 | 0.00158958 | 0.002529601 | -0.001902806 | 0.001902806 | -12.1837 | -0.04524692 | 551.767 | 826.9945 | -275.2276 | 75750.21
239.421 | 4.2734 | 4273.4 | 0.5774 | 3.0194 | 3.0178 | -0.0016 | -0.0032 | 7.156505 |  | 597.135 | 0.00158958 | 0.002529821 | -0.001903251 | 0.001903251 | -12.18378 | -0.04524668 | 551.8957 | 826.9955 | -275.0998 | 75679.89
239.52 | 4.2743 | 4274.3 | 0.5787 | 3.0194 | 3.0178 | -0.0016 | -0.0032 | 7.156505 |  | 597.2608 | 0.00158958 | 0.002530019 | -0.001903652 | 0.001903652 | -12.18384 | -0.04524645 | 552.0116 | 826.9964 | -274.9848 | 75616.62
239.621 | 4.2734 | 4273.4 | 0.5813 | 3.0194 | 3.0178 | -0.0016 | -0.0032 | 7.156505 |  | 597.135 | 0.00158958 | 0.002529821 | -0.001903251 | 0.001903251 | -12.18378 | -0.04524668 | 551.8957 | 826.9955 | -275.0998 | 75679.89
239.721 | 4.2783 | 4278.3 | 0.58 | 3.0194 | 3.0178 | -0.0016 | -0.0032 | 7.156505 |  | 597.8197 | 0.00158958 | 0.002530899 | -0.001905433 | 0.001905433 | -12.18413 | -0.04524547 | 552.5267 | 827.0003 | -274.4736 | 75335.77
239.82 | 4.2852 | 4285.2 | 0.58 | 3.0194 | 3.0178 | -0.0016 | -0.0032 | 7.156505 |  | 598.7839 | 0.00158958 | 0.002532417 | -0.001908506 | 0.001908506 | -12.18463 | -0.04524378 | 553.4152 | 827.0071 | -273.5919 | 74852.52
239.921 | 4.2898 | 4289.8 | 0.5774 | 3.0194 | 3.0178 | -0.0016 | -0.0032 | 7.156505 |  | 599.4267 | 0.00158958 | 0.002533429 | -0.001910555 | 0.001910555 | -12.18497 | -0.04524266 | 554.0075 | 827.0116 | -273.0041 | 74531.22
240.02 | 4.2957 | 4295.7 | 0.58 | 3.0194 | 3.0178 | -0.0016 | -0.0032 | 7.156505 |  | 600.2511 | 0.00158958 | 0.002534727 | -0.001913183 | 0.001913183 | -12.1854 | -0.04524121 | 554.7672 | 827.0174 | -272.2501 | 74120.14
240.121 | 4.2977 | 4297.7 | 0.5767 | 3.0194 | 3.0178 | -0.0016 | -0.0032 | 7.156505 |  | 600.5306 | 0.00158958 | 0.002535167 | -0.001914074 | 0.001914074 | -12.18554 | -0.04524072 | 555.0248 | 827.0193 | -271.9946 | 73981.04
240.221 | 4.2987 | 4298.7 | 0.5767 | 3.0194 | 3.0178 | -0.0016 | -0.0032 | 7.156505 |  | 600.6703 | 0.00158958 | 0.002535387 | -0.001914519 | 0.001914519 | -12.18562 | -0.04524048 | 555.1535 | 827.0203 | -271.8668 | 73911.55
240.321 | 4.299 | 4299 | 0.5774 | 3.0194 | 3.0178 | -0.0016 | -0.0032 | 7.156505 |  | 600.7122 | 0.00158958 | 0.002535453 | -0.001914652 | 0.001914652 | -12.18564 | -0.0452404 | 555.1922 | 827.0206 | -271.8284 | 73890.7
240.421 | 4.3102 | 4310.2 | 0.584 | 3.0194 | 3.0178 | -0.0016 | -0.0032 | 7.156505 |  | 602.2772 | 0.00158958 | 0.002537918 | -0.001919641 | 0.001919641 | -12.18645 | -0.04523766 | 556.6343 | 827.0316 | -270.3973 | 73114.68
240.521 | 4.3098 | 4309.8 | 0.5754 | 3.0194 | 3.0178 | -0.0016 | -0.0032 | 7.156505 |  | 602.2213 | 0.00158958 | 0.00253783 | -0.001919463 | 0.001919463 | -12.18642 | -0.04523776 | 556.5828 | 827.0312 | -270.4484 | 73142.32
240.621 | 4.3125 | 4312.5 | 0.58 | 3.0194 | 3.0178 | -0.0016 | -0.0032 | 7.156505 |  | 602.5986 | 0.00158958 | 0.002538424 | -0.001920665 | 0.001920665 | -12.18662 | -0.0452371 | 556.9305 | 827.0338 | -270.1034 | 72955.82
240.72 | 4.323 | 4323 | 0.5787 | 3.0194 | 3.0178 | -0.0016 | -0.0032 | 7.156505 |  | 604.0658 | 0.00158958 | 0.002540734 | -0.001925341 | 0.001925341 | -12.18738 | -0.04523453 | 558.2825 | 827.0441 | -268.7616 | 72232.81
240.82 | 4.323 | 4323 | 0.58 | 3.0194 | 3.0178 | -0.0016 | -0.0032 | 7.156505 |  | 604.0658 | 0.00158958 | 0.002540734 | -0.001925341 | 0.001925341 | -12.18738 | -0.04523453 | 558.2825 | 827.0441 | -268.7616 | 72232.81
240.921 | 4.3253 | 4325.3 | 0.58 | 3.0194 | 3.0178 | -0.0016 | -0.0032 | 7.156505 |  | 604.3872 | 0.00158958 | 0.00254124 | -0.001926366 | 0.001926366 | -12.18755 | -0.04523396 | 558.5786 | 827.0464 | -268.4677 | 72074.92
241.02 | 4.3296 | 4329.6 | 0.5807 | 3.0194 | 3.0178 | -0.0016 | -0.0032 | 7.156505 |  | 604.988 | 0.00158958 | 0.002542186 | -0.001928281 | 0.001928281 | -12.18787 | -0.04523291 | 559.1323 | 827.0506 | -267.9183 | 71780.2
241.12 | 4.3312 | 4331.2 | 0.58 | 3.0194 | 3.0178 | -0.0016 | -0.0032 | 7.156505 |  | 605.2116 | 0.00158958 | 0.002542538 | -0.001928993 | 0.001928993 | -12.18798 | -0.04523252 | 559.3383 | 827.0521 | -267.7138 | 71670.68
241.221 | 4.3365 | 4336.5 | 0.5807 | 3.0194 | 3.0178 | -0.0016 | -0.0032 | 7.156505 |  | 605.9522 | 0.00158958 | 0.002543704 | -0.001931354 | 0.001931354 | -12.18837 | -0.04523122 | 560.0207 | 827.0573 | -267.0366 | 71308.53
241.321 | 4.3414 | 4341.4 | 0.5833 | 3.0194 | 3.0178 | -0.0016 | -0.0032 | 7.156505 |  | 606.6369 | 0.00158958 | 0.002544782 | -0.001933536 | 0.001933536 | -12.18872 | -0.04523002 | 560.6516 | 827.0621 | -266.4104 | 70974.52
241.421 | 4.346 | 4346 | 0.5827 | 3.0194 | 3.0178 | -0.0016 | -0.0032 | 7.156505 |  | 607.2797 | 0.00158958 | 0.002545794 | -0.001935585 | 0.001935585 | -12.18906 | -0.04522889 | 561.2439 | 827.0666 | -265.8226 | 70661.68
241.52 | 4.3545 | 4354.5 | 0.5833 | 3.0194 | 3.0178 | -0.0016 | -0.0032 | 7.156505 |  | 608.4674 | 0.00158958 | 0.002547665 | -0.001939371 | 0.001939371 | -12.18968 | -0.04522681 | 562.3384 | 827.0749 | -264.7365 | 70085.42
241.62 | 4.3559 | 4355.9 | 0.5807 | 3.0193 | 3.0178 | -0.0017 | -0.0032 | 7.156268 |  | 608.6832 | 0.001622699 | 0.002581124 | -0.001940058 | 0.001940058 | -12.18979 | -0.04522643 | 562.5372 | 827.0764 | -264.5392 | 69980.98
241.721 | 4.3565 | 4356.5 | 0.5833 | 3.0193 | 3.0178 | -0.0017 | -0.0032 | 7.156268 |  | 608.767 | 0.001622699 | 0.002581256 | -0.001940326 | 0.001940326 | -12.18983 | -0.04522628 | 562.6144 | 827.0769 | -264.4625 | 69940.42
241.82 | 4.3621 | 4362.1 | 0.5846 | 3.0193 | 3.0178 | -0.0017 | -0.0032 | 7.156268 |  | 609.5495 | 0.001622699 | 0.002582488 | -0.00194282 | 0.00194282 | -12.19024 | -0.04522491 | 563.3355 | 827.0824 | -263.7469 | 69562.44
241.92 | 4.3647 | 4364.7 | 0.584 | 3.0193 | 3.0178 | -0.0017 | -0.0032 | 7.156268 |  | 609.9129 | 0.001622699 | 0.00258306 | -0.001943978 | 0.001943978 | -12.19043 | -0.04522428 | 563.6703 | 827.0849 | -263.4147 | 69387.29
242.021 | 4.3661 | 4366.1 | 0.584 | 3.0193 | 3.0177 | -0.0017 | -0.0033 | 7.156031 |  | 610.1287 | 0.001655837 | 0.002616537 | -0.001944666 | 0.001944666 | -12.19054 | -0.0452239 | 563.8691 | 827.0864 | -263.2173 | 69283.35
242.12 | 4.3661 | 4366.1 | 0.5853 | 3.0193 | 3.0177 | -0.0017 | -0.0033 | 7.156031 |  | 610.1287 | 0.001655837 | 0.002616537 | -0.001944666 | 0.001944666 | -12.19054 | -0.0452239 | 563.8691 | 827.0864 | -263.2173 | 69283.35
242.221 | 4.3664 | 4366.4 | 0.5827 | 3.0193 | 3.0177 | -0.0017 | -0.0033 | 7.156031 |  | 610.1706 | 0.001655837 | 0.002616603 | -0.001944799 | 0.001944799 | -12.19056 | -0.04522382 | 563.9078 | 827.0867 | -263.179 | 69263.16
242.32 | 4.3808 | 4380.8 | 0.5813 | 3.0193 | 3.0177 | -0.0017 | -0.0033 | 7.156031 |  | 612.1829 | 0.001655837 | 0.002619772 | -0.001951213 | 0.001951213 | -12.19161 | -0.0452203 | 565.7619 | 827.1007 | -261.3388 | 68297.98
242.421 | 4.3848 | 4384.8 | 0.5899 | 3.0193 | 3.0177 | -0.0017 | -0.0033 | 7.156031 |  | 612.7419 | 0.001655837 | 0.002620652 | -0.001952995 | 0.001952995 | -12.1919 | -0.04521932 | 566.277 | 827.1046 | -260.8277 | 68031.08
242.521 | 4.3799 | 4379.9 | 0.5873 | 3.0193 | 3.0177 | -0.0017 | -0.0033 | 7.156031 |  | 612.0572 | 0.001655837 | 0.002619574 | -0.001950812 | 0.001950812 | -12.19155 | -0.04522052 | 565.646 | 827.0999 | -261.4538 | 68358.11
242.62 | 4.3831 | 4383.1 | 0.5807 | 3.0193 | 3.0177 | -0.0017 | -0.0033 | 7.156031 |  | 612.5043 | 0.001655837 | 0.002620278 | -0.001952237 | 0.001952237 | -12.19178 | -0.04521973 | 566.0581 | 827.103 | -261.0449 | 68144.45
242.721 | 4.3881 | 4388.1 | 0.5859 | 3.0193 | 3.0177 | -0.0017 | -0.0033 | 7.156031 |  | 613.203 | 0.001655837 | 0.002621378 | -0.001954464 | 0.001954464 | -12.19214 | -0.04521851 | 566.7019 | 827.1078 | -260.406 | 67811.28
242.82 | 4.3953 | 4395.3 | 0.5866 | 3.0193 | 3.0177 | -0.0017 | -0.0033 | 7.156031 |  | 614.2092 | 0.001655837 | 0.002622962 | -0.001957671 | 0.001957671 | -12.19267 | -0.04521674 | 567.6289 | 827.1148 | -259.4859 | 67332.95
242.921 | 4.3933 | 4393.3 | 0.5879 | 3.0193 | 3.0177 | -0.0017 | -0.0033 | 7.156031 |  | 613.9297 | 0.001655837 | 0.002622522 | -0.001956781 | 0.001956781 | -12.19252 | -0.04521723 | 567.3714 | 827.1129 | -259.7415 | 67465.65
243.02 | 4.3996 | 4399.6 | 0.5866 | 3.0193 | 3.0177 | -0.0017 | -0.0033 | 7.156031 |  | 614.8101 | 0.001655837 | 0.002623909 | -0.001959587 | 0.001959587 | -12.19298 | -0.04521569 | 568.1826 | 827.119 | -258.9365 | 67048.09
243.12 | 4.3947 | 4394.7 | 0.5859 | 3.0193 | 3.0177 | -0.0017 | -0.0033 | 7.156031 |  | 614.1253 | 0.001655837 | 0.00262283 | -0.001957404 | 0.001957404 | -12.19263 | -0.04521689 | 567.5516 | 827.1143 | -259.5626 | 67372.75
243.221 | 4.4042 | 4404.2 | 0.5866 | 3.0193 | 3.0177 | -0.0017 | -0.0033 | 7.156031 |  | 615.4529 | 0.001655837 | 0.002624921 | -0.001961635 | 0.001961635 | -12.19332 | -0.04521456 | 568.7748 | 827.1235 | -258.3487 | 66744.03
243.32 | 4.4068 | 4406.8 | 0.5899 | 3.0193 | 3.0177 | -0.0017 | -0.0033 | 7.156031 |  | 615.8162 | 0.001655837 | 0.002625493 | -0.001962794 | 0.001962794 | -12.19351 | -0.04521393 | 569.1096 | 827.126 | -258.0164 | 66572.47
243.421 | 4.42 | 4420 | 0.5866 | 3.0193 | 3.0177 | -0.0017 | -0.0033 | 7.156031 |  | 617.6608 | 0.001655837 | 0.002628397 | -0.001968673 | 0.001968673 | -12.19447 | -0.04521069 | 570.8091 | 827.1388 | -256.3297 | 65704.9
243.52 | 4.4193 | 4419.3 | 0.5859 | 3.0193 | 3.0177 | -0.0017 | -0.0033 | 7.156031 |  | 617.563 | 0.001655837 | 0.002628243 | -0.001968361 | 0.001968361 | -12.19442 | -0.04521086 | 570.719 | 827.1381 | -256.4191 | 65750.77
243.62 | 4.42 | 4420 | 0.5873 | 3.0193 | 3.0177 | -0.0017 | -0.0033 | 7.156031 |  | 617.6608 | 0.001655837 | 0.002628397 | -0.001968673 | 0.001968673 | -12.19447 | -0.04521069 | 570.8091 | 827.1388 | -256.3297 | 65704.9
243.721 | 4.42 | 4420 | 0.5859 | 3.0193 | 3.0177 | -0.0017 | -0.0033 | 7.156031 |  | 617.6608 | 0.001655837 | 0.002628397 | -0.001968673 | 0.001968673 | -12.19447 | -0.04521069 | 570.8091 | 827.1388 | -256.3297 | 65704.9
243.82 | 4.4226 | 4422.6 | 0.5899 | 3.0193 | 3.0177 | -0.0017 | -0.0033 | 7.156031 |  | 618.0242 | 0.001655837 | 0.002628969 | -0.001969831 | 0.001969831 | -12.19466 | -0.04521006 | 571.1439 | 827.1413 | -255.9974 | 65534.69
243.921 | 4.4338 | 4433.8 | 0.5905 | 3.0193 | 3.0177 | -0.0017 | -0.0033 | 7.156031 |  | 619.5893 | 0.001655837 | 0.002631434 | -0.001974819 | 0.001974819 | -12.19547 | -0.04520731 | 572.5859 | 827.1522 | -254.5663 | 64803.99
244.02 | 4.4348 | 4434.8 | 0.5892 | 3.0193 | 3.0177 | -0.0017 | -0.0033 | 7.156031 |  | 619.729 | 0.001655837 | 0.002631654 | -0.001975265 | 0.001975265 | -12.19555 | -0.04520707 | 572.7146 | 827.1531 | -254.4385 | 64738.95
244.121 | 4.4315 | 4431.5 | 0.5932 | 3.0193 | 3.0177 | -0.0017 | -0.0033 | 7.156031 |  | 619.2679 | 0.001655837 | 0.002630928 | -0.001973795 | 0.001973795 | -12.19531 | -0.04520788 | 572.2898 | 827.1499 | -254.8602 | 64953.71
244.221 | 4.4423 | 4442.3 | 0.5873 | 3.0193 | 3.0176 | -0.0017 | -0.0034 | 7.155794 |  | 620.7977 | 0.001688975 | 0.002666475 | -0.001978671 | 0.001978671 | -12.1961 | -0.04520519 | 573.6992 | 827.1605 | -253.4613 | 64242.65
244.321 | 4.442 | 4442 | 0.5892 | 3.0193 | 3.0176 | -0.0017 | -0.0034 | 7.155794 |  | 620.7557 | 0.001688975 | 0.002666409 | -0.001978537 | 0.001978537 | -12.19608 | -0.04520527 | 573.6606 | 827.1602 | -253.4997 | 64262.08
244.421 | 4.4413 | 4441.3 | 0.5892 | 3.0193 | 3.0176 | -0.0017 | -0.0034 | 7.155794 |  | 620.6579 | 0.001688975 | 0.002666255 | -0.001978225 | 0.001978225 | -12.19603 | -0.04520544 | 573.5704 | 827.1596 | -253.5891 | 64307.44
244.522 | 4.4479 | 4447.9 | 0.5932 | 3.0193 | 3.0176 | -0.0017 | -0.0034 | 7.155794 |  | 621.5802 | 0.001688975 | 0.002667707 | -0.001981165 | 0.001981165 | -12.19651 | -0.04520382 | 574.4202 | 827.1659 | -252.7457 | 63880.41
244.621 | 4.4551 | 4455.1 | 0.5905 | 3.0193 | 3.0176 | -0.0017 | -0.0034 | 7.155794 |  | 622.5864 | 0.001688975 | 0.002669292 | -0.001984372 | 0.001984372 | -12.19704 | -0.04520206 | 575.3472 | 827.1729 | -251.8257 | 63416.18
244.72 | 4.4581 | 4458.1 | 0.5919 | 3.0193 | 3.0176 | -0.0017 | -0.0034 | 7.155794 |  | 623.0057 | 0.001688975 | 0.002669952 | -0.001985708 | 0.001985708 | -12.19726 | -0.04520132 | 575.7335 | 827.1758 | -251.4423 | 63223.25
244.82 | 4.4555 | 4455.5 | 0.5912 | 3.0193 | 3.0176 | -0.0017 | -0.0034 | 7.155794 |  | 622.6423 | 0.001688975 | 0.00266938 | -0.00198455 | 0.00198455 | -12.19707 | -0.04520196 | 575.3987 | 827.1733 | -251.7746 | 63390.44
244.921 | 4.4601 | 4460.1 | 0.5951 | 3.0193 | 3.0176 | -0.0017 | -0.0034 | 7.155794 |  | 623.2851 | 0.001688975 | 0.002670392 | -0.001986599 | 0.001986599 | -12.1974 | -0.04520083 | 575.991 | 827.1777 | -251.1868 | 63094.8
245.021 | 4.4696 | 4469.6 | 0.5951 | 3.0193 | 3.0176 | -0.0017 | -0.0034 | 7.155794 |  | 624.6127 | 0.001688975 | 0.002672482 | -0.001990831 | 0.001990831 | -12.19809 | -0.04519851 | 577.2141 | 827.1869 | -249.9728 | 62486.42
245.12 | 4.4709 | 4470.9 | 0.5899 | 3.0193 | 3.0176 | -0.0017 | -0.0034 | 7.155794 |  | 624.7944 | 0.001688975 | 0.002672768 | -0.00199141 | 0.00199141 | -12.19819 | -0.04519819 | 577.3814 | 827.1882 | -249.8067 | 62403.4
245.221 | 4.4696 | 4469.6 | 0.5919 | 3.0193 | 3.0176 | -0.0017 | -0.0034 | 7.155794 |  | 624.6127 | 0.001688975 | 0.002672482 | -0.001990831 | 0.001990831 | -12.19809 | -0.04519851 | 577.2141 | 827.1869 | -249.9728 | 62486.42
245.321 | 4.4778 | 4477.8 | 0.5932 | 3.0192 | 3.0176 | -0.0018 | -0.0034 | 7.155557 |  | 625.7794 | 0.001722096 | 0.00270744 | -0.001994549 | 0.001994549 | -12.1987 | -0.04519646 | 578.2889 | 827.195 | -248.9061 | 61954.24
245.421 | 4.4785 | 4478.5 | 0.5925 | 3.0192 | 3.0176 | -0.0018 | -0.0034 | 7.155557 |  | 625.8772 | 0.001722096 | 0.002707594 | -0.001994861 | 0.001994861 | -12.19875 | -0.04519629 | 578.379 | 827.1956 | -248.8166 | 61909.72
245.52 | 4.4788 | 4478.8 | 0.5932 | 3.0192 | 3.0176 | -0.0018 | -0.0034 | 7.155557 |  | 625.9191 | 0.001722096 | 0.00270766 | -0.001994994 | 0.001994994 | -12.19878 | -0.04519622 | 578.4176 | 827.1959 | -248.7783 | 61890.64
245.62 | 4.4847 | 4484.7 | 0.5938 | 3.0192 | 3.0176 | -0.0018 | -0.0034 | 7.155557 |  | 626.7437 | 0.001722096 | 0.002708958 | -0.001997622 | 0.001997622 | -12.19921 | -0.04519477 | 579.1772 | 827.2016 | -248.0244 | 61516.08
245.721 | 4.4949 | 4494.9 | 0.5925 | 3.0192 | 3.0176 | -0.0018 | -0.0034 | 7.155557 |  | 628.1691 | 0.001722096 | 0.002711203 | -0.002002166 | 0.002002166 | -12.19995 | -0.04519227 | 580.4905 | 827.2114 | -246.721 | 60871.23
245.821 | 4.4956 | 4495.6 | 0.5912 | 3.0192 | 3.0176 | -0.0018 | -0.0034 | 7.155557 |  | 628.267 | 0.001722096 | 0.002711357 | -0.002002478 | 0.002002478 | -12.2 | -0.0451921 | 580.5806 | 827.2121 | -246.6315 | 60827.1
245.921 | 4.4936 | 4493.6 | 0.5951 | 3.0192 | 3.0176 | -0.0018 | -0.0034 | 7.155557 |  | 627.9875 | 0.001722096 | 0.002710917 | -0.002001587 | 0.002001587 | -12.19985 | -0.04519259 | 580.3231 | 827.2102 | -246.8871 | 60953.23
246.021 | 4.5087 | 4508.7 | 0.5919 | 3.0192 | 3.0176 | -0.0018 | -0.0034 | 7.155557 |  | 630.0977 | 0.001722096 | 0.00271424 | -0.002008313 | 0.002008313 | -12.20096 | -0.04518889 | 582.2672 | 827.2247 | -244.9575 | 60004.2
246.12 | 4.5035 | 4503.5 | 0.5899 | 3.0192 | 3.0176 | -0.0018 | -0.0034 | 7.155557 |  | 629.371 | 0.001722096 | 0.002713095 | -0.002005997 | 0.002005997 | -12.20058 | -0.04519017 | 581.5977 | 827.2197 | -245.622 | 60330.18
246.22 | 4.5107 | 4510.7 | 0.5978 | 3.0192 | 3.0176 | -0.0018 | -0.0034 | 7.155557 |  | 630.3772 | 0.001722096 | 0.00271468 | -0.002009204 | 0.002009204 | -12.2011 | -0.0451884 | 582.5246 | 827.2266 | -244.702 | 59879.06
246.32 | 4.5107 | 4510.7 | 0.5951 | 3.0192 | 3.0176 | -0.0018 | -0.0034 | 7.155557 |  | 630.3772 | 0.001722096 | 0.00271468 | -0.002009204 | 0.002009204 | -12.2011 | -0.0451884 | 582.5246 | 827.2266 | -244.702 | 59879.06
246.421 | 4.5166 | 4516.6 | 0.6011 | 3.0192 | 3.0176 | -0.0018 | -0.0034 | 7.155557 |  | 631.2018 | 0.001722096 | 0.002715978 | -0.002011832 | 0.002011832 | -12.20153 | -0.04518696 | 583.2842 | 827.2323 | -243.9481 | 59510.66
246.52 | 4.516 | 4516 | 0.5951 | 3.0192 | 3.0176 | -0.0018 | -0.0034 | 7.155557 |  | 631.1179 | 0.001722096 | 0.002715846 | -0.002011565 | 0.002011565 | -12.20149 | -0.0451871 | 583.207 | 827.2317 | -244.0247 | 59548.07
246.62 | 4.5222 | 4522.2 | 0.5965 | 3.0192 | 3.0176 | -0.0018 | -0.0034 | 7.155557 |  | 631.9844 | 0.001722096 | 0.00271721 | -0.002014326 | 0.002014326 | -12.20194 | -0.04518558 | 584.0052 | 827.2377 | -243.2325 | 59162.04
246.721 | 4.5271 | 4527.1 | 0.5951 | 3.0192 | 3.0176 | -0.0018 | -0.0034 | 7.155557 |  | 632.6691 | 0.001722096 | 0.002718288 | -0.002016509 | 0.002016509 | -12.2023 | -0.04518438 | 584.636 | 827.2424 | -242.6064 | 58857.85
246.82 | 4.5314 | 4531.4 | 0.5958 | 3.0192 | 3.0176 | -0.0018 | -0.0034 | 7.155557 |  | 633.2701 | 0.001722096 | 0.002719235 | -0.002018424 | 0.002018424 | -12.20261 | -0.04518333 | 585.1896 | 827.2465 | -242.0569 | 58591.54
246.921 | 4.5268 | 4526.8 | 0.5958 | 3.0192 | 3.0176 | -0.0018 | -0.0034 | 7.155557 |  | 632.6272 | 0.001722096 | 0.002718222 | -0.002016375 | 0.002016375 | -12.20228 | -0.04518446 | 584.5974 | 827.2421 | -242.6447 | 58876.45
247.02 | 4.5327 | 4532.7 | 0.5978 | 3.0192 | 3.0176 | -0.0018 | -0.0034 | 7.155557 |  | 633.4518 | 0.001722096 | 0.002719521 | -0.002019003 | 0.002019003 | -12.20271 | -0.04518301 | 585.357 | 827.2478 | -241.8908 | 58511.15
247.12 | 4.5442 | 4544.2 | 0.5958 | 3.0192 | 3.0176 | -0.0018 | -0.0034 | 7.155557 |  | 635.0589 | 0.001722096 | 0.002722051 | -0.002024126 | 0.002024126 | -12.20355 | -0.04518019 | 586.8375 | 827.2588 | -240.4213 | 57802.41
247.221 | 4.5436 | 4543.6 | 0.5938 | 3.0192 | 3.0176 | -0.0018 | -0.0034 | 7.155557 |  | 634.975 | 0.001722096 | 0.002721919 | -0.002023858 | 0.002023858 | -12.2035 | -0.04518034 | 586.7602 | 827.2582 | -240.498 | 57839.28
247.32 | 4.5492 | 4549.2 | 0.5984 | 3.0192 | 3.0176 | -0.0018 | -0.0034 | 7.155557 |  | 635.7577 | 0.001722096 | 0.002723152 | -0.002026353 | 0.002026353 | -12.20391 | -0.04517897 | 587.4811 | 827.2636 | -239.7824 | 57495.61
247.421 | 4.5485 | 4548.5 | 0.5998 | 3.0192 | 3.0176 | -0.0018 | -0.0034 | 7.155557 |  | 635.6598 | 0.001722096 | 0.002722998 | -0.002026041 | 0.002026041 | -12.20386 | -0.04517914 | 587.391 | 827.2629 | -239.8719 | 57538.51
247.52 | 4.5505 | 4550.5 | 0.5958 | 3.0192 | 3.0176 | -0.0018 | -0.0034 | 7.155557 |  | 635.9393 | 0.001722096 | 0.002723438 | -0.002026932 | 0.002026932 | -12.20401 | -0.04517865 | 587.6485 | 827.2648 | -239.6163 | 57415.98
247.621 | 4.5567 | 4556.7 | 0.5971 | 3.0192 | 3.0176 | -0.0018 | -0.0034 | 7.155557 |  | 636.8058 | 0.001722096 | 0.002724802 | -0.002029694 | 0.002029694 | -12.20446 | -0.04517713 | 588.4467 | 827.2708 | -238.8241 | 57036.94
247.721 | 4.5626 | 4562.6 | 0.5971 | 3.0192 | 3.0176 | -0.0018 | -0.0034 | 7.155557 |  | 637.6303 | 0.001722096 | 0.0027261 | -0.002032322 | 0.002032322 | -12.20489 | -0.04517569 | 589.2062 | 827.2764 | -238.0702 | 56677.42
247.82 | 4.5616 | 4561.6 | 0.5984 | 3.0192 | 3.0176 | -0.0018 | -0.0034 | 7.155557 |  | 637.4906 | 0.001722096 | 0.00272588 | -0.002031876 | 0.002031876 | -12.20482 | -0.04517593 | 589.0775 | 827.2754 | -238.198 | 56738.27
247.921 | 4.5682 | 4568.2 | 0.5971 | 3.0192 | 3.0176 | -0.0018 | -0.0034 | 7.155557 |  | 638.4129 | 0.001722096 | 0.002727333 | -0.002034816 | 0.002034816 | -12.2053 | -0.04517431 | 589.9271 | 827.2818 | -237.3546 | 56337.23
248.02 | 4.5715 | 4571.5 | 0.5971 | 3.0192 | 3.0176 | -0.0018 | -0.0034 | 7.155557 |  | 638.8741 | 0.001722096 | 0.002728059 | -0.002036286 | 0.002036286 | -12.20554 | -0.04517351 | 590.3519 | 827.2849 | -236.933 | 56137.24
248.121 | 4.5774 | 4577.4 | 0.5991 | 3.0192 | 3.0176 | -0.0018 | -0.0034 | 7.155557 |  | 639.6986 | 0.001722096 | 0.002729357 | -0.002038914 | 0.002038914 | -12.20597 | -0.04517206 | 591.1115 | 827.2906 | -236.1791 | 55780.57
248.221 | 4.5824 | 4582.4 | 0.5991 | 3.0192 | 3.0176 | -0.0018 | -0.0034 | 7.155557 |  | 640.3974 | 0.001722096 | 0.002730457 | -0.002041141 | 0.002041141 | -12.20633 | -0.04517084 | 591.7551 | 827.2953 | -235.5402 | 55479.19
248.321 | 4.5807 | 4580.7 | 0.6011 | 3.0192 | 3.0176 | -0.0018 | -0.0034 | 7.155557 |  | 640.1598 | 0.001722096 | 0.002730083 | -0.002040384 | 0.002040384 | -12.20621 | -0.04517125 | 591.5363 | 827.2937 | -235.7574 | 55581.57
248.421 | 4.582 | 4582 | 0.6011 | 3.0192 | 3.0176 | -0.0018 | -0.0034 | 7.155557 |  | 640.3415 | 0.001722096 | 0.002730369 | -0.002040963 | 0.002040963 | -12.20631 | -0.04517093 | 591.7036 | 827.295 | -235.5913 | 55503.27
248.52 | 4.5939 | 4593.9 | 0.5984 | 3.0192 | 3.0176 | -0.0018 | -0.0034 | 7.155557 |  | 642.0045 | 0.001722096 | 0.002732988 | -0.002046264 | 0.002046264 | -12.20717 | -0.04516802 | 593.2355 | 827.3063 | -234.0708 | 54789.14
248.621 | 4.5916 | 4591.6 | 0.6063 | 3.0192 | 3.0176 | -0.0018 | -0.0034 | 7.155557 |  | 641.6831 | 0.001722096 | 0.002732482 | -0.002045239 | 0.002045239 | -12.20701 | -0.04516858 | 592.9394 | 827.3041 | -234.3647 | 54926.81
248.72 | 4.5962 | 4596.2 | 0.6004 | 3.0192 | 3.0176 | -0.0018 | -0.0034 | 7.155557 |  | 642.326 | 0.001722096 | 0.002733494 | -0.002047288 | 0.002047288 | -12.20734 | -0.04516745 | 593.5316 | 827.3085 | -233.7769 | 54651.65
248.821 | 4.5995 | 4599.5 | 0.6011 | 3.0192 | 3.0176 | -0.0018 | -0.0034 | 7.155557 |  | 642.7872 | 0.001722096 | 0.00273422 | -0.002048758 | 0.002048758 | -12.20758 | -0.04516665 | 593.9564 | 827.3117 | -233.3553 | 54454.68
248.921 | 4.5995 | 4599.5 | 0.6004 | 3.0192 | 3.0176 | -0.0018 | -0.0034 | 7.155557 |  | 642.7872 | 0.001722096 | 0.00273422 | -0.002048758 | 0.002048758 | -12.20758 | -0.04516665 | 593.9564 | 827.3117 | -233.3553 | 54454.68
249.02 | 4.6008 | 4600.8 | 0.6011 | 3.0192 | 3.0176 | -0.0018 | -0.0034 | 7.155557 |  | 642.9688 | 0.001722096 | 0.002734506 | -0.002049337 | 0.002049337 | -12.20768 | -0.04516633 | 594.1237 | 827.3129 | -233.1892 | 54377.18
249.12 | 4.607 | 4607 | 0.6004 | 3.0192 | 3.0176 | -0.0018 | -0.0034 | 7.155557 |  | 643.8353 | 0.001722096 | 0.002735871 | -0.002052099 | 0.002052099 | -12.20813 | -0.04516481 | 594.9218 | 827.3188 | -232.397 | 54008.35
249.221 | 4.6113 | 4611.3 | 0.6011 | 3.0192 | 3.0176 | -0.0018 | -0.0034 | 7.155557 |  | 644.4362 | 0.001722096 | 0.002736817 | -0.002054014 | 0.002054014 | -12.20844 | -0.04516376 | 595.4754 | 827.3229 | -231.8475 | 53753.28
249.321 | 4.6149 | 4614.9 | 0.6004 | 3.0192 | 3.0176 | -0.0018 | -0.0034 | 7.155557 |  | 644.9393 | 0.001722096 | 0.002737609 | -0.002055618 | 0.002055618 | -12.20871 | -0.04516287 | 595.9388 | 827.3263 | -231.3876 | 53540.2
249.421 | 4.6159 | 4615.9 | 0.6076 | 3.0192 | 3.0176 | -0.0018 | -0.0034 | 7.155557 |  | 645.0791 | 0.001722096 | 0.002737829 | -0.002056063 | 0.002056063 | -12.20878 | -0.04516263 | 596.0675 | 827.3273 | -231.2598 | 53481.09
249.521 | 4.6172 | 4617.2 | 0.6044 | 3.0192 | 3.0176 | -0.0018 | -0.0034 | 7.155557 |  | 645.2608 | 0.001722096 | 0.002738115 | -0.002056642 | 0.002056642 | -12.20888 | -0.04516231 | 596.2348 | 827.3285 | -231.0937 | 53404.29
249.62 | 4.6205 | 4620.5 | 0.6011 | 3.0192 | 3.0175 | -0.0018 | -0.0035 | 7.15532 |  | 645.7433 | 0.001755235 | 0.002772014 | -0.00205818 | 0.00205818 | -12.20913 | -0.04516146 | 596.6793 | 827.3318 | -230.6525 | 53200.56
249.721 | 4.6343 | 4634.3 | 0.6044 | 3.0192 | 3.0175 | -0.0018 | -0.0035 | 7.15532 |  | 647.672 | 0.001755235 | 0.002775051 | -0.002064327 | 0.002064327 | -12.21014 | -0.04515808 | 598.4558 | 827.3449 | -228.8892 | 52390.25
249.82 | 4.6317 | 4631.7 | 0.603 | 3.0192 | 3.0175 | -0.0018 | -0.0035 | 7.15532 |  | 647.3086 | 0.001755235 | 0.002774479 | -0.002063169 | 0.002063169 | -12.20995 | -0.04515872 | 598.1211 | 827.3425 | -229.2214 | 52542.44
249.921 | 4.6317 | 4631.7 | 0.605 | 3.0192 | 3.0175 | -0.0018 | -0.0035 | 7.15532 |  | 647.3086 | 0.001755235 | 0.002774479 | -0.002063169 | 0.002063169 | -12.20995 | -0.04515872 | 598.1211 | 827.3425 | -229.2214 | 52542.44
250.021 | 4.6419 | 4641.9 | 0.6044 | 3.0192 | 3.0175 | -0.0018 | -0.0035 | 7.15532 |  | 648.7341 | 0.001755235 | 0.002776724 | -0.002067713 | 0.002067713 | -12.21069 | -0.04515622 | 599.4341 | 827.3522 | -227.9181 | 51946.65
250.12 | 4.6392 | 4639.2 | 0.607 | 3.0192 | 3.0174 | -0.0018 | -0.0036 | 7.155083 |  | 648.3783 | 0.001788376 | 0.002809304 | -0.002066578 | 0.002066578 | -12.2105 | -0.04515685 | 599.1063 | 827.3497 | -228.2434 | 52095.06
250.221 | 4.6409 | 4640.9 | 0.605 | 3.0192 | 3.0174 | -0.0018 | -0.0036 | 7.155083 |  | 648.6159 | 0.001788376 | 0.002809678 | -0.002067336 | 0.002067336 | -12.21063 | -0.04515643 | 599.3252 | 827.3514 | -228.0262 | 51995.95
250.32 | 4.6488 | 4648.8 | 0.605 | 3.0192 | 3.0174 | -0.0018 | -0.0036 | 7.155083 |  | 649.72 | 0.001788376 | 0.002811416 | -0.002070855 | 0.002070855 | -12.21121 | -0.04515449 | 600.3421 | 827.3589 | -227.0168 | 51536.61
250.421 | 4.6557 | 4655.7 | 0.6044 | 3.0192 | 3.0174 | -0.0018 | -0.0036 | 7.155083 |  | 650.6843 | 0.001788376 | 0.002812935 | -0.002073929 | 0.002073929 | -12.21171 | -0.0451528 | 601.2303 | 827.3654 | -226.1351 | 51137.08
250.521 | 4.655 | 4655 | 0.607 | 3.0192 | 3.0174 | -0.0018 | -0.0036 | 7.155083 |  | 650.5865 | 0.001788376 | 0.002812781 | -0.002073617 | 0.002073617 | -12.21166 | -0.04515297 | 601.1402 | 827.3648 | -226.2245 | 51177.54
250.62 | 4.6609 | 4660.9 | 0.6063 | 3.0192 | 3.0174 | -0.0018 | -0.0036 | 7.155083 |  | 651.4111 | 0.001788376 | 0.002814079 | -0.002076245 | 0.002076245 | -12.21209 | -0.04515153 | 601.8997 | 827.3704 | -225.4707 | 50837.02
250.721 | 4.6672 | 4667.2 | 0.609 | 3.0192 | 3.0174 | -0.0018 | -0.0036 | 7.155083 |  | 652.2916 | 0.001788376 | 0.002815466 | -0.002079051 | 0.002079051 | -12.21255 | -0.04514999 | 602.7107 | 827.3763 | -224.6657 | 50474.66
250.82 | 4.6652 | 4665.2 | 0.607 | 3.0192 | 3.0174 | -0.0018 | -0.0036 | 7.155083 |  | 652.012 | 0.001788376 | 0.002815026 | -0.00207816 | 0.00207816 | -12.2124 | -0.04515048 | 602.4532 | 827.3744 | -224.9212 | 50589.55
250.921 | 4.6718 | 4671.8 | 0.6063 | 3.0191 | 3.0174 | -0.0019 | -0.0036 | 7.154846 |  | 652.9561 | 0.001821498 | 0.002849634 | -0.002081169 | 0.002081169 | -12.2129 | -0.04514882 | 603.3227 | 827.3808 | -224.0581 | 50202.04
251.02 | 4.6744 | 4674.4 | 0.6044 | 3.0191 | 3.0174 | -0.0019 | -0.0036 | 7.154846 |  | 653.3195 | 0.001821498 | 0.002850206 | -0.002082328 | 0.002082328 | -12.21309 | -0.04514818 | 603.6574 | 827.3833 | -223.7259 | 50053.28
251.12 | 4.6774 | 4677.4 | 0.6096 | 3.0191 | 3.0174 | -0.0019 | -0.0036 | 7.154846 |  | 653.7388 | 0.001821498 | 0.002850866 | -0.002083664 | 0.002083664 | -12.21331 | -0.04514745 | 604.0436 | 827.3861 | -223.3426 | 49881.9
251.221 | 4.6852 | 4685.2 | 0.6109 | 3.0191 | 3.0174 | -0.0019 | -0.0036 | 7.154846 |  | 654.8289 | 0.001821498 | 0.002852583 | -0.002087139 | 0.002087139 | -12.21388 | -0.04514554 | 605.0476 | 827.3935 | -222.3459 | 49437.69
251.32 | 4.6829 | 4682.9 | 0.6037 | 3.0191 | 3.0174 | -0.0019 | -0.0036 | 7.154846 |  | 654.5075 | 0.001821498 | 0.002852077 | -0.002086114 | 0.002086114 | -12.21371 | -0.0451461 | 604.7516 | 827.3914 | -222.6398 | 49568.47
251.421 | 4.6833 | 4683.3 | 0.6083 | 3.0191 | 3.0174 | -0.0019 | -0.0036 | 7.154846 |  | 654.5634 | 0.001821498 | 0.002852165 | -0.002086292 | 0.002086292 | -12.21374 | -0.045146 | 604.8031 | 827.3917 | -222.5887 | 49545.71
251.52 | 4.6859 | 4685.9 | 0.6096 | 3.0191 | 3.0174 | -0.0019 | -0.0036 | 7.154846 |  | 654.9268 | 0.001821498 | 0.002852737 | -0.002087451 | 0.002087451 | -12.21393 | -0.04514537 | 605.1378 | 827.3942 | -222.2564 | 49397.93
251.62 | 4.6885 | 4688.5 | 0.6103 | 3.0191 | 3.0174 | -0.0019 | -0.0036 | 7.154846 |  | 655.2902 | 0.001821498 | 0.002853309 | -0.002088609 | 0.002088609 | -12.21412 | -0.04514473 | 605.4724 | 827.3967 | -221.9242 | 49250.36
251.721 | 4.701 | 4701 | 0.6103 | 3.0191 | 3.0174 | -0.0019 | -0.0036 | 7.154846 |  | 657.0372 | 0.001821498 | 0.00285606 | -0.002094177 | 0.002094177 | -12.21503 | -0.04514167 | 607.0815 | 827.4085 | -220.327 | 48543.99
251.821 | 4.701 | 4701 | 0.6103 | 3.0191 | 3.0174 | -0.0019 | -0.0036 | 7.154846 |  | 657.0372 | 0.001821498 | 0.00285606 | -0.002094177 | 0.002094177 | -12.21503 | -0.04514167 | 607.0815 | 827.4085 | -220.327 | 48543.99
251.921 | 4.7069 | 4706.9 | 0.6057 | 3.0191 | 3.0174 | -0.0019 | -0.0036 | 7.154846 |  | 657.8619 | 0.001821498 | 0.002857359 | -0.002096806 | 0.002096806 | -12.21546 | -0.04514022 | 607.8409 | 827.4141 | -219.5731 | 48212.36
252.02 | 4.7037 | 4703.7 | 0.6096 | 3.0191 | 3.0174 | -0.0019 | -0.0036 | 7.154846 |  | 657.4146 | 0.001821498 | 0.002856654 | -0.00209538 | 0.00209538 | -12.21523 | -0.045141 | 607.429 | 827.411 | -219.982 | 48392.08
252.121 | 4.7122 | 4712.2 | 0.6122 | 3.0191 | 3.0174 | -0.0019 | -0.0036 | 7.154846 |  | 658.6026 | 0.001821498 | 0.002858525 | -0.002099167 | 0.002099167 | -12.21585 | -0.04513892 | 608.5232 | 827.4191 | -218.8959 | 47915.42
252.221 | 4.7152 | 4715.2 | 0.6103 | 3.0191 | 3.0174 | -0.0019 | -0.0036 | 7.154846 |  | 659.0219 | 0.001821498 | 0.002859185 | -0.002100503 | 0.002100503 | -12.21607 | -0.04513819 | 608.9093 | 827.4219 | -218.5126 | 47747.75
252.321 | 4.7184 | 4718.4 | 0.6103 | 3.0191 | 3.0174 | -0.0019 | -0.0036 | 7.154846 |  | 659.4692 | 0.001821498 | 0.002859889 | -0.002101929 | 0.002101929 | -12.21631 | -0.0451374 | 609.3212 | 827.4249 | -218.1037 | 47569.23
252.421 | 4.7198 | 4719.8 | 0.6076 | 3.0191 | 3.0174 | -0.0019 | -0.0036 | 7.154846 |  | 659.6648 | 0.001821498 | 0.002860197 | -0.002102552 | 0.002102552 | -12.21641 | -0.04513706 | 609.5014 | 827.4262 | -217.9248 | 47491.23
252.52 | 4.7217 | 4721.7 | 0.6116 | 3.0191 | 3.0174 | -0.0019 | -0.0036 | 7.154846 |  | 659.9304 | 0.001821498 | 0.002860616 | -0.002103399 | 0.002103399 | -12.21655 | -0.04513659 | 609.746 | 827.428 | -217.682 | 47385.47
252.62 | 4.73 | 4730 | 0.607 | 3.0191 | 3.0174 | -0.0019 | -0.0036 | 7.154846 |  | 661.0904 | 0.001821498 | 0.002862442 | -0.002107096 | 0.002107096 | -12.21715 | -0.04513456 | 610.8143 | 827.4359 | -216.6215 | 46924.88
252.72 | 4.7332 | 4733.2 | 0.6142 | 3.0191 | 3.0174 | -0.0019 | -0.0036 | 7.154846 |  | 661.5377 | 0.001821498 | 0.002863146 | -0.002108522 | 0.002108522 | -12.21739 | -0.04513378 | 611.2262 | 827.4389 | -216.2126 | 46747.91
252.821 | 4.7319 | 4731.9 | 0.6109 | 3.0191 | 3.0174 | -0.0019 | -0.0036 | 7.154846 |  | 661.356 | 0.001821498 | 0.00286286 | -0.002107942 | 0.002107942 | -12.21729 | -0.04513409 | 611.0589 | 827.4377 | -216.3788 | 46819.76
252.921 | 4.7378 | 4737.8 | 0.6122 | 3.0191 | 3.0174 | -0.0019 | -0.0036 | 7.154846 |  | 662.1806 | 0.001821498 | 0.002864159 | -0.002110571 | 0.002110571 | -12.21772 | -0.04513265 | 611.8183 | 827.4432 | -215.6249 | 46494.09
253.021 | 4.7418 | 4741.8 | 0.6096 | 3.0191 | 3.0174 | -0.0019 | -0.0036 | 7.154846 |  | 662.7397 | 0.001821498 | 0.002865039 | -0.002112353 | 0.002112353 | -12.21802 | -0.04513167 | 612.3332 | 827.447 | -215.1138 | 46273.95
253.12 | 4.7457 | 4745.7 | 0.6129 | 3.0191 | 3.0174 | -0.0019 | -0.0036 | 7.154846 |  | 663.2848 | 0.001821498 | 0.002865897 | -0.00211409 | 0.00211409 | -12.2183 | -0.04513071 | 612.8352 | 827.4507 | -214.6155 | 46059.81
253.221 | 4.75 | 4750 | 0.6122 | 3.0191 | 3.0174 | -0.0019 | -0.0036 | 7.154846 |  | 663.8857 | 0.001821498 | 0.002866844 | -0.002116006 | 0.002116006 | -12.21862 | -0.04512966 | 613.3887 | 827.4547 | -214.0661 | 45824.28
253.321 | 4.7612 | 4761.2 | 0.609 | 3.0191 | 3.0174 | -0.0019 | -0.0036 | 7.154846 |  | 665.4511 | 0.001821498 | 0.002869308 | -0.002120995 | 0.002120995 | -12.21944 | -0.04512692 | 614.8302 | 827.4653 | -212.635 | 45213.66
253.421 | 4.7579 | 4757.9 | 0.6129 | 3.0191 | 3.0174 | -0.0019 | -0.0036 | 7.154846 |  | 664.9899 | 0.001821498 | 0.002868582 | -0.002119525 | 0.002119525 | -12.21919 | -0.04512772 | 614.4055 | 827.4622 | -213.0567 | 45393.15
253.521 | 4.7566 | 4756.6 | 0.6136 | 3.0191 | 3.0174 | -0.0019 | -0.0036 | 7.154846 |  | 664.8082 | 0.001821498 | 0.002868296 | -0.002118946 | 0.002118946 | -12.2191 | -0.04512804 | 614.2382 | 827.4609 | -213.2228 | 45463.95
253.62 | 4.7615 | 4761.5 | 0.6175 | 3.0191 | 3.0174 | -0.0019 | -0.0036 | 7.154846 |  | 665.493 | 0.001821498 | 0.002869374 | -0.002121129 | 0.002121129 | -12.21946 | -0.04512684 | 614.8688 | 827.4655 | -212.5967 | 45197.36
253.721 | 4.7697 | 4769.7 | 0.6116 | 3.0191 | 3.0174 | -0.0019 | -0.0036 | 7.154846 |  | 666.6391 | 0.001821498 | 0.002871179 | -0.002124781 | 0.002124781 | -12.22006 | -0.04512483 | 615.9243 | 827.4733 | -211.549 | 44752.97
253.82 | 4.7724 | 4772.4 | 0.6122 | 3.0191 | 3.0174 | -0.0019 | -0.0036 | 7.154846 |  | 667.0165 | 0.001821498 | 0.002871773 | -0.002125984 | 0.002125984 | -12.22026 | -0.04512417 | 616.2718 | 827.4758 | -211.204 | 44607.13
253.921 | 4.7727 | 4772.7 | 0.6129 | 3.0191 | 3.0174 | -0.0019 | -0.0036 | 7.154846 |  | 667.0584 | 0.001821498 | 0.002871839 | -0.002126118 | 0.002126118 | -12.22028 | -0.0451241 | 616.3104 | 827.4761 | -211.1657 | 44590.94
254.021 | 4.7786 | 4778.6 | 0.6155 | 3.0191 | 3.0174 | -0.0019 | -0.0036 | 7.154846 |  | 667.883 | 0.001821498 | 0.002873138 | -0.002128746 | 0.002128746 | -12.22071 | -0.04512265 | 617.0698 | 827.4816 | -210.4118 | 44273.14
254.12 | 4.7796 | 4779.6 | 0.6162 | 3.0191 | 3.0174 | -0.0019 | -0.0036 | 7.154846 |  | 668.0228 | 0.001821498 | 0.002873358 | -0.002129192 | 0.002129192 | -12.22078 | -0.04512241 | 617.1985 | 827.4826 | -210.2841 | 44219.39
254.221 | 4.7878 | 4787.8 | 0.6122 | 3.0191 | 3.0174 | -0.0019 | -0.0036 | 7.154846 |  | 669.1689 | 0.001821498 | 0.002875162 | -0.002132845 | 0.002132845 | -12.22138 | -0.0451204 | 618.2539 | 827.4903 | -209.2364 | 43779.86
254.32 | 4.7865 | 4786.5 | 0.6136 | 3.0191 | 3.0174 | -0.0019 | -0.0036 | 7.154846 |  | 668.9872 | 0.001821498 | 0.002874876 | -0.002132265 | 0.002132265 | -12.22129 | -0.04512072 | 618.0866 | 827.489 | -209.4025 | 43849.39
254.421 | 4.7924 | 4792.4 | 0.6136 | 3.0191 | 3.0174 | -0.0019 | -0.0036 | 7.154846 |  | 669.8118 | 0.001821498 | 0.002876175 | -0.002134894 | 0.002134894 | -12.22172 | -0.04511927 | 618.8459 | 827.4946 | -208.6486 | 43534.25
254.52 | 4.8023 | 4802.3 | 0.6168 | 3.0191 | 3.0174 | -0.0019 | -0.0036 | 7.154846 |  | 671.1955 | 0.001821498 | 0.002878353 | -0.002139304 | 0.002139304 | -12.22244 | -0.04511685 | 620.1201 | 827.5039 | -207.3837 | 43008.02
254.62 | 4.8003 | 4800.3 | 0.6168 | 3.0191 | 3.0174 | -0.0019 | -0.0036 | 7.154846 |  | 670.9159 | 0.001821498 | 0.002877913 | -0.002138413 | 0.002138413 | -12.2223 | -0.04511734 | 619.8627 | 827.502 | -207.6393 | 43114.07
254.721 | 4.8075 | 4807.5 | 0.6155 | 3.0191 | 3.0174 | -0.0019 | -0.0036 | 7.154846 |  | 671.9223 | 0.001821498 | 0.002879498 | -0.00214162 | 0.00214162 | -12.22282 | -0.04511557 | 620.7894 | 827.5087 | -206.7194 | 42732.89
254.82 | 4.8046 | 4804.6 | 0.6155 | 3.0191 | 3.0174 | -0.0019 | -0.0036 | 7.154846 |  | 671.5169 | 0.001821498 | 0.00287886 | -0.002140329 | 0.002140329 | -12.22261 | -0.04511628 | 620.4161 | 827.506 | -207.0899 | 42886.22
254.921 | 4.8098 | 4809.8 | 0.6129 | 3.0191 | 3.0174 | -0.0019 | -0.0036 | 7.154846 |  | 672.2437 | 0.001821498 | 0.002880004 | -0.002142645 | 0.002142645 | -12.22299 | -0.04511501 | 621.0854 | 827.5109 | -206.4255 | 42611.49
255.02 | 4.8148 | 4814.8 | 0.6195 | 3.0191 | 3.0174 | -0.0019 | -0.0036 | 7.154846 |  | 672.9425 | 0.001821498 | 0.002881104 | -0.002144872 | 0.002144872 | -12.22336 | -0.04511378 | 621.7289 | 827.5156 | -205.7867 | 42348.16
255.12 | 4.8197 | 4819.7 | 0.6155 | 3.0191 | 3.0174 | -0.0019 | -0.0036 | 7.154846 |  | 673.6274 | 0.001821498 | 0.002882183 | -0.002147055 | 0.002147055 | -12.22372 | -0.04511258 | 622.3595 | 827.5202 | -205.1606 | 42090.88
255.221 | 4.8194 | 4819.4 | 0.6162 | 3.0191 | 3.0174 | -0.0019 | -0.0036 | 7.154846 |  | 673.5855 | 0.001821498 | 0.002882117 | -0.002146922 | 0.002146922 | -12.2237 | -0.04511266 | 622.3209 | 827.5199 | -205.199 | 42106.61
255.32 | 4.8256 | 4825.6 | 0.6162 | 3.0191 | 3.0174 | -0.0019 | -0.0036 | 7.154846 |  | 674.452 | 0.001821498 | 0.002883481 | -0.002149684 | 0.002149684 | -12.22415 | -0.04511114 | 623.1189 | 827.5257 | -204.4068 | 41782.15
255.421 | 4.8296 | 4829.6 | 0.6188 | 3.0191 | 3.0174 | -0.0019 | -0.0036 | 7.154846 |  | 675.0111 | 0.001821498 | 0.002884361 | -0.002151465 | 0.002151465 | -12.22444 | -0.04511016 | 623.6337 | 827.5294 | -203.8958 | 41573.48
255.52 | 4.8319 | 4831.9 | 0.6155 | 3.0191 | 3.0173 | -0.0019 | -0.0037 | 7.154608 |  | 675.3549 | 0.001854639 | 0.002918045 | -0.002152561 | 0.002152561 | -12.22462 | -0.04510955 | 623.9503 | 827.5317 | -203.5814 | 41445.41
255.621 | 4.8338 | 4833.8 | 0.6155 | 3.0191 | 3.0173 | -0.0019 | -0.0037 | 7.154608 |  | 675.6205 | 0.001854639 | 0.002918463 | -0.002153408 | 0.002153408 | -12.22476 | -0.04510909 | 624.1948 | 827.5335 | -203.3387 | 41346.62
255.721 | 4.8384 | 4838.4 | 0.6162 | 3.0191 | 3.0173 | -0.0019 | -0.0037 | 7.154608 |  | 676.2634 | 0.001854639 | 0.002919475 | -0.002155457 | 0.002155457 | -12.2251 | -0.04510796 | 624.7868 | 827.5378 | -202.751 | 41107.95
255.82 | 4.8427 | 4842.7 | 0.6188 | 3.019 | 3.0173 | -0.002 | -0.0037 | 7.154371 |  | 676.8869 | 0.001887762 | 0.00295358 | -0.002157444 | 0.002157444 | -12.22543 | -0.04510687 | 625.3609 | 827.542 | -202.1811 | 40877.18
255.921 | 4.8417 | 4841.7 | 0.6162 | 3.019 | 3.0173 | -0.002 | -0.0037 | 7.154371 |  | 676.7471 | 0.001887762 | 0.00295336 | -0.002156998 | 0.002156998 | -12.22535 | -0.04510711 | 625.2322 | 827.541 | -202.3088 | 40928.87
256.02 | 4.844 | 4844 | 0.6201 | 3.019 | 3.0173 | -0.002 | -0.0037 | 7.154371 |  | 677.0686 | 0.001887762 | 0.002953866 | -0.002158023 | 0.002158023 | -12.22552 | -0.04510655 | 625.5282 | 827.5432 | -202.015 | 40810.05
256.121 | 4.8516 | 4851.6 | 0.6195 | 3.019 | 3.0173 | -0.002 | -0.0037 | 7.154371 |  | 678.1308 | 0.001887762 | 0.002955538 | -0.002161409 | 0.002161409 | -12.22608 | -0.04510469 | 626.5064 | 827.5503 | -201.0439 | 40418.66
256.221 | 4.8568 | 4856.8 | 0.6168 | 3.019 | 3.0173 | -0.002 | -0.0037 | 7.154371 |  | 678.8577 | 0.001887762 | 0.002956683 | -0.002163726 | 0.002163726 | -12.22646 | -0.04510341 | 627.1756 | 827.5551 | -200.3795 | 40151.95
256.321 | 4.8585 | 4858.5 | 0.6175 | 3.019 | 3.0173 | -0.002 | -0.0037 | 7.154371 |  | 679.0953 | 0.001887762 | 0.002957057 | -0.002164483 | 0.002164483 | -12.22658 | -0.045103 | 627.3944 | 827.5567 | -200.1623 | 40064.95
256.421 | 4.8568 | 4856.8 | 0.6188 | 3.019 | 3.0173 | -0.002 | -0.0037 | 7.154371 |  | 678.8577 | 0.001887762 | 0.002956683 | -0.002163726 | 0.002163726 | -12.22646 | -0.04510341 | 627.1756 | 827.5551 | -200.3795 | 40151.95
256.521 | 4.8667 | 4866.7 | 0.6168 | 3.019 | 3.0173 | -0.002 | -0.0037 | 7.154371 |  | 680.2414 | 0.001887762 | 0.002958862 | -0.002168136 | 0.002168136 | -12.22718 | -0.04510099 | 628.4498 | 827.5644 | -199.1146 | 39646.63
256.62 | 4.8693 | 4869.3 | 0.6201 | 3.019 | 3.0173 | -0.002 | -0.0037 | 7.154371 |  | 680.6049 | 0.001887762 | 0.002959434 | -0.002169294 | 0.002169294 | -12.22737 | -0.04510035 | 628.7844 | 827.5668 | -198.7824 | 39514.45
256.72 | 4.8772 | 4877.2 | 0.6214 | 3.019 | 3.0173 | -0.002 | -0.0037 | 7.154371 |  | 681.7091 | 0.001887762 | 0.002961173 | -0.002172814 | 0.002172814 | -12.22795 | -0.04509842 | 629.8011 | 827.5742 | -197.773 | 39114.18
256.821 | 4.8782 | 4878.2 | 0.6221 | 3.019 | 3.0173 | -0.002 | -0.0037 | 7.154371 |  | 681.8489 | 0.001887762 | 0.002961393 | -0.002173259 | 0.002173259 | -12.22803 | -0.04509817 | 629.9298 | 827.5751 | -197.6453 | 39063.66
256.921 | 4.8795 | 4879.5 | 0.6254 | 3.019 | 3.0173 | -0.002 | -0.0037 | 7.154371 |  | 682.0306 | 0.001887762 | 0.002961679 | -0.002173839 | 0.002173839 | -12.22812 | -0.04509785 | 630.0971 | 827.5763 | -197.4792 | 38998.03
257.02 | 4.8887 | 4888.7 | 0.6221 | 3.019 | 3.0173 | -0.002 | -0.0037 | 7.154371 |  | 683.3165 | 0.001887762 | 0.002963704 | -0.002177937 | 0.002177937 | -12.2288 | -0.0450956 | 631.2811 | 827.5849 | -196.3037 | 38535.15
257.12 | 4.8884 | 4888.4 | 0.6182 | 3.019 | 3.0173 | -0.002 | -0.0037 | 7.154371 |  | 683.2746 | 0.001887762 | 0.002963638 | -0.002177804 | 0.002177804 | -12.22877 | -0.04509567 | 631.2425 | 827.5846 | -196.3421 | 38550.2
257.22 | 4.8917 | 4891.7 | 0.6214 | 3.019 | 3.0173 | -0.002 | -0.0037 | 7.154371 |  | 683.7358 | 0.001887762 | 0.002964364 | -0.002179274 | 0.002179274 | -12.22902 | -0.04509486 | 631.6672 | 827.5877 | -195.9204 | 38384.82
257.321 | 4.8979 | 4897.9 | 0.6247 | 3.019 | 3.0173 | -0.002 | -0.0037 | 7.154371 |  | 684.6024 | 0.001887762 | 0.002965729 | -0.002182036 | 0.002182036 | -12.22947 | -0.04509334 | 632.4651 | 827.5934 | -195.1283 | 38075.05
257.421 | 4.8999 | 4899.9 | 0.6241 | 3.019 | 3.0173 | -0.002 | -0.0037 | 7.154371 |  | 684.882 | 0.001887762 | 0.002966169 | -0.002182927 | 0.002182927 | -12.22962 | -0.04509285 | 632.7225 | 827.5953 | -194.8728 | 37975.39
257.521 | 4.9042 | 4904.2 | 0.6247 | 3.019 | 3.0173 | -0.002 | -0.0037 | 7.154371 |  | 685.483 | 0.001887762 | 0.002967115 | -0.002184843 | 0.002184843 | -12.22993 | -0.0450918 | 633.2759 | 827.5993 | -194.3234 | 37761.57
257.62 | 4.9035 | 4903.5 | 0.6241 | 3.019 | 3.0173 | -0.002 | -0.0037 | 7.154371 |  | 685.3852 | 0.001887762 | 0.002966961 | -0.002184531 | 0.002184531 | -12.22988 | -0.04509197 | 633.1858 | 827.5986 | -194.4128 | 37796.34
257.721 | 4.9131 | 4913.1 | 0.6254 | 3.019 | 3.0173 | -0.002 | -0.0037 | 7.154371 |  | 686.727 | 0.001887762 | 0.002969074 | -0.002188808 | 0.002188808 | -12.23058 | -0.04508962 | 634.4213 | 827.6076 | -193.1863 | 37320.94
257.821 | 4.9111 | 4911.1 | 0.6228 | 3.019 | 3.0173 | -0.002 | -0.0037 | 7.154371 |  | 686.4474 | 0.001887762 | 0.002968634 | -0.002187917 | 0.002187917 | -12.23044 | -0.04509011 | 634.1639 | 827.6057 | -193.4418 | 37419.73
257.921 | 4.9213 | 4921.3 | 0.6241 | 3.0189 | 3.0173 | -0.0021 | -0.0037 | 7.154135 |  | 687.8959 | 0.001920886 | 0.003004039 | -0.002192533 | 0.002192533 | -12.2312 | -0.04508757 | 635.4975 | 827.6153 | -192.1178 | 36909.25
258.021 | 4.9249 | 4924.9 | 0.626 | 3.0189 | 3.0173 | -0.0021 | -0.0037 | 7.154135 |  | 688.3991 | 0.001920886 | 0.003004831 | -0.002194137 | 0.002194137 | -12.23146 | -0.04508669 | 635.9608 | 827.6187 | -191.6578 | 36732.73
258.12 | 4.9209 | 4920.9 | 0.6254 | 3.0189 | 3.0173 | -0.0021 | -0.0037 | 7.154135 |  | 687.84 | 0.001920886 | 0.003003951 | -0.002192355 | 0.002192355 | -12.23117 | -0.04508767 | 635.4461 | 827.615 | -192.1689 | 36928.89
258.221 | 4.9249 | 4924.9 | 0.6247 | 3.0189 | 3.0173 | -0.0021 | -0.0037 | 7.154135 |  | 688.3991 | 0.001920886 | 0.003004831 | -0.002194137 | 0.002194137 | -12.23146 | -0.04508669 | 635.9608 | 827.6187 | -191.6578 | 36732.73
258.32 | 4.9292 | 4929.2 | 0.6241 | 3.0189 | 3.0173 | -0.0021 | -0.0037 | 7.154135 |  | 689.0002 | 0.001920886 | 0.003005777 | -0.002196053 | 0.002196053 | -12.23178 | -0.04508563 | 636.5142 | 827.6227 | -191.1084 | 36522.44
258.421 | 4.9308 | 4930.8 | 0.6254 | 3.0189 | 3.0173 | -0.0021 | -0.0037 | 7.154135 |  | 689.2238 | 0.001920886 | 0.003006129 | -0.002196766 | 0.002196766 | -12.23189 | -0.04508524 | 636.7201 | 827.6242 | -190.904 | 36444.34
258.52 | 4.941 | 4941 | 0.6195 | 3.0189 | 3.0173 | -0.0021 | -0.0037 | 7.154135 |  | 690.6496 | 0.001920886 | 0.003008374 | -0.00220131 | 0.00220131 | -12.23264 | -0.04508274 | 638.0328 | 827.6336 | -189.6008 | 35948.47
258.62 | 4.9436 | 4943.6 | 0.6267 | 3.0189 | 3.0173 | -0.0021 | -0.0037 | 7.154135 |  | 691.013 | 0.001920886 | 0.003008947 | -0.002202468 | 0.002202468 | -12.23283 | -0.04508211 | 638.3674 | 827.636 | -189.2686 | 35822.61
258.721 | 4.9407 | 4940.7 | 0.6247 | 3.0189 | 3.0173 | -0.0021 | -0.0037 | 7.154135 |  | 690.6076 | 0.001920886 | 0.003008308 | -0.002201176 | 0.002201176 | -12.23262 | -0.04508282 | 637.9942 | 827.6333 | -189.6391 | 35963
258.82 | 4.9482 | 4948.2 | 0.628 | 3.0189 | 3.0173 | -0.0021 | -0.0037 | 7.154135 |  | 691.656 | 0.001920886 | 0.003009959 | -0.002204518 | 0.002204518 | -12.23317 | -0.04508098 | 638.9594 | 827.6403 | -188.6809 | 35600.49
258.921 | 4.9555 | 4955.5 | 0.626 | 3.0189 | 3.0173 | -0.0021 | -0.0037 | 7.154135 |  | 692.6764 | 0.001920886 | 0.003011566 | -0.00220777 | 0.00220777 | -12.2337 | -0.04507919 | 639.8988 | 827.647 | -187.7482 | 35249.4
259.02 | 4.9515 | 4951.5 | 0.63 | 3.0189 | 3.0173 | -0.0021 | -0.0037 | 7.154135 |  | 692.1173 | 0.001920886 | 0.003010685 | -0.002205988 | 0.002205988 | -12.23341 | -0.04508017 | 639.384 | 827.6433 | -188.2593 | 35441.56
259.12 | 4.9574 | 4957.4 | 0.628 | 3.0189 | 3.0173 | -0.0021 | -0.0037 | 7.154135 |  | 692.942 | 0.001920886 | 0.003011984 | -0.002208616 | 0.002208616 | -12.23384 | -0.04507872 | 640.1433 | 827.6488 | -187.5055 | 35158.31
259.221 | 4.9591 | 4959.1 | 0.6267 | 3.0189 | 3.0173 | -0.0021 | -0.0037 | 7.154135 |  | 693.1796 | 0.001920886 | 0.003012358 | -0.002209374 | 0.002209374 | -12.23397 | -0.04507831 | 640.3621 | 827.6504 | -187.2883 | 35076.9
259.32 | 4.964 | 4964 | 0.6234 | 3.0189 | 3.0173 | -0.0021 | -0.0037 | 7.154135 |  | 693.8645 | 0.001920886 | 0.003013437 | -0.002211557 | 0.002211557 | -12.23433 | -0.04507711 | 640.9927 | 827.6549 | -186.6623 | 34842.8
259.421 | 4.9703 | 4970.3 | 0.6287 | 3.0189 | 3.0173 | -0.0021 | -0.0037 | 7.154135 |  | 694.7451 | 0.001920886 | 0.003014823 | -0.002214364 | 0.002214364 | -12.23479 | -0.04507556 | 641.8034 | 827.6607 | -185.8574 | 34542.96
259.52 | 4.9716 | 4971.6 | 0.6274 | 3.0189 | 3.0173 | -0.0021 | -0.0037 | 7.154135 |  | 694.9268 | 0.001920886 | 0.003015109 | -0.002214943 | 0.002214943 | -12.23489 | -0.04507524 | 641.9707 | 827.6619 | -185.6913 | 34481.25
259.621 | 4.9758 | 4975.8 | 0.628 | 3.0189 | 3.0173 | -0.0021 | -0.0037 | 7.154135 |  | 695.5139 | 0.001920886 | 0.003016034 | -0.002216814 | 0.002216814 | -12.23519 | -0.04507422 | 642.5112 | 827.6658 | -185.1547 | 34282.25
259.721 | 4.9768 | 4976.8 | 0.6274 | 3.0189 | 3.0173 | -0.0021 | -0.0037 | 7.154135 |  | 695.6537 | 0.001920886 | 0.003016254 | -0.00221726 | 0.00221726 | -12.23527 | -0.04507397 | 642.6398 | 827.6667 | -185.0269 | 34234.96
259.82 | 4.986 | 4986 | 0.6274 | 3.0189 | 3.0173 | -0.0021 | -0.0037 | 7.154135 |  | 696.9396 | 0.001920886 | 0.003018279 | -0.002221358 | 0.002221358 | -12.23594 | -0.04507172 | 643.8237 | 827.6752 | -183.8515 | 33801.38
259.921 | 4.9877 | 4987.7 | 0.6267 | 3.0189 | 3.0173 | -0.0021 | -0.0037 | 7.154135 |  | 697.1773 | 0.001920886 | 0.003018653 | -0.002222116 | 0.002222116 | -12.23607 | -0.0450713 | 644.0425 | 827.6768 | -183.6343 | 33721.57
260.02 | 4.9873 | 4987.3 | 0.6313 | 3.0189 | 3.0173 | -0.0021 | -0.0037 | 7.154135 |  | 697.1214 | 0.001920886 | 0.003018565 | -0.002221938 | 0.002221938 | -12.23604 | -0.0450714 | 643.991 | 827.6764 | -183.6854 | 33740.34
260.121 | 4.9923 | 4992.3 | 0.6307 | 3.0189 | 3.0173 | -0.0021 | -0.0037 | 7.154135 |  | 697.8203 | 0.001920886 | 0.003019665 | -0.002224165 | 0.002224165 | -12.2364 | -0.04507017 | 644.6344 | 827.6811 | -183.0466 | 33506.07
260.22 | 4.9956 | 4995.6 | 0.6313 | 3.0189 | 3.0173 | -0.0021 | -0.0037 | 7.154135 |  | 698.2815 | 0.001920886 | 0.003020392 | -0.002225635 | 0.002225635 | -12.23665 | -0.04506936 | 645.0591 | 827.6841 | -182.625 | 33351.9
260.32 | 4.9989 | 4998.9 | 0.6293 | 3.0189 | 3.0173 | -0.0021 | -0.0037 | 7.154135 |  | 698.7428 | 0.001920886 | 0.003021118 | -0.002227106 | 0.002227106 | -12.23689 | -0.04506856 | 645.4837 | 827.6872 | -182.2034 | 33198.09
260.421 | 4.9975 | 4997.5 | 0.63 | 3.0189 | 3.0173 | -0.0021 | -0.0037 | 7.154135 |  | 698.5471 | 0.001920886 | 0.00302081 | -0.002226482 | 0.002226482 | -12.23679 | -0.0450689 | 645.3036 | 827.6859 | -182.3823 | 33263.3
260.521 | 5.0048 | 5004.8 | 0.63 | 3.0189 | 3.0173 | -0.0021 | -0.0037 | 7.154135 |  | 699.5675 | 0.001920886 | 0.003022416 | -0.002229734 | 0.002229734 | -12.23732 | -0.04506711 | 646.2429 | 827.6926 | -181.4497 | 32923.98
260.62 | 5.0077 | 5007.7 | 0.6307 | 3.0189 | 3.0173 | -0.0021 | -0.0037 | 7.154135 |  | 699.9729 | 0.001920886 | 0.003023055 | -0.002231026 | 0.002231026 | -12.23753 | -0.0450664 | 646.6161 | 827.6953 | -181.0792 | 32789.66
260.72 | 5.014 | 5014 | 0.63 | 3.0189 | 3.0173 | -0.0021 | -0.0037 | 7.154135 |  | 700.8535 | 0.001920886 | 0.003024441 | -0.002233833 | 0.002233833 | -12.238 | -0.04506486 | 647.4268 | 827.7011 | -180.2743 | 32498.82
260.821 | 5.0123 | 5012.3 | 0.6307 | 3.0189 | 3.0173 | -0.0021 | -0.0037 | 7.154135 |  | 700.6158 | 0.001920886 | 0.003024067 | -0.002233076 | 0.002233076 | -12.23787 | -0.04506527 | 647.208 | 827.6995 | -180.4915 | 32577.17
260.921 | 5.0159 | 5015.9 | 0.63 | 3.0189 | 3.0173 | -0.0021 | -0.0037 | 7.154135 |  | 701.1191 | 0.001920886 | 0.00302486 | -0.002234679 | 0.002234679 | -12.23814 | -0.04506439 | 647.6713 | 827.7028 | -180.0316 | 32411.36
261.02 | 5.0222 | 5022.2 | 0.6313 | 3.0189 | 3.0173 | -0.0021 | -0.0037 | 7.154135 |  | 701.9997 | 0.001920886 | 0.003026246 | -0.002237486 | 0.002237486 | -12.2386 | -0.04506285 | 648.4819 | 827.7086 | -179.2267 | 32122.21
261.12 | 5.0271 | 5027.1 | 0.6333 | 3.0189 | 3.0173 | -0.0021 | -0.0037 | 7.154135 |  | 702.6846 | 0.001920886 | 0.003027325 | -0.002239669 | 0.002239669 | -12.23896 | -0.04506165 | 649.1125 | 827.7131 | -178.6007 | 31898.21
261.221 | 5.0324 | 5032.4 | 0.6333 | 3.0189 | 3.0172 | -0.0021 | -0.0038 | 7.153897 |  | 703.4487 | 0.001954029 | 0.003061671 | -0.002242105 | 0.002242105 | -12.23936 | -0.04506031 | 649.8159 | 827.7182 | -177.9023 | 31649.22
261.321 | 5.0373 | 5037.3 | 0.6353 | 3.0189 | 3.0172 | -0.0021 | -0.0038 | 7.153897 |  | 704.1337 | 0.001954029 | 0.003062749 | -0.002244288 | 0.002244288 | -12.23972 | -0.0450591 | 650.4464 | 827.7227 | -177.2763 | 31426.87
261.421 | 5.033 | 5033 | 0.6346 | 3.0189 | 3.0172 | -0.0021 | -0.0038 | 7.153897 |  | 703.5326 | 0.001954029 | 0.003061803 | -0.002242372 | 0.002242372 | -12.2394 | -0.04506016 | 649.8931 | 827.7187 | -177.8256 | 31621.95
261.521 | 5.0376 | 5037.6 | 0.6333 | 3.0189 | 3.0172 | -0.0021 | -0.0038 | 7.153897 |  | 704.1756 | 0.001954029 | 0.003062815 | -0.002244421 | 0.002244421 | -12.23974 | -0.04505903 | 650.485 | 827.723 | -177.2379 | 31413.28
261.62 | 5.0478 | 5047.8 | 0.6359 | 3.0189 | 3.0172 | -0.0021 | -0.0038 | 7.153897 |  | 705.6014 | 0.001954029 | 0.00306506 | -0.002248966 | 0.002248966 | -12.24049 | -0.04505653 | 651.7975 | 827.7323 | -175.9348 | 30953.05
261.721 | 5.0528 | 5052.8 | 0.6307 | 3.0189 | 3.0172 | -0.0021 | -0.0038 | 7.153897 |  | 706.3003 | 0.001954029 | 0.003066161 | -0.002251194 | 0.002251194 | -12.24086 | -0.04505531 | 652.4409 | 827.7369 | -175.296 | 30728.69
261.82 | 5.0475 | 5047.5 | 0.6333 | 3.0189 | 3.0172 | -0.0021 | -0.0038 | 7.153897 |  | 705.5595 | 0.001954029 | 0.003064994 | -0.002248832 | 0.002248832 | -12.24047 | -0.04505661 | 651.7589 | 827.7321 | -175.9731 | 30966.54
261.921 | 5.0538 | 5053.8 | 0.6307 | 3.0189 | 3.0172 | -0.0021 | -0.0038 | 7.153897 |  | 706.4401 | 0.001954029 | 0.003066381 | -0.002251639 | 0.002251639 | -12.24093 | -0.04505506 | 652.5696 | 827.7379 | -175.1683 | 30683.92
262.021 | 5.0597 | 5059.7 | 0.6339 | 3.0189 | 3.0172 | -0.0021 | -0.0038 | 7.153897 |  | 707.2648 | 0.001954029 | 0.003067679 | -0.002254268 | 0.002254268 | -12.24136 | -0.04505362 | 653.3288 | 827.7433 | -174.4145 | 30420.42
262.12 | 5.063 | 5063 | 0.6333 | 3.0189 | 3.0171 | -0.0021 | -0.0039 | 7.15366 |  | 707.7496 | 0.001987173 | 0.003101586 | -0.002255813 | 0.002255813 | -12.24162 | -0.04505277 | 653.775 | 827.7465 | -173.9715 | 30266.07
262.221 | 5.0676 | 5067.6 | 0.63 | 3.0189 | 3.0171 | -0.0021 | -0.0039 | 7.15366 |  | 708.3926 | 0.001987173 | 0.003102599 | -0.002257862 | 0.002257862 | -12.24196 | -0.04505164 | 654.3669 | 827.7507 | -173.3838 | 30061.93
262.32 | 5.0666 | 5066.6 | 0.6359 | 3.0189 | 3.0171 | -0.0021 | -0.0039 | 7.15366 |  | 708.2528 | 0.001987173 | 0.003102379 | -0.002257417 | 0.002257417 | -12.24188 | -0.04505188 | 654.2382 | 827.7498 | -173.5115 | 30106.25
262.421 | 5.0692 | 5069.2 | 0.6366 | 3.0189 | 3.0171 | -0.0021 | -0.0039 | 7.15366 |  | 708.6163 | 0.001987173 | 0.003102951 | -0.002258575 | 0.002258575 | -12.24207 | -0.04505125 | 654.5728 | 827.7521 | -173.1794 | 29991.09
262.52 | 5.0741 | 5074.1 | 0.6372 | 3.0189 | 3.0171 | -0.0021 | -0.0039 | 7.15366 |  | 709.3012 | 0.001987173 | 0.00310403 | -0.002260758 | 0.002260758 | -12.24243 | -0.04505005 | 655.2033 | 827.7566 | -172.5533 | 29774.66
262.62 | 5.08 | 5080 | 0.6359 | 3.0189 | 3.0171 | -0.0021 | -0.0039 | 7.15366 |  | 710.126 | 0.001987173 | 0.003105328 | -0.002263387 | 0.002263387 | -12.24287 | -0.0450486 | 655.9625 | 827.7621 | -171.7996 | 29515.09
262.721 | 5.0833 | 5083.3 | 0.6359 | 3.0189 | 3.0171 | -0.0021 | -0.0039 | 7.15366 |  | 710.5873 | 0.001987173 | 0.003106055 | -0.002264857 | 0.002264857 | -12.24311 | -0.04504779 | 656.3871 | 827.7651 | -171.378 | 29370.41
262.82 | 5.0856 | 5085.6 | 0.6346 | 3.0189 | 3.0171 | -0.0021 | -0.0039 | 7.15366 |  | 710.9088 | 0.001987173 | 0.003106561 | -0.002265882 | 0.002265882 | -12.24328 | -0.04504723 | 656.6831 | 827.7672 | -171.0841 | 29269.78
262.921 | 5.0863 | 5086.3 | 0.6366 | 3.0189 | 3.0171 | -0.0021 | -0.0039 | 7.15366 |  | 711.0066 | 0.001987173 | 0.003106715 | -0.002266194 | 0.002266194 | -12.24333 | -0.04504706 | 656.7731 | 827.7678 | -170.9947 | 29239.19
263.02 | 5.0909 | 5090.9 | 0.6372 | 3.0189 | 3.0171 | -0.0021 | -0.0039 | 7.15366 |  | 711.6497 | 0.001987173 | 0.003107728 | -0.002268244 | 0.002268244 | -12.24367 | -0.04504593 | 657.365 | 827.772 | -170.407 | 29038.55
263.12 | 5.0988 | 5098.8 | 0.6353 | 3.0189 | 3.0171 | -0.0021 | -0.0039 | 7.15366 |  | 712.754 | 0.001987173 | 0.003109466 | -0.002271763 | 0.002271763 | -12.24425 | -0.04504399 | 658.3815 | 827.7793 | -169.3977 | 28695.59
263.221 | 5.0975 | 5097.5 | 0.6366 | 3.0188 | 3.0171 | -0.0022 | -0.0039 | 7.153423 |  | 712.5959 | 0.002020298 | 0.003142343 | -0.002271259 | 0.002271259 | -12.24417 | -0.04504427 | 658.236 | 827.7782 | -169.5422 | 28744.57
263.32 | 5.105 | 5105 | 0.6385 | 3.0188 | 3.0171 | -0.0022 | -0.0039 | 7.153423 |  | 713.6443 | 0.002020298 | 0.003143993 | -0.002274601 | 0.002274601 | -12.24472 | -0.04504243 | 659.2011 | 827.7851 | -168.584 | 28420.58
263.421 | 5.1093 | 5109.3 | 0.6385 | 3.0188 | 3.0171 | -0.0022 | -0.0039 | 7.153423 |  | 714.2454 | 0.002020298 | 0.00314494 | -0.002276517 | 0.002276517 | -12.24503 | -0.04504138 | 659.7544 | 827.789 | -168.0347 | 28235.65
263.52 | 5.1119 | 5111.9 | 0.6399 | 3.0188 | 3.0171 | -0.0022 | -0.0039 | 7.153423 |  | 714.6089 | 0.002020298 | 0.003145512 | -0.002277675 | 0.002277675 | -12.24522 | -0.04504074 | 660.0889 | 827.7914 | -167.7025 | 28124.13
263.621 | 5.1152 | 5115.2 | 0.6379 | 3.0188 | 3.0171 | -0.0022 | -0.0039 | 7.153423 |  | 715.0702 | 0.002020298 | 0.003146239 | -0.002279146 | 0.002279146 | -12.24547 | -0.04503993 | 660.5135 | 827.7944 | -167.2809 | 27982.9
263.721 | 5.1149 | 5114.9 | 0.6385 | 3.0188 | 3.0171 | -0.0022 | -0.0039 | 7.153423 |  | 715.0283 | 0.002020298 | 0.003146173 | -0.002279012 | 0.002279012 | -12.24544 | -0.04504001 | 660.4749 | 827.7942 | -167.3192 | 27995.73
263.82 | 5.1225 | 5122.5 | 0.6392 | 3.0188 | 3.0171 | -0.0022 | -0.0039 | 7.153423 |  | 716.0907 | 0.002020298 | 0.003147846 | -0.002282398 | 0.002282398 | -12.246 | -0.04503814 | 661.4528 | 827.8011 | -166.3483 | 27671.75
263.921 | 5.1284 | 5128.4 | 0.6392 | 3.0188 | 3.0171 | -0.0022 | -0.0039 | 7.153423 |  | 716.9155 | 0.002020298 | 0.003149144 | -0.002285027 | 0.002285027 | -12.24644 | -0.0450367 | 662.212 | 827.8065 | -165.5945 | 27421.54
264.02 | 5.1297 | 5129.7 | 0.6392 | 3.0188 | 3.0171 | -0.0022 | -0.0039 | 7.153423 |  | 717.0972 | 0.002020298 | 0.00314943 | -0.002285607 | 0.002285607 | -12.24653 | -0.04503638 | 662.3793 | 827.8077 | -165.4284 | 27366.56
264.121 | 5.1369 | 5136.9 | 0.6425 | 3.0188 | 3.0171 | -0.0022 | -0.0039 | 7.153423 |  | 718.1037 | 0.002020298 | 0.003151015 | -0.002288815 | 0.002288815 | -12.24706 | -0.04503462 | 663.3057 | 827.8143 | -164.5086 | 27063.07
264.22 | 5.1438 | 5143.8 | 0.6399 | 3.0188 | 3.0171 | -0.0022 | -0.0039 | 7.153423 |  | 719.0683 | 0.002020298 | 0.003152534 | -0.002291889 | 0.002291889 | -12.24757 | -0.04503292 | 664.1935 | 827.8206 | -163.6271 | 26773.82
264.321 | 5.1415 | 5141.5 | 0.6385 | 3.0188 | 3.0171 | -0.0022 | -0.0039 | 7.153423 |  | 718.7468 | 0.002020298 | 0.003152028 | -0.002290864 | 0.002290864 | -12.2474 | -0.04503349 | 663.8975 | 827.8185 | -163.9209 | 26870.06
264.421 | 5.1442 | 5144.2 | 0.6399 | 3.0188 | 3.0171 | -0.0022 | -0.0039 | 7.153423 |  | 719.1242 | 0.002020298 | 0.003152622 | -0.002292067 | 0.002292067 | -12.2476 | -0.04503283 | 664.245 | 827.8209 | -163.576 | 26757.1
264.52 | 5.1468 | 5146.8 | 0.6385 | 3.0188 | 3.0171 | -0.0022 | -0.0039 | 7.153423 |  | 719.4877 | 0.002020298 | 0.003153194 | -0.002293226 | 0.002293226 | -12.24779 | -0.04503219 | 664.5795 | 827.8233 | -163.2438 | 26648.54
264.62 | 5.156 | 5156 | 0.6385 | 3.0188 | 3.0171 | -0.0022 | -0.0039 | 7.153423 |  | 720.7738 | 0.002020298 | 0.003155219 | -0.002297325 | 0.002297325 | -12.24847 | -0.04502993 | 665.7632 | 827.8317 | -162.0685 | 26266.19
264.72 | 5.1589 | 5158.9 | 0.6392 | 3.0188 | 3.0171 | -0.0022 | -0.0039 | 7.153423 |  | 721.1792 | 0.002020298 | 0.003155858 | -0.002298617 | 0.002298617 | -12.24868 | -0.04502922 | 666.1363 | 827.8343 | -161.698 | 26146.24
264.821 | 5.1619 | 5161.9 | 0.6399 | 3.0188 | 3.0171 | -0.0022 | -0.0039 | 7.153423 |  | 721.5986 | 0.002020298 | 0.003156518 | -0.002299954 | 0.002299954 | -12.2489 | -0.04502849 | 666.5223 | 827.8371 | -161.3147 | 26022.44
264.921 | 5.1675 | 5167.5 | 0.6392 | 3.0188 | 3.0171 | -0.0022 | -0.0039 | 7.153423 |  | 722.3814 | 0.002020298 | 0.003157751 | -0.002302449 | 0.002302449 | -12.24931 | -0.04502712 | 667.2428 | 827.8422 | -160.5993 | 25792.14
265.021 | 5.1662 | 5166.2 | 0.6418 | 3.0188 | 3.0171 | -0.0022 | -0.0039 | 7.153423 |  | 722.1997 | 0.002020298 | 0.003157465 | -0.00230187 | 0.00230187 | -12.24922 | -0.04502743 | 667.0756 | 827.841 | -160.7654 | 25845.51
265.12 | 5.177 | 5177 | 0.6405 | 3.0188 | 3.0171 | -0.0022 | -0.0039 | 7.153423 |  | 723.7094 | 0.002020298 | 0.003159842 | -0.002306682 | 0.002306682 | -12.25001 | -0.04502479 | 668.4651 | 827.8508 | -159.3857 | 25403.79
265.221 | 5.1777 | 5177.7 | 0.6418 | 3.0187 | 3.0171 | -0.0023 | -0.0039 | 7.153186 |  | 723.8313 | 0.002053425 | 0.00319316 | -0.00230707 | 0.00230707 | -12.25007 | -0.04502457 | 668.5773 | 827.8516 | -159.2743 | 25368.31
265.321 | 5.1806 | 5180.6 | 0.6458 | 3.0187 | 3.0171 | -0.0023 | -0.0039 | 7.153186 |  | 724.2367 | 0.002053425 | 0.003193798 | -0.002308362 | 0.002308362 | -12.25029 | -0.04502386 | 668.9504 | 827.8542 | -158.9038 | 25250.43
265.421 | 5.1806 | 5180.6 | 0.6431 | 3.0187 | 3.0171 | -0.0023 | -0.0039 | 7.153186 |  | 724.2367 | 0.002053425 | 0.003193798 | -0.002308362 | 0.002308362 | -12.25029 | -0.04502386 | 668.9504 | 827.8542 | -158.9038 | 25250.43
265.521 | 5.1879 | 5187.9 | 0.6451 | 3.0187 | 3.0171 | -0.0023 | -0.0039 | 7.153186 |  | 725.2572 | 0.002053425 | 0.003195405 | -0.002311615 | 0.002311615 | -12.25082 | -0.04502208 | 669.8896 | 827.8609 | -157.9712 | 24954.91
265.62 | 5.1852 | 5185.2 | 0.6405 | 3.0187 | 3.0171 | -0.0023 | -0.0039 | 7.153186 |  | 724.8798 | 0.002053425 | 0.003194811 | -0.002310412 | 0.002310412 | -12.25063 | -0.04502274 | 669.5423 | 827.8584 | -158.3162 | 25064.01
265.721 | 5.1938 | 5193.8 | 0.6451 | 3.0187 | 3.0171 | -0.0023 | -0.0039 | 7.153186 |  | 726.082 | 0.002053425 | 0.003196704 | -0.002314244 | 0.002314244 | -12.25126 | -0.04502063 | 670.6488 | 827.8662 | -157.2175 | 24717.33
265.82 | 5.1987 | 5198.7 | 0.6431 | 3.0187 | 3.0171 | -0.0023 | -0.0039 | 7.153186 |  | 726.767 | 0.002053425 | 0.003197783 | -0.002316427 | 0.002316427 | -12.25162 | -0.04501943 | 671.2792 | 827.8707 | -156.5915 | 24520.89
265.921 | 5.1997 | 5199.7 | 0.6392 | 3.0187 | 3.0171 | -0.0023 | -0.0039 | 7.153186 |  | 726.9068 | 0.002053425 | 0.003198003 | -0.002316873 | 0.002316873 | -12.25169 | -0.04501918 | 671.4079 | 827.8716 | -156.4637 | 24480.9
266.021 | 5.2043 | 5204.3 | 0.6445 | 3.0187 | 3.0171 | -0.0023 | -0.0039 | 7.153186 |  | 727.5499 | 0.002053425 | 0.003199015 | -0.002318922 | 0.002318922 | -12.25203 | -0.04501806 | 671.9997 | 827.8758 | -155.8761 | 24297.35
266.12 | 5.206 | 5206 | 0.6445 | 3.0187 | 3.0171 | -0.0023 | -0.0039 | 7.153186 |  | 727.7876 | 0.002053425 | 0.003199389 | -0.00231968 | 0.00231968 | -12.25216 | -0.04501764 | 672.2184 | 827.8773 | -155.6589 | 24229.69
266.221 | 5.2115 | 5211.5 | 0.6451 | 3.0187 | 3.0171 | -0.0023 | -0.0039 | 7.153186 |  | 728.5564 | 0.002053425 | 0.0032006 | -0.002322131 | 0.002322131 | -12.25256 | -0.04501629 | 672.9261 | 827.8823 | -154.9562 | 24011.44
266.32 | 5.2119 | 5211.9 | 0.6431 | 3.0187 | 3.0171 | -0.0023 | -0.0039 | 7.153186 |  | 728.6124 | 0.002053425 | 0.003200688 | -0.002322309 | 0.002322309 | -12.25259 | -0.04501619 | 672.9775 | 827.8827 | -154.9051 | 23995.6
266.421 | 5.2171 | 5217.1 | 0.6425 | 3.0187 | 3.0171 | -0.0023 | -0.0039 | 7.153186 |  | 729.3393 | 0.002053425 | 0.003201833 | -0.002324626 | 0.002324626 | -12.25297 | -0.04501492 | 673.6465 | 827.8874 | -154.2408 | 23790.24
266.52 | 5.2234 | 5223.4 | 0.6451 | 3.0187 | 3.0171 | -0.0023 | -0.0039 | 7.153186 |  | 730.22 | 0.002053425 | 0.00320322 | -0.002327433 | 0.002327433 | -12.25344 | -0.04501338 | 674.4571 | 827.8931 | -153.436 | 23542.61
266.62 | 5.2221 | 5222.1 | 0.6477 | 3.0187 | 3.0171 | -0.0023 | -0.0039 | 7.153186 |  | 730.0383 | 0.002053425 | 0.003202933 | -0.002326854 | 0.002326854 | -12.25334 | -0.04501369 | 674.2898 | 827.8919 | -153.6021 | 23593.6
266.721 | 5.2336 | 5233.6 | 0.6471 | 3.0187 | 3.0171 | -0.0023 | -0.0039 | 7.153186 |  | 731.646 | 0.002053425 | 0.003205465 | -0.002331978 | 0.002331978 | -12.25419 | -0.04501088 | 675.7694 | 827.9023 | -152.133 | 23144.44
266.82 | 5.2309 | 5230.9 | 0.6471 | 3.0187 | 3.0171 | -0.0023 | -0.0039 | 7.153186 |  | 731.2685 | 0.002053425 | 0.003204871 | -0.002330775 | 0.002330775 | -12.25399 | -0.04501154 | 675.422 | 827.8999 | -152.4779 | 23249.51
266.921 | 5.2319 | 5231.9 | 0.6445 | 3.0187 | 3.0171 | -0.0023 | -0.0039 | 7.153186 |  | 731.4083 | 0.002053425 | 0.003205091 | -0.00233122 | 0.00233122 | -12.25406 | -0.04501129 | 675.5507 | 827.9008 | -152.3501 | 23210.56
267.02 | 5.2395 | 5239.5 | 0.6491 | 3.0187 | 3.0171 | -0.0023 | -0.0039 | 7.153186 |  | 732.4708 | 0.002053425 | 0.003206764 | -0.002334607 | 0.002334607 | -12.25462 | -0.04500943 | 676.5284 | 827.9077 | -151.3792 | 22915.68
267.12 | 5.248 | 5248 | 0.6471 | 3.0187 | 3.0171 | -0.0023 | -0.0039 | 7.153186 |  | 733.6591 | 0.002053425 | 0.003208635 | -0.002338394 | 0.002338394 | -12.25525 | -0.04500735 | 677.622 | 827.9154 | -150.2934 | 22588.1
267.221 | 5.2513 | 5251.3 | 0.6471 | 3.0187 | 3.0171 | -0.0023 | -0.0039 | 7.153186 |  | 734.1204 | 0.002053425 | 0.003209361 | -0.002339865 | 0.002339865 | -12.25549 | -0.04500654 | 678.0466 | 827.9184 | -149.8718 | 22461.56
267.32 | 5.2497 | 5249.7 | 0.6504 | 3.0187 | 3.0171 | -0.0023 | -0.0039 | 7.153186 |  | 733.8967 | 0.002053425 | 0.003209009 | -0.002339152 | 0.002339152 | -12.25537 | -0.04500693 | 677.8407 | 827.9169 | -150.0762 | 22522.87
267.421 | 5.2546 | 5254.6 | 0.6491 | 3.0187 | 3.0171 | -0.0023 | -0.0039 | 7.153186 |  | 734.5817 | 0.002053425 | 0.003210088 | -0.002341335 | 0.002341335 | -12.25573 | -0.04500573 | 678.4711 | 827.9214 | -149.4503 | 22335.38
267.52 | 5.2612 | 5261.2 | 0.6477 | 3.0187 | 3.0171 | -0.0023 | -0.0039 | 7.153186 |  | 735.5044 | 0.002053425 | 0.00321154 | -0.002344276 | 0.002344276 | -12.25622 | -0.04500411 | 679.3202 | 827.9273 | -148.6071 | 22084.08
267.621 | 5.2655 | 5265.5 | 0.6484 | 3.0187 | 3.0171 | -0.0023 | -0.0039 | 7.153186 |  | 736.1055 | 0.002053425 | 0.003212487 | -0.002346192 | 0.002346192 | -12.25654 | -0.04500306 | 679.8734 | 827.9312 | -148.0578 | 21921.12
267.721 | 5.2681 | 5268.1 | 0.6484 | 3.0187 | 3.0171 | -0.0023 | -0.0039 | 7.153186 |  | 736.469 | 0.002053425 | 0.003213059 | -0.00234735 | 0.00234735 | -12.25673 | -0.04500242 | 680.2079 | 827.9336 | -147.7257 | 21822.88
267.82 | 5.2671 | 5267.1 | 0.6504 | 3.0187 | 3.0171 | -0.0023 | -0.0039 | 7.153186 |  | 736.3292 | 0.002053425 | 0.003212839 | -0.002346905 | 0.002346905 | -12.25665 | -0.04500267 | 680.0792 | 827.9327 | -147.8534 | 21860.64
267.921 | 5.2714 | 5271.4 | 0.6491 | 3.0187 | 3.0171 | -0.0023 | -0.0039 | 7.153186 |  | 736.9303 | 0.002053425 | 0.003213786 | -0.002348821 | 0.002348821 | -12.25697 | -0.04500161 | 680.6324 | 827.9365 | -147.3041 | 21698.5
268.02 | 5.277 | 5277 | 0.6517 | 3.0187 | 3.0171 | -0.0023 | -0.0039 | 7.153186 |  | 737.7132 | 0.002053425 | 0.003215018 | -0.002351316 | 0.002351316 | -12.25738 | -0.04500024 | 681.3528 | 827.9416 | -146.5888 | 21488.26
268.121 | 5.2829 | 5282.9 | 0.6491 | 3.0187 | 3.0171 | -0.0023 | -0.0039 | 7.153186 |  | 738.538 | 0.002053425 | 0.003216317 | -0.002353945 | 0.002353945 | -12.25782 | -0.04499879 | 682.1119 | 827.9469 | -145.8351 | 21267.86
268.221 | 5.2796 | 5279.6 | 0.6517 | 3.0187 | 3.0171 | -0.0023 | -0.0039 | 7.153186 |  | 738.0767 | 0.002053425 | 0.003215591 | -0.002352474 | 0.002352474 | -12.25757 | -0.0449996 | 681.6873 | 827.9439 | -146.2566 | 21391
268.321 | 5.2888 | 5288.8 | 0.6477 | 3.0187 | 3.0171 | -0.0023 | -0.0039 | 7.153186 |  | 739.3628 | 0.002053425 | 0.003217616 | -0.002356574 | 0.002356574 | -12.25825 | -0.04499735 | 682.8709 | 827.9522 | -145.0814 | 21048.61
268.421 | 5.2878 | 5287.8 | 0.6477 | 3.0187 | 3.0171 | -0.0023 | -0.0039 | 7.153186 |  | 739.223 | 0.002053425 | 0.003217396 | -0.002356128 | 0.002356128 | -12.25818 | -0.04499759 | 682.7422 | 827.9513 | -145.2091 | 21085.69
268.52 | 5.2957 | 5295.7 | 0.6491 | 3.0187 | 3.017 | -0.0023 | -0.004 | 7.152949 |  | 740.352 | 0.002086569 | 0.003252318 | -0.002359726 | 0.002359726 | -12.25877 | -0.04499561 | 683.7811 | 827.9586 | -144.1775 | 20787.16
268.62 | 5.3006 | 5300.6 | 0.6477 | 3.0187 | 3.017 | -0.0023 | -0.004 | 7.152949 |  | 741.037 | 0.002086569 | 0.003253397 | -0.00236191 | 0.00236191 | -12.25913 | -0.04499441 | 684.4115 | 827.963 | -143.5516 | 20607.05
268.72 | 5.3062 | 5306.2 | 0.653 | 3.0187 | 3.017 | -0.0023 | -0.004 | 7.152949 |  | 741.8199 | 0.002086569 | 0.00325463 | -0.002364405 | 0.002364405 | -12.25955 | -0.04499304 | 685.1319 | 827.9681 | -142.8362 | 20402.18
268.821 | 5.2996 | 5299.6 | 0.6484 | 3.0187 | 3.017 | -0.0023 | -0.004 | 7.152949 |  | 740.8972 | 0.002086569 | 0.003253177 | -0.002361464 | 0.002361464 | -12.25906 | -0.04499466 | 684.2828 | 827.9621 | -143.6793 | 20643.75
268.921 | 5.3039 | 5303.9 | 0.651 | 3.0187 | 3.017 | -0.0023 | -0.004 | 7.152949 |  | 741.4983 | 0.002086569 | 0.003254123 | -0.00236338 | 0.00236338 | -12.25938 | -0.0449936 | 684.836 | 827.966 | -143.13 | 20486.2
269.021 | 5.3138 | 5313.8 | 0.6504 | 3.0187 | 3.017 | -0.0023 | -0.004 | 7.152949 |  | 742.8824 | 0.002086569 | 0.003256303 | -0.002367792 | 0.002367792 | -12.26011 | -0.04499118 | 686.1096 | 827.9749 | -141.8653 | 20125.77
269.12 | 5.3167 | 5316.7 | 0.6523 | 3.0187 | 3.017 | -0.0023 | -0.004 | 7.152949 |  | 743.2878 | 0.002086569 | 0.003256941 | -0.002369084 | 0.002369084 | -12.26032 | -0.04499047 | 686.4827 | 827.9775 | -141.4949 | 20020.8
269.221 | 5.3207 | 5320.7 | 0.6543 | 3.0187 | 3.017 | -0.0023 | -0.004 | 7.152949 |  | 743.847 | 0.002086569 | 0.003257821 | -0.002370866 | 0.002370866 | -12.26061 | -0.04498949 | 686.9972 | 827.9812 | -140.9839 | 19876.46
269.321 | 5.3253 | 5325.3 | 0.6537 | 3.0187 | 3.017 | -0.0023 | -0.004 | 7.152949 |  | 744.4901 | 0.002086569 | 0.003258834 | -0.002372916 | 0.002372916 | -12.26095 | -0.04498836 | 687.589 | 827.9853 | -140.3963 | 19711.12
269.421 | 5.3305 | 5330.5 | 0.653 | 3.0187 | 3.017 | -0.0023 | -0.004 | 7.152949 |  | 745.2171 | 0.002086569 | 0.003259979 | -0.002375233 | 0.002375233 | -12.26134 | -0.04498709 | 688.2579 | 827.99 | -139.732 | 19525.04
269.521 | 5.3328 | 5332.8 | 0.6543 | 3.0187 | 3.017 | -0.0023 | -0.004 | 7.152949 |  | 745.5386 | 0.002086569 | 0.003260485 | -0.002376258 | 0.002376258 | -12.26151 | -0.04498652 | 688.5538 | 827.992 | -139.4382 | 19443.02
269.62 | 5.3289 | 5328.9 | 0.6583 | 3.0187 | 3.017 | -0.0023 | -0.004 | 7.152949 |  | 744.9934 | 0.002086569 | 0.003259627 | -0.00237452 | 0.00237452 | -12.26122 | -0.04498748 | 688.0521 | 827.9885 | -139.9364 | 19582.2
269.721 | 5.3371 | 5337.1 | 0.653 | 3.0187 | 3.017 | -0.0023 | -0.004 | 7.152949 |  | 746.1398 | 0.002086569 | 0.003261432 | -0.002378174 | 0.002378174 | -12.26182 | -0.04498547 | 689.107 | 827.9959 | -138.8889 | 19290.13
269.82 | 5.3371 | 5337.1 | 0.6537 | 3.0187 | 3.017 | -0.0023 | -0.004 | 7.152949 |  | 746.1398 | 0.002086569 | 0.003261432 | -0.002378174 | 0.002378174 | -12.26182 | -0.04498547 | 689.107 | 827.9959 | -138.8889 | 19290.13
269.921 | 5.345 | 5345 | 0.6517 | 3.0187 | 3.017 | -0.0023 | -0.004 | 7.152949 |  | 747.2442 | 0.002086569 | 0.003263171 | -0.002381694 | 0.002381694 | -12.26241 | -0.04498353 | 690.1232 | 828.003 | -137.8798 | 19010.83
270.021 | 5.3519 | 5351.9 | 0.651 | 3.0187 | 3.017 | -0.0023 | -0.004 | 7.152949 |  | 748.2089 | 0.002086569 | 0.00326469 | -0.002384769 | 0.002384769 | -12.26291 | -0.04498184 | 691.0108 | 828.0092 | -136.9984 | 18768.55
270.12 | 5.3483 | 5348.3 | 0.6543 | 3.0187 | 3.017 | -0.0023 | -0.004 | 7.152949 |  | 747.7056 | 0.002086569 | 0.003263897 | -0.002383165 | 0.002383165 | -12.26265 | -0.04498272 | 690.5477 | 828.006 | -137.4582 | 18894.76
270.221 | 5.3549 | 5354.9 | 0.6517 | 3.0187 | 3.017 | -0.0023 | -0.004 | 7.152949 |  | 748.6283 | 0.002086569 | 0.00326535 | -0.002386106 | 0.002386106 | -12.26313 | -0.04498111 | 691.3968 | 828.0119 | -136.6151 | 18663.7
270.32 | 5.3512 | 5351.2 | 0.6576 | 3.0187 | 3.017 | -0.0023 | -0.004 | 7.152949 |  | 748.111 | 0.002086569 | 0.003264535 | -0.002384457 | 0.002384457 | -12.26286 | -0.04498201 | 690.9208 | 828.0086 | -137.0878 | 18793.06
270.421 | 5.3631 | 5363.1 | 0.6576 | 3.0187 | 3.017 | -0.0023 | -0.004 | 7.152949 |  | 749.7746 | 0.002086569 | 0.003267155 | -0.002389759 | 0.002389759 | -12.26374 | -0.0449791 | 692.4516 | 828.0193 | -135.5677 | 18378.6
270.52 | 5.3614 | 5361.4 | 0.6563 | 3.0187 | 3.017 | -0.0023 | -0.004 | 7.152949 |  | 749.537 | 0.002086569 | 0.003266781 | -0.002389002 | 0.002389002 | -12.26361 | -0.04497951 | 692.2329 | 828.0177 | -135.7848 | 18437.52
270.62 | 5.3631 | 5363.1 | 0.6537 | 3.0186 | 3.017 | -0.0024 | -0.004 | 7.152712 |  | 749.7995 | 0.002119697 | 0.003300322 | -0.002389839 | 0.002389839 | -12.26375 | -0.04497905 | 692.4744 | 828.0194 | -135.545 | 18372.44
270.721 | 5.3716 | 5371.6 | 0.6576 | 3.0186 | 3.017 | -0.0024 | -0.004 | 7.152712 |  | 750.9878 | 0.002119697 | 0.003302193 | -0.002393626 | 0.002393626 | -12.26438 | -0.04497697 | 693.5679 | 828.027 | -134.4592 | 18079.27
270.82 | 5.3785 | 5378.5 | 0.6563 | 3.0186 | 3.017 | -0.0024 | -0.004 | 7.152712 |  | 751.9525 | 0.002119697 | 0.003303712 | -0.002396701 | 0.002396701 | -12.26489 | -0.04497528 | 694.4555 | 828.0332 | -133.5778 | 17843.02
270.921 | 5.3802 | 5380.2 | 0.6569 | 3.0186 | 3.017 | -0.0024 | -0.004 | 7.152712 |  | 752.1902 | 0.002119697 | 0.003304086 | -0.002397458 | 0.002397458 | -12.26501 | -0.04497486 | 694.6741 | 828.0347 | -133.3606 | 17785.05
271.02 | 5.3845 | 5384.5 | 0.6563 | 3.0186 | 3.017 | -0.0024 | -0.004 | 7.152712 |  | 752.7914 | 0.002119697 | 0.003305033 | -0.002399375 | 0.002399375 | -12.26533 | -0.04497381 | 695.2273 | 828.0386 | -132.8113 | 17638.84
271.12 | 5.3871 | 5387.1 | 0.6569 | 3.0186 | 3.017 | -0.0024 | -0.004 | 7.152712 |  | 753.1549 | 0.002119697 | 0.003305605 | -0.002400533 | 0.002400533 | -12.26552 | -0.04497317 | 695.5617 | 828.0409 | -132.4792 | 17550.74
271.221 | 5.3897 | 5389.7 | 0.6569 | 3.0186 | 3.017 | -0.0024 | -0.004 | 7.152712 |  | 753.5184 | 0.002119697 | 0.003306177 | -0.002401692 | 0.002401692 | -12.26571 | -0.04497253 | 695.8962 | 828.0433 | -132.1471 | 17462.85
271.32 | 5.393 | 5393 | 0.6576 | 3.0186 | 3.0169 | -0.0024 | -0.0041 | 7.152475 |  | 754.0047 | 0.002152843 | 0.003340089 | -0.002403242 | 0.002403242 | -12.26597 | -0.04497168 | 696.3437 | 828.0464 | -131.7027 | 17345.6
271.421 | 5.3953 | 5395.3 | 0.6543 | 3.0186 | 3.0169 | -0.0024 | -0.0041 | 7.152475 |  | 754.3263 | 0.002152843 | 0.003340595 | -0.002404267 | 0.002404267 | -12.26614 | -0.04497112 | 696.6395 | 828.0484 | -131.4089 | 17268.29
271.52 | 5.4015 | 5401.5 | 0.6576 | 3.0186 | 3.0169 | -0.0024 | -0.0041 | 7.152475 |  | 755.1931 | 0.002152843 | 0.00334196 | -0.00240703 | 0.00240703 | -12.2666 | -0.0449696 | 697.4371 | 828.054 | -130.6169 | 17060.77
271.621 | 5.4032 | 5403.2 | 0.6569 | 3.0186 | 3.0169 | -0.0024 | -0.0041 | 7.152475 |  | 755.4308 | 0.002152843 | 0.003342335 | -0.002407787 | 0.002407787 | -12.26672 | -0.04496918 | 697.6558 | 828.0555 | -130.3997 | 17004.08
271.721 | 5.4055 | 5405.5 | 0.6569 | 3.0186 | 3.0169 | -0.0024 | -0.0041 | 7.152475 |  | 755.7524 | 0.002152843 | 0.003342841 | -0.002408812 | 0.002408812 | -12.26689 | -0.04496862 | 697.9516 | 828.0575 | -130.1059 | 16927.55
271.82 | 5.413 | 5413 | 0.6596 | 3.0186 | 3.0169 | -0.0024 | -0.0041 | 7.152475 |  | 756.8009 | 0.002152843 | 0.003344492 | -0.002412154 | 0.002412154 | -12.26745 | -0.04496678 | 698.9164 | 828.0643 | -129.1478 | 16679.16
271.921 | 5.419 | 5419 | 0.6609 | 3.0185 | 3.0169 | -0.0025 | -0.0041 | 7.152238 |  | 757.6649 | 0.002185971 | 0.003378981 | -0.002414908 | 0.002414908 | -12.2679 | -0.04496526 | 699.7113 | 828.0698 | -128.3585 | 16475.89
272.02 | 5.416 | 5416 | 0.6569 | 3.0185 | 3.0169 | -0.0025 | -0.0041 | 7.152238 |  | 757.2455 | 0.002185971 | 0.00337832 | -0.002413571 | 0.002413571 | -12.26768 | -0.044966 | 699.3254 | 828.0671 | -128.7417 | 16574.42
272.121 | 5.4236 | 5423.6 | 0.6596 | 3.0185 | 3.0169 | -0.0025 | -0.0041 | 7.152238 |  | 758.3081 | 0.002185971 | 0.003379994 | -0.002416958 | 0.002416958 | -12.26824 | -0.04496414 | 700.3031 | 828.0739 | -127.7708 | 16325.39
272.221 | 5.4232 | 5423.2 | 0.6609 | 3.0185 | 3.0169 | -0.0025 | -0.0041 | 7.152238 |  | 758.2521 | 0.002185971 | 0.003379906 | -0.00241678 | 0.00241678 | -12.26821 | -0.04496423 | 700.2516 | 828.0735 | -127.8219 | 16338.45
272.321 | 5.4311 | 5431.1 | 0.6622 | 3.0185 | 3.0169 | -0.0025 | -0.0041 | 7.152238 |  | 759.3567 | 0.002185971 | 0.003381645 | -0.0024203 | 0.0024203 | -12.26879 | -0.0449623 | 701.2678 | 828.0806 | -126.8128 | 16081.48
272.421 | 5.4338 | 5433.8 | 0.6602 | 3.0185 | 3.0169 | -0.0025 | -0.0041 | 7.152238 |  | 759.7342 | 0.002185971 | 0.003382239 | -0.002421503 | 0.002421503 | -12.26899 | -0.04496164 | 701.6151 | 828.083 | -126.4678 | 15994.12
272.52 | 5.4357 | 5435.7 | 0.6609 | 3.0185 | 3.0169 | -0.0025 | -0.0041 | 7.152238 |  | 759.9998 | 0.002185971 | 0.003382657 | -0.00242235 | 0.00242235 | -12.26913 | -0.04496117 | 701.8596 | 828.0847 | -126.2251 | 15932.79
272.62 | 5.437 | 5437 | 0.6602 | 3.0185 | 3.0169 | -0.0025 | -0.0041 | 7.152238 |  | 760.1816 | 0.002185971 | 0.003382944 | -0.002422929 | 0.002422929 | -12.26923 | -0.04496085 | 702.0268 | 828.0859 | -126.0591 | 15890.89
272.72 | 5.442 | 5442 | 0.6635 | 3.0185 | 3.0169 | -0.0025 | -0.0041 | 7.152238 |  | 760.8807 | 0.002185971 | 0.003384044 | -0.002425158 | 0.002425158 | -12.2696 | -0.04495963 | 702.67 | 828.0903 | -125.4204 | 15730.27
272.821 | 5.442 | 5442 | 0.6629 | 3.0185 | 3.0169 | -0.0025 | -0.0041 | 7.152238 |  | 760.8807 | 0.002185971 | 0.003384044 | -0.002425158 | 0.002425158 | -12.2696 | -0.04495963 | 702.67 | 828.0903 | -125.4204 | 15730.27
272.921 | 5.4518 | 5451.8 | 0.6602 | 3.0185 | 3.0169 | -0.0025 | -0.0041 | 7.152238 |  | 762.2509 | 0.002185971 | 0.003386202 | -0.002429525 | 0.002429525 | -12.27032 | -0.04495722 | 703.9306 | 828.099 | -124.1685 | 15417.81
273.021 | 5.4509 | 5450.9 | 0.6596 | 3.0185 | 3.0169 | -0.0025 | -0.0041 | 7.152238 |  | 762.1251 | 0.002185971 | 0.003386004 | -0.002429124 | 0.002429124 | -12.27026 | -0.04495745 | 703.8148 | 828.0982 | -124.2835 | 15446.38
273.12 | 5.4532 | 5453.2 | 0.6629 | 3.0185 | 3.0169 | -0.0025 | -0.0041 | 7.152238 |  | 762.4466 | 0.002185971 | 0.00338651 | -0.002430149 | 0.002430149 | -12.27043 | -0.04495688 | 704.1106 | 828.1003 | -123.9897 | 15373.43
273.221 | 5.4591 | 5459.1 | 0.6629 | 3.0185 | 3.0168 | -0.0025 | -0.0042 | 7.152001 |  | 763.2968 | 0.002219119 | 0.003420996 | -0.002432859 | 0.002432859 | -12.27087 | -0.04495539 | 704.8928 | 828.1057 | -123.2129 | 15181.41
273.321 | 5.463 | 5463 | 0.6635 | 3.0185 | 3.0168 | -0.0025 | -0.0042 | 7.152001 |  | 763.8421 | 0.002219119 | 0.003421855 | -0.002434597 | 0.002434597 | -12.27116 | -0.04495444 | 705.3945 | 828.1092 | -122.7147 | 15058.89
273.421 | 5.4656 | 5465.6 | 0.6629 | 3.0185 | 3.0168 | -0.0025 | -0.0042 | 7.152001 |  | 764.2057 | 0.002219119 | 0.003422427 | -0.002435755 | 0.002435755 | -12.27135 | -0.0449538 | 705.729 | 828.1115 | -122.3825 | 14977.48
273.521 | 5.4699 | 5469.9 | 0.6648 | 3.0185 | 3.0168 | -0.0025 | -0.0042 | 7.152001 |  | 764.8069 | 0.002219119 | 0.003423374 | -0.002437672 | 0.002437672 | -12.27167 | -0.04495274 | 706.2821 | 828.1153 | -121.8332 | 14843.34
273.62 | 5.4702 | 5470.2 | 0.6629 | 3.0185 | 3.0168 | -0.0025 | -0.0042 | 7.152001 |  | 764.8489 | 0.002219119 | 0.00342344 | -0.002437805 | 0.002437805 | -12.27169 | -0.04495267 | 706.3207 | 828.1156 | -121.7949 | 14834
273.721 | 5.4821 | 5482.1 | 0.6616 | 3.0185 | 3.0168 | -0.0025 | -0.0042 | 7.152001 |  | 766.5127 | 0.002219119 | 0.00342606 | -0.002443109 | 0.002443109 | -12.27257 | -0.04494975 | 707.8514 | 828.1262 | -120.2748 | 14466.02
273.82 | 5.4814 | 5481.4 | 0.6655 | 3.0185 | 3.0168 | -0.0025 | -0.0042 | 7.152001 |  | 766.4149 | 0.002219119 | 0.003425906 | -0.002442797 | 0.002442797 | -12.27252 | -0.04494993 | 707.7614 | 828.1256 | -120.3642 | 14487.54
273.921 | 5.4821 | 5482.1 | 0.6662 | 3.0185 | 3.0168 | -0.0025 | -0.0042 | 7.152001 |  | 766.5127 | 0.002219119 | 0.00342606 | -0.002443109 | 0.002443109 | -12.27257 | -0.04494975 | 707.8514 | 828.1262 | -120.2748 | 14466.02
274.021 | 5.4877 | 5487.7 | 0.6648 | 3.0185 | 3.0168 | -0.0025 | -0.0042 | 7.152001 |  | 767.2957 | 0.002219119 | 0.003427293 | -0.002445604 | 0.002445604 | -12.27299 | -0.04494838 | 708.5717 | 828.1312 | -119.5594 | 14294.46
274.12 | 5.4893 | 5489.3 | 0.6655 | 3.0185 | 3.0168 | -0.0025 | -0.0042 | 7.152001 |  | 767.5194 | 0.002219119 | 0.003427645 | -0.002446317 | 0.002446317 | -12.2731 | -0.04494799 | 708.7775 | 828.1326 | -119.355 | 14245.63
274.221 | 5.5011 | 5501.1 | 0.6648 | 3.0185 | 3.0168 | -0.0025 | -0.0042 | 7.152001 |  | 769.1693 | 0.002219119 | 0.003430243 | -0.002451576 | 0.002451576 | -12.27397 | -0.0449451 | 710.2954 | 828.1431 | -117.8477 | 13888.08
274.32 | 5.4965 | 5496.5 | 0.6662 | 3.0185 | 3.0168 | -0.0025 | -0.0042 | 7.152001 |  | 768.5262 | 0.002219119 | 0.00342923 | -0.002449526 | 0.002449526 | -12.27364 | -0.04494622 | 709.7037 | 828.139 | -118.4353 | 14026.92
274.421 | 5.5038 | 5503.8 | 0.6701 | 3.0185 | 3.0168 | -0.0025 | -0.0042 | 7.152001 |  | 769.5468 | 0.002219119 | 0.003430837 | -0.002452779 | 0.002452779 | -12.27417 | -0.04494443 | 710.6427 | 828.1455 | -117.5028 | 13806.91
274.52 | 5.5051 | 5505.1 | 0.6662 | 3.0185 | 3.0168 | -0.0025 | -0.0042 | 7.152001 |  | 769.7286 | 0.002219119 | 0.003431123 | -0.002453359 | 0.002453359 | -12.27427 | -0.04494412 | 710.8099 | 828.1466 | -117.3368 | 13767.91
274.62 | 5.51 | 5510 | 0.6662 | 3.0185 | 3.0167 | -0.0025 | -0.0043 | 7.151764 |  | 770.4393 | 0.002252267 | 0.003465391 | -0.002455624 | 0.002455624 | -12.27465 | -0.04494287 | 711.4636 | 828.1511 | -116.6875 | 13615.97
274.721 | 5.5153 | 5515.3 | 0.6642 | 3.0185 | 3.0167 | -0.0025 | -0.0043 | 7.151764 |  | 771.1804 | 0.002252267 | 0.003466558 | -0.002457986 | 0.002457986 | -12.27504 | -0.04494157 | 712.1454 | 828.1558 | -116.0105 | 13458.43
274.82 | 5.5123 | 5512.3 | 0.6655 | 3.0185 | 3.0167 | -0.0025 | -0.0043 | 7.151764 |  | 770.7609 | 0.002252267 | 0.003465897 | -0.002456649 | 0.002456649 | -12.27482 | -0.04494231 | 711.7595 | 828.1532 | -116.3937 | 13547.49
274.921 | 5.5248 | 5524.8 | 0.6629 | 3.0185 | 3.0167 | -0.0025 | -0.0043 | 7.151764 |  | 772.5087 | 0.002252267 | 0.003468649 | -0.002462219 | 0.002462219 | -12.27574 | -0.04493924 | 713.3673 | 828.1643 | -114.7969 | 13178.33
275.02 | 5.5314 | 5531.4 | 0.6648 | 3.0185 | 3.0167 | -0.0025 | -0.0043 | 7.151764 |  | 773.4315 | 0.002252267 | 0.003470102 | -0.002465161 | 0.002465161 | -12.27623 | -0.04493762 | 714.2163 | 828.1701 | -113.9538 | 12985.48
275.12 | 5.5334 | 5533.4 | 0.6662 | 3.0185 | 3.0167 | -0.0025 | -0.0043 | 7.151764 |  | 773.7112 | 0.002252267 | 0.003470543 | -0.002466052 | 0.002466052 | -12.27637 | -0.04493713 | 714.4735 | 828.1719 | -113.6984 | 12927.32
275.221 | 5.5304 | 5530.4 | 0.6655 | 3.0185 | 3.0167 | -0.0025 | -0.0043 | 7.151764 |  | 773.2917 | 0.002252267 | 0.003469882 | -0.002464715 | 0.002464715 | -12.27615 | -0.04493787 | 714.0877 | 828.1692 | -114.0816 | 13014.61
275.32 | 5.5357 | 5535.7 | 0.6688 | 3.0185 | 3.0167 | -0.0025 | -0.0043 | 7.151764 |  | 774.0328 | 0.002252267 | 0.003471049 | -0.002467077 | 0.002467077 | -12.27654 | -0.04493657 | 714.7694 | 828.1739 | -113.4046 | 12860.59
275.421 | 5.5416 | 5541.6 | 0.6655 | 3.0185 | 3.0167 | -0.0025 | -0.0043 | 7.151764 |  | 774.8578 | 0.002252267 | 0.003472348 | -0.002469707 | 0.002469707 | -12.27698 | -0.04493512 | 715.5283 | 828.1792 | -112.6509 | 12690.22
275.52 | 5.5416 | 5541.6 | 0.6688 | 3.0185 | 3.0167 | -0.0025 | -0.0043 | 7.151764 |  | 774.8578 | 0.002252267 | 0.003472348 | -0.002469707 | 0.002469707 | -12.27698 | -0.04493512 | 715.5283 | 828.1792 | -112.6509 | 12690.22
275.621 | 5.5514 | 5551.4 | 0.6694 | 3.0185 | 3.0167 | -0.0025 | -0.0043 | 7.151764 |  | 776.2281 | 0.002252267 | 0.003474506 | -0.002474074 | 0.002474074 | -12.2777 | -0.04493272 | 716.7888 | 828.1878 | -111.3991 | 12409.75
275.721 | 5.5429 | 5542.9 | 0.6708 | 3.0185 | 3.0167 | -0.0025 | -0.0043 | 7.151764 |  | 775.0395 | 0.002252267 | 0.003472634 | -0.002470286 | 0.002470286 | -12.27708 | -0.04493481 | 715.6955 | 828.1803 | -112.4848 | 12652.84
275.82 | 5.5583 | 5558.3 | 0.6681 | 3.0185 | 3.0167 | -0.0025 | -0.0043 | 7.151764 |  | 777.1929 | 0.002252267 | 0.003476025 | -0.002477149 | 0.002477149 | -12.27821 | -0.04493103 | 717.6763 | 828.1939 | -110.5177 | 12214.16
275.921 | 5.5603 | 5560.3 | 0.6662 | 3.0185 | 3.0167 | -0.0025 | -0.0043 | 7.151764 |  | 777.4725 | 0.002252267 | 0.003476465 | -0.002478041 | 0.002478041 | -12.27836 | -0.04493054 | 717.9335 | 828.1957 | -110.2622 | 12157.75
276.02 | 5.5676 | 5567.6 | 0.6681 | 3.0185 | 3.0167 | -0.0025 | -0.0043 | 7.151764 |  | 778.4932 | 0.002252267 | 0.003478072 | -0.002481294 | 0.002481294 | -12.2789 | -0.04492875 | 718.8724 | 828.2022 | -109.3297 | 11952.99
276.121 | 5.5639 | 5563.9 | 0.6668 | 3.0185 | 3.0167 | -0.0025 | -0.0043 | 7.151764 |  | 777.9759 | 0.002252267 | 0.003477258 | -0.002479645 | 0.002479645 | -12.27863 | -0.04492966 | 718.3965 | 828.1989 | -109.8024 | 12056.56
276.22 | 5.5633 | 5563.3 | 0.6714 | 3.0185 | 3.0167 | -0.0025 | -0.0043 | 7.151764 |  | 777.892 | 0.002252267 | 0.003477126 | -0.002479378 | 0.002479378 | -12.27858 | -0.04492981 | 718.3194 | 828.1984 | -109.879 | 12073.39
276.321 | 5.5715 | 5571.5 | 0.6701 | 3.0185 | 3.0167 | -0.0025 | -0.0043 | 7.151764 |  | 779.0386 | 0.002252267 | 0.003478931 | -0.002483032 | 0.002483032 | -12.27919 | -0.0449278 | 719.374 | 828.2056 | -108.8316 | 11844.31
276.421 | 5.5754 | 5575.4 | 0.6708 | 3.0185 | 3.0167 | -0.0025 | -0.0043 | 7.151764 |  | 779.5839 | 0.002252267 | 0.00347979 | -0.00248477 | 0.00248477 | -12.27948 | -0.04492684 | 719.8757 | 828.2091 | -108.3334 | 11736.12
276.52 | 5.581 | 5581 | 0.6714 | 3.0185 | 3.0167 | -0.0025 | -0.0043 | 7.151764 |  | 780.3669 | 0.002252267 | 0.003481023 | -0.002487266 | 0.002487266 | -12.27989 | -0.04492547 | 720.5959 | 828.214 | -107.6181 | 11581.65
276.62 | 5.5843 | 5584.3 | 0.6688 | 3.0185 | 3.0167 | -0.0025 | -0.0043 | 7.151764 |  | 780.8283 | 0.002252267 | 0.003481749 | -0.002488737 | 0.002488737 | -12.28014 | -0.04492466 | 721.0204 | 828.2169 | -107.1966 | 11491.1
276.72 | 5.5869 | 5586.9 | 0.6721 | 3.0185 | 3.0167 | -0.0025 | -0.0043 | 7.151764 |  | 781.1919 | 0.002252267 | 0.003482322 | -0.002489895 | 0.002489895 | -12.28033 | -0.04492402 | 721.3548 | 828.2192 | -106.8645 | 11420.01
276.821 | 5.5929 | 5592.9 | 0.6714 | 3.0185 | 3.0167 | -0.0025 | -0.0043 | 7.151764 |  | 782.0308 | 0.002252267 | 0.003483643 | -0.002492569 | 0.002492569 | -12.28077 | -0.04492255 | 722.1264 | 828.2245 | -106.0981 | 11256.8
276.921 | 5.5922 | 5592.2 | 0.6721 | 3.0185 | 3.0167 | -0.0025 | -0.0043 | 7.151764 |  | 781.9329 | 0.002252267 | 0.003483488 | -0.002492258 | 0.002492258 | -12.28072 | -0.04492272 | 722.0364 | 828.2239 | -106.1875 | 11275.78
277.021 | 5.5962 | 5596.2 | 0.6721 | 3.0185 | 3.0167 | -0.0025 | -0.0043 | 7.151764 |  | 782.4922 | 0.002252267 | 0.003484369 | -0.00249404 | 0.00249404 | -12.28102 | -0.04492174 | 722.5509 | 828.2274 | -105.6765 | 11167.53
277.12 | 5.5948 | 5594.8 | 0.6747 | 3.0185 | 3.0167 | -0.0025 | -0.0043 | 7.151764 |  | 782.2965 | 0.002252267 | 0.003484061 | -0.002493416 | 0.002493416 | -12.28091 | -0.04492208 | 722.3708 | 828.2262 | -105.8554 | 11205.36
277.221 | 5.605 | 5605 | 0.6734 | 3.0185 | 3.0167 | -0.0025 | -0.0043 | 7.151764 |  | 783.7227 | 0.002252267 | 0.003486307 | -0.002497962 | 0.002497962 | -12.28167 | -0.04491958 | 723.6827 | 828.2352 | -104.5525 | 10931.22
277.32 | 5.6057 | 5605.7 | 0.6747 | 3.0185 | 3.0167 | -0.0025 | -0.0043 | 7.151764 |  | 783.8206 | 0.002252267 | 0.003486461 | -0.002498274 | 0.002498274 | -12.28172 | -0.04491941 | 723.7727 | 828.2358 | -104.4631 | 10912.54
277.421 | 5.6103 | 5610.3 | 0.6747 | 3.0185 | 3.0167 | -0.0025 | -0.0043 | 7.151764 |  | 784.4638 | 0.002252267 | 0.003487473 | -0.002500324 | 0.002500324 | -12.28206 | -0.04491829 | 724.3643 | 828.2398 | -103.8755 | 10790.12
277.521 | 5.6146 | 5614.6 | 0.6721 | 3.0185 | 3.0167 | -0.0025 | -0.0043 | 7.151764 |  | 785.065 | 0.002252267 | 0.00348842 | -0.00250224 | 0.00250224 | -12.28238 | -0.04491723 | 724.9174 | 828.2436 | -103.3263 | 10676.32
277.62 | 5.6136 | 5613.6 | 0.674 | 3.0185 | 3.0167 | -0.0025 | -0.0043 | 7.151764 |  | 784.9252 | 0.002252267 | 0.0034882 | -0.002501795 | 0.002501795 | -12.2823 | -0.04491748 | 724.7887 | 828.2428 | -103.454 | 10702.73
277.721 | 5.6228 | 5622.8 | 0.6747 | 3.0185 | 3.0167 | -0.0025 | -0.0043 | 7.151764 |  | 786.2116 | 0.002252267 | 0.003490226 | -0.002505895 | 0.002505895 | -12.28298 | -0.04491522 | 725.972 | 828.2509 | -102.2789 | 10460.97
277.82 | 5.6254 | 5625.4 | 0.6701 | 3.0185 | 3.0167 | -0.0025 | -0.0043 | 7.151764 |  | 786.5752 | 0.002252267 | 0.003490798 | -0.002507054 | 0.002507054 | -12.28318 | -0.04491458 | 726.3063 | 828.2531 | -101.9468 | 10393.15
277.921 | 5.628 | 5628 | 0.6767 | 3.0185 | 3.0167 | -0.0025 | -0.0043 | 7.151764 |  | 786.9387 | 0.002252267 | 0.00349137 | -0.002508212 | 0.002508212 | -12.28337 | -0.04491395 | 726.6407 | 828.2554 | -101.6147 | 10325.55
278.021 | 5.6326 | 5632.6 | 0.6754 | 3.0185 | 3.0167 | -0.0025 | -0.0043 | 7.151764 |  | 787.5819 | 0.002252267 | 0.003492383 | -0.002510262 | 0.002510262 | -12.28371 | -0.04491282 | 727.2323 | 828.2595 | -101.0272 | 10206.49
278.12 | 5.6369 | 5636.9 | 0.6747 | 3.0185 | 3.0167 | -0.0025 | -0.0043 | 7.151764 |  | 788.1831 | 0.002252267 | 0.00349333 | -0.002512179 | 0.002512179 | -12.28403 | -0.04491176 | 727.7853 | 828.2633 | -100.4779 | 10095.81
278.221 | 5.6392 | 5639.2 | 0.6747 | 3.0185 | 3.0167 | -0.0025 | -0.0043 | 7.151764 |  | 788.5047 | 0.002252267 | 0.003493836 | -0.002513204 | 0.002513204 | -12.2842 | -0.0449112 | 728.0811 | 828.2653 | -100.1842 | 10036.87
278.32 | 5.6409 | 5640.9 | 0.674 | 3.0185 | 3.0167 | -0.0025 | -0.0043 | 7.151764 |  | 788.7425 | 0.002252267 | 0.003494211 | -0.002513962 | 0.002513962 | -12.28432 | -0.04491078 | 728.2998 | 828.2668 | -99.96702 | 9993.406
278.421 | 5.653 | 5653 | 0.676 | 3.0185 | 3.0167 | -0.0025 | -0.0043 | 7.151764 |  | 790.4343 | 0.002252267 | 0.003496875 | -0.002519354 | 0.002519354 | -12.28522 | -0.04490782 | 729.8559 | 828.2774 | -98.42154 | 9686.799
278.52 | 5.6527 | 5652.7 | 0.6754 | 3.0185 | 3.0167 | -0.0025 | -0.0043 | 7.151764 |  | 790.3924 | 0.002252267 | 0.003496809 | -0.00251922 | 0.00251922 | -12.28519 | -0.04490789 | 729.8173 | 828.2772 | -98.45986 | 9694.343
278.62 | 5.6629 | 5662.9 | 0.674 | 3.0185 | 3.0167 | -0.0025 | -0.0043 | 7.151764 |  | 791.8186 | 0.002252267 | 0.003499054 | -0.002523766 | 0.002523766 | -12.28595 | -0.04490539 | 731.129 | 828.2861 | -97.15706 | 9439.495
278.721 | 5.6662 | 5666.2 | 0.678 | 3.0184 | 3.0167 | -0.0026 | -0.0043 | 7.151527 |  | 792.3063 | 0.002285396 | 0.003532952 | -0.00252532 | 0.00252532 | -12.28621 | -0.04490454 | 731.5776 | 828.2892 | -96.7116 | 9353.133
278.82 | 5.6632 | 5663.2 | 0.6747 | 3.0184 | 3.0166 | -0.0026 | -0.0044 | 7.15129 |  | 791.913 | 0.002318546 | 0.003565482 | -0.002524067 | 0.002524067 | -12.286 | -0.04490523 | 731.2159 | 828.2867 | -97.0708 | 9422.74
278.921 | 5.6695 | 5669.5 | 0.6767 | 3.0184 | 3.0166 | -0.0026 | -0.0044 | 7.15129 |  | 792.794 | 0.002318546 | 0.003566869 | -0.002526875 | 0.002526875 | -12.28647 | -0.04490368 | 732.0261 | 828.2922 | -96.26609 | 9267.16
279.02 | 5.6714 | 5671.4 | 0.6754 | 3.0184 | 3.0166 | -0.0026 | -0.0044 | 7.15129 |  | 793.0597 | 0.002318546 | 0.003567287 | -0.002527722 | 0.002527722 | -12.28661 | -0.04490322 | 732.2705 | 828.2939 | -96.0234 | 9220.493
279.12 | 5.6806 | 5680.6 | 0.6813 | 3.0184 | 3.0166 | -0.0026 | -0.0044 | 7.15129 |  | 794.3462 | 0.002318546 | 0.003569313 | -0.002531822 | 0.002531822 | -12.28729 | -0.04490096 | 733.4537 | 828.302 | -94.84827 | 8996.195
279.221 | 5.6767 | 5676.7 | 0.6813 | 3.0184 | 3.0166 | -0.0026 | -0.0044 | 7.15129 |  | 793.8008 | 0.002318546 | 0.003568454 | -0.002530084 | 0.002530084 | -12.287 | -0.04490192 | 732.9521 | 828.2985 | -95.34642 | 9090.94
279.32 | 5.6806 | 5680.6 | 0.6773 | 3.0184 | 3.0166 | -0.0026 | -0.0044 | 7.15129 |  | 794.3462 | 0.002318546 | 0.003569313 | -0.002531822 | 0.002531822 | -12.28729 | -0.04490096 | 733.4537 | 828.302 | -94.84827 | 8996.195
279.421 | 5.6869 | 5686.9 | 0.6773 | 3.0183 | 3.0166 | -0.0027 | -0.0044 | 7.151053 |  | 795.2535 | 0.002351676 | 0.003603872 | -0.002534714 | 0.002534714 | -12.28777 | -0.04489937 | 734.2882 | 828.3077 | -94.01951 | 8839.667
279.52 | 5.6908 | 5690.8 | 0.678 | 3.0183 | 3.0166 | -0.0027 | -0.0044 | 7.151053 |  | 795.7989 | 0.002351676 | 0.003604731 | -0.002536452 | 0.002536452 | -12.28806 | -0.04489841 | 734.7897 | 828.3111 | -93.52134 | 8746.242
279.621 | 5.6905 | 5690.5 | 0.6754 | 3.0183 | 3.0166 | -0.0027 | -0.0044 | 7.151053 |  | 795.7569 | 0.002351676 | 0.003604665 | -0.002536318 | 0.002536318 | -12.28803 | -0.04489849 | 734.7511 | 828.3108 | -93.55966 | 8753.411
279.721 | 5.6935 | 5693.5 | 0.6813 | 3.0183 | 3.0166 | -0.0027 | -0.0044 | 7.151053 |  | 796.1764 | 0.002351676 | 0.003605326 | -0.002537656 | 0.002537656 | -12.28826 | -0.04489775 | 735.137 | 828.3134 | -93.17646 | 8681.853
279.82 | 5.701 | 5701 | 0.676 | 3.0183 | 3.0166 | -0.0027 | -0.0044 | 7.151053 |  | 797.2252 | 0.002351676 | 0.003606977 | -0.002540998 | 0.002540998 | -12.28881 | -0.04489591 | 736.1015 | 828.32 | -92.21847 | 8504.246
279.921 | 5.7027 | 5702.7 | 0.678 | 3.0183 | 3.0166 | -0.0027 | -0.0044 | 7.151053 |  | 797.4629 | 0.002351676 | 0.003607351 | -0.002541756 | 0.002541756 | -12.28894 | -0.0448955 | 736.3202 | 828.3215 | -92.00132 | 8464.244
280.02 | 5.7056 | 5705.6 | 0.6813 | 3.0183 | 3.0166 | -0.0027 | -0.0044 | 7.151053 |  | 797.8685 | 0.002351676 | 0.00360799 | -0.002543049 | 0.002543049 | -12.28915 | -0.04489479 | 736.6931 | 828.324 | -91.6309 | 8396.222
280.121 | 5.7076 | 5707.6 | 0.678 | 3.0183 | 3.0166 | -0.0027 | -0.0044 | 7.151053 |  | 798.1482 | 0.002351676 | 0.00360843 | -0.00254394 | 0.00254394 | -12.2893 | -0.0448943 | 736.9504 | 828.3258 | -91.37544 | 8349.471
280.22 | 5.7086 | 5708.6 | 0.6813 | 3.0183 | 3.0166 | -0.0027 | -0.0044 | 7.151053 |  | 798.288 | 0.002351676 | 0.003608651 | -0.002544386 | 0.002544386 | -12.28937 | -0.04489405 | 737.079 | 828.3267 | -91.24771 | 8326.144
280.321 | 5.7161 | 5716.1 | 0.6813 | 3.0183 | 3.0166 | -0.0027 | -0.0044 | 7.151053 |  | 799.3368 | 0.002351676 | 0.003610302 | -0.002547729 | 0.002547729 | -12.28993 | -0.04489221 | 738.0435 | 828.3332 | -90.28973 | 8152.235
280.421 | 5.7214 | 5721.4 | 0.68 | 3.0183 | 3.0166 | -0.0027 | -0.0044 | 7.151053 |  | 800.0779 | 0.002351676 | 0.003611469 | -0.002550091 | 0.002550091 | -12.29032 | -0.04489091 | 738.7251 | 828.3379 | -89.61276 | 8030.446
280.52 | 5.7234 | 5723.4 | 0.6773 | 3.0183 | 3.0166 | -0.0027 | -0.0044 | 7.151053 |  | 800.3576 | 0.002351676 | 0.003611909 | -0.002550982 | 0.002550982 | -12.29047 | -0.04489042 | 738.9823 | 828.3396 | -89.3573 | 7984.727
280.62 | 5.7273 | 5727.3 | 0.68 | 3.0183 | 3.0166 | -0.0027 | -0.0044 | 7.151053 |  | 800.903 | 0.002351676 | 0.003612768 | -0.002552721 | 0.002552721 | -12.29076 | -0.04488947 | 739.4839 | 828.343 | -88.85915 | 7895.949
280.72 | 5.7326 | 5732.6 | 0.68 | 3.0183 | 3.0166 | -0.0027 | -0.0044 | 7.151053 |  | 801.6441 | 0.002351676 | 0.003613935 | -0.002555083 | 0.002555083 | -12.29115 | -0.04488817 | 740.1655 | 828.3477 | -88.18219 | 7776.099
280.821 | 5.7293 | 5729.3 | 0.6832 | 3.0183 | 3.0166 | -0.0027 | -0.0044 | 7.151053 |  | 801.1827 | 0.002351676 | 0.003613208 | -0.002553612 | 0.002553612 | -12.29091 | -0.04488898 | 739.7411 | 828.3448 | -88.6037 | 7850.615
280.921 | 5.7362 | 5736.2 | 0.6806 | 3.0183 | 3.0166 | -0.0027 | -0.0044 | 7.151053 |  | 802.1476 | 0.002351676 | 0.003614728 | -0.002556688 | 0.002556688 | -12.29142 | -0.04488729 | 740.6284 | 828.3508 | -87.72237 | 7695.214
281.021 | 5.7431 | 5743.1 | 0.6793 | 3.0183 | 3.0166 | -0.0027 | -0.0044 | 7.151053 |  | 803.1125 | 0.002351676 | 0.003616247 | -0.002559763 | 0.002559763 | -12.29193 | -0.04488559 | 741.5158 | 828.3568 | -86.84105 | 7541.368
281.12 | 5.7461 | 5746.1 | 0.6819 | 3.0183 | 3.0166 | -0.0027 | -0.0044 | 7.151053 |  | 803.532 | 0.002351676 | 0.003616908 | -0.0025611 | 0.0025611 | -12.29215 | -0.04488486 | 741.9016 | 828.3594 | -86.45787 | 7474.963
281.221 | 5.7477 | 5747.7 | 0.6839 | 3.0183 | 3.0166 | -0.0027 | -0.0044 | 7.151053 |  | 803.7557 | 0.002351676 | 0.00361726 | -0.002561813 | 0.002561813 | -12.29227 | -0.04488447 | 742.1073 | 828.3608 | -86.25351 | 7439.667
281.32 | 5.7536 | 5753.6 | 0.6832 | 3.0183 | 3.0166 | -0.0027 | -0.0044 | 7.151053 |  | 804.5808 | 0.002351676 | 0.003618559 | -0.002564443 | 0.002564443 | -12.29271 | -0.04488302 | 742.8661 | 828.366 | -85.49992 | 7310.237
281.421 | 5.7553 | 5755.3 | 0.6832 | 3.0183 | 3.0166 | -0.0027 | -0.0044 | 7.151053 |  | 804.8185 | 0.002351676 | 0.003618933 | -0.002565201 | 0.002565201 | -12.29283 | -0.0448826 | 743.0847 | 828.3675 | -85.28279 | 7273.154
281.521 | 5.7569 | 5756.9 | 0.6832 | 3.0183 | 3.0166 | -0.0027 | -0.0044 | 7.151053 |  | 805.0423 | 0.002351676 | 0.003619286 | -0.002565914 | 0.002565914 | -12.29295 | -0.04488221 | 743.2904 | 828.3689 | -85.07843 | 7238.339
281.62 | 5.7612 | 5761.2 | 0.6832 | 3.0183 | 3.0166 | -0.0027 | -0.0044 | 7.151053 |  | 805.6436 | 0.002351676 | 0.003620233 | -0.00256783 | 0.00256783 | -12.29327 | -0.04488116 | 743.8434 | 828.3726 | -84.52921 | 7145.187
281.721 | 5.7648 | 5764.8 | 0.6806 | 3.0183 | 3.0166 | -0.0027 | -0.0044 | 7.151053 |  | 806.147 | 0.002351676 | 0.003621025 | -0.002569435 | 0.002569435 | -12.29354 | -0.04488027 | 744.3064 | 828.3758 | -84.0694 | 7067.664
281.82 | 5.7697 | 5769.7 | 0.6839 | 3.0183 | 3.0166 | -0.0027 | -0.0044 | 7.151053 |  | 806.8322 | 0.002351676 | 0.003622104 | -0.002571619 | 0.002571619 | -12.2939 | -0.04487907 | 744.9365 | 828.38 | -83.44355 | 6962.827
281.921 | 5.774 | 5774 | 0.6859 | 3.0183 | 3.0166 | -0.0027 | -0.0044 | 7.151053 |  | 807.4335 | 0.002351676 | 0.003623051 | -0.002573535 | 0.002573535 | -12.29422 | -0.04487802 | 745.4894 | 828.3838 | -82.89434 | 6871.472
282.021 | 5.7783 | 5778.3 | 0.6859 | 3.0183 | 3.0166 | -0.0027 | -0.0044 | 7.151053 |  | 808.0348 | 0.002351676 | 0.003623998 | -0.002575452 | 0.002575452 | -12.29454 | -0.04487696 | 746.0424 | 828.3875 | -82.34513 | 6780.721
282.12 | 5.7832 | 5783.2 | 0.6865 | 3.0183 | 3.0166 | -0.0027 | -0.0044 | 7.151053 |  | 808.72 | 0.002351676 | 0.003625077 | -0.002577636 | 0.002577636 | -12.2949 | -0.04487576 | 746.6725 | 828.3918 | -81.71929 | 6678.043
282.221 | 5.7852 | 5785.2 | 0.6832 | 3.0183 | 3.0166 | -0.0027 | -0.0044 | 7.151053 |  | 808.9997 | 0.002351676 | 0.003625517 | -0.002578527 | 0.002578527 | -12.29505 | -0.04487527 | 746.9297 | 828.3935 | -81.46385 | 6636.359
282.32 | 5.7855 | 5785.5 | 0.6852 | 3.0183 | 3.0166 | -0.0027 | -0.0044 | 7.151053 |  | 809.0417 | 0.002351676 | 0.003625583 | -0.002578661 | 0.002578661 | -12.29507 | -0.0448752 | 746.9683 | 828.3938 | -81.42553 | 6630.117
282.421 | 5.7947 | 5794.7 | 0.6826 | 3.0183 | 3.0166 | -0.0027 | -0.0044 | 7.151053 |  | 810.3282 | 0.002351676 | 0.003627609 | -0.002582762 | 0.002582762 | -12.29575 | -0.04487294 | 748.1513 | 828.4018 | -80.2505 | 6440.142
282.52 | 5.795 | 5795 | 0.6865 | 3.0183 | 3.0166 | -0.0027 | -0.0044 | 7.151053 |  | 810.3701 | 0.002351676 | 0.003627675 | -0.002582895 | 0.002582895 | -12.29578 | -0.04487287 | 748.1899 | 828.4021 | -80.21218 | 6433.994
282.62 | 5.7983 | 5798.3 | 0.6826 | 3.0183 | 3.0166 | -0.0027 | -0.0044 | 7.151053 |  | 810.8316 | 0.002351676 | 0.003628402 | -0.002584366 | 0.002584366 | -12.29602 | -0.04487206 | 748.6142 | 828.4049 | -79.7907 | 6366.556
282.721 | 5.8019 | 5801.9 | 0.6859 | 3.0183 | 3.0166 | -0.0027 | -0.0044 | 7.151053 |  | 811.335 | 0.002351676 | 0.003629194 | -0.002585971 | 0.002585971 | -12.29629 | -0.04487118 | 749.0771 | 828.4081 | -79.33091 | 6293.393
282.82 | 5.8069 | 5806.9 | 0.6865 | 3.0183 | 3.0166 | -0.0027 | -0.0044 | 7.151053 |  | 812.0342 | 0.002351676 | 0.003630295 | -0.002588199 | 0.002588199 | -12.29666 | -0.04486995 | 749.7201 | 828.4124 | -78.69231 | 6192.48
282.921 | 5.8082 | 5808.2 | 0.6865 | 3.0183 | 3.0166 | -0.0027 | -0.0044 | 7.151053 |  | 812.216 | 0.002351676 | 0.003630581 | -0.002588779 | 0.002588779 | -12.29675 | -0.04486963 | 749.8873 | 828.4135 | -78.52628 | 6166.376
283.02 | 5.8121 | 5812.1 | 0.6846 | 3.0183 | 3.0166 | -0.0027 | -0.0044 | 7.151053 |  | 812.7614 | 0.002351676 | 0.00363144 | -0.002590517 | 0.002590517 | -12.29704 | -0.04486868 | 750.3887 | 828.4169 | -78.02817 | 6088.396
283.12 | 5.8246 | 5824.6 | 0.6852 | 3.0183 | 3.0166 | -0.0027 | -0.0044 | 7.151053 |  | 814.5094 | 0.002351676 | 0.003634193 | -0.002596088 | 0.002596088 | -12.29797 | -0.04486561 | 751.9961 | 828.4278 | -76.4317 | 5841.805
283.221 | 5.8184 | 5818.4 | 0.6832 | 3.0183 | 3.0166 | -0.0027 | -0.0044 | 7.151053 |  | 813.6424 | 0.002351676 | 0.003632827 | -0.002593325 | 0.002593325 | -12.29751 | -0.04486713 | 751.1988 | 828.4224 | -77.22355 | 5963.477
283.32 | 5.8256 | 5825.6 | 0.6905 | 3.0183 | 3.0166 | -0.0027 | -0.0044 | 7.151053 |  | 814.6492 | 0.002351676 | 0.003634413 | -0.002596534 | 0.002596534 | -12.29804 | -0.04486537 | 752.1247 | 828.4286 | -76.30398 | 5822.298
283.421 | 5.8276 | 5827.6 | 0.6852 | 3.0183 | 3.0166 | -0.0027 | -0.0044 | 7.151053 |  | 814.9289 | 0.002351676 | 0.003634853 | -0.002597426 | 0.002597426 | -12.29819 | -0.04486488 | 752.3818 | 828.4304 | -76.04855 | 5783.382
283.52 | 5.8299 | 5829.9 | 0.6885 | 3.0183 | 3.0166 | -0.0027 | -0.0044 | 7.151053 |  | 815.2505 | 0.002351676 | 0.00363536 | -0.002598451 | 0.002598451 | -12.29836 | -0.04486432 | 752.6776 | 828.4324 | -75.7548 | 5738.79
283.621 | 5.8388 | 5838.8 | 0.6892 | 3.0183 | 3.0166 | -0.0027 | -0.0044 | 7.151053 |  | 816.4951 | 0.002351676 | 0.003637319 | -0.002602418 | 0.002602418 | -12.29902 | -0.04486213 | 753.822 | 828.4401 | -74.61813 | 5567.866
283.721 | 5.8411 | 5841.1 | 0.6865 | 3.0183 | 3.0166 | -0.0027 | -0.0044 | 7.151053 |  | 816.8167 | 0.002351676 | 0.003637826 | -0.002603443 | 0.002603443 | -12.29919 | -0.04486157 | 754.1177 | 828.4421 | -74.32439 | 5524.114
283.82 | 5.8417 | 5841.7 | 0.6898 | 3.0183 | 3.0166 | -0.0027 | -0.0044 | 7.151053 |  | 816.9006 | 0.002351676 | 0.003637958 | -0.00260371 | 0.00260371 | -12.29924 | -0.04486142 | 754.1949 | 828.4426 | -74.24776 | 5512.73
283.921 | 5.8397 | 5839.7 | 0.6892 | 3.0183 | 3.0166 | -0.0027 | -0.0044 | 7.151053 |  | 816.621 | 0.002351676 | 0.003637517 | -0.002602819 | 0.002602819 | -12.29909 | -0.04486191 | 753.9377 | 828.4409 | -74.50319 | 5550.725
284.02 | 5.8486 | 5848.6 | 0.6892 | 3.0183 | 3.0166 | -0.0027 | -0.0044 | 7.151053 |  | 817.8655 | 0.002351676 | 0.003639477 | -0.002606786 | 0.002606786 | -12.29975 | -0.04485973 | 755.0821 | 828.4486 | -73.36653 | 5382.647
284.121 | 5.8578 | 5857.8 | 0.6898 | 3.0183 | 3.0166 | -0.0027 | -0.0044 | 7.151053 |  | 819.1521 | 0.002351676 | 0.003641503 | -0.002610886 | 0.002610886 | -12.30043 | -0.04485748 | 756.265 | 828.4566 | -72.19156 | 5211.622
284.22 | 5.8565 | 5856.5 | 0.6898 | 3.0183 | 3.0166 | -0.0027 | -0.0044 | 7.151053 |  | 818.9703 | 0.002351676 | 0.003641217 | -0.002610307 | 0.002610307 | -12.30034 | -0.04485779 | 756.0978 | 828.4554 | -72.35759 | 5235.621
284.321 | 5.8674 | 5867.4 | 0.6892 | 3.0183 | 3.0166 | -0.0027 | -0.0044 | 7.151053 |  | 820.4945 | 0.002351676 | 0.003643617 | -0.002615165 | 0.002615165 | -12.30114 | -0.04485512 | 757.4994 | 828.4649 | -70.96553 | 5036.106
284.421 | 5.8674 | 5867.4 | 0.6925 | 3.0183 | 3.0166 | -0.0027 | -0.0044 | 7.151053 |  | 820.4945 | 0.002351676 | 0.003643617 | -0.002615165 | 0.002615165 | -12.30114 | -0.04485512 | 757.4994 | 828.4649 | -70.96553 | 5036.106
284.52 | 5.8667 | 5866.7 | 0.6905 | 3.0183 | 3.0166 | -0.0027 | -0.0044 | 7.151053 |  | 820.3966 | 0.002351676 | 0.003643463 | -0.002614853 | 0.002614853 | -12.30109 | -0.04485529 | 757.4093 | 828.4643 | -71.05492 | 5048.802
284.62 | 5.8775 | 5877.5 | 0.6878 | 3.0183 | 3.0166 | -0.0027 | -0.0044 | 7.151053 |  | 821.9069 | 0.002351676 | 0.003645841 | -0.002619667 | 0.002619667 | -12.30189 | -0.04485265 | 758.798 | 828.4736 | -69.67564 | 4854.695
284.72 | 5.8782 | 5878.2 | 0.6885 | 3.0183 | 3.0166 | -0.0027 | -0.0044 | 7.151053 |  | 822.0048 | 0.002351676 | 0.003645995 | -0.002619979 | 0.002619979 | -12.30195 | -0.04485247 | 758.888 | 828.4742 | -69.58625 | 4842.246
284.821 | 5.8815 | 5881.5 | 0.6905 | 3.0183 | 3.0166 | -0.0027 | -0.0044 | 7.151053 |  | 822.4663 | 0.002351676 | 0.003646721 | -0.00262145 | 0.00262145 | -12.30219 | -0.04485167 | 759.3123 | 828.4771 | -69.1648 | 4783.77
284.921 | 5.8851 | 5885.1 | 0.6957 | 3.0183 | 3.0166 | -0.0027 | -0.0044 | 7.151053 |  | 822.9697 | 0.002351676 | 0.003647514 | -0.002623054 | 0.002623054 | -12.30246 | -0.04485078 | 759.7751 | 828.4802 | -68.70505 | 4720.384
285.021 | 5.8871 | 5887.1 | 0.6918 | 3.0183 | 3.0166 | -0.0027 | -0.0044 | 7.151053 |  | 823.2494 | 0.002351676 | 0.003647954 | -0.002623946 | 0.002623946 | -12.30261 | -0.04485029 | 760.0323 | 828.4819 | -68.44963 | 4685.352
285.12 | 5.8884 | 5888.4 | 0.6898 | 3.0183 | 3.0165 | -0.0027 | -0.0045 | 7.150816 |  | 823.4584 | 0.002384827 | 0.003681434 | -0.002624612 | 0.002624612 | -12.30272 | -0.04484993 | 760.2245 | 828.4832 | -68.25868 | 4659.247
285.221 | 5.8986 | 5898.6 | 0.6911 | 3.0183 | 3.0165 | -0.0027 | -0.0045 | 7.150816 |  | 824.8849 | 0.002384827 | 0.00368368 | -0.002629158 | 0.002629158 | -12.30347 | -0.04484743 | 761.536 | 828.492 | -66.95601 | 4483.107
285.32 | 5.8953 | 5895.3 | 0.6964 | 3.0183 | 3.0165 | -0.0027 | -0.0045 | 7.150816 |  | 824.4234 | 0.002384827 | 0.003682953 | -0.002627687 | 0.002627687 | -12.30323 | -0.04484824 | 761.1117 | 828.4892 | -67.37746 | 4539.722
285.421 | 5.9002 | 5900.2 | 0.6925 | 3.0183 | 3.0165 | -0.0027 | -0.0045 | 7.150816 |  | 825.1086 | 0.002384827 | 0.003684032 | -0.002629871 | 0.002629871 | -12.30359 | -0.04484703 | 761.7417 | 828.4934 | -66.75167 | 4455.785
285.521 | 5.9052 | 5905.2 | 0.6931 | 3.0183 | 3.0165 | -0.0027 | -0.0045 | 7.150816 |  | 825.8078 | 0.002384827 | 0.003685133 | -0.0026321 | 0.0026321 | -12.30396 | -0.04484581 | 762.3846 | 828.4977 | -66.11311 | 4370.944
285.62 | 5.9078 | 5907.8 | 0.6931 | 3.0183 | 3.0165 | -0.0027 | -0.0045 | 7.150816 |  | 826.1714 | 0.002384827 | 0.003685706 | -0.002633259 | 0.002633259 | -12.30416 | -0.04484517 | 762.7189 | 828.5 | -65.78106 | 4327.148
285.721 | 5.9098 | 5909.8 | 0.6964 | 3.0183 | 3.0165 | -0.0027 | -0.0045 | 7.150816 |  | 826.4511 | 0.002384827 | 0.003686146 | -0.00263415 | 0.00263415 | -12.3043 | -0.04484468 | 762.9761 | 828.5017 | -65.52564 | 4293.61
285.82 | 5.9121 | 5912.1 | 0.6905 | 3.0183 | 3.0165 | -0.0027 | -0.0045 | 7.150816 |  | 826.7728 | 0.002384827 | 0.003686653 | -0.002635176 | 0.002635176 | -12.30448 | -0.04484412 | 763.2718 | 828.5037 | -65.23191 | 4255.202
285.921 | 5.9213 | 5921.3 | 0.6957 | 3.0183 | 3.0165 | -0.0027 | -0.0045 | 7.150816 |  | 828.0593 | 0.002384827 | 0.003688679 | -0.002639276 | 0.002639276 | -12.30516 | -0.04484186 | 764.4546 | 828.5116 | -64.05698 | 4103.296
286.021 | 5.9265 | 5926.5 | 0.6951 | 3.0183 | 3.0165 | -0.0027 | -0.0045 | 7.150816 |  | 828.7865 | 0.002384827 | 0.003689824 | -0.002641594 | 0.002641594 | -12.30554 | -0.04484059 | 765.1232 | 828.5161 | -63.39289 | 4018.659
286.12 | 5.9321 | 5932.1 | 0.6951 | 3.0183 | 3.0165 | -0.0027 | -0.0045 | 7.150816 |  | 829.5696 | 0.002384827 | 0.003691057 | -0.00264409 | 0.00264409 | -12.30596 | -0.04483921 | 765.8432 | 828.5209 | -62.67773 | 3928.497
286.221 | 5.9288 | 5928.8 | 0.6951 | 3.0183 | 3.0165 | -0.0027 | -0.0045 | 7.150816 |  | 829.1082 | 0.002384827 | 0.00369033 | -0.002642619 | 0.002642619 | -12.30572 | -0.04484002 | 765.4189 | 828.5181 | -63.09916 | 3981.504
286.32 | 5.9321 | 5932.1 | 0.6951 | 3.0183 | 3.0164 | -0.0027 | -0.0046 | 7.150579 |  | 829.5971 | 0.002417978 | 0.003724252 | -0.002644178 | 0.002644178 | -12.30598 | -0.04483917 | 765.8685 | 828.5211 | -62.65261 | 3925.35
286.421 | 5.9384 | 5938.4 | 0.6977 | 3.0183 | 3.0164 | -0.0027 | -0.0046 | 7.150579 |  | 830.4782 | 0.002417978 | 0.003725639 | -0.002646986 | 0.002646986 | -12.30644 | -0.04483762 | 766.6785 | 828.5265 | -61.84803 | 3825.178
286.52 | 5.9384 | 5938.4 | 0.6977 | 3.0183 | 3.0164 | -0.0027 | -0.0046 | 7.150579 |  | 830.4782 | 0.002417978 | 0.003725639 | -0.002646986 | 0.002646986 | -12.30644 | -0.04483762 | 766.6785 | 828.5265 | -61.84803 | 3825.178
286.62 | 5.9476 | 5947.6 | 0.6944 | 3.0183 | 3.0164 | -0.0027 | -0.0046 | 7.150579 |  | 831.7648 | 0.002417978 | 0.003727665 | -0.002651087 | 0.002651087 | -12.30713 | -0.04483537 | 767.8614 | 828.5345 | -60.67309 | 3681.224
286.721 | 5.9443 | 5944.3 | 0.6977 | 3.0183 | 3.0164 | -0.0027 | -0.0046 | 7.150579 |  | 831.3033 | 0.002417978 | 0.003726938 | -0.002649616 | 0.002649616 | -12.30688 | -0.04483617 | 767.4371 | 828.5316 | -61.09453 | 3732.542
286.82 | 5.9495 | 5949.5 | 0.6951 | 3.0183 | 3.0164 | -0.0027 | -0.0046 | 7.150579 |  | 832.0305 | 0.002417978 | 0.003728083 | -0.002651934 | 0.002651934 | -12.30727 | -0.0448349 | 768.1056 | 828.5361 | -60.43044 | 3651.838
286.921 | 5.9518 | 5951.8 | 0.6997 | 3.0183 | 3.0164 | -0.0027 | -0.0046 | 7.150579 |  | 832.3522 | 0.002417978 | 0.003728589536 | -0.002652959 | 0.002652959 | -12.30744 | -0.04483434 | 768.4014 | 828.5381 | -60.13671 | 3616.424
287.02 | 5.9558 | 5955.8 | 0.6984 | 3.0183 | 3.0164 | -0.0027 | -0.0046 | 7.150579 |  | 832.9116 | 0.002417978 | 0.00372947 | -0.002654742 | 0.002654742 | -12.30774 | -0.04483336 | 768.9156 | 828.5415 | -59.62587 | 3555.244
287.12 | 5.9663 | 5966.3 | 0.6977 | 3.0183 | 3.0164 | -0.0027 | -0.0046 | 7.150579 |  | 834.38 | 0.002417978 | 0.003731782 | -0.002659422 | 0.002659422 | -12.30852 | -0.04483078 | 770.2656 | 828.5505 | -58.28493 | 3397.133
287.221 | 5.9601 | 5960.1 | 0.6977 | 3.0182 | 3.0164 | -0.0028 | -0.0046 | 7.150342 |  | 833.5405 | 0.00245111 | 0.003763592 | -0.002656746 | 0.002656746 | -12.30807 | -0.04483225 | 769.4939 | 828.5454 | -59.0515 | 3487.08
287.32 | 5.966 | 5966 | 0.6977 | 3.0182 | 3.0164 | -0.0028 | -0.0046 | 7.150342 |  | 834.3657 | 0.00245111 | 0.003764892 | -0.002659376 | 0.002659376 | -12.30851 | -0.04483081 | 770.2525 | 828.5505 | -58.298 | 3398.657
287.421 | 5.9689 | 5968.9 | 0.6971 | 3.0182 | 3.0163 | -0.0028 | -0.0047 | 7.150105 |  | 834.7989 | 0.002484263 | 0.003798727 | -0.002660757 | 0.002660757 | -12.30874 | -0.04483005 | 770.6508 | 828.5531 | -57.90236 | 3352.684
287.52 | 5.9683 | 5968.3 | 0.6984 | 3.0182 | 3.0163 | -0.0028 | -0.0047 | 7.150105 |  | 834.715 | 0.002484263 | 0.003798594 | -0.00266049 | 0.00266049 | -12.30869 | -0.04483019 | 770.5736 | 828.5526 | -57.97899 | 3361.564
287.621 | 5.9791 | 5979.1 | 0.6971 | 3.0182 | 3.0163 | -0.0028 | -0.0047 | 7.150105 |  | 836.2255 | 0.002484263 | 0.003800973 | -0.002665304 | 0.002665304 | -12.3095 | -0.04482755 | 771.9622 | 828.5619 | -56.59967 | 3203.523
287.721 | 5.9778 | 5977.8 | 0.701 | 3.0181 | 3.0163 | -0.0029 | -0.0047 | 7.149868 |  | 836.0713 | 0.002517396 | 0.003833863 | -0.002664813 | 0.002664813 | -12.30941 | -0.04482782 | 771.8205 | 828.5609 | -56.7404 | 3219.473
287.82 | 5.9824 | 5982.4 | 0.6977 | 3.0181 | 3.0163 | -0.0029 | -0.0047 | 7.149868 |  | 836.7147 | 0.002517396 | 0.003834876 | -0.002666863 | 0.002666863 | -12.30976 | -0.04482669 | 772.412 | 828.5649 | -56.1529 | 3153.148
287.921 | 5.9817 | 5981.7 | 0.6984 | 3.0179 | 3.016 | -0.0031 | -0.005 | 7.148683 |  | 836.7555 | 0.002683129 | 0.004000674 | -0.002666993 | 0.002666993 | -12.30978 | -0.04482662 | 772.4495 | 828.5651 | -56.11567 | 3148.969
288.02 | 5.9791 | 5979.1 | 0.6971 | 3.0179 | 3.0158 | -0.0031 | -0.0052 | 7.148209 |  | 836.4472 | 0.002749445 | 0.004066504 | -0.00266601 | 0.00266601 | -12.30961 | -0.04482716 | 772.1661 | 828.5632 | -56.39714 | 3180.638
288.121 | 5.9578 | 5957.8 | 0.699 | 3.0175 | 3.0155 | -0.0035 | -0.0055 | 7.146551 |  | 833.6609 | 0.002981477 | 0.004294149 | -0.002657128 | 0.002657128 | -12.30813 | -0.04483204 | 769.6045 | 828.5461 | -58.94158 | 3474.11
288.22 | 5.9269 | 5926.9 | 0.701 | 3.0173 | 3.0151 | -0.0037 | -0.0059 | 7.145129 |  | 829.5021 | 0.003180416 | 0.004486539 | -0.002643872 | 0.002643872 | -12.30592 | -0.04483933 | 765.7811 | 828.5205 | -62.73937 | 3936.228
288.321 | 5.8348 | 5834.8 | 0.6977 | 3.0146 | 3.0125 | -0.0064 | -0.0085 | 7.13258 |  | 818.049 | 0.004938355 | 0.006226444 | -0.002607362 | 0.002607362 | -12.29985 | -0.04485941 | 755.2508 | 828.4497 | -73.1989 | 5358.08
288.421 | 5.821 | 5821 | 0.6977 | 3.0127 | 3.011 | -0.0083 | -0.01 | 7.124535 |  | 817.0358 | 0.006066869 | 0.007353363 | -0.002604129 | 0.002604129 | -12.29931 | -0.04486119 | 754.3191 | 828.4434 | -74.1243 | 5494.412
288.52 | 5.8046 | 5804.6 | 0.701 | 3.0111 | 3.0093 | -0.0099 | -0.0117 | 7.116731 |  | 815.6273 | 0.007162851 | 0.008447127 | -0.002599636 | 0.002599636 | -12.29856 | -0.04486366 | 753.024 | 828.4347 | -75.41066 | 5686.767
288.62 | 5.796 | 5796 | 0.7023 | 3.0106 | 3.0088 | -0.0104 | -0.0122 | 7.114367 |  | 814.6895 | 0.007495082 | 0.008777882 | -0.002596646 | 0.002596646 | -12.29806 | -0.04486531 | 752.1617 | 828.4289 | -76.26715 | 5816.679
288.721 | 5.7911 | 5791.1 | 0.703 | 3.0103 | 3.0087 | -0.0107 | -0.0123 | 7.113422 |  | 814.1089 | 0.007627971 | 0.008909857 | -0.002594795 | 0.002594795 | -12.29775 | -0.04486633 | 751.6279 | 828.4253 | -76.79739 | 5897.839
288.821 | 5.7894 | 5789.4 | 0.7043 | 3.01 | 3.0084 | -0.011 | -0.0126 | 7.112003 |  | 814.0322 | 0.00782735 | 0.009109115 | -0.00259455 | 0.00259455 | -12.29771 | -0.04486646 | 751.5573 | 828.4248 | -76.86744 | 5908.604
288.921 | 5.7878 | 5787.8 | 0.703 | 3.0097 | 3.0082 | -0.0113 | -0.0128 | 7.110822 |  | 813.9425 | 0.007993506 | 0.009275129 | -0.002594264 | 0.002594264 | -12.29767 | -0.04486662 | 751.4748 | 828.4242 | -76.9494 | 5921.211
289.021 | 5.7865 | 5786.5 | 0.7036 | 3.0094 | 3.0078 | -0.0116 | -0.0132 | 7.109168 |  | 813.949 | 0.008226167 | 0.009507801 | -0.002594284 | 0.002594284 | -12.29767 | -0.04486661 | 751.4808 | 828.4243 | -76.94343 | 5920.292
289.12 | 5.7855 | 5785.5 | 0.7023 | 3.0094 | 3.0076 | -0.0116 | -0.0134 | 7.108695 |  | 813.8625 | 0.008292663 | 0.00957416 | -0.002594008 | 0.002594008 | -12.29762 | -0.04486676 | 751.4012 | 828.4237 | -77.02248 | 5932.462
289.221 | 5.772 | 5772 | 0.7049 | 3.0092 | 3.0076 | -0.0118 | -0.0134 | 7.108222 |  | 812.0174 | 0.008359124 | 0.009637716 | -0.002588126 | 0.002588126 | -12.29665 | -0.04486999 | 749.7046 | 828.4123 | -78.70766 | 6194.896
289.32 | 5.7723 | 5772.3 | 0.7017 | 3.0092 | 3.0076 | -0.0118 | -0.0134 | 7.108222 |  | 812.0596 | 0.008359124 | 0.009637782 | -0.002588261 | 0.002588261 | -12.29667 | -0.04486992 | 749.7434 | 828.4125 | -78.66912 | 6188.83
289.421 | 5.7704 | 5770.4 | 0.7043 | 3.0092 | 3.0076 | -0.0118 | -0.0134 | 7.108222 |  | 811.7923 | 0.008359124 | 0.009637361 | -0.002587409 | 0.002587409 | -12.29653 | -0.04487039 | 749.4976 | 828.4109 | -78.91324 | 6227.3
289.521 | 5.7753 | 5775.3 | 0.7049 | 3.0092 | 3.0076 | -0.0118 | -0.0134 | 7.108222 |  | 812.4816 | 0.008359124 | 0.009638447 | -0.002589606 | 0.002589606 | -12.29689 | -0.04486918 | 750.1315 | 828.4151 | -78.28365 | 6128.33
289.62 | 5.7766 | 5776.6 | 0.7017 | 3.0092 | 3.0076 | -0.0118 | -0.0134 | 7.108222 |  | 812.6645 | 0.008359124 | 0.009638735 | -0.002590189 | 0.002590189 | -12.29699 | -0.04486886 | 750.2997 | 828.4163 | -78.11661 | 6102.205
289.721 | 5.7753 | 5775.3 | 0.7036 | 3.009 | 3.0076 | -0.012 | -0.0134 | 7.10775 |  | 812.5356 | 0.008425589 | 0.009704997 | -0.002589778 | 0.002589778 | -12.29692 | -0.04486909 | 750.1812 | 828.4155 | -78.23433 | 6120.61
289.82 | 5.771 | 5771 | 0.7036 | 3.0086 | 3.0067 | -0.0124 | -0.0143 | 7.104679 |  | 812.2817 | 0.008857819 | 0.01013683 | -0.002588967 | 0.002588967 | -12.29678 | -0.04486953 | 749.9476 | 828.4139 | -78.46627 | 6156.955
289.921 | 5.7717 | 5771.7 | 0.7043 | 3.0086 | 3.0067 | -0.0124 | -0.0143 | 7.104679 |  | 812.3802 | 0.008857819 | 0.01013698 | -0.002589281 | 0.002589281 | -12.29684 | -0.04486936 | 750.0382 | 828.4145 | -78.37628 | 6142.841
290.02 | 5.7766 | 5776.6 | 0.7036 | 3.0086 | 3.0067 | -0.0124 | -0.0143 | 7.104679 |  | 813.0699 | 0.008857819 | 0.01013807 | -0.00259148 | 0.00259148 | -12.2972 | -0.04486815 | 750.6724 | 828.4188 | -77.74637 | 6044.499
290.12 | 5.774 | 5774 | 0.7043 | 3.0086 | 3.0067 | -0.0124 | -0.0143 | 7.104679 |  | 812.7039 | 0.008857819 | 0.01013749 | -0.002590313 | 0.002590313 | -12.29701 | -0.04486879 | 750.3359 | 828.4165 | -78.08061 | 6096.582
290.221 | 5.7684 | 5768.4 | 0.7076 | 3.0086 | 3.0067 | -0.0124 | -0.0143 | 7.104679 |  | 811.9157 | 0.008857819 | 0.01013625 | -0.002587801 | 0.002587801 | -12.29659 | -0.04487017 | 749.6111 | 828.4116 | -78.8005 | 6209.519
290.32 | 5.773 | 5773 | 0.7036 | 3.0086 | 3.0067 | -0.0124 | -0.0143 | 7.104679 |  | 812.5632 | 0.008857819 | 0.01013727 | -0.002589865 | 0.002589865 | -12.29693 | -0.04486904 | 750.2065 | 828.4156 | -78.20916 | 6116.673
290.421 | 5.7691 | 5769.1 | 0.7076 | 3.0078 | 3.006 | -0.0132 | -0.015 | 7.101136 |  | 812.4193 | 0.009356599 | 0.01063582 | -0.002589405 | 0.002589405 | -12.29686 | -0.04486929 | 750.0742 | 828.4147 | -78.34051 | 6137.235
290.52 | 5.7707 | 5770.7 | 0.7049 | 3.0071 | 3.0058 | -0.0139 | -0.0152 | 7.099011 |  | 812.8879 | 0.00965589 | 0.01093585 | -0.002590897 | 0.002590897 | -12.29711 | -0.04486847 | 750.5051 | 828.4177 | -77.91255 | 6070.365
290.62 | 5.771 | 5771 | 0.7036 | 3.0069 | 3.0058 | -0.0141 | -0.0152 | 7.098539 |  | 812.9842 | 0.009722402 | 0.01100252 | -0.002591204 | 0.002591204 | -12.29716 | -0.0448683 | 750.5937 | 828.4183 | -77.82457 | 6056.663
290.721 | 5.7694 | 5769.4 | 0.7102 | 3.0069 | 3.0056 | -0.0141 | -0.0154 | 7.098066 |  | 812.8129 | 0.009788942 | 0.01106879 | -0.002590658 | 0.002590658 | -12.29707 | -0.0448686 | 750.4362 | 828.4172 | -77.98103 | 6081.042
290.82 | 5.7727 | 5772.7 | 0.7043 | 3.0068 | 3.0056 | -0.0142 | -0.0154 | 7.09783 |  | 813.3049 | 0.009822199 | 0.01110282 | -0.002592226 | 0.002592226 | -12.29733 | -0.04486774 | 750.8885 | 828.4202 | -77.53171 | 6011.167
290.921 | 5.7668 | 5766.8 | 0.7089 | 3.0067 | 3.0053 | -0.0143 | -0.0157 | 7.096886 |  | 812.5818 | 0.009955276 | 0.01123476 | -0.00258992 | 0.00258992 | -12.29694 | -0.04486901 | 750.2236 | 828.4158 | -78.19214 | 6114.011
291.02 | 5.7687 | 5768.7 | 0.7043 | 3.0065 | 3.0052 | -0.0145 | -0.0158 | 7.096177 |  | 812.9306 | 0.01005507 | 0.0113351 | -0.002591032 | 0.002591032 | -12.29713 | -0.0448684 | 750.5444 | 828.4179 | -77.87353 | 6064.287
291.12 | 5.7674 | 5767.4 | 0.7076 | 3.0064 | 3.0051 | -0.0146 | -0.0159 | 7.095705 |  | 812.8015 | 0.01012161 | 0.01140144 | -0.00259062 | 0.00259062 | -12.29706 | -0.04486862 | 750.4257 | 828.4171 | -77.99146 | 6082.668
291.221 | 5.7697 | 5769.7 | 0.7069 | 3.0062 | 3.0049 | -0.0148 | -0.0161 | 7.094761 |  | 813.2339 | 0.01025469 | 0.0115352 | -0.002591998 | 0.002591998 | -12.29729 | -0.04486786 | 750.8232 | 828.4198 | -77.59657 | 6021.228
291.32 | 5.7727 | 5772.7 | 0.7095 | 3.0062 | 3.0048 | -0.0148 | -0.0162 | 7.094525 |  | 813.6838 | 0.01028797 | 0.01156919 | -0.002593432 | 0.002593432 | -12.29753 | -0.04486708 | 751.237 | 828.4226 | -77.18565 | 5957.624
291.421 | 5.7727 | 5772.7 | 0.7063 | 3.006 | 3.0046 | -0.015 | -0.0164 | 7.093581 |  | 813.7921 | 0.01042107 | 0.01170245 | -0.002593777 | 0.002593777 | -12.29758 | -0.04486689 | 751.3365 | 828.4233 | -77.08673 | 5942.364
291.52 | 5.7714 | 5771.4 | 0.7095 | 3.0059 | 3.0046 | -0.0151 | -0.0164 | 7.093345 |  | 813.6359 | 0.01045433 | 0.01173547 | -0.002593279 | 0.002593279 | -12.2975 | -0.04486716 | 751.1929 | 828.4223 | -77.22939 | 5964.379
291.621 | 5.7743 | 5774.3 | 0.7109 | 3.0058 | 3.0043 | -0.0152 | -0.0167 | 7.092401 |  | 814.1531 | 0.01058745 | 0.01186941 | -0.002594927 | 0.002594927 | -12.29778 | -0.04486625 | 751.6685 | 828.4255 | -76.75702 | 5891.639
291.721 | 5.7723 | 5772.3 | 0.7063 | 3.0056 | 3.0043 | -0.0154 | -0.0167 | 7.091929 |  | 813.9253 | 0.01065399 | 0.01193559 | -0.0025942 | 0.0025942 | -12.29766 | -0.04486665 | 751.459 | 828.4241 | -76.9651 | 5923.627
291.82 | 5.7717 | 5771.7 | 0.7069 | 3.0055 | 3.0041 | -0.0155 | -0.0169 | 7.091221 |  | 813.9219 | 0.01075384 | 0.01203543 | -0.002594189 | 0.002594189 | -12.29765 | -0.04486666 | 751.4559 | 828.4241 | -76.96815 | 5924.096
291.921 | 5.7714 | 5771.4 | 0.7095 | 3.0055 | 3.0041 | -0.0155 | -0.0169 | 7.091221 |  | 813.8796 | 0.01075384 | 0.01203536 | -0.002594054 | 0.002594054 | -12.29763 | -0.04486673 | 751.417 | 828.4238 | -77.00679 | 5930.045
292.02 | 5.7681 | 5768.1 | 0.7095 | 3.0052 | 3.0041 | -0.0158 | -0.0169 | 7.090513 |  | 813.4955 | 0.01085366 | 0.01213458 | -0.00259283 | 0.00259283 | -12.29743 | -0.04486741 | 751.0638 | 828.4214 | -77.35765 | 5984.206
292.121 | 5.773 | 5773 | 0.7109 | 3.0052 | 3.0039 | -0.0158 | -0.0171 | 7.090041 |  | 814.2407 | 0.01092024 | 0.01220233 | -0.002595205 | 0.002595205 | -12.29782 | -0.0448661 | 751.7491 | 828.4261 | -76.67698 | 5879.359
292.22 | 5.7743 | 5774.3 | 0.7076 | 3.005 | 3.0038 | -0.016 | -0.0172 | 7.089333 |  | 814.5054 | 0.01102008 | 0.01230259 | -0.002596048 | 0.002596048 | -12.29796 | -0.04486564 | 751.9924 | 828.4277 | -76.43525 | 5842.347
292.321 | 5.7648 | 5764.8 | 0.7102 | 3.0047 | 3.0035 | -0.0163 | -0.0175 | 7.087917 |  | 813.3278 | 0.0112198 | 0.01250046 | -0.002592294 | 0.002592294 | -12.29734 | -0.0448677 | 750.9096 | 828.4204 | -77.51079 | 6007.922
292.421 | 5.7687 | 5768.7 | 0.7109 | 3.0047 | 3.0034 | -0.0163 | -0.0176 | 7.087681 |  | 813.9051 | 0.0112531 | 0.01253466 | -0.002594134 | 0.002594134 | -12.29764 | -0.04486669 | 751.4405 | 828.424 | -76.9835 | 5926.459
292.52 | 5.7671 | 5767.1 | 0.7102 | 3.0047 | 3.0033 | -0.0163 | -0.0177 | 7.087445 |  | 813.7065 | 0.01128639 | 0.01256764 | -0.002593501 | 0.002593501 | -12.29754 | -0.04486704 | 751.2578 | 828.4227 | -77.16493 | 5954.427
292.62 | 5.7677 | 5767.7 | 0.7122 | 3.0046 | 3.0033 | -0.0164 | -0.0177 | 7.087209 |  | 813.8182 | 0.01131967 | 0.0126011 | -0.002593857 | 0.002593857 | -12.2976 | -0.04486684 | 751.3606 | 828.4234 | -77.06288 | 5938.687
292.721 | 5.774 | 5774 | 0.7095 | 3.0045 | 3.0032 | -0.0165 | -0.0178 | 7.086737 |  | 814.7614 | 0.01138625 | 0.01266917 | -0.002596863 | 0.002596863 | -12.2981 | -0.04486519 | 752.2278 | 828.4293 | -76.20146 | 5806.663
292.821 | 5.7691 | 5769.1 | 0.7102 | 3.0042 | 3.0031 | -0.0168 | -0.0179 | 7.085794 |  | 814.1784 | 0.01151941 | 0.0128014 | -0.002595004 | 0.002595004 | -12.29779 | -0.04486621 | 751.6917 | 828.4257 | -76.73395 | 5888.099
292.921 | 5.7681 | 5768.1 | 0.7128 | 3.0042 | 3.0028 | -0.0168 | -0.0182 | 7.085086 |  | 814.1186 | 0.01161931 | 0.01290121 | -0.002594813 | 0.002594813 | -12.29776 | -0.04486632 | 751.6367 | 828.4253 | -76.78857 | 5896.484
293.021 | 5.7697 | 5769.7 | 0.7115 | 3.0042 | 3.0028 | -0.0168 | -0.0182 | 7.085086 |  | 814.3444 | 0.01161931 | 0.01290156 | -0.002595533 | 0.002595533 | -12.29788 | -0.04486592 | 751.8444 | 828.4267 | -76.58232 | 5864.851
293.12 | 5.7674 | 5767.4 | 0.7122 | 3.004 | 3.0027 | -0.017 | -0.0183 | 7.084378 |  | 814.1011 | 0.01171919 | 0.01300106 | -0.002594757 | 0.002594757 | -12.29775 | -0.04486635 | 751.6206 | 828.4252 | -76.80454 | 5898.937
293.221 | 5.772 | 5772 | 0.7122 | 3.0038 | 3.0026 | -0.0172 | -0.0184 | 7.083671 |  | 814.8318 | 0.01181907 | 0.01310209 | -0.002597086 | 0.002597086 | -12.29814 | -0.04486507 | 752.2925 | 828.4297 | -76.13718 | 5796.87
293.32 | 5.77 | 5770 | 0.7122 | 3.0037 | 3.0022 | -0.0173 | -0.0188 | 7.082491 |  | 814.6851 | 0.01198559 | 0.01326838 | -0.002596618 | 0.002596618 | -12.29806 | -0.04486532 | 752.1577 | 828.4288 | -76.27115 | 5817.289
293.421 | 5.7773 | 5777.3 | 0.7135 | 3.0036 | 3.0022 | -0.0174 | -0.0188 | 7.082256 |  | 815.7429 | 0.01201888 | 0.01330334 | -0.002599989 | 0.002599989 | -12.29862 | -0.04486347 | 753.1304 | 828.4354 | -75.30499 | 5670.842
293.521 | 5.7677 | 5767.7 | 0.7115 | 3.0034 | 3.0022 | -0.0176 | -0.0188 | 7.081784 |  | 814.4417 | 0.01208547 | 0.01336788 | -0.002595842 | 0.002595842 | -12.29793 | -0.04486575 | 751.9338 | 828.4273 | -76.49345 | 5851.248
293.62 | 5.7714 | 5771.4 | 0.7122 | 3.0032 | 3.002 | -0.0178 | -0.019 | 7.080841 |  | 815.0727 | 0.01221868 | 0.01350209 | -0.002597853 | 0.002597853 | -12.29826 | -0.04486464 | 752.5141 | 828.4312 | -75.91712 | 5763.409
293.721 | 5.771 | 5771 | 0.7161 | 3.0032 | 3.0019 | -0.0178 | -0.0191 | 7.080605 |  | 815.0434 | 0.012252 | 0.01353535 | -0.002597759 | 0.002597759 | -12.29825 | -0.0448647 | 752.4871 | 828.431 | -75.94391 | 5767.478
293.82 | 5.77 | 5770 | 0.7155 | 3.0032 | 3.0019 | -0.0178 | -0.0191 | 7.080605 |  | 814.9021 | 0.012252 | 0.01353513 | -0.002597309 | 0.002597309 | -12.29817 | -0.04486494 | 752.3572 | 828.4302 | -76.0729 | 5787.086
293.921 | 5.7697 | 5769.7 | 0.7155 | 3.0028 | 3.0019 | -0.0182 | -0.0191 | 7.079662 |  | 814.9683 | 0.0123852 | 0.01366844 | -0.002597519 | 0.002597519 | -12.29821 | -0.04486483 | 752.4181 | 828.4306 | -76.01246 | 5777.894
294.02 | 5.774 | 5774 | 0.7155 | 3.0028 | 3.0017 | -0.0182 | -0.0193 | 7.07919 |  | 815.63 | 0.01245182 | 0.0137361 | -0.002599628 | 0.002599628 | -12.29856 | -0.04486367 | 753.0266 | 828.4347 | -75.40811 | 5686.383
294.12 | 5.771 | 5771 | 0.7161 | 3.0028 | 3.0016 | -0.0182 | -0.0194 | 7.078954 |  | 815.2334 | 0.01248514 | 0.01376879 | -0.002598364 | 0.002598364 | -12.29835 | -0.04486436 | 752.6619 | 828.4322 | -75.77035 | 5741.145
294.221 | 5.774 | 5774 | 0.7161 | 3.0026 | 3.0016 | -0.0184 | -0.0194 | 7.078483 |  | 815.7115 | 0.01255174 | 0.01383615 | -0.002599888 | 0.002599888 | -12.2986 | -0.04486353 | 753.1015 | 828.4352 | -75.33367 | 5675.162
294.32 | 5.7645 | 5764.5 | 0.7155 | 3.0026 | 3.0016 | -0.0184 | -0.0194 | 7.078483 |  | 814.3694 | 0.01255174 | 0.01383404 | -0.00259561 | 0.00259561 | -12.29789 | -0.04486588 | 751.8674 | 828.4268 | -76.55942 | 5861.345
294.421 | 5.7704 | 5770.4 | 0.7161 | 3.0026 | 3.0016 | -0.0184 | -0.0194 | 7.078483 |  | 815.2029 | 0.01255174 | 0.01383535 | -0.002598267 | 0.002598267 | -12.29833 | -0.04486442 | 752.6339 | 828.432 | -75.79817 | 5745.362
294.52 | 5.7714 | 5771.4 | 0.7148 | 3.0026 | 3.0016 | -0.0184 | -0.0194 | 7.078483 |  | 815.3442 | 0.01255174 | 0.01383558 | -0.002598717 | 0.002598717 | -12.29841 | -0.04486417 | 752.7638 | 828.4329 | -75.66914 | 5725.819
294.62 | 5.7714 | 5771.4 | 0.7135 | 3.0026 | 3.0016 | -0.0184 | -0.0194 | 7.078483 |  | 815.3442 | 0.01255174 | 0.01383558 | -0.002598717 | 0.002598717 | -12.29841 | -0.04486417 | 752.7638 | 828.4329 | -75.66914 | 5725.819
294.721 | 5.7727 | 5772.7 | 0.7155 | 3.0021 | 3.0006 | -0.0189 | -0.0204 | 7.074946 |  | 815.9355 | 0.01305149 | 0.01433625 | -0.0026006 | 0.0026006 | -12.29872 | -0.04486313 | 753.3075 | 828.4366 | -75.12908 | 5644.379
294.82 | 5.7753 | 5775.3 | 0.7161 | 3.0021 | 3.0006 | -0.0189 | -0.0204 | 7.074946 |  | 816.303 | 0.01305149 | 0.01433683 | -0.002601771 | 0.002601771 | -12.29892 | -0.04486249 | 753.6454 | 828.4388 | -74.79345 | 5594.06
294.921 | 5.771 | 5771 | 0.7181 | 3.0021 | 3.0006 | -0.0189 | -0.0204 | 7.074946 |  | 815.6953 | 0.01305149 | 0.01433588 | -0.002599834 | 0.002599834 | -12.29859 | -0.04486355 | 753.0865 | 828.4351 | -75.34854 | 5677.402
295.02 | 5.7743 | 5774.3 | 0.7187 | 3.0021 | 3.0006 | -0.0189 | -0.0204 | 7.074946 |  | 816.1617 | 0.01305149 | 0.01433661 | -0.002601321 | 0.002601321 | -12.29884 | -0.04486274 | 753.5154 | 828.438 | -74.92254 | 5613.387
295.121 | 5.774 | 5774 | 0.7168 | 3.0021 | 3.0006 | -0.0189 | -0.0204 | 7.074946 |  | 816.1193 | 0.01305149 | 0.01433654 | -0.002601186 | 0.002601186 | -12.29882 | -0.04486281 | 753.4764 | 828.4377 | -74.96127 | 5619.192
295.221 | 5.7697 | 5769.7 | 0.7161 | 3.0018 | 3.0002 | -0.0192 | -0.0208 | 7.073296 |  | 815.7017 | 0.01328474 | 0.01456914 | -0.002599854 | 0.002599854 | -12.2986 | -0.04486354 | 753.0925 | 828.4351 | -75.3426 | 5676.508
295.32 | 5.774 | 5774 | 0.7161 | 3.0014 | 3.0002 | -0.0196 | -0.0208 | 7.072354 |  | 816.4185 | 0.01341801 | 0.01470353 | -0.002602138 | 0.002602138 | -12.29898 | -0.04486229 | 753.7515 | 828.4396 | -74.68803 | 5578.302
295.421 | 5.7753 | 5775.3 | 0.7155 | 3.0013 | 2.9999 | -0.0197 | -0.0211 | 7.071411 |  | 816.7111 | 0.01355132 | 0.0148373 | -0.00260307 | 0.00260307 | -12.29913 | -0.04486177 | 754.0207 | 828.4414 | -74.42072 | 5538.443
295.52 | 5.7819 | 5781.9 | 0.7161 | 3.0012 | 2.9998 | -0.0198 | -0.0212 | 7.070939 |  | 817.699 | 0.01361798 | 0.01490551 | -0.002606219 | 0.002606219 | -12.29966 | -0.04486004 | 754.929 | 828.4475 | -73.51853 | 5404.974
295.621 | 5.7727 | 5772.7 | 0.7201 | 3.0009 | 2.9997 | -0.0201 | -0.0213 | 7.069997 |  | 816.5067 | 0.01375128 | 0.01503694 | -0.002602418 | 0.002602418 | -12.29902 | -0.04486213 | 753.8327 | 828.4401 | -74.60742 | 5566.267
295.721 | 5.777 | 5777 | 0.7187 | 3.0009 | 2.9997 | -0.0201 | -0.0213 | 7.069997 |  | 817.1149 | 0.01375128 | 0.0150379 | -0.002604357 | 0.002604357 | -12.29935 | -0.04486107 | 754.3919 | 828.4439 | -74.05195 | 5483.691
295.82 | 5.776 | 5776 | 0.7181 | 3.0009 | 2.9994 | -0.0201 | -0.0216 | 7.06929 |  | 817.0552 | 0.01385129 | 0.01513782 | -0.002604166 | 0.002604166 | -12.29931 | -0.04486117 | 754.337 | 828.4435 | -74.1065 | 5491.773
295.921 | 5.7707 | 5770.7 | 0.7187 | 3.0007 | 2.9994 | -0.0203 | -0.0216 | 7.068819 |  | 816.3599 | 0.01391794 | 0.01520337 | -0.00260195 | 0.00260195 | -12.29894 | -0.04486239 | 753.6977 | 828.4392 | -74.74153 | 5586.296
296.02 | 5.774 | 5774 | 0.7187 | 3.0006 | 2.9993 | -0.0204 | -0.0217 | 7.068348 |  | 816.8812 | 0.01398461 | 0.01527086 | -0.002603611 | 0.002603611 | -12.29922 | -0.04486148 | 754.177 | 828.4424 | -74.26543 | 5515.354
296.121 | 5.7789 | 5778.9 | 0.7214 | 3.0002 | 2.9991 | -0.0208 | -0.0219 | 7.066934 |  | 817.7379 | 0.01418461 | 0.01547221 | -0.002606341 | 0.002606341 | -12.29968 | -0.04485998 | 754.9648 | 828.4477 | -73.48295 | 5399.744
296.22 | 5.773 | 5773 | 0.7207 | 3.0002 | 2.9991 | -0.0208 | -0.0219 | 7.066934 |  | 816.9031 | 0.01418461 | 0.01547089 | -0.00260368 | 0.00260368 | -12.29923 | -0.04486144 | 754.1971 | 828.4426 | -74.24543 | 5512.384
296.321 | 5.7766 | 5776.6 | 0.7187 | 3.0002 | 2.999 | -0.0208 | -0.022 | 7.066698 |  | 817.4397 | 0.01421795 | 0.01550508 | -0.002605391 | 0.002605391 | -12.29952 | -0.0448605 | 754.6906 | 828.4459 | -73.75529 | 5439.844
296.421 | 5.7756 | 5775.6 | 0.7174 | 3.0002 | 2.9989 | -0.0208 | -0.0221 | 7.066463 |  | 817.3255 | 0.0142513 | 0.01553825 | -0.002605026 | 0.002605026 | -12.29946 | -0.0448607 | 754.5855 | 828.4452 | -73.85964 | 5455.247
296.52 | 5.7743 | 5774.3 | 0.722 | 2.9999 | 2.9988 | -0.0211 | -0.0222 | 7.065521 |  | 817.2505 | 0.01438464 | 0.01567147 | -0.002604787 | 0.002604787 | -12.29942 | -0.04486083 | 754.5166 | 828.4447 | -73.92814 | 5465.37
296.62 | 5.7786 | 5778.6 | 0.7194 | 2.9998 | 2.9987 | -0.0212 | -0.0223 | 7.065049 |  | 817.9136 | 0.01445132 | 0.0157392 | -0.0026069 | 0.0026069 | -12.29977 | -0.04485967 | 755.1263 | 828.4488 | -73.32251 | 5376.19
296.721 | 5.7727 | 5772.7 | 0.722 | 2.9998 | 2.9984 | -0.0212 | -0.0226 | 7.064343 |  | 817.1603 | 0.01455137 | 0.01583806 | -0.002604499 | 0.002604499 | -12.29937 | -0.04486099 | 754.4336 | 828.4441 | -74.01053 | 5477.559
296.821 | 5.7799 | 5779.9 | 0.7214 | 2.9997 | 2.9984 | -0.0213 | -0.0226 | 7.064107 |  | 818.2067 | 0.01458471 | 0.01587305 | -0.002607834 | 0.002607834 | -12.29992 | -0.04485915 | 755.3958 | 828.4506 | -73.05479 | 5337.003
296.921 | 5.776 | 5776 | 0.722 | 2.9996 | 2.9983 | -0.0214 | -0.0227 | 7.063636 |  | 817.7092 | 0.0146514 | 0.01593895 | -0.002606248 | 0.002606248 | -12.29966 | -0.04486003 | 754.9383 | 828.4475 | -73.5092 | 5403.603
297.021 | 5.7747 | 5774.7 | 0.7181 | 2.9994 | 2.9982 | -0.0216 | -0.0228 | 7.062929 |  | 817.6069 | 0.01475143 | 0.01603882 | -0.002605922 | 0.002605922 | -12.29961 | -0.04486021 | 754.8443 | 828.4469 | -73.6026 | 5417.342
297.12 | 5.7723 | 5772.3 | 0.722 | 2.9993 | 2.9982 | -0.0217 | -0.0228 | 7.062694 |  | 817.2944 | 0.01478477 | 0.01607167 | -0.002604925 | 0.002604925 | -12.29944 | -0.04486075 | 754.5569 | 828.445 | -73.88805 | 5459.444
297.221 | 5.7793 | 5779.3 | 0.722 | 2.9992 | 2.9981 | -0.0218 | -0.0229 | 7.062223 |  | 818.3401 | 0.01485146 | 0.01614001 | -0.002608258 | 0.002608258 | -12.29999 | -0.04485892 | 755.5184 | 828.4515 | -72.93302 | 5319.225
297.32 | 5.7727 | 5772.7 | 0.7247 | 2.999 | 2.998 | -0.022 | -0.023 | 7.061516 |  | 817.4873 | 0.01495151 | 0.01623871 | -0.00260554 | 0.00260554 | -12.29954 | -0.04486042 | 754.7343 | 828.4462 | -73.71185 | 5433.436
297.421 | 5.7727 | 5772.7 | 0.7253 | 2.9989 | 2.998 | -0.0221 | -0.023 | 7.061281 |  | 817.5146 | 0.01498485 | 0.0162721 | -0.002605627 | 0.002605627 | -12.29956 | -0.04486037 | 754.7594 | 828.4463 | -73.68695 | 5429.767
297.521 | 5.7766 | 5776.6 | 0.7247 | 2.9989 | 2.9978 | -0.0221 | -0.0232 | 7.06081 |  | 818.1214 | 0.01505156 | 0.01633977 | -0.002607561 | 0.002607561 | -12.29988 | -0.0448593 | 755.3174 | 828.4501 | -73.13269 | 5348.39
297.62 | 5.7783 | 5778.3 | 0.724 | 2.9988 | 2.9977 | -0.0222 | -0.0233 | 7.060339 |  | 818.4168 | 0.01511827 | 0.01640694 | -0.002608502 | 0.002608502 | -12.30004 | -0.04485879 | 755.589 | 828.4519 | -72.86294 | 5309.008
297.721 | 5.7756 | 5775.6 | 0.7247 | 2.9987 | 2.9976 | -0.0223 | -0.0234 | 7.059868 |  | 818.0889 | 0.01518497 | 0.01647313 | -0.002607457 | 0.002607457 | -12.29986 | -0.04485936 | 755.2875 | 828.4499 | -73.16236 | 5352.731
297.82 | 5.775 | 5775 | 0.7253 | 2.9985 | 2.9973 | -0.0225 | -0.0237 | 7.058691 |  | 818.1404 | 0.01535176 | 0.01663999 | -0.00260762 | 0.00260762 | -12.29989 | -0.04485927 | 755.3349 | 828.4502 | -73.11537 | 5345.857
297.921 | 5.7779 | 5777.9 | 0.7247 | 2.9984 | 2.9973 | -0.0226 | -0.0237 | 7.058455 |  | 818.5785 | 0.01538511 | 0.01667403 | -0.002609017 | 0.002609017 | -12.30012 | -0.0448585 | 755.7377 | 828.4529 | -72.71522 | 5287.503
298.02 | 5.775 | 5775 | 0.7234 | 2.9984 | 2.9973 | -0.0226 | -0.0237 | 7.058455 |  | 818.1677 | 0.01538511 | 0.01667338 | -0.002607707 | 0.002607707 | -12.2999 | -0.04485922 | 755.3599 | 828.4504 | -73.09045 | 5342.213
298.12 | 5.77 | 5770 | 0.726 | 2.9984 | 2.9971 | -0.0226 | -0.0239 | 7.057984 |  | 817.5139 | 0.01545184 | 0.01673908 | -0.002605623 | 0.002605623 | -12.29956 | -0.04486037 | 754.7588 | 828.4463 | -73.68757 | 5429.858
298.221 | 5.7802 | 5780.2 | 0.728 | 2.9982 | 2.997 | -0.0228 | -0.024 | 7.057278 |  | 819.041 | 0.01555191 | 0.01684156 | -0.00261049 | 0.00261049 | -12.30037 | -0.04485769 | 756.1629 | 828.4558 | -72.29286 | 5226.258
298.32 | 5.7737 | 5773.7 | 0.7247 | 2.9981 | 2.997 | -0.0229 | -0.024 | 7.057043 |  | 818.1473 | 0.01558526 | 0.01687351 | -0.002607641 | 0.002607641 | -12.29989 | -0.04485926 | 755.3411 | 828.4503 | -73.10911 | 5344.942
298.421 | 5.7779 | 5777.9 | 0.7247 | 2.998 | 2.9969 | -0.023 | -0.0241 | 7.056572 |  | 818.797 | 0.01565198 | 0.01694125 | -0.002609712 | 0.002609712 | -12.30024 | -0.04485812 | 755.9386 | 828.4543 | -72.51567 | 5258.523
298.52 | 5.7802 | 5780.2 | 0.7247 | 2.9979 | 2.9968 | -0.0231 | -0.0242 | 7.056101 |  | 819.1776 | 0.01571871 | 0.01700858 | -0.002610925 | 0.002610925 | -12.30044 | -0.04485745 | 756.2886 | 828.4566 | -72.16808 | 5208.232
298.62 | 5.7779 | 5777.9 | 0.724 | 2.9978 | 2.9967 | -0.0232 | -0.0243 | 7.05563 |  | 818.9063 | 0.01578544 | 0.01707487 | -0.00261006 | 0.00261006 | -12.30029 | -0.04485793 | 756.0391 | 828.455 | -72.41587 | 5244.058
298.721 | 5.7799 | 5779.9 | 0.7266 | 2.9978 | 2.9966 | -0.0232 | -0.0244 | 7.055395 |  | 819.2171 | 0.01581881 | 0.01710873 | -0.002611051 | 0.002611051 | -12.30046 | -0.04485739 | 756.3249 | 828.4569 | -72.13202 | 5203.029
298.82 | 5.775 | 5775 | 0.7247 | 2.9976 | 2.9962 | -0.0234 | -0.0248 | 7.053982 |  | 818.6865 | 0.01601902 | 0.01730811 | -0.002609359 | 0.002609359 | -12.30018 | -0.04485832 | 755.837 | 828.4536 | -72.61662 | 5273.173
298.921 | 5.7789 | 5778.9 | 0.728 | 2.9975 | 2.9962 | -0.0235 | -0.0248 | 7.053747 |  | 819.2667 | 0.01605238 | 0.01734238 | -0.002611208 | 0.002611208 | -12.30049 | -0.0448573 | 756.3705 | 828.4572 | -72.08672 | 5196.496
299.02 | 5.7773 | 5777.3 | 0.728 | 2.9975 | 2.9962 | -0.0235 | -0.0248 | 7.053747 |  | 819.0399 | 0.01605238 | 0.01734203 | -0.002610485 | 0.002610485 | -12.30037 | -0.0448577 | 756.1619 | 828.4558 | -72.29388 | 5226.405
299.121 | 5.7812 | 5781.2 | 0.7326 | 2.9974 | 2.9961 | -0.0236 | -0.0249 | 7.053276 |  | 819.6475 | 0.01611912 | 0.01740972 | -0.002612421 | 0.002612421 | -12.30069 | -0.04485663 | 756.7206 | 828.4595 | -71.73897 | 5146.481
299.221 | 5.7835 | 5783.5 | 0.726 | 2.9973 | 2.9961 | -0.0237 | -0.0249 | 7.053041 |  | 820.0009 | 0.01615248 | 0.01744364 | -0.002613548 | 0.002613548 | -12.30087 | -0.04485601 | 757.0456 | 828.4617 | -71.41618 | 5100.271
299.32 | 5.7812 | 5781.2 | 0.7306 | 2.9971 | 2.9959 | -0.0239 | -0.0251 | 7.052099 |  | 819.7842 | 0.01628596 | 0.01757678 | -0.002612857 | 0.002612857 | -12.30076 | -0.04485639 | 756.8463 | 828.4604 | -71.61407 | 5128.575
299.421 | 5.7773 | 5777.3 | 0.7273 | 2.997 | 2.9959 | -0.024 | -0.0251 | 7.051864 |  | 819.2586 | 0.01631933 | 0.01760932 | -0.002611181 | 0.002611181 | -12.30048 | -0.04485731 | 756.363 | 828.4571 | -72.09417 | 5197.569
299.52 | 5.7842 | 5784.2 | 0.7286 | 2.997 | 2.9958 | -0.024 | -0.0252 | 7.051629 |  | 820.2644 | 0.01635271 | 0.01764429 | -0.002614387 | 0.002614387 | -12.30101 | -0.04485555 | 757.2878 | 828.4634 | -71.17555 | 5065.959
299.621 | 5.7865 | 5786.5 | 0.728 | 2.9968 | 2.9958 | -0.0242 | -0.0252 | 7.051158 |  | 820.6453 | 0.01641944 | 0.01771162 | -0.002615601 | 0.002615601 | -12.30122 | -0.04485488 | 757.6381 | 828.4657 | -70.82766 | 5016.557
299.721 | 5.7822 | 5782.2 | 0.7293 | 2.9968 | 2.9956 | -0.0242 | -0.0254 | 7.050687 |  | 820.0902 | 0.01648621 | 0.01777751 | -0.002613831 | 0.002613831 | -12.30092 | -0.04485586 | 757.1277 | 828.4623 | -71.3346 | 5088.625
299.82 | 5.7835 | 5783.5 | 0.728 | 2.9966 | 2.9955 | -0.0244 | -0.0255 | 7.049982 |  | 820.3568 | 0.01658633 | 0.01787805 | -0.002614681 | 0.002614681 | -12.30106 | -0.04485539 | 757.3727 | 828.4639 | -71.0912 | 5053.959
299.921 | 5.7822 | 5782.2 | 0.7312 | 2.9966 | 2.9953 | -0.0244 | -0.0257 | 7.049511 |  | 820.2271 | 0.0166531 | 0.01794462 | -0.002614267 | 0.002614267 | -12.30099 | -0.04485562 | 757.2535 | 828.4631 | -71.20959 | 5070.806
300.02 | 5.7809 | 5780.9 | 0.7339 | 2.9966 | 2.9953 | -0.0244 | -0.0257 | 7.049511 |  | 820.0427 | 0.0166531 | 0.01794433 | -0.002613679 | 0.002613679 | -12.3009 | -0.04485594 | 757.084 | 828.462 | -71.37801 | 5094.82
300.121 | 5.7842 | 5784.2 | 0.7273 | 2.9963 | 2.9951 | -0.0247 | -0.0259 | 7.048334 |  | 820.6478 | 0.01681999 | 0.01811217 | -0.002615607 | 0.002615607 | -12.30122 | -0.04485488 | 757.6403 | 828.4657 | -70.82541 | 5016.239
300.22 | 5.7825 | 5782.5 | 0.7266 | 2.9963 | 2.9951 | -0.0247 | -0.0259 | 7.048334 |  | 820.4066 | 0.01681999 | 0.01811179 | -0.002614839 | 0.002614839 | -12.30109 | -0.0448553 | 757.4186 | 828.4642 | -71.04569 | 5047.49
300.321 | 5.7878 | 5787.8 | 0.7306 | 2.9962 | 2.9949 | -0.0248 | -0.0261 | 7.047629 |  | 821.2408 | 0.01692014 | 0.01821326 | -0.002617497 | 0.002617497 | -12.30153 | -0.04485384 | 758.1856 | 828.4694 | -70.28384 | 4939.818
300.421 | 5.7865 | 5786.5 | 0.7286 | 2.9962 | 2.9949 | -0.0248 | -0.0261 | 7.047629 |  | 821.0563 | 0.01692014 | 0.01821297 | -0.002616909 | 0.002616909 | -12.30143 | -0.04485416 | 758.016 | 828.4683 | -70.4523 | 4963.527
300.52 | 5.7862 | 5786.2 | 0.7345 | 2.9959 | 2.9949 | -0.0251 | -0.0261 | 7.046923 |  | 821.096 | 0.01702028 | 0.01831316 | -0.002617035 | 0.002617035 | -12.30146 | -0.04485409 | 758.0524 | 828.4685 | -70.41609 | 4958.426
300.62 | 5.7875 | 5787.5 | 0.7299 | 2.9958 | 2.9948 | -0.0252 | -0.0262 | 7.046452 |  | 821.3353 | 0.01708705 | 0.01838031 | -0.002617798 | 0.002617798 | -12.30158 | -0.04485367 | 758.2725 | 828.47 | -70.19753 | 4927.693
300.721 | 5.7881 | 5788.1 | 0.7306 | 2.9958 | 2.9945 | -0.0252 | -0.0265 | 7.045747 |  | 821.5027 | 0.01718722 | 0.01848075 | -0.002618331 | 0.002618331 | -12.30167 | -0.04485338 | 758.4264 | 828.471 | -70.04461 | 4906.247
300.821 | 5.7848 | 5784.8 | 0.7312 | 2.9958 | 2.9945 | -0.0252 | -0.0265 | 7.045747 |  | 821.0344 | 0.01718722 | 0.01848001 | -0.002616838 | 0.002616838 | -12.30142 | -0.0448542 | 757.9958 | 828.4681 | -70.47236 | 4966.353
300.921 | 5.7829 | 5782.9 | 0.7339 | 2.9955 | 2.9945 | -0.0255 | -0.0265 | 7.045041 |  | 820.8469 | 0.01728737 | 0.01857986 | -0.002616241 | 0.002616241 | -12.30132 | -0.04485453 | 757.8234 | 828.467 | -70.64356 | 4990.513
301.021 | 5.7802 | 5780.2 | 0.7319 | 2.9955 | 2.9942 | -0.0255 | -0.0268 | 7.044335 |  | 820.5459 | 0.01738756 | 0.01867958 | -0.002615281 | 0.002615281 | -12.30116 | -0.04485506 | 757.5466 | 828.4651 | -70.9185 | 5029.433
301.12 | 5.7875 | 5787.5 | 0.7326 | 2.9954 | 2.9942 | -0.0256 | -0.0268 | 7.0441 |  | 821.6096 | 0.01742094 | 0.01871464 | -0.002618671 | 0.002618671 | -12.30173 | -0.04485319 | 758.5247 | 828.4717 | -69.94703 | 4892.587
301.221 | 5.7914 | 5791.4 | 0.7332 | 2.9952 | 2.9942 | -0.0258 | -0.0268 | 7.04363 |  | 822.2181 | 0.01748771 | 0.01878237 | -0.00262061 | 0.00262061 | -12.30205 | -0.04485213 | 759.0842 | 828.4754 | -69.39126 | 4815.147
301.32 | 5.7852 | 5785.2 | 0.7332 | 2.9952 | 2.994 | -0.0258 | -0.027 | 7.043159 |  | 821.3928 | 0.01755451 | 0.01884787 | -0.00261798 | 0.00261798 | -12.30161 | -0.04485357 | 758.3253 | 828.4703 | -70.14503 | 4920.326
301.421 | 5.7835 | 5783.5 | 0.7326 | 2.9952 | 2.994 | -0.0258 | -0.027 | 7.043159 |  | 821.1514 | 0.01755451 | 0.01884749 | -0.00261721 | 0.00261721 | -12.30148 | -0.044854 | 758.1034 | 828.4688 | -70.36547 | 4951.299
301.521 | 5.7881 | 5788.1 | 0.7339 | 2.9952 | 2.994 | -0.0258 | -0.027 | 7.043159 |  | 821.8045 | 0.01755451 | 0.01884851 | -0.002619292 | 0.002619292 | -12.30183 | -0.04485285 | 758.7039 | 828.4729 | -69.769 | 4867.713
301.62 | 5.7917 | 5791.7 | 0.7339 | 2.9952 | 2.994 | -0.0258 | -0.027 | 7.043159 |  | 822.3156 | 0.01755451 | 0.01884932 | -0.002620921 | 0.002620921 | -12.3021 | -0.04485196 | 759.1739 | 828.4761 | -69.3022 | 4802.795
301.721 | 5.7871 | 5787.1 | 0.7339 | 2.9952 | 2.994 | -0.0258 | -0.027 | 7.043159 |  | 821.6625 | 0.01755451 | 0.01884829 | -0.002618839 | 0.002618839 | -12.30176 | -0.0448531 | 758.5733 | 828.472 | -69.89867 | 4885.824
301.82 | 5.7855 | 5785.5 | 0.7345 | 2.9952 | 2.994 | -0.0258 | -0.027 | 7.043159 |  | 821.4354 | 0.01755451 | 0.01884793 | -0.002618115 | 0.002618115 | -12.30164 | -0.0448535 | 758.3645 | 828.4706 | -70.10613 | 4914.87
301.921 | 5.7848 | 5784.8 | 0.7339 | 2.995 | 2.9937 | -0.026 | -0.0273 | 7.041983 |  | 821.4731 | 0.01772149 | 0.01901497 | -0.002618235 | 0.002618235 | -12.30166 | -0.04485343 | 758.3992 | 828.4708 | -70.07164 | 4910.034
302.02 | 5.7894 | 5789.4 | 0.7345 | 2.995 | 2.9937 | -0.026 | -0.0273 | 7.041983 |  | 822.1264 | 0.01772149 | 0.019016 | -0.002620317 | 0.002620317 | -12.302 | -0.04485229 | 758.9998 | 828.4749 | -69.47507 | 4826.785
302.12 | 5.7921 | 5792.1 | 0.7365 | 2.995 | 2.9937 | -0.026 | -0.0273 | 7.041983 |  | 822.5098 | 0.01772149 | 0.01901661 | -0.002621539 | 0.002621539 | -12.30221 | -0.04485162 | 759.3523 | 828.4773 | -69.12491 | 4778.253
302.221 | 5.794 | 5794 | 0.7339 | 2.995 | 2.9937 | -0.026 | -0.0273 | 7.041983 |  | 822.7796 | 0.01772149 | 0.01901703 | -0.002622399 | 0.002622399 | -12.30235 | -0.04485114 | 759.6004 | 828.4789 | -68.8785 | 4744.248
302.32 | 5.7911 | 5791.1 | 0.7332 | 2.995 | 2.9937 | -0.026 | -0.0273 | 7.041983 |  | 822.3678 | 0.01772149 | 0.01901638 | -0.002621087 | 0.002621087 | -12.30213 | -0.04485187 | 759.2218 | 828.4764 | -69.2546 | 4796.199
302.421 | 5.7888 | 5788.8 | 0.7352 | 2.9945 | 2.993 | -0.0265 | -0.028 | 7.039161 |  | 822.3707 | 0.0181223 | 0.0194172 | -0.002621095 | 0.002621095 | -12.30213 | -0.04485186 | 759.2245 | 828.4764 | -69.25191 | 4795.827
302.52 | 5.7865 | 5786.5 | 0.7365 | 2.9945 | 2.993 | -0.0265 | -0.028 | 7.039161 |  | 822.044 | 0.0181223 | 0.01941668 | -0.002620053 | 0.002620053 | -12.30196 | -0.04485243 | 758.9241 | 828.4744 | -69.55032 | 4837.246
302.62 | 5.7957 | 5795.7 | 0.7358 | 2.9942 | 2.9928 | -0.0268 | -0.0282 | 7.037986 |  | 823.4885 | 0.01828932 | 0.01958597 | -0.002624657 | 0.002624657 | -12.30272 | -0.0448499 | 760.2522 | 828.4833 | -68.23112 | 4655.485
302.721 | 5.7908 | 5790.8 | 0.7339 | 2.9942 | 2.9928 | -0.0268 | -0.0282 | 7.037986 |  | 822.7922 | 0.01828932 | 0.01958487 | -0.002622438 | 0.002622438 | -12.30235 | -0.04485112 | 759.6121 | 828.479 | -68.86694 | 4742.656
302.82 | 5.7921 | 5792.1 | 0.7372 | 2.994 | 2.9926 | -0.027 | -0.0284 | 7.037045 |  | 823.0869 | 0.01842294 | 0.01971897 | -0.002623377 | 0.002623377 | -12.30251 | -0.04485061 | 759.883 | 828.4808 | -68.59781 | 4705.66
302.921 | 5.7914 | 5791.4 | 0.7358 | 2.9939 | 2.9924 | -0.0271 | -0.0286 | 7.03634 |  | 823.0699 | 0.01852318 | 0.01981917 | -0.002623322 | 0.002623322 | -12.3025 | -0.04485064 | 759.8674 | 828.4807 | -68.61332 | 4707.787
303.02 | 5.7973 | 5797.3 | 0.7391 | 2.9938 | 2.9924 | -0.0272 | -0.0286 | 7.036105 |  | 823.936 | 0.01855658 | 0.01985394 | -0.002626082 | 0.002626082 | -12.30296 | -0.04484912 | 760.6636 | 828.4861 | -67.82242 | 4599.88
303.121 | 5.795 | 5795 | 0.7398 | 2.9938 | 2.9924 | -0.0272 | -0.0286 | 7.036105 |  | 823.6091 | 0.01855658 | 0.01985342 | -0.00262504 | 0.00262504 | -12.30279 | -0.04484969 | 760.3631 | 828.484 | -68.12095 | 4640.463
303.221 | 5.7931 | 5793.1 | 0.7391 | 2.9938 | 2.9923 | -0.0272 | -0.0287 | 7.03587 |  | 823.3666 | 0.01859 | 0.01988646 | -0.002624267 | 0.002624267 | -12.30266 | -0.04485012 | 760.1401 | 828.4825 | -68.34243 | 4670.688
303.32 | 5.7901 | 5790.1 | 0.7398 | 2.9938 | 2.9923 | -0.0272 | -0.0287 | 7.03587 |  | 822.9402 | 0.01859 | 0.01988579 | -0.002622908 | 0.002622908 | -12.30243 | -0.04485086 | 759.7481 | 828.4799 | -68.73183 | 4724.064
303.421 | 5.7927 | 5792.7 | 0.7391 | 2.9936 | 2.9923 | -0.0274 | -0.0287 | 7.0354 |  | 823.3647 | 0.01865681 | 0.01995327 | -0.002624261 | 0.002624261 | -12.30266 | -0.04485012 | 760.1384 | 828.4825 | -68.34411 | 4670.918
303.52 | 5.7967 | 5796.7 | 0.7391 | 2.9936 | 2.9921 | -0.0274 | -0.0289 | 7.03493 |  | 823.9883 | 0.01872365 | 0.02002109 | -0.002626249 | 0.002626249 | -12.30299 | -0.04484903 | 760.7118 | 828.4864 | -67.77458 | 4593.394
303.621 | 5.7927 | 5792.7 | 0.7398 | 2.9934 | 2.992 | -0.0276 | -0.029 | 7.034225 |  | 823.5023 | 0.01882388 | 0.02012056 | -0.002624699 | 0.002624699 | -12.30273 | -0.04484988 | 760.2649 | 828.4834 | -68.21847 | 4653.76
303.721 | 5.7937 | 5793.7 | 0.7365 | 2.9933 | 2.9919 | -0.0277 | -0.0291 | 7.033754 |  | 823.6995 | 0.01889071 | 0.0201877 | -0.002625328 | 0.002625328 | -12.30284 | -0.04484953 | 760.4462 | 828.4846 | -68.03837 | 4629.22
303.82 | 5.7947 | 5794.7 | 0.7404 | 2.9931 | 2.9917 | -0.0279 | -0.0293 | 7.032814 |  | 823.9518 | 0.01902438 | 0.02032176 | -0.002626131 | 0.002626131 | -12.30297 | -0.04484909 | 760.6782 | 828.4862 | -67.80796 | 4597.919
303.921 | 5.7967 | 5796.7 | 0.7391 | 2.993 | 2.9917 | -0.028 | -0.0293 | 7.032579 |  | 824.2637 | 0.01905779 | 0.02035566 | -0.002627125 | 0.002627125 | -12.30314 | -0.04484854 | 760.965 | 828.4881 | -67.52309 | 4559.368
304.02 | 5.796 | 5796 | 0.7391 | 2.9929 | 2.9916 | -0.0281 | -0.0294 | 7.032109 |  | 824.2193 | 0.01912463 | 0.02042243 | -0.002626983 | 0.002626983 | -12.30311 | -0.04484862 | 760.9241 | 828.4878 | -67.56369 | 4564.852
304.121 | 5.8019 | 5801.9 | 0.7398 | 2.9929 | 2.9915 | -0.0281 | -0.0295 | 7.031874 |  | 825.0859 | 0.01915805 | 0.02045722 | -0.002629745 | 0.002629745 | -12.30357 | -0.0448471 | 761.7209 | 828.4932 | -66.77228 | 4458.537
304.22 | 5.7921 | 5792.1 | 0.7411 | 2.9927 | 2.9915 | -0.0283 | -0.0295 | 7.031404 |  | 823.7473 | 0.01922488 | 0.02052194 | -0.002625479 | 0.002625479 | -12.30286 | -0.04484945 | 760.4901 | 828.4849 | -67.99476 | 4623.287
304.321 | 5.7947 | 5794.7 | 0.7404 | 2.9926 | 2.9915 | -0.0284 | -0.0295 | 7.031169 |  | 824.1446 | 0.0192583 | 0.02055598 | -0.002626745 | 0.002626745 | -12.30307 | -0.04484875 | 760.8554 | 828.4873 | -67.63192 | 4574.076
304.421 | 5.7977 | 5797.7 | 0.7424 | 2.9926 | 2.9914 | -0.0284 | -0.0296 | 7.030934 |  | 824.5988 | 0.01929172 | 0.02059013 | -0.002628193 | 0.002628193 | -12.30331 | -0.04484796 | 761.2731 | 828.4902 | -67.21708 | 4518.136
304.52 | 5.798 | 5798 | 0.7391 | 2.9925 | 2.9912 | -0.0285 | -0.0298 | 7.030229 |  | 824.7242 | 0.019392 | 0.0206906 | -0.002628592 | 0.002628592 | -12.30338 | -0.04484774 | 761.3883 | 828.4909 | -67.10259 | 4502.758
304.62 | 5.7931 | 5793.1 | 0.7398 | 2.9924 | 2.9912 | -0.0286 | -0.0298 | 7.029994 |  | 824.0547 | 0.01942542 | 0.02072297 | -0.002626458 | 0.002626458 | -12.30302 | -0.04484891 | 760.7728 | 828.4868 | -67.71397 | 4585.182
304.721 | 5.797 | 5797 | 0.7391 | 2.9924 | 2.9909 | -0.0286 | -0.0301 | 7.029289 |  | 824.6922 | 0.01952572 | 0.02082427 | -0.00262849 | 0.00262849 | -12.30336 | -0.04484779 | 761.3589 | 828.4907 | -67.13179 | 4506.678
304.821 | 5.8023 | 5802.3 | 0.7424 | 2.9923 | 2.9909 | -0.0287 | -0.0301 | 7.029054 |  | 825.4738 | 0.01955914 | 0.02085892 | -0.002630981 | 0.002630981 | -12.30378 | -0.04484642 | 762.0775 | 828.4956 | -66.41803 | 4411.354
304.921 | 5.8026 | 5802.6 | 0.7398 | 2.992 | 2.9908 | -0.029 | -0.0302 | 7.028115 |  | 825.6268 | 0.01969283 | 0.02099286 | -0.002631468 | 0.002631468 | -12.30386 | -0.04484616 | 762.2183 | 828.4965 | -66.27825 | 4392.806
305.021 | 5.7993 | 5799.3 | 0.7418 | 2.992 | 2.9906 | -0.029 | -0.0304 | 7.027645 |  | 825.2125 | 0.01975971 | 0.02105908 | -0.002630147 | 0.002630147 | -12.30364 | -0.04484688 | 761.8373 | 828.4939 | -66.65666 | 4443.11
305.12 | 5.7977 | 5797.7 | 0.7424 | 2.992 | 2.9906 | -0.029 | -0.0304 | 7.027645 |  | 824.9848 | 0.01975971 | 0.02105872 | -0.002629421 | 0.002629421 | -12.30352 | -0.04484728 | 761.628 | 828.4925 | -66.86458 | 4470.872
305.221 | 5.8016 | 5801.6 | 0.7424 | 2.9919 | 2.9906 | -0.0291 | -0.0304 | 7.02741 |  | 825.5673 | 0.01979313 | 0.02109306 | -0.002631278 | 0.002631278 | -12.30383 | -0.04484626 | 762.1636 | 828.4961 | -66.33257 | 4400.01
305.32 | 5.8029 | 5802.9 | 0.7411 | 2.9919 | 2.9904 | -0.0291 | -0.0306 | 7.02694 |  | 825.8075 | 0.01986001 | 0.02116032 | -0.002632043 | 0.002632043 | -12.30395 | -0.04484584 | 762.3844 | 828.4976 | -66.1132 | 4370.955
305.421 | 5.796 | 5796 | 0.7483 | 2.9918 | 2.9904 | -0.0292 | -0.0306 | 7.026705 |  | 824.8532 | 0.01989343 | 0.02119224 | -0.002629001 | 0.002629001 | -12.30345 | -0.04484751 | 761.507 | 828.4917 | -66.98476 | 4486.958
305.521 | 5.8009 | 5800.9 | 0.745 | 2.9917 | 2.9904 | -0.0293 | -0.0306 | 7.02647 |  | 825.5781 | 0.01992686 | 0.0212268 | -0.002631312 | 0.002631312 | -12.30383 | -0.04484624 | 762.1735 | 828.4962 | -66.32272 | 4398.703
305.62 | 5.8009 | 5800.9 | 0.7424 | 2.9916 | 2.9903 | -0.0294 | -0.0307 | 7.026 |  | 825.6333 | 0.01999373 | 0.02129376 | -0.002631488 | 0.002631488 | -12.30386 | -0.04484615 | 762.2242 | 828.4965 | -66.2723 | 4392.018
305.721 | 5.797 | 5797 | 0.7464 | 2.9915 | 2.9902 | -0.0295 | -0.0308 | 7.025531 |  | 825.1334 | 0.0200606 | 0.02135984 | -0.002629894 | 0.002629894 | -12.3036 | -0.04484702 | 761.7646 | 828.4935 | -66.72884 | 4452.738
305.82 | 5.797 | 5797 | 0.7464 | 2.9913 | 2.9902 | -0.0297 | -0.0308 | 7.025061 |  | 825.1886 | 0.02012745 | 0.02142679 | -0.00263007 | 0.00263007 | -12.30363 | -0.04484692 | 761.8153 | 828.4938 | -66.67846 | 4446.017
305.921 | 5.8056 | 5805.6 | 0.745 | 2.991 | 2.9902 | -0.03 | -0.0308 | 7.024356 |  | 826.4957 | 0.02022775 | 0.02152914 | -0.002634236 | 0.002634236 | -12.30432 | -0.04484463 | 763.0171 | 828.5019 | -65.48478 | 4288.256
306.02 | 5.8009 | 5800.9 | 0.7464 | 2.991 | 2.9902 | -0.03 | -0.0308 | 7.024356 |  | 825.8266 | 0.02022775 | 0.02152809 | -0.002632103 | 0.002632103 | -12.30396 | -0.04484581 | 762.4019 | 828.4977 | -66.09583 | 4368.658
306.12 | 5.8009 | 5800.9 | 0.7457 | 2.991 | 2.9902 | -0.03 | -0.0308 | 7.024356 |  | 825.8266 | 0.02022775 | 0.02152809 | -0.002632103 | 0.002632103 | -12.30396 | -0.04484581 | 762.4019 | 828.4977 | -66.09583 | 4368.658
306.221 | 5.8003 | 5800.3 | 0.7483 | 2.991 | 2.9902 | -0.03 | -0.0308 | 7.024356 |  | 825.7411 | 0.02022775 | 0.02152795 | -0.002631831 | 0.002631831 | -12.30392 | -0.04484596 | 762.3234 | 828.4972 | -66.17383 | 4378.976
306.32 | 5.7986 | 5798.6 | 0.7391 | 2.991 | 2.9902 | -0.03 | -0.0308 | 7.024356 |  | 825.4991 | 0.02022775 | 0.02152757 | -0.002631059 | 0.002631059 | -12.30379 | -0.04484638 | 762.1009 | 828.4957 | -66.39485 | 4408.276
306.421 | 5.8042 | 5804.2 | 0.749 | 2.9905 | 2.9896 | -0.0305 | -0.0314 | 7.021773 |  | 826.6004 | 0.02059561 | 0.02189716 | -0.002634568 | 0.002634568 | -12.30437 | -0.04484445 | 763.1134 | 828.5025 | -65.38915 | 4275.741
306.52 | 5.8039 | 5803.9 | 0.7464 | 2.9905 | 2.9896 | -0.0305 | -0.0314 | 7.021773 |  | 826.5576 | 0.02059561 | 0.0218971 | -0.002634432 | 0.002634432 | -12.30435 | -0.04484453 | 763.0741 | 828.5022 | -65.42817 | 4280.845
306.62 | 5.8052 | 5805.2 | 0.7477 | 2.9905 | 2.9896 | -0.0305 | -0.0314 | 7.021773 |  | 826.7428 | 0.02059561 | 0.02189739 | -0.002635022 | 0.002635022 | -12.30445 | -0.0448442 | 763.2443 | 828.5034 | -65.25909 | 4258.749
306.721 | 5.8059 | 5805.9 | 0.7464 | 2.9905 | 2.9896 | -0.0305 | -0.0314 | 7.021773 |  | 826.8425 | 0.02059561 | 0.02189754 | -0.00263534 | 0.00263534 | -12.3045 | -0.04484403 | 763.3359 | 828.504 | -65.16805 | 4246.875
306.82 | 5.8102 | 5810.2 | 0.7457 | 2.9905 | 2.9896 | -0.0305 | -0.0314 | 7.021773 |  | 827.4549 | 0.02059561 | 0.02189851 | -0.002637292 | 0.002637292 | -12.30483 | -0.04484295 | 763.899 | 828.5078 | -64.60881 | 4174.298289
306.921 | 5.7996 | 5799.6 | 0.747 | 2.9905 | 2.9892 | -0.0305 | -0.0318 | 7.020833 |  | 826.0558 | 0.02072941 | 0.02203011 | -0.002632832 | 0.002632832 | -12.30409 | -0.04484541 | 762.6127 | 828.4991 | -65.88648 | 4341.029
307.02 | 5.8019 | 5801.9 | 0.7464 | 2.9901 | 2.9892 | -0.0309 | -0.0318 | 7.019894 |  | 826.4939 | 0.02086318 | 0.02216457 | -0.002634228 | 0.002634228 | -12.30432 | -0.04484464 | 763.0155 | 828.5018 | -65.48635 | 4288.462
307.121 | 5.8111 | 5811.1 | 0.7444 | 2.9901 | 2.9892 | -0.0309 | -0.0318 | 7.019894 |  | 827.8045 | 0.02086318 | 0.02216663 | -0.002638405 | 0.002638405 | -12.30501 | -0.04484234 | 764.2204 | 828.5099 | -64.28951 | 4133.141
307.221 | 5.8128 | 5812.8 | 0.7496 | 2.99 | 2.9891 | -0.031 | -0.0319 | 7.019425 |  | 828.1021 | 0.02093008 | 0.022234 | -0.002639353 | 0.002639353 | -12.30517 | -0.04484182 | 764.494 | 828.5118 | -64.01776 | 4098.274
307.32 | 5.8088 | 5808.8 | 0.7516 | 2.9898 | 2.9889 | -0.0312 | -0.0321 | 7.018485 |  | 827.6429 | 0.02106388 | 0.02236708 | -0.00263789 | 0.00263789 | -12.30493 | -0.04484262 | 764.0719 | 828.5089 | -64.43703 | 4152.131
307.421 | 5.8065 | 5806.5 | 0.7483 | 2.9898 | 2.9889 | -0.0312 | -0.0321 | 7.018485 |  | 827.3152 | 0.02106388 | 0.02236656 | -0.002636845 | 0.002636845 | -12.30475 | -0.0448432 | 763.7706 | 828.5069 | -64.7363 | 4190.789
307.52 | 5.8049 | 5804.9 | 0.749 | 2.9897 | 2.9887 | -0.0313 | -0.0323 | 7.017781 |  | 827.1703 | 0.02116425 | 0.0224667 | -0.002636383 | 0.002636383 | -12.30468 | -0.04484345 | 763.6373 | 828.506 | -64.86868 | 4207.946
307.621 | 5.8026 | 5802.6 | 0.7483 | 2.9896 | 2.9887 | -0.0314 | -0.0323 | 7.017546 |  | 826.8702 | 0.0211977 | 0.02249967 | -0.002635426 | 0.002635426 | -12.30452 | -0.04484398 | 763.3614 | 828.5042 | -65.14272 | 4243.574
307.721 | 5.8125 | 5812.5 | 0.749 | 2.9895 | 2.9886 | -0.0315 | -0.0324 | 7.017077 |  | 828.3364 | 0.02126461 | 0.02256889 | -0.002640099 | 0.002640099 | -12.3053 | -0.04484141 | 764.7094 | 828.5132 | -63.80377 | 4070.922
307.82 | 5.8102 | 5810.2 | 0.7496 | 2.9894 | 2.9885 | -0.0316 | -0.0325 | 7.016607 |  | 828.064 | 0.02133152 | 0.02263538 | -0.002639231 | 0.002639231 | -12.30515 | -0.04484189 | 764.459 | 828.5115 | -64.05251 | 4102.723
307.921 | 5.8088 | 5808.8 | 0.7516 | 2.9893 | 2.9885 | -0.0317 | -0.0325 | 7.016373 |  | 827.8922 | 0.02136497 | 0.02266856 | -0.002638683 | 0.002638683 | -12.30506 | -0.04484219 | 764.301 | 828.5105 | -64.20943 | 4122.85
308.02 | 5.8131 | 5813.1 | 0.7477 | 2.9893 | 2.9884 | -0.0317 | -0.0326 | 7.016138 |  | 828.5328 | 0.02139843 | 0.02270303 | -0.002640725 | 0.002640725 | -12.3054 | -0.04484106 | 764.89 | 828.5144 | -63.62444 | 4048.069
308.12 | 5.8105 | 5810.5 | 0.7464 | 2.989 | 2.9883 | -0.032 | -0.0327 | 7.015199 |  | 828.273 | 0.02153226 | 0.02283645 | -0.002639896 | 0.002639896 | -12.30526 | -0.04484152 | 764.6512 | 828.5128 | -63.86163 | 4078.308
308.22 | 5.8151 | 5815.1 | 0.7516 | 2.989 | 2.9882 | -0.032 | -0.0328 | 7.014964 |  | 828.9565 | 0.02156572 | 0.02287099 | -0.002642075 | 0.002642075 | -12.30562 | -0.04484032 | 765.2795 | 828.517 | -63.23748 | 3998.979
308.321 | 5.8111 | 5811.1 | 0.7523 | 2.989 | 2.9882 | -0.032 | -0.0328 | 7.014964 |  | 828.3863 | 0.02156572 | 0.02287009 | -0.002640257 | 0.002640257 | -12.30532 | -0.04484132 | 764.7553 | 828.5135 | -63.75821 | 4065.109
308.421 | 5.8118 | 5811.8 | 0.7464 | 2.989 | 2.9881 | -0.032 | -0.0329 | 7.014729 |  | 828.5138 | 0.02159919 | 0.02290375 | -0.002640664 | 0.002640664 | -12.30539 | -0.0448411 | 764.8725 | 828.5143 | -63.64176 | 4050.274
308.52 | 5.8131 | 5813.1 | 0.7516 | 2.9889 | 2.9879 | -0.0321 | -0.0331 | 7.014025 |  | 828.7823 | 0.02169958 | 0.02300457 | -0.002641519 | 0.002641519 | -12.30553 | -0.04484063 | 765.1194 | 828.516 | -63.39654 | 4019.121
308.62 | 5.8111 | 5811.1 | 0.7523 | 2.9887 | 2.9879 | -0.0323 | -0.0331 | 7.013556 |  | 828.5526 | 0.0217665 | 0.02307112 | -0.002640787 | 0.002640787 | -12.30541 | -0.04484103 | 764.9082 | 828.5145 | -63.60631 | 4045.762
308.721 | 5.8085 | 5808.5 | 0.7549 | 2.9887 | 2.9878 | -0.0323 | -0.0332 | 7.013321 |  | 828.2096 | 0.02179996 | 0.02310405 | -0.002639693 | 0.002639693 | -12.30523 | -0.04484163 | 764.5929 | 828.5124 | -63.91954 | 4085.707
308.821 | 5.8144 | 5814.4 | 0.7483 | 2.9885 | 2.9877 | -0.0325 | -0.0333 | 7.012617 |  | 829.1341 | 0.02190035 | 0.0232059 | -0.00264264 | 0.00264264 | -12.30572 | -0.04484001 | 765.4429 | 828.5181 | -63.07527 | 3978.49
308.921 | 5.8085 | 5808.5 | 0.751 | 2.9885 | 2.9876 | -0.0325 | -0.0334 | 7.012382 |  | 828.3205 | 0.02193383 | 0.02323809 | -0.002640046 | 0.002640046 | -12.30529 | -0.04484144 | 764.6948 | 828.5131 | -63.81828 | 4072.773
309.021 | 5.8115 | 5811.5 | 0.7516 | 2.9884 | 2.9876 | -0.0326 | -0.0334 | 7.012148 |  | 828.776 | 0.02196729 | 0.02327227 | -0.002641498 | 0.002641498 | -12.30553 | -0.04484064 | 765.1137 | 828.5159 | -63.40227 | 4019.847
309.12 | 5.8167 | 5816.7 | 0.7503 | 2.9883 | 2.9875 | -0.0327 | -0.0335 | 7.011678 |  | 829.5731 | 0.02203422 | 0.02334046 | -0.002644039 | 0.002644039 | -12.30595 | -0.04483924 | 765.8465 | 828.5208 | -62.67434 | 3928.073
309.221 | 5.8108 | 5810.8 | 0.7543 | 2.9883 | 2.9874 | -0.0327 | -0.0336 | 7.011444 |  | 828.7594 | 0.0220677 | 0.02337265 | -0.002641445 | 0.002641445 | -12.30552 | -0.04484067 | 765.0984 | 828.5158 | -63.41744 | 4021.772
309.32 | 5.8125 | 5812.5 | 0.7562 | 2.9883 | 2.9874 | -0.0327 | -0.0336 | 7.011444 |  | 829.0019 | 0.0220677 | 0.02337303 | -0.002642218 | 0.002642218 | -12.30565 | -0.04484024 | 765.3213 | 828.5173 | -63.19602 | 3993.737
309.421 | 5.8154 | 5815.4 | 0.7556 | 2.9883 | 2.9872 | -0.0327 | -0.0338 | 7.010974 |  | 829.471 | 0.02213465 | 0.02344072 | -0.002643713 | 0.002643713 | -12.3059 | -0.04483942 | 765.7526 | 828.5202 | -62.76759 | 3939.771
309.521 | 5.8154 | 5815.4 | 0.7543 | 2.9881 | 2.9872 | -0.0329 | -0.0338 | 7.010505 |  | 829.5265 | 0.02220158 | 0.02350774 | -0.00264389 | 0.00264389 | -12.30593 | -0.04483932 | 765.8037 | 828.5205 | -62.71689 | 3933.408
309.62 | 5.821 | 5821 | 0.7549 | 2.9881 | 2.9871 | -0.0329 | -0.0339 | 7.01027 |  | 830.3531 | 0.02223505 | 0.02354252 | -0.002646524 | 0.002646524 | -12.30637 | -0.04483788 | 766.5636 | 828.5256 | -61.96203 | 3839.293
309.721 | 5.8131 | 5813.1 | 0.7549 | 2.9879 | 2.987 | -0.0331 | -0.034 | 7.009567 |  | 829.3095 | 0.02233547 | 0.02364129 | -0.002643197 | 0.002643197 | -12.30581 | -0.0448397 | 765.6041 | 828.5192 | -62.9151 | 3958.31
309.82 | 5.8174 | 5817.4 | 0.7589 | 2.9877 | 2.9869 | -0.0333 | -0.0341 | 7.008863 |  | 830.0063 | 0.02243588 | 0.0237428 | -0.002645418 | 0.002645418 | -12.30618 | -0.04483848 | 766.2447 | 828.5235 | -62.27878 | 3878.647
309.921 | 5.8161 | 5816.1 | 0.7562 | 2.9877 | 2.9869 | -0.0333 | -0.0341 | 7.008863 |  | 829.8208 | 0.02243588 | 0.02374251 | -0.002644827 | 0.002644827 | -12.30608 | -0.04483881 | 766.0742 | 828.5224 | -62.44817 | 3899.773
310.02 | 5.8167 | 5816.7 | 0.7575 | 2.9875 | 2.9867 | -0.0335 | -0.0343 | 7.007924 |  | 830.0175 | 0.02256979 | 0.02387672 | -0.002645453 | 0.002645453 | -12.30619 | -0.04483846 | 766.2551 | 828.5236 | -62.2685 | 3877.366
310.12 | 5.82 | 5820 | 0.7556 | 2.9875 | 2.9867 | -0.0335 | -0.0343 | 7.007924 |  | 830.4884 | 0.02256979 | 0.02387747 | -0.002646954 | 0.002646954 | -12.30644 | -0.04483764 | 766.688 | 828.5265 | -61.83847 | 3823.996
310.221 | 5.8187 | 5818.7 | 0.7569 | 2.9875 | 2.9865 | -0.0335 | -0.0345 | 7.007455 |  | 830.3585 | 0.02263675 | 0.02394423 | -0.00264654 | 0.00264654 | -12.30637 | -0.04483787 | 766.5686 | 828.5257 | -61.9571 | 3838.682
310.32 | 5.8128 | 5812.8 | 0.7543 | 2.9875 | 2.9865 | -0.0335 | -0.0345 | 7.007455 |  | 829.5166 | 0.02263675 | 0.0239429 | -0.002643856 | 0.002643856 | -12.30592 | -0.04483934 | 765.7945 | 828.5205 | -62.72599 | 3934.549
310.421 | 5.8194 | 5819.4 | 0.7569 | 2.9872 | 2.9865 | -0.0338 | -0.0345 | 7.006751 |  | 830.5418 | 0.02273718 | 0.02404494 | -0.002647124 | 0.002647124 | -12.30647 | -0.04483755 | 766.7371 | 828.5268 | -61.78971 | 3817.968
310.52 | 5.8174 | 5817.4 | 0.7582 | 2.9871 | 2.9864 | -0.0339 | -0.0346 | 7.006282 |  | 830.312 | 0.02280414 | 0.02411154 | -0.002646391 | 0.002646391 | -12.30634 | -0.04483795 | 766.5258 | 828.5254 | -61.9996 | 3843.951
310.62 | 5.821 | 5821 | 0.7602 | 2.9871 | 2.9864 | -0.0339 | -0.0346 | 7.006282 |  | 830.8258 | 0.02280414 | 0.02411235 | -0.002648029 | 0.002648029 | -12.30662 | -0.04483705 | 766.9982 | 828.5285 | -61.53037 | 3785.987
310.721 | 5.8174 | 5817.4 | 0.7582 | 2.987 | 2.9861 | -0.034 | -0.0349 | 7.005344 |  | 830.4232 | 0.02293808 | 0.02424565 | -0.002646745 | 0.002646745 | -12.3064 | -0.04483775 | 766.628 | 828.5261 | -61.89804 | 3831.367
310.82 | 5.8197 | 5819.7 | 0.7575 | 2.987 | 2.986 | -0.034 | -0.035 | 7.005109 |  | 830.7793 | 0.02297157 | 0.0242797 | -0.00264788 | 0.00264788 | -12.30659 | -0.04483713 | 766.9555 | 828.5283 | -61.5728 | 3791.21
310.921 | 5.8223 | 5822.3 | 0.7575 | 2.9869 | 2.986 | -0.0341 | -0.035 | 7.004875 |  | 831.1783 | 0.02300505 | 0.02431381 | -0.002649152 | 0.002649152 | -12.3068 | -0.04483643 | 767.3223 | 828.5307 | -61.20845 | 3746.474
311.02 | 5.82 | 5820 | 0.7582 | 2.9867 | 2.986 | -0.0343 | -0.035 | 7.004406 |  | 830.9056 | 0.02307201 | 0.02438034 | -0.002648282 | 0.002648282 | -12.30666 | -0.04483691 | 767.0715 | 828.529 | -61.45748 | 3777.022
311.121 | 5.8226 | 5822.6 | 0.7595 | 2.9867 | 2.9858 | -0.0343 | -0.0352 | 7.003936 |  | 831.3325 | 0.02313899 | 0.02444799 | -0.002649643 | 0.002649643 | -12.30689 | -0.04483616 | 767.464 | 828.5317 | -61.06766 | 3729.259
311.221 | 5.824 | 5824 | 0.7575 | 2.9866 | 2.9858 | -0.0344 | -0.0352 | 7.003702 |  | 831.5602 | 0.02317247 | 0.02448183 | -0.002650368 | 0.002650368 | -12.30701 | -0.04483576 | 767.6734 | 828.5331 | -60.85969 | 3703.902
311.32 | 5.8217 | 5821.7 | 0.7608 | 2.9866 | 2.9858 | -0.0344 | -0.0352 | 7.003702 |  | 831.2318 | 0.02317247 | 0.02448132 | -0.002649322 | 0.002649322 | -12.30683 | -0.04483634 | 767.3715 | 828.531 | -61.15959 | 3740.495
311.421 | 5.8213 | 5821.3 | 0.7562 | 2.9865 | 2.9858 | -0.0345 | -0.0352 | 7.003467 |  | 831.2026 | 0.02320595 | 0.02451475 | -0.002649228 | 0.002649228 | -12.30682 | -0.04483639 | 767.3445 | 828.5309 | -61.18633 | 3743.767
311.52 | 5.8203 | 5820.3 | 0.7602 | 2.9865 | 2.9855 | -0.0345 | -0.0355 | 7.002764 |  | 831.1433 | 0.02330643 | 0.02461514 | -0.002649039 | 0.002649039 | -12.30678 | -0.04483649 | 767.29 | 828.5305 | -61.24046 | 3750.394
311.621 | 5.8256 | 5825.6 | 0.7608 | 2.9864 | 2.9855 | -0.0346 | -0.0355 | 7.002529 |  | 831.928 | 0.02333992 | 0.02464986 | -0.00265154 | 0.00265154 | -12.3072 | -0.04483512 | 768.0115 | 828.5353 | -60.52387 | 3663.138
311.721 | 5.8184 | 5818.4 | 0.7589 | 2.9863 | 2.9855 | -0.0347 | -0.0355 | 7.002295 |  | 830.9276 | 0.0233734 | 0.02468177 | -0.002648351 | 0.002648351 | -12.30667 | -0.04483687 | 767.0918 | 828.5292 | -61.43741 | 3774.556
311.821 | 5.8253 | 5825.3 | 0.7621 | 2.9861 | 2.9854 | -0.0349 | -0.0356 | 7.001591 |  | 831.9966 | 0.02347388 | 0.02478393 | -0.002651758 | 0.002651758 | -12.30724 | -0.044835 | 768.0745 | 828.5357 | -60.46122 | 3655.559
311.921 | 5.8253 | 5825.3 | 0.7602 | 2.9861 | 2.9854 | -0.0349 | -0.0356 | 7.001591 |  | 831.9966 | 0.02347388 | 0.02478393 | -0.002651758 | 0.002651758 | -12.30724 | -0.044835 | 768.0745 | 828.5357 | -60.46122 | 3655.559
312.02 | 5.8269 | 5826.9 | 0.7595 | 2.986 | 2.9852 | -0.035 | -0.0358 | 7.000888 |  | 832.3087 | 0.02357436 | 0.0248849 | -0.002652753 | 0.002652753 | -12.3074 | -0.04483445 | 768.3615 | 828.5377 | -60.17616 | 3621.171
312.12 | 5.8226 | 5822.6 | 0.7608 | 2.9857 | 2.9852 | -0.0353 | -0.0358 | 7.000184 |  | 831.7781 | 0.02367483 | 0.02498454 | -0.002651061 | 0.002651061 | -12.30712 | -0.04483538 | 767.8737 | 828.5344 | -60.66074 | 3679.726
312.22 | 5.8217 | 5821.7 | 0.7602 | 2.9857 | 2.985 | -0.0353 | -0.036 | 6.999715 |  | 831.7052 | 0.02374183 | 0.02505143 | -0.002650829 | 0.002650829 | -12.30708 | -0.04483551 | 767.8067 | 828.534 | -60.72726 | 3687.801
312.321 | 5.8282 | 5828.2 | 0.7628 | 2.9857 | 2.985 | -0.0353 | -0.036 | 6.999715 |  | 832.6338 | 0.02374183 | 0.02505289 | -0.002653789 | 0.002653789 | -12.30758 | -0.04483388 | 768.6604 | 828.5397 | -59.87926 | 3585.526
312.421 | 5.822 | 5822 | 0.7641 | 2.9857 | 2.9849 | -0.0353 | -0.0361 | 6.999481 |  | 831.776 | 0.02377533 | 0.02508504 | -0.002651054 | 0.002651054 | -12.30712 | -0.04483538 | 767.8717 | 828.5344 | -60.66268 | 3679.961
312.52 | 5.8299 | 5829.9 | 0.7615 | 2.9856 | 2.9848 | -0.0354 | -0.0362 | 6.999012 |  | 832.9604 | 0.02384233 | 0.0251539 | -0.002654829 | 0.002654829 | -12.30775 | -0.04483331 | 768.9606 | 828.5417 | -59.58103 | 3549.9
312.62 | 5.8249 | 5824.9 | 0.7615 | 2.9856 | 2.9848 | -0.0354 | -0.0362 | 6.999012 |  | 832.246 | 0.02384233 | 0.02515277 | -0.002652552 | 0.002652552 | -12.30737 | -0.04483456 | 768.3039 | 828.5373 | -60.23341 | 3628.064
312.721 | 5.8259 | 5825.9 | 0.7621 | 2.9854 | 2.9847 | -0.0356 | -0.0363 | 6.998309 |  | 832.4726 | 0.02394282 | 0.02525362 | -0.002653274 | 0.002653274 | -12.30749 | -0.04483416 | 768.5121 | 828.5387 | -60.02654 | 3603.186
312.821 | 5.8325 | 5832.5 | 0.7635 | 2.9853 | 2.9846 | -0.0357 | -0.0364 | 6.99784 |  | 833.4715 | 0.02400983 | 0.0253222 | -0.002656458 | 0.002656458 | -12.30802 | -0.04483241 | 769.4305 | 828.5448 | -59.11433 | 3494.504
312.921 | 5.8318 | 5831.8 | 0.7635 | 2.9853 | 2.9845 | -0.0357 | -0.0365 | 6.997605 |  | 833.3994 | 0.02404333 | 0.02535559 | -0.002656228 | 0.002656228 | -12.30798 | -0.04483254 | 769.3642 | 828.5444 | -59.18017 | 3502.293
313.021 | 5.8289 | 5828.9 | 0.7595 | 2.9853 | 2.9845 | -0.0357 | -0.0365 | 6.997605 |  | 832.985 | 0.02404333 | 0.02535494 | -0.002654907 | 0.002654907 | -12.30776 | -0.04483326 | 768.9832 | 828.5418 | -59.55863 | 3547.23
313.12 | 5.8302 | 5830.2 | 0.7635 | 2.9851 | 2.9844 | -0.0359 | -0.0366 | 6.996902 |  | 833.2545 | 0.02414384 | 0.02545587 | -0.002655765 | 0.002655765 | -12.30791 | -0.04483279 | 769.231 | 828.5435 | -59.3125 | 3517.973
313.221 | 5.8266 | 5826.6 | 0.7648 | 2.9851 | 2.9842 | -0.0359 | -0.0368 | 6.996433 |  | 832.7958 | 0.02421085 | 0.02552216 | -0.002654303 | 0.002654303 | -12.30766 | -0.0448336 | 768.8093 | 828.5407 | -59.73139 | 3567.838
313.32 | 5.8292 | 5829.2 | 0.7635 | 2.985 | 2.9842 | -0.036 | -0.0368 | 6.996199 |  | 833.1953 | 0.02424435 | 0.02555629 | -0.002655577 | 0.002655577 | -12.30787 | -0.0448329 | 769.1766 | 828.5431 | -59.36654 | 3524.386
313.421 | 5.8315 | 5831.5 | 0.7641 | 2.985 | 2.9842 | -0.036 | -0.0368 | 6.996199 |  | 833.5241 | 0.02424435 | 0.02555681 | -0.002656624 | 0.002656624 | -12.30805 | -0.04483232 | 769.4788 | 828.5451 | -59.06633 | 3488.831
313.521 | 5.8318 | 5831.8 | 0.7648 | 2.985 | 2.9841 | -0.036 | -0.0369 | 6.995964 |  | 833.5949 | 0.02427786 | 0.02559043 | -0.00265685 | 0.00265685 | -12.30809 | -0.0448322 | 769.5439 | 828.5456 | -59.00166 | 3481.196
313.62 | 5.8263 | 5826.3 | 0.7654 | 2.9849 | 2.9841 | -0.0361 | -0.0369 | 6.99573 |  | 832.8366 | 0.02431137 | 0.02562274 | -0.002654433 | 0.002654433 | -12.30768 | -0.04483353 | 768.8468 | 828.5409 | -59.6941 | 3563.386
313.721 | 5.8286 | 5828.6 | 0.7661 | 2.9848 | 2.9838 | -0.0362 | -0.0372 | 6.994792 |  | 833.2771 | 0.02444541 | 0.02575747 | -0.002655837 | 0.002655837 | -12.30792 | -0.04483275 | 769.2517 | 828.5436 | -59.29188 | 3515.527
313.82 | 5.8328 | 5832.8 | 0.7674 | 2.9848 | 2.9838 | -0.0362 | -0.0372 | 6.994792 |  | 833.8775 | 0.02444541 | 0.02575842 | -0.00265775 | 0.00265775 | -12.30824 | -0.0448317 | 769.8038 | 828.5473 | -58.74356 | 3450.805
313.921 | 5.8355 | 5835.5 | 0.7654 | 2.9845 | 2.9838 | -0.0365 | -0.0372 | 6.994089 |  | 834.3474 | 0.02454592 | 0.02585967 | -0.002659248 | 0.002659248 | -12.30849 | -0.04483088 | 770.2357 | 828.5502 | -58.31448 | 3400.579
314.02 | 5.8355 | 5835.5 | 0.7667 | 2.9845 | 2.9835 | -0.0365 | -0.0375 | 6.993386 |  | 834.4313 | 0.02464647 | 0.02596035 | -0.002659515 | 0.002659515 | -12.30853 | -0.04483073 | 770.3128 | 828.5507 | -58.23787 | 3391.65
314.12 | 5.8368 | 5836.8 | 0.7661 | 2.9844 | 2.9835 | -0.0366 | -0.0375 | 6.993152 |  | 834.6451 | 0.02467998 | 0.0259942 | -0.002660196 | 0.002660196 | -12.30864 | -0.04483036 | 770.5095 | 828.552 | -58.04258 | 3368.941
314.221 | 5.8361 | 5836.1 | 0.7635 | 2.9842 | 2.9835 | -0.0368 | -0.0375 | 6.992683 |  | 834.601 | 0.02474699 | 0.02606114 | -0.002660055 | 0.002660055 | -12.30862 | -0.04483043 | 770.4688 | 828.5518 | -58.08291 | 3373.625
314.32 | 5.8341 | 5834.1 | 0.7667 | 2.9842 | 2.9834 | -0.0368 | -0.0376 | 6.992449 |  | 834.3429 | 0.02478051 | 0.02609426 | -0.002659233 | 0.002659233 | -12.30848 | -0.04483089 | 770.2316 | 828.5502 | -58.31856 | 3401.054
314.421 | 5.8328 | 5832.8 | 0.7648 | 2.984 | 2.9834 | -0.037 | -0.0376 | 6.99198 |  | 834.2129 | 0.02484753 | 0.02616107 | -0.002658818 | 0.002658818 | -12.30841 | -0.04483111 | 770.1121 | 828.5494 | -58.43728 | 3414.915
314.52 | 5.8401 | 5840.1 | 0.7667 | 2.984 | 2.9834 | -0.037 | -0.0376 | 6.99198 |  | 835.257 | 0.02484753 | 0.02616272 | -0.002662146 | 0.002662146 | -12.30897 | -0.04482928 | 771.0719 | 828.5558 | -57.48387 | 3304.395
314.62 | 5.8384 | 5838.4 | 0.7595 | 2.9839 | 2.9832 | -0.0371 | -0.0378 | 6.991277 |  | 835.0978 | 0.02494809 | 0.02626302 | -0.002661638 | 0.002661638 | -12.30888 | -0.04482956 | 770.9256 | 828.5548 | -57.62922 | 3321.126
314.721 | 5.8397 | 5839.7 | 0.7707 | 2.9839 | 2.9832 | -0.0371 | -0.0378 | 6.991277 |  | 835.2837 | 0.02494809 | 0.02626331 | -0.002662231 | 0.002662231 | -12.30898 | -0.04482924 | 771.0965 | 828.556 | -57.45941 | 3301.584
314.82 | 5.8388 | 5838.8 | 0.7654 | 2.9838 | 2.9832 | -0.0372 | -0.0378 | 6.991043 |  | 835.183 | 0.0249816 | 0.02629667 | -0.00266191 | 0.00266191 | -12.30893 | -0.04482941 | 771.0039 | 828.5553 | -57.55141 | 3312.165
314.921 | 5.8404 | 5840.4 | 0.7635 | 2.9837 | 2.9829 | -0.0373 | -0.0381 | 6.990105 |  | 835.5239 | 0.02511568 | 0.02643129 | -0.002662996 | 0.002662996 | -12.30911 | -0.04482882 | 771.3173 | 828.5574 | -57.24012 | 3276.431
315.02 | 5.8368 | 5836.8 | 0.7687 | 2.9837 | 2.9829 | -0.0373 | -0.0381 | 6.990105 |  | 835.0089 | 0.02511568 | 0.02643048 | -0.002661354 | 0.002661354 | -12.30884 | -0.04482972 | 770.8439 | 828.5543 | -57.71042 | 3330.492
315.121 | 5.8348 | 5834.8 | 0.7667 | 2.9835 | 2.9829 | -0.0375 | -0.0381 | 6.989637 |  | 834.7787 | 0.02518272 | 0.02649715 | -0.00266062 | 0.00266062 | -12.30871 | -0.04483012 | 770.6323 | 828.5529 | -57.9206 | 3354.795
315.221 | 5.8351 | 5835.1 | 0.7694 | 2.9835 | 2.9828 | -0.0375 | -0.0382 | 6.989403 |  | 834.8496 | 0.02521624 | 0.02653078 | -0.002660846 | 0.002660846 | -12.30875 | -0.04483 | 770.6974 | 828.5533 | -57.85584 | 3347.299
315.32 | 5.8407 | 5840.7 | 0.77 | 2.9834 | 2.9827 | -0.0376 | -0.0383 | 6.988934 |  | 835.7068 | 0.02528328 | 0.02659918 | -0.002663578 | 0.002663578 | -12.30921 | -0.0448285 | 771.4855 | 828.5586 | -57.07303 | 3257.331
315.421 | 5.8315 | 5831.5 | 0.772 | 2.9834 | 2.9827 | -0.0376 | -0.0383 | 6.988934 |  | 834.3905 | 0.02528328 | 0.02659711 | -0.002659383 | 0.002659383 | -12.30851 | -0.0448308 | 770.2754 | 828.5505 | -58.27511 | 3395.988
315.52 | 5.8401 | 5840.1 | 0.7687 | 2.9833 | 2.9826 | -0.0377 | -0.0384 | 6.988465 |  | 835.677 | 0.02535033 | 0.02666618 | -0.002663483 | 0.002663483 | -12.30919 | -0.04482855 | 771.4581 | 828.5584 | -57.10026 | 3260.44
315.621 | 5.845 | 5845 | 0.7674 | 2.9831 | 2.9823 | -0.0379 | -0.0387 | 6.987294 |  | 836.5184 | 0.02551796 | 0.02683513 | -0.002666164 | 0.002666164 | -12.30964 | -0.04482707 | 772.2316 | 828.5635 | -56.33194 | 3173.288
315.721 | 5.8397 | 5839.7 | 0.7681 | 2.9831 | 2.9823 | -0.0379 | -0.0387 | 6.987294 |  | 835.7599 | 0.02551796 | 0.02683394 | -0.002663747 | 0.002663747 | -12.30924 | -0.0448284 | 771.5343 | 828.5589 | -57.0246 | 3251.805
315.821 | 5.8417 | 5841.7 | 0.7694 | 2.9831 | 2.9823 | -0.0379 | -0.0387 | 6.987294 |  | 836.0461 | 0.02551796 | 0.02683439 | -0.002664659 | 0.002664659 | -12.30939 | -0.0448279 | 771.7974 | 828.5606 | -56.76322 | 3222.063
315.921 | 5.8404 | 5840.4 | 0.7687 | 2.9829 | 2.9823 | -0.0381 | -0.0387 | 6.986826 |  | 835.9161 | 0.02558501 | 0.02690123 | -0.002664244 | 0.002664244 | -12.30932 | -0.04482813 | 771.6779 | 828.5598 | -56.88194 | 3235.555
316.02 | 5.8434 | 5843.4 | 0.7727 | 2.9828 | 2.9822 | -0.0382 | -0.0388 | 6.986357 |  | 836.4016 | 0.02565206 | 0.02696905 | -0.002665791 | 0.002665791 | -12.30958 | -0.04482728 | 772.1242 | 828.5628 | -56.43863 | 3185.319
316.12 | 5.8414 | 5841.4 | 0.7687 | 2.9828 | 2.9822 | -0.0382 | -0.0388 | 6.986357 |  | 836.1153 | 0.02565206 | 0.0269686 | -0.002664879 | 0.002664879 | -12.30942 | -0.04482778 | 771.861 | 828.5611 | -56.70004 | 3214.895
316.22 | 5.8434 | 5843.4 | 0.7713 | 2.9825 | 2.9821 | -0.0385 | -0.0389 | 6.98542 |  | 836.5137 | 0.02578618 | 0.02710334 | -0.002666149 | 0.002666149 | -12.30964 | -0.04482708 | 772.2273 | 828.5635 | -56.33619 | 3173.766
316.321 | 5.8401 | 5840.1 | 0.772 | 2.9825 | 2.9819 | -0.0385 | -0.0391 | 6.984952 |  | 836.0974 | 0.02585325 | 0.02716976 | -0.002664821 | 0.002664821 | -12.30941 | -0.04482781 | 771.8446 | 828.561 | -56.71637 | 3216.747
316.421 | 5.8434 | 5843.4 | 0.7713 | 2.9825 | 2.9819 | -0.0385 | -0.0391 | 6.984952 |  | 836.5698 | 0.02585325 | 0.0271705 | -0.002666327 | 0.002666327 | -12.30967 | -0.04482698 | 772.2789 | 828.5639 | -56.28495 | 3167.996
316.52 | 5.8503 | 5850.3 | 0.7707 | 2.9824 | 2.9817 | -0.0386 | -0.0393 | 6.984249 |  | 837.642 | 0.02595385 | 0.02727279 | -0.002669744 | 0.002669744 | -12.31024 | -0.0448251 | 773.2645 | 828.5704 | -55.30594 | 3058.747
316.62 | 5.8437 | 5843.7 | 0.772 | 2.9824 | 2.9817 | -0.0386 | -0.0393 | 6.984249 |  | 836.697 | 0.02595385 | 0.0272713 | -0.002666732 | 0.002666732 | -12.30973 | -0.04482676 | 772.3958 | 828.5646 | -56.16887 | 3154.942
316.721 | 5.847 | 5847 | 0.772 | 2.9824 | 2.9817 | -0.0386 | -0.0393 | 6.984249 |  | 837.1695 | 0.02595385 | 0.02727205 | -0.002668238 | 0.002668238 | -12.30998 | -0.04482593 | 772.8301 | 828.5675 | -55.73741 | 3106.658
316.821 | 5.8473 | 5847.3 | 0.772 | 2.9822 | 2.9817 | -0.0388 | -0.0393 | 6.983781 |  | 837.2686 | 0.02602091 | 0.02733927 | -0.002668554 | 0.002668554 | -12.31004 | -0.04482576 | 772.9212 | 828.5681 | -55.64691 | 3096.578
316.921 | 5.8437 | 5843.7 | 0.772 | 2.982 | 2.9815 | -0.039 | -0.0395 | 6.982844 |  | 836.8653 | 0.02615506 | 0.02747278 | -0.002667268 | 0.002667268 | -12.30982 | -0.04482647 | 772.5505 | 828.5657 | -56.01512 | 3137.694
317.021 | 5.8447 | 5844.7 | 0.7713 | 2.982 | 2.9814 | -0.039 | -0.0396 | 6.98261 |  | 837.0366 | 0.0261886 | 0.02750659 | -0.002667814 | 0.002667814 | -12.30991 | -0.04482617 | 772.708 | 828.5667 | -55.85871 | 3120.196
317.12 | 5.8463 | 5846.3 | 0.7713 | 2.982 | 2.9814 | -0.039 | -0.0396 | 6.98261 |  | 837.2658 | 0.0261886 | 0.02750695 | -0.002668544 | 0.002668544 | -12.31004 | -0.04482576 | 772.9187 | 828.5681 | -55.64947 | 3096.863
317.221 | 5.8476 | 5847.6 | 0.7753 | 2.982 | 2.9813 | -0.039 | -0.0397 | 6.982375 |  | 837.48 | 0.02622214 | 0.02754083 | -0.002669227 | 0.002669227 | -12.31015 | -0.04482539 | 773.1156 | 828.5694 | -55.45381 | 3075.125
317.32 | 5.8522 | 5852.2 | 0.7753 | 2.982 | 2.9813 | -0.039 | -0.0397 | 6.982375 |  | 838.1388 | 0.02622214 | 0.02754186 | -0.002671327 | 0.002671327 | -12.3105 | -0.04482423 | 773.7213 | 828.5735 | -54.85221 | 3008.765
317.421 | 5.8453 | 5845.3 | 0.7799 | 2.982 | 2.9813 | -0.039 | -0.0397 | 6.982375 |  | 837.1506 | 0.02622214 | 0.02754031 | -0.002668177 | 0.002668177 | -12.30997 | -0.04482597 | 772.8128 | 828.5674 | -55.7546 | 3108.576
317.521 | 5.8447 | 5844.7 | 0.7746 | 2.982 | 2.9813 | -0.039 | -0.0397 | 6.982375 |  | 837.0647 | 0.02622214 | 0.02754017 | -0.002667903 | 0.002667903 | -12.30993 | -0.04482612 | 772.7338 | 828.5669 | -55.83307 | 3117.332
317.62 | 5.843 | 5843 | 0.7753 | 2.982 | 2.9813 | -0.039 | -0.0397 | 6.982375 |  | 836.8212 | 0.02622214 | 0.02753979 | -0.002667127 | 0.002667127 | -12.3098 | -0.04482654 | 772.51 | 828.5654 | -56.0554 | 3142.208
317.721 | 5.8506 | 5850.6 | 0.77 | 2.982 | 2.9813 | -0.039 | -0.0397 | 6.982375 |  | 837.9097 | 0.02622214 | 0.0275415 | -0.002670596 | 0.002670596 | -12.31038 | -0.04482464 | 773.5106 | 828.5721 | -55.06146 | 3031.765
317.82 | 5.8473 | 5847.3 | 0.7746 | 2.9816 | 2.9813 | -0.0394 | -0.0397 | 6.981439 |  | 837.5494 | 0.02635629 | 0.02767508 | -0.002669448 | 0.002669448 | -12.31019 | -0.04482527 | 773.1794 | 828.5699 | -55.39045 | 3068.102
317.921 | 5.8506 | 5850.6 | 0.774 | 2.9816 | 2.9813 | -0.0394 | -0.0397 | 6.981439 |  | 838.0221 | 0.02635629 | 0.02767583 | -0.002670954 | 0.002670954 | -12.31044 | -0.04482444 | 773.614 | 828.5728 | -54.95881 | 3020.471
318.02 | 5.8486 | 5848.6 | 0.7753 | 2.9816 | 2.9813 | -0.0394 | -0.0397 | 6.981439 |  | 837.7356 | 0.02635629 | 0.02767538 | -0.002670041 | 0.002670041 | -12.31028 | -0.04482494 | 773.3506 | 828.571 | -55.22041 | 3049.294
318.12 | 5.8457 | 5845.7 | 0.7753 | 2.9816 | 2.9813 | -0.0394 | -0.0397 | 6.981439 |  | 837.3202 | 0.02635629 | 0.02767472 | -0.002668717 | 0.002668717 | -12.31006 | -0.04482567 | 772.9687 | 828.5685 | -55.59973 | 3091.329
318.221 | 5.8489 | 5848.9 | 0.774 | 2.9816 | 2.9813 | -0.0394 | -0.0397 | 6.981439 |  | 837.7786 | 0.02635629 | 0.02767544 | -0.002670178 | 0.002670178 | -12.31031 | -0.04482487 | 773.3901 | 828.5713 | -55.18117 | 3044.961
318.32 | 5.8535 | 5853.5 | 0.7773 | 2.9816 | 2.981 | -0.0394 | -0.04 | 6.980736 |  | 838.5219 | 0.02645692 | 0.02777725 | -0.002672547 | 0.002672547 | -12.3107 | -0.04482356 | 774.0734 | 828.5758 | -54.50245 | 2970.517
318.421 | 5.848 | 5848 | 0.7759 | 2.9811 | 2.9807 | -0.0399 | -0.0403 | 6.978863 |  | 837.9588 | 0.02672527 | 0.02804471 | -0.002670751 | 0.002670751 | -12.3104 | -0.04482455 | 773.5558 | 828.5724 | -55.01659 | 3026.825
318.52 | 5.8522 | 5852.2 | 0.7779 | 2.9811 | 2.9805 | -0.0399 | -0.0405 | 6.978395 |  | 838.6169 | 0.02679237 | 0.02811285 | -0.002672849 | 0.002672849 | -12.31075 | -0.0448234 | 774.1608 | 828.5764 | -54.41565 | 2961.063
318.62 | 5.8539 | 5853.9 | 0.7779 | 2.9809 | 2.9804 | -0.0401 | -0.0406 | 6.977693 |  | 838.9449 | 0.02689302 | 0.02821401 | -0.002673894 | 0.002673894 | -12.31093 | -0.04482282 | 774.4623 | 828.5784 | -54.1161 | 2928.553
318.721 | 5.8499 | 5849.9 | 0.7746 | 2.9808 | 2.9804 | -0.0402 | -0.0406 | 6.977459 |  | 838.3998 | 0.02692656 | 0.0282467 | -0.002672156 | 0.002672156 | -12.31064 | -0.04482378 | 773.9612 | 828.5751 | -54.61389 | 2982.677
318.82 | 5.8585 | 5858.5 | 0.7779 | 2.9808 | 2.9804 | -0.0402 | -0.0406 | 6.977459 |  | 839.6323 | 0.02692656 | 0.02824864 | -0.002676085 | 0.002676085 | -12.31129 | -0.04482162 | 775.0943 | 828.5826 | -53.48839 | 2861.008
318.921 | 5.8522 | 5852.2 | 0.7773 | 2.9808 | 2.9804 | -0.0402 | -0.0406 | 6.977459 |  | 838.7294 | 0.02692656 | 0.02824722 | -0.002673207 | 0.002673207 | -12.31081 | -0.0448232 | 774.2642 | 828.5771 | -54.31288 | 2949.889
319.02 | 5.8539 | 5853.9 | 0.7779 | 2.9808 | 2.9802 | -0.0402 | -0.0408 | 6.97699 |  | 839.0294 | 0.02699367 | 0.0283148 | -0.002674163 | 0.002674163 | -12.31097 | -0.04482267 | 774.54 | 828.5789 | -54.03899 | 2920.212
319.121 | 5.8549 | 5854.9 | 0.7766 | 2.9807 | 2.9802 | -0.0403 | -0.0408 | 6.976756 |  | 839.2009 | 0.02702722 | 0.02834862 | -0.002674709 | 0.002674709 | -12.31106 | -0.04482237 | 774.6976 | 828.58 | -53.8824 | 2903.313
319.221 | 5.8522 | 5852.2 | 0.7746 | 2.9806 | 2.9802 | -0.0404 | -0.0408 | 6.976522 |  | 838.842 | 0.02706077 | 0.0283816 | -0.002673565 | 0.002673565 | -12.31087 | -0.044823 | 774.3677 | 828.5778 | -54.21009 | 2938.734
319.32 | 5.8552 | 5855.2 | 0.7746 | 2.9806 | 2.98 | -0.0404 | -0.041 | 6.976054 |  | 839.3283 | 0.02712788 | 0.02844948 | -0.002675115 | 0.002675115 | -12.31113 | -0.04482215 | 774.8148 | 828.5808 | -53.76598 | 2890.781
319.421 | 5.8552 | 5855.2 | 0.7792 | 2.9804 | 2.9799 | -0.0406 | -0.0411 | 6.975352 |  | 839.4128 | 0.02722854 | 0.02855027 | -0.002675384 | 0.002675384 | -12.31118 | -0.044822 | 774.8925 | 828.5813 | -53.68883 | 2882.49
319.52 | 5.8532 | 5853.2 | 0.7792 | 2.9804 | 2.9798 | -0.0406 | -0.0412 | 6.975118 |  | 839.1543 | 0.0272621 | 0.02858342 | -0.00267456 | 0.00267456 | -12.31104 | -0.04482246 | 774.6548 | 828.5797 | -53.92494 | 2907.899
319.621 | 5.8568 | 5856.8 | 0.7819 | 2.9801 | 2.9798 | -0.0409 | -0.0412 | 6.974416 |  | 839.7549 | 0.02736276 | 0.02868503 | -0.002676474 | 0.002676474 | -12.31136 | -0.0448214 | 775.2069 | 828.5834 | -53.37645 | 2849.046
319.721 | 5.8552 | 5855.2 | 0.7805 | 2.9801 | 2.9796 | -0.0409 | -0.0414 | 6.973948 |  | 839.5819 | 0.02742988 | 0.02875188 | -0.002675922 | 0.002675922 | -12.31127 | -0.04482171 | 775.0479 | 828.5823 | -53.53448 | 2865.941
319.821 | 5.8585 | 5858.5 | 0.7799 | 2.9801 | 2.9796 | -0.0409 | -0.0414 | 6.973948 |  | 840.0551 | 0.02742988 | 0.02875262 | -0.002677431 | 0.002677431 | -12.31152 | -0.04482088 | 775.4828 | 828.5852 | -53.10239 | 2819.864
319.921 | 5.8578 | 5857.8 | 0.7779 | 2.98 | 2.9795 | -0.041 | -0.0415 | 6.97348 |  | 840.0111 | 0.027497 | 0.02881967 | -0.00267729 | 0.00267729 | -12.31149 | -0.04482095 | 775.4424 | 828.585 | -53.14256 | 2824.132
320.02 | 5.8578 | 5857.8 | 0.7812 | 2.9799 | 2.9794 | -0.0411 | -0.0416 | 6.973012 |  | 840.0674 | 0.02756412 | 0.02888688 | -0.00267747 | 0.00267747 | -12.31152 | -0.04482085 | 775.4942 | 828.5853 | -53.09107 | 2818.662
320.12 | 5.8581 | 5858.1 | 0.7786 | 2.9799 | 2.9794 | -0.0411 | -0.0416 | 6.973012 |  | 840.1105 | 0.02756412 | 0.02888695 | -0.002677607 | 0.002677607 | -12.31155 | -0.04482078 | 775.5338 | 828.5856 | -53.05179 | 2814.492
320.22 | 5.8581 | 5858.1 | 0.7773 | 2.9798 | 2.9794 | -0.0412 | -0.0416 | 6.972778 |  | 840.1387 | 0.02759768 | 0.02892055 | -0.002677697 | 0.002677697 | -12.31156 | -0.04482073 | 775.5597 | 828.5857 | -53.02604 | 2811.761
320.321 | 5.8614 | 5861.4 | 0.7805 | 2.9797 | 2.9794 | -0.0413 | -0.0416 | 6.972544 |  | 840.6401 | 0.02763124 | 0.0289549 | -0.002679295 | 0.002679295 | -12.31183 | -0.04481985 | 776.0207 | 828.5888 | -52.56812 | 2763.407
320.421 | 5.8588 | 5858.8 | 0.7805 | 2.9797 | 2.9793 | -0.0413 | -0.0417 | 6.97231 |  | 840.2955 | 0.02766481 | 0.02898793 | -0.002678196 | 0.002678196 | -12.31164 | -0.04482046 | 775.7038 | 828.5867 | -52.88287 | 2796.598
320.52 | 5.8611 | 5861.1 | 0.7779 | 2.9795 | 2.9791 | -0.0415 | -0.0419 | 6.971374 |  | 840.7382 | 0.02779906 | 0.02912288 | -0.002679607 | 0.002679607 | -12.31188 | -0.04481968 | 776.1108 | 828.5894 | -52.47858 | 2754.001
320.62 | 5.8568 | 5856.8 | 0.7805 | 2.9795 | 2.9791 | -0.0415 | -0.0419 | 6.971374 |  | 840.1214 | 0.02779906 | 0.02912191 | -0.002677641 | 0.002677641 | -12.31155 | -0.04482076 | 775.5438 | 828.5856 | -53.04181 | 2813.434
320.721 | 5.8595 | 5859.5 | 0.7799 | 2.9794 | 2.979 | -0.0416 | -0.042 | 6.970906 |  | 840.5651 | 0.02786619 | 0.02918974 | -0.002679055 | 0.002679055 | -12.31179 | -0.04481998 | 775.9517 | 828.5884 | -52.63663 | 2770.615
320.821 | 5.8608 | 5860.8 | 0.7792 | 2.9794 | 2.9788 | -0.0416 | -0.0422 | 6.970438 |  | 840.8081 | 0.02793333 | 0.02925726 | -0.002679829 | 0.002679829 | -12.31192 | -0.04481956 | 776.1751 | 828.5898 | -52.41479 | 2747.31
320.921 | 5.8588 | 5858.8 | 0.7799 | 2.9793 | 2.9788 | -0.0417 | -0.0422 | 6.970204 |  | 840.5493 | 0.0279669 | 0.02929041 | -0.002679004 | 0.002679004 | -12.31178 | -0.04482001 | 775.9372 | 828.5883 | -52.65103 | 2772.131
321.021 | 5.8581 | 5858.1 | 0.7812 | 2.9793 | 2.9788 | -0.0417 | -0.0422 | 6.970204 |  | 840.4489 | 0.0279669 | 0.02929026 | -0.002678684 | 0.002678684 | -12.31173 | -0.04482019 | 775.8449 | 828.5876 | -52.74274 | 2781.796
321.12 | 5.8677 | 5867.7 | 0.7832 | 2.9792 | 2.9786 | -0.0418 | -0.0424 | 6.969502 |  | 841.911 | 0.02806761 | 0.02939327 | -0.002683344 | 0.002683344 | -12.3125 | -0.04481762 | 777.1889 | 828.5966 | -51.40766 | 2642.747
321.221 | 5.8618 | 5861.8 | 0.7845 | 2.9791 | 2.9786 | -0.0419 | -0.0424 | 6.969268 |  | 841.0927 | 0.02810117 | 0.02942555 | -0.002680736 | 0.002680736 | -12.31207 | -0.04481906 | 776.4367 | 828.5916 | -52.15489 | 2720.133
321.32 | 5.8595 | 5859.5 | 0.7832 | 2.9791 | 2.9786 | -0.0419 | -0.0424 | 6.969268 |  | 840.7627 | 0.02810117 | 0.02942503 | -0.002679684 | 0.002679684 | -12.31189 | -0.04481964 | 776.1333 | 828.5896 | -52.45625 | 2751.658
321.421 | 5.8716 | 5871.6 | 0.7832 | 2.9789 | 2.9785 | -0.0421 | -0.0425 | 6.968566 |  | 842.5837 | 0.02820188 | 0.0295286 | -0.002685488 | 0.002685488 | -12.31286 | -0.04481645 | 777.8073 | 828.6007 | -50.79338 | 2579.967
321.521 | 5.8611 | 5861.1 | 0.7838 | 2.9789 | 2.9785 | -0.0421 | -0.0425 | 6.968566 |  | 841.0769 | 0.02820188 | 0.02952623 | -0.002680685 | 0.002680685 | -12.31206 | -0.04481909 | 776.4222 | 828.5915 | -52.16926 | 2721.632
321.62 | 5.8627 | 5862.7 | 0.7832 | 2.9789 | 2.9785 | -0.0421 | -0.0425 | 6.968566 |  | 841.3065 | 0.02820188 | 0.02952659 | -0.002681417 | 0.002681417 | -12.31218 | -0.04481868 | 776.6333 | 828.5929 | -51.9596 | 2699.8
321.721 | 5.8618 | 5861.8 | 0.7858 | 2.9789 | 2.9785 | -0.0421 | -0.0425 | 6.968566 |  | 841.1774 | 0.02820188 | 0.02952639 | -0.002681005 | 0.002681005 | -12.31211 | -0.04481891 | 776.5146 | 828.5921 | -52.07754 | 2712.07
321.82 | 5.8644 | 5864.4 | 0.7878 | 2.9789 | 2.9785 | -0.0421 | -0.0425 | 6.968566 |  | 841.5505 | 0.02820188 | 0.02952698 | -0.002682195 | 0.002682195 | -12.31231 | -0.04481826 | 776.8576 | 828.5944 | -51.73684 | 2676.701
321.921 | 5.8575 | 5857.5 | 0.7832 | 2.9789 | 2.9785 | -0.0421 | -0.0425 | 6.968566 |  | 840.5603 | 0.02820188 | 0.02952542 | -0.002679039 | 0.002679039 | -12.31179 | -0.04481999 | 775.9473 | 828.5883 | -52.641 | 2771.075
322.02 | 5.8654 | 5865.4 | 0.7871 | 2.9786 | 2.9783 | -0.0424 | -0.0427 | 6.967396 |  | 841.8353 | 0.02836975 | 0.02969529 | -0.002683102 | 0.002683102 | -12.31246 | -0.04481776 | 777.1194 | 828.5961 | -51.47677 | 2649.858
322.12 | 5.8641 | 5864.1 | 0.7845 | 2.9784 | 2.9777 | -0.0426 | -0.0433 | 6.965525 |  | 841.8748 | 0.02863837 | 0.02996398 | -0.002683227 | 0.002683227 | -12.31248 | -0.04481769 | 777.1557 | 828.5964 | -51.44067 | 2646.143
322.221 | 5.8667 | 5866.7 | 0.7865 | 2.9784 | 2.9777 | -0.0426 | -0.0433 | 6.965525 |  | 842.2481 | 0.02863837 | 0.02996456 | -0.002684417 | 0.002684417 | -12.31268 | -0.04481703 | 777.4988 | 828.5987 | -51.09983 | 2611.192
322.32 | 5.8621 | 5862.1 | 0.7845 | 2.9784 | 2.9777 | -0.0426 | -0.0433 | 6.965525 |  | 841.5877 | 0.02863837 | 0.02996352 | -0.002682312 | 0.002682312 | -12.31233 | -0.04481819 | 776.8918 | 828.5946 | -51.70286 | 2673.186
322.421 | 5.8634 | 5863.4 | 0.7825 | 2.9784 | 2.9777 | -0.0426 | -0.0433 | 6.965525 |  | 841.7743 | 0.02863837 | 0.02996382 | -0.002682907 | 0.002682907 | -12.31243 | -0.04481786 | 777.0633 | 828.5958 | -51.53244 | 2655.592
322.52 | 5.8683 | 5868.3 | 0.7832 | 2.9784 | 2.9777 | -0.0426 | -0.0433 | 6.965525 |  | 842.4778 | 0.02863837 | 0.02996493 | -0.002685149 | 0.002685149 | -12.3128 | -0.04481663 | 777.71 | 828.6001 | -50.89008 | 2589.8
322.62 | 5.8631 | 5863.1 | 0.7884 | 2.9784 | 2.9777 | -0.0426 | -0.0433 | 6.965525 |  | 841.7313 | 0.02863837 | 0.02996375 | -0.002682769 | 0.002682769 | -12.31241 | -0.04481794 | 777.0237 | 828.5955 | -51.57176 | 2659.647
322.721 | 5.8683 | 5868.3 | 0.7858 | 2.9782 | 2.9771 | -0.0428 | -0.0439 | 6.963654 |  | 842.7042 | 0.02890704 | 0.03023395 | -0.002685869 | 0.002685869 | -12.31292 | -0.04481624 | 777.9181 | 828.6015 | -50.68336 | 2568.803
322.82 | 5.868 | 5868 | 0.7852 | 2.9778 | 2.9771 | -0.0432 | -0.0439 | 6.962718 |  | 842.7743 | 0.02904136 | 0.03036838 | -0.002686092 | 0.002686092 | -12.31296 | -0.04481611 | 777.9825 | 828.6019 | -50.61934 | 2562.318
322.921 | 5.8697 | 5869.7 | 0.7871 | 2.9775 | 2.9771 | -0.0435 | -0.0439 | 6.962017 |  | 843.1034 | 0.02914211 | 0.03046965 | -0.002687141 | 0.002687141 | -12.31314 | -0.04481554 | 778.2851 | 828.6039 | -50.31883 | 2531.985
323.02 | 5.866 | 5866 | 0.7865 | 2.9775 | 2.9771 | -0.0435 | -0.0439 | 6.962017 |  | 842.5719 | 0.02914211 | 0.03046881 | -0.002685447 | 0.002685447 | -12.31285 | -0.04481647 | 777.7965 | 828.6006 | -50.80412 | 2581.058
323.121 | 5.8667 | 5866.7 | 0.7865 | 2.9775 | 2.9771 | -0.0435 | -0.0439 | 6.962017 |  | 842.6725 | 0.02914211 | 0.03046897 | -0.002685768 | 0.002685768 | -12.31291 | -0.04481629 | 777.889 | 828.6013 | -50.71231 | 2571.738
323.221 | 5.869 | 5869 | 0.7871 | 2.9775 | 2.9771 | -0.0435 | -0.0439 | 6.962017 |  | 843.0028 | 0.02914211 | 0.03046949 | -0.002686821 | 0.002686821 | -12.31308 | -0.04481571 | 778.1926 | 828.6033 | -50.41064 | 2541.233
323.32 | 5.871 | 5871 | 0.7891 | 2.9774 | 2.9771 | -0.0436 | -0.0439 | 6.961783 |  | 843.3184 | 0.0291757 | 0.03050357 | -0.002687826 | 0.002687826 | -12.31325 | -0.04481516 | 778.4828 | 828.6052 | -50.12246 | 2512.261
323.421 | 5.869 | 5869 | 0.7884 | 2.9774 | 2.9768 | -0.0436 | -0.0442 | 6.961082 |  | 843.1161 | 0.02927647 | 0.03060403 | -0.002687181 | 0.002687181 | -12.31314 | -0.04481551 | 778.2968 | 828.604 | -50.30721 | 2530.815
323.52 | 5.8706 | 5870.6 | 0.7898 | 2.9773 | 2.9768 | -0.0437 | -0.0442 | 6.960848 |  | 843.3743 | 0.02931006 | 0.03063802 | -0.002688004 | 0.002688004 | -12.31328 | -0.04481506 | 778.5341 | 828.6056 | -50.07146 | 2507.151
323.621 | 5.8743 | 5874.3 | 0.7884 | 2.9773 | 2.9768 | -0.0437 | -0.0442 | 6.960848 |  | 843.9058 | 0.02931006 | 0.03063886 | -0.002689698 | 0.002689698 | -12.31356 | -0.04481413 | 779.0227 | 828.6088 | -49.58609 | 2458.781
323.721 | 5.8713 | 5871.3 | 0.7891 | 2.9772 | 2.9767 | -0.0438 | -0.0443 | 6.96038 |  | 843.5315 | 0.02937724 | 0.03070545 | -0.002688505 | 0.002688505 | -12.31336 | -0.04481479 | 778.6786 | 828.6065 | -49.92789 | 2492.794
323.821 | 5.8713 | 5871.3 | 0.7891 | 2.977 | 2.9766 | -0.044 | -0.0444 | 6.959679 |  | 843.6165 | 0.02947801 | 0.03080636 | -0.002688776 | 0.002688776 | -12.31341 | -0.04481464 | 778.7568 | 828.607 | -49.85026 | 2485.049
323.921 | 5.8706 | 5870.6 | 0.7898 | 2.977 | 2.9766 | -0.044 | -0.0444 | 6.959679 |  | 843.5159 | 0.02947801 | 0.0308062 | -0.002688455 | 0.002688455 | -12.31336 | -0.04481481 | 778.6643 | 828.6064 | -49.9421 | 2494.214
324.02 | 5.869 | 5869 | 0.7917 | 2.977 | 2.9764 | -0.044 | -0.0446 | 6.959211 |  | 843.3427 | 0.02954521 | 0.03087312 | -0.002687903 | 0.002687903 | -12.31326 | -0.04481512 | 778.5051 | 828.6054 | -50.10028 | 2510.039
324.12 | 5.8687 | 5868.7 | 0.7898 | 2.9767 | 2.9764 | -0.0443 | -0.0446 | 6.95851 |  | 843.3846 | 0.02964598 | 0.03097397 | -0.002688036 | 0.002688036 | -12.31329 | -0.04481504 | 778.5436 | 828.6056 | -50.06204 | 2506.208
324.22 | 5.8716 | 5871.6 | 0.7898 | 2.9767 | 2.9764 | -0.0443 | -0.0446 | 6.95851 |  | 843.8014 | 0.02964598 | 0.03097462 | -0.002689364 | 0.002689364 | -12.31351 | -0.04481431 | 778.9267 | 828.6082 | -49.68149 | 2468.251
324.321 | 5.8723 | 5872.3 | 0.7891 | 2.9767 | 2.9763 | -0.0443 | -0.0447 | 6.958276 |  | 843.9303 | 0.02967958 | 0.03100842 | -0.002689775 | 0.002689775 | -12.31358 | -0.04481409 | 779.0452 | 828.609 | -49.56374 | 2456.565
324.421 | 5.8693 | 5869.3 | 0.7891 | 2.9767 | 2.9761 | -0.0443 | -0.0449 | 6.957808 |  | 843.5558 | 0.02974678 | 0.03107503 | -0.002688581 | 0.002688581 | -12.31338 | -0.04481474 | 778.701 | 828.6067 | -49.90567 | 2490.576
324.52 | 5.8716 | 5871.6 | 0.7937 | 2.9766 | 2.9761 | -0.0444 | -0.0449 | 6.957575 |  | 843.9148 | 0.02978038 | 0.03110919 | -0.002689725 | 0.002689725 | -12.31357 | -0.04481411 | 779.0309 | 828.6089 | -49.57793 | 2457.971
324.62 | 5.8693 | 5869.3 | 0.7917 | 2.9766 | 2.9761 | -0.0444 | -0.0449 | 6.957575 |  | 843.5842 | 0.02978038 | 0.03110867 | -0.002688672 | 0.002688672 | -12.31339 | -0.04481469 | 778.7271 | 828.6068 | -49.87979 | 2487.993
324.721 | 5.8815 | 5881.5 | 0.7904 | 2.9764 | 2.976 | -0.0446 | -0.045 | 6.956873 |  | 845.4229 | 0.02988117 | 0.03121236 | -0.002694532 | 0.002694532 | -12.31437 | -0.04481147 | 780.4173 | 828.6181 | -48.20084 | 2323.321
324.821 | 5.8746 | 5874.6 | 0.793 | 2.9764 | 2.976 | -0.0446 | -0.045 | 6.956873 |  | 844.4311 | 0.02988117 | 0.0312108 | -0.00269137 | 0.00269137 | -12.31384 | -0.04481321 | 779.5055 | 828.612 | -49.10649 | 2411.448
324.921 | 5.8739 | 5873.9 | 0.7924 | 2.9762 | 2.976 | -0.0448 | -0.045 | 6.956406 |  | 844.3872 | 0.02994837 | 0.03127793 | -0.00269123 | 0.00269123 | -12.31382 | -0.04481329 | 779.4652 | 828.6118 | -49.14656 | 2415.384
325.021 | 5.8759 | 5875.9 | 0.7898 | 2.9762 | 2.9758 | -0.0448 | -0.0452 | 6.955938 |  | 844.7314 | 0.03001558 | 0.03134568 | -0.002692327 | 0.002692327 | -12.314 | -0.04481268 | 779.7817 | 828.6139 | -48.8322 | 2384.584
325.12 | 5.8769 | 5876.9 | 0.7917 | 2.9761 | 2.9758 | -0.0449 | -0.0452 | 6.955705 |  | 844.9036 | 0.03004918 | 0.03137955 | -0.002692876 | 0.002692876 | -12.31409 | -0.04481238 | 779.9399 | 828.6149 | -48.675 | 2369.256
325.221 | 5.8785 | 5878.5 | 0.7884 | 2.9761 | 2.9757 | -0.0449 | -0.0453 | 6.955471 |  | 845.162 | 0.03008278 | 0.03141356 | -0.0026937 | 0.0026937 | -12.31423 | -0.04481193 | 780.1775 | 828.6165 | -48.43903 | 2346.339
325.32 | 5.8782 | 5878.2 | 0.7924 | 2.9761 | 2.9756 | -0.0449 | -0.0454 | 6.955237 |  | 845.1473 | 0.03011639 | 0.03144715 | -0.002693653 | 0.002693653 | -12.31422 | -0.04481195 | 780.1639 | 828.6164 | -48.45248 | 2347.643
325.421 | 5.8736 | 5873.6 | 0.793 | 2.976 | 2.9756 | -0.045 | -0.0454 | 6.955004 |  | 844.5143 | 0.03014999 | 0.03147975 | -0.002691635 | 0.002691635 | -12.31389 | -0.04481306 | 779.5821 | 828.6125 | -49.03048 | 2403.988
325.521 | 5.8802 | 5880.2 | 0.7917 | 2.9759 | 2.9754 | -0.0451 | -0.0456 | 6.954302 |  | 845.5485 | 0.03025081 | 0.0315822 | -0.002694931 | 0.002694931 | -12.31444 | -0.04481125 | 780.5327 | 828.6189 | -48.08613 | 2312.276
325.62 | 5.8785 | 5878.5 | 0.7917 | 2.9759 | 2.9754 | -0.0451 | -0.0456 | 6.954302 |  | 845.304 | 0.03025081 | 0.03158181 | -0.002694152 | 0.002694152 | -12.31431 | -0.04481168 | 780.308 | 828.6174 | -48.30935 | 2333.793
325.721 | 5.8812 | 5881.2 | 0.7937 | 2.9759 | 2.9753 | -0.0451 | -0.0457 | 6.954069 |  | 845.7207 | 0.03028442 | 0.03161608 | -0.00269548 | 0.00269548 | -12.31453 | -0.04481095 | 780.691 | 828.6199 | -47.92888 | 2297.177
325.82 | 5.8844 | 5884.4 | 0.793 | 2.9758 | 2.9752 | -0.0452 | -0.0458 | 6.953601 |  | 846.2378 | 0.03035163 | 0.03168411 | -0.002697127 | 0.002697127 | -12.3148 | -0.04481004 | 781.1663 | 828.6231 | -47.45676 | 2252.144
325.921 | 5.8805 | 5880.5 | 0.795 | 2.9756 | 2.9752 | -0.0454 | -0.0458 | 6.953134 |  | 845.7337 | 0.03041884 | 0.03175052 | -0.002695521 | 0.002695521 | -12.31453 | -0.04481093 | 780.703 | 828.62 | -47.91699 | 2296.038
326.02 | 5.8838 | 5883.8 | 0.7924 | 2.9756 | 2.9751 | -0.0454 | -0.0459 | 6.9529 |  | 846.2368 | 0.03045245 | 0.03178493 | -0.002697124 | 0.002697124 | -12.3148 | -0.04481005 | 781.1654 | 828.6231 | -47.45765 | 2252.228
326.12 | 5.8769 | 5876.9 | 0.7983 | 2.9754 | 2.9751 | -0.0456 | -0.0459 | 6.952433 |  | 845.3012 | 0.03051967 | 0.03185067 | -0.002694142 | 0.002694142 | -12.3143 | -0.04481169 | 780.3054 | 828.6173 | -48.31193 | 2334.043
326.221 | 5.8838 | 5883.8 | 0.7976 | 2.9754 | 2.9751 | -0.0456 | -0.0459 | 6.952433 |  | 846.2937 | 0.03051967 | 0.03185223 | -0.002697305 | 0.002697305 | -12.31483 | -0.04480995 | 781.2177 | 828.6234 | -47.40571 | 2247.301
326.32 | 5.8785 | 5878.5 | 0.7937 | 2.9754 | 2.9751 | -0.0456 | -0.0459 | 6.952433 |  | 845.5313 | 0.03051967 | 0.03185103 | -0.002694875 | 0.002694875 | -12.31443 | -0.04481128 | 780.517 | 828.6188 | -48.10179 | 2313.782
326.421 | 5.8825 | 5882.5 | 0.7957 | 2.9753 | 2.975 | -0.0457 | -0.046 | 6.951966 |  | 846.1636 | 0.03058689 | 0.03191925 | -0.00269689 | 0.00269689 | -12.31476 | -0.04481017 | 781.0981 | 828.6226 | -47.52451 | 2258.579
326.52 | 5.8808 | 5880.8 | 0.7904 | 2.9753 | 2.9749 | -0.0457 | -0.0461 | 6.951732 |  | 845.9475 | 0.03062051 | 0.03195252 | -0.002696201 | 0.002696201 | -12.31465 | -0.04481055 | 780.8995 | 828.6213 | -47.72183 | 2277.373
326.62 | 5.8808 | 5880.8 | 0.795 | 2.9752 | 2.9746 | -0.0458 | -0.0464 | 6.950797 |  | 846.0612 | 0.03075497 | 0.03208716 | -0.002696564 | 0.002696564 | -12.31471 | -0.04481035 | 781.004 | 828.622 | -47.61796 | 2267.47
326.721 | 5.8871 | 5887.1 | 0.7983 | 2.975 | 2.9746 | -0.046 | -0.0464 | 6.95033 |  | 847.0245 | 0.03082219 | 0.0321559 | -0.002699634 | 0.002699634 | -12.31522 | -0.04480866 | 781.8895 | 828.6279 | -46.73835 | 2184.474
326.82 | 5.8874 | 5887.4 | 0.7983 | 2.975 | 2.9746 | -0.046 | -0.0464 | 6.95033 |  | 847.0677 | 0.03082219 | 0.03215597 | -0.002699771 | 0.002699771 | -12.31524 | -0.04480859 | 781.9292 | 828.6281 | -46.69894 | 2180.791
326.921 | 5.8825 | 5882.5 | 0.795 | 2.975 | 2.9743 | -0.046 | -0.0467 | 6.949629 |  | 846.4481 | 0.03092305 | 0.03225585 | -0.002697796 | 0.002697796 | -12.31491 | -0.04480968 | 781.3596 | 828.6244 | -47.26473 | 2233.955
327.02 | 5.8844 | 5884.4 | 0.7983 | 2.9749 | 2.9743 | -0.0461 | -0.0467 | 6.949395 |  | 846.7499 | 0.03095666 | 0.03228994 | -0.002698758 | 0.002698758 | -12.31507 | -0.04480915 | 781.6371 | 828.6262 | -46.9891 | 2207.976
327.121 | 5.8825 | 5882.5 | 0.7983 | 2.9748 | 2.9743 | -0.0462 | -0.0467 | 6.949162 |  | 846.505 | 0.03099028 | 0.03232317 | -0.002697977 | 0.002697977 | -12.31494 | -0.04480958 | 781.4119 | 828.6247 | -47.21277 | 2229.046
327.221 | 5.8838 | 5883.8 | 0.7983 | 2.9747 | 2.9743 | -0.0463 | -0.0467 | 6.948928 |  | 846.7205 | 0.03102389 | 0.03235713 | -0.002698664 | 0.002698664 | -12.31506 | -0.0448092 | 781.6101 | 828.626 | -47.01596 | 2210.501
327.32 | 5.8887 | 5888.7 | 0.7983 | 2.9747 | 2.9741 | -0.0463 | -0.0469 | 6.948461 |  | 847.4826 | 0.03109114 | 0.03242557 | -0.002701093 | 0.002701093 | -12.31546 | -0.04480786 | 782.3106 | 828.6307 | -46.32006 | 2145.548
327.421 | 5.8831 | 5883.1 | 0.8003 | 2.9746 | 2.9741 | -0.0464 | -0.0469 | 6.948227 |  | 846.7052 | 0.03112476 | 0.03245797 | -0.002698615 | 0.002698615 | -12.31505 | -0.04480923 | 781.596 | 828.6259 | -47.02997 | 2211.818
327.52 | 5.8838 | 5883.8 | 0.7983 | 2.9746 | 2.9741 | -0.0464 | -0.0469 | 6.948227 |  | 846.8059 | 0.03112476 | 0.03245813 | -0.002698936 | 0.002698936 | -12.3151 | -0.04480905 | 781.6886 | 828.6265 | -46.93798 | 2203.174
327.621 | 5.8841 | 5884.1 | 0.8003 | 2.9745 | 2.974 | -0.0465 | -0.047 | 6.94776 |  | 846.906 | 0.031192 | 0.03252553 | -0.002699255 | 0.002699255 | -12.31516 | -0.04480887 | 781.7806 | 828.6272 | -46.84655 | 2194.599
327.721 | 5.8821 | 5882.1 | 0.799 | 2.9743 | 2.9739 | -0.0467 | -0.0471 | 6.947059 |  | 846.7036 | 0.03129286 | 0.03262607 | -0.002698609 | 0.002698609 | -12.31505 | -0.04480923 | 781.5945 | 828.6259 | -47.03142 | 2211.955
327.821 | 5.8887 | 5888.7 | 0.8022 | 2.9743 | 2.9738 | -0.0467 | -0.0472 | 6.946826 |  | 847.6821 | 0.03132649 | 0.03266124 | -0.002701728 | 0.002701728 | -12.31557 | -0.04480751 | 782.494 | 828.6319 | -46.13791 | 2128.707
327.921 | 5.8904 | 5890.4 | 0.7983 | 2.9743 | 2.9738 | -0.0467 | -0.0472 | 6.946826 |  | 847.9268 | 0.03132649 | 0.03266163 | -0.002702508 | 0.002702508 | -12.3157 | -0.04480708 | 782.7189 | 828.6334 | -45.91446 | 2108.138
328.02 | 5.8877 | 5887.7 | 0.8003 | 2.9742 | 2.9738 | -0.0468 | -0.0472 | 6.946592 |  | 847.5667 | 0.03136011 | 0.03269468 | -0.00270136 | 0.00270136 | -12.31551 | -0.04480772 | 782.3879 | 828.6312 | -46.24333 | 2138.446
328.12 | 5.8867 | 5886.7 | 0.799 | 2.9742 | 2.9737 | -0.0468 | -0.0473 | 6.946359 |  | 847.4512 | 0.03139374 | 0.03272813 | -0.002700992 | 0.002700992 | -12.31545 | -0.04480792 | 782.2817 | 828.6305 | -46.34875 | 2148.207
328.22 | 5.8825 | 5882.5 | 0.8009 | 2.9742 | 2.9737 | -0.0468 | -0.0473 | 6.946359 |  | 846.8466 | 0.03139374 | 0.03272717 | -0.002699065 | 0.002699065 | -12.31513 | -0.04480898 | 781.7259 | 828.6268 | -46.90085 | 2199.689
328.321 | 5.8887 | 5888.7 | 0.8009 | 2.9739 | 2.9735 | -0.0471 | -0.0475 | 6.945191 |  | 847.8817 | 0.03156187 | 0.03289694 | -0.002702363 | 0.002702363 | -12.31568 | -0.04480716 | 782.6774 | 828.6331 | -45.9557 | 2111.926
328.421 | 5.8973 | 5897.3 | 0.7996 | 2.9739 | 2.9735 | -0.0471 | -0.0475 | 6.945191 |  | 849.1199 | 0.03156187 | 0.03289889 | -0.00270631 | 0.00270631 | -12.31633 | -0.04480499 | 783.8156 | 828.6407 | -44.82505 | 2009.285
328.52 | 5.8848 | 5884.8 | 0.8009 | 2.9739 | 2.9735 | -0.0471 | -0.0475 | 6.945191 |  | 847.3201 | 0.03156187 | 0.03289605 | -0.002700573 | 0.002700573 | -12.31538 | -0.04480815 | 782.1612 | 828.6297 | -46.46844 | 2159.316
328.62 | 5.8904 | 5890.4 | 0.8022 | 2.9739 | 2.9735 | -0.0471 | -0.0475 | 6.945191 |  | 848.1264 | 0.03156187 | 0.03289732 | -0.002703143 | 0.002703143 | -12.31581 | -0.04480673 | 782.9024 | 828.6346 | -45.7322 | 2091.434
328.721 | 5.8867 | 5886.7 | 0.8016 | 2.9737 | 2.9733 | -0.0473 | -0.0477 | 6.944257 |  | 847.7077 | 0.03169639 | 0.03303118 | -0.002701808 | 0.002701808 | -12.31558 | -0.04480747 | 782.5175 | 828.6321 | -46.11452 | 2126.549
328.821 | 5.889 | 5889 | 0.8003 | 2.9737 | 2.9733 | -0.0473 | -0.0477 | 6.944257 |  | 848.0389 | 0.03169639 | 0.0330317 | -0.002702864 | 0.002702864 | -12.31576 | -0.04480689 | 782.822 | 828.6341 | -45.8121 | 2098.748
328.921 | 5.889 | 5889 | 0.8049 | 2.9737 | 2.9733 | -0.0473 | -0.0477 | 6.944257 |  | 848.0389 | 0.03169639 | 0.0330317 | -0.002702864 | 0.002702864 | -12.31576 | -0.04480689 | 782.822 | 828.6341 | -45.8121 | 2098.748
329.021 | 5.8917 | 5891.7 | 0.8062 | 2.9737 | 2.9733 | -0.0473 | -0.0477 | 6.944257 |  | 848.4277 | 0.03169639 | 0.03303231 | -0.002704103 | 0.002704103 | -12.31597 | -0.04480621 | 783.1794 | 828.6364 | -45.45708 | 2066.346
329.12 | 5.8894 | 5889.4 | 0.8055 | 2.9737 | 2.9733 | -0.0473 | -0.0477 | 6.944257 |  | 848.0965 | 0.03169639 | 0.03303179 | -0.002703048 | 0.002703048 | -12.31579 | -0.04480679 | 782.8749 | 828.6344 | -45.7595 | 2093.932
329.221 | 5.89 | 5890 | 0.8009 | 2.9737 | 2.9733 | -0.0473 | -0.0477 | 6.944257 |  | 848.1829 | 0.03169639 | 0.03303193 | -0.002703323 | 0.002703323 | -12.31584 | -0.04480664 | 782.9543 | 828.635 | -45.68061 | 2086.718
329.32 | 5.8874 | 5887.4 | 0.8042 | 2.9737 | 2.9732 | -0.0473 | -0.0478 | 6.944023 |  | 847.837 | 0.03173002 | 0.03306502 | -0.00270222 | 0.00270222 | -12.31565 | -0.04480724 | 782.6364 | 828.6328 | -45.99644 | 2115.673
329.421 | 5.8983 | 5898.3 | 0.799 | 2.9737 | 2.9732 | -0.0473 | -0.0478 | 6.944023 |  | 849.4067 | 0.03173002 | 0.03306749 | -0.002707224 | 0.002707224 | -12.31649 | -0.04480449 | 784.0793 | 828.6424 | -44.56317 | 1985.876
329.521 | 5.8913 | 5891.3 | 0.8036 | 2.9737 | 2.9732 | -0.0473 | -0.0478 | 6.944023 |  | 848.3987 | 0.03173002 | 0.0330659 | -0.002704011 | 0.002704011 | -12.31595 | -0.04480626 | 783.1527 | 828.6363 | -45.48362 | 2068.76
329.62 | 5.8884 | 5888.4 | 0.8042 | 2.9737 | 2.9732 | -0.0473 | -0.0478 | 6.944023 |  | 847.981 | 0.03173002 | 0.03306524 | -0.002702679 | 0.002702679 | -12.31573 | -0.04480699 | 782.7688 | 828.6337 | -45.86495 | 2103.594
329.721 | 5.8904 | 5890.4 | 0.8022 | 2.9737 | 2.9732 | -0.0473 | -0.0478 | 6.944023 |  | 848.2691 | 0.03173002 | 0.0330657 | -0.002703597 | 0.002703597 | -12.31588 | -0.04480648 | 783.0335 | 828.6355 | -45.60196 | 2079.539
329.82 | 5.8917 | 5891.7 | 0.8022 | 2.9737 | 2.9732 | -0.0473 | -0.0478 | 6.944023 |  | 848.4563 | 0.03173002 | 0.03306599 | -0.002704194 | 0.002704194 | -12.31598 | -0.04480616 | 783.2056 | 828.6366 | -45.43102 | 2063.978
329.921 | 5.8943 | 5894.3 | 0.8068 | 2.9729 | 2.9728 | -0.0481 | -0.0482 | 6.941221 |  | 849.1734 | 0.03213363 | 0.03347073 | -0.002706478 | 0.002706478 | -12.31636 | -0.0448049 | 783.8647 | 828.641 | -44.77626 | 2004.913
330.02 | 5.8871 | 5887.1 | 0.8068 | 2.9729 | 2.9727 | -0.0481 | -0.0483 | 6.940988 |  | 848.1646 | 0.03216727 | 0.03350278 | -0.002703263 | 0.002703263 | -12.31583 | -0.04480667 | 782.9375 | 828.6348 | -45.69734 | 2088.247
330.12 | 5.8933 | 5893.3 | 0.8068 | 2.9729 | 2.9727 | -0.0481 | -0.0483 | 6.940988 |  | 849.0579 | 0.03216727 | 0.03350418 | -0.00270611 | 0.00270611 | -12.3163 | -0.0448051 | 783.7586 | 828.6403 | -44.88172 | 2014.369
330.221 | 5.8976 | 5897.6 | 0.8062 | 2.9729 | 2.9726 | -0.0481 | -0.0484 | 6.940754 |  | 849.7059 | 0.03220091 | 0.03353884 | -0.002708176 | 0.002708176 | -12.31665 | -0.04480397 | 784.3543 | 828.6443 | -44.28996 | 1961.6
330.32 | 5.893 | 5893 | 0.8075 | 2.9729 | 2.9725 | -0.0481 | -0.0485 | 6.940521 |  | 849.0718 | 0.03223455 | 0.03357149 | -0.002706154 | 0.002706154 | -12.31631 | -0.04480508 | 783.7714 | 828.6404 | -44.86903 | 2013.23
330.421 | 5.8946 | 5894.6 | 0.8036 | 2.9727 | 2.9725 | -0.0483 | -0.0485 | 6.940054 |  | 849.3594 | 0.03230182 | 0.03363921 | -0.002707071 | 0.002707071 | -12.31646 | -0.04480457 | 784.0358 | 828.6421 | -44.60636 | 1989.727
330.52 | 5.9002 | 5900.2 | 0.8095 | 2.9727 | 2.9724 | -0.0483 | -0.0486 | 6.93982 |  | 850.1949 | 0.03233547 | 0.03367417 | -0.002709734 | 0.002709734 | -12.31691 | -0.04480311 | 784.8038 | 828.6472 | -43.84346 | 1922.249
330.62 | 5.896 | 5896 | 0.8042 | 2.9727 | 2.9724 | -0.0483 | -0.0486 | 6.93982 |  | 849.5897 | 0.03233547 | 0.03367322 | -0.002707805 | 0.002707805 | -12.31658 | -0.04480417 | 784.2475 | 828.6435 | -44.39607 | 1971.011
330.721 | 5.8963 | 5896.3 | 0.8062 | 2.9725 | 2.9724 | -0.0485 | -0.0486 | 6.939353 |  | 849.6901 | 0.03240275 | 0.03374066 | -0.002708125 | 0.002708125 | -12.31664 | -0.04480399 | 784.3398 | 828.6442 | -44.3044 | 1962.879
330.82 | 5.896 | 5896 | 0.8108 | 2.9724 | 2.9722 | -0.0486 | -0.0488 | 6.938653 |  | 849.7327 | 0.03250368 | 0.03384166 | -0.00270826 | 0.00270826 | -12.31666 | -0.04480392 | 784.3788 | 828.6444 | -44.26556 | 1959.44
330.921 | 5.8976 | 5897.6 | 0.8075 | 2.9724 | 2.9722 | -0.0486 | -0.0488 | 6.938653 |  | 849.9633 | 0.03250368 | 0.03384202 | -0.002708995 | 0.002708995 | -12.31678 | -0.04480352 | 784.5908 | 828.6458 | -44.05501 | 1940.844
331.02 | 5.9022 | 5902.2 | 0.8036 | 2.9724 | 2.9722 | -0.0486 | -0.0488 | 6.938653 |  | 850.6262 | 0.03250368 | 0.03384306 | -0.002711108 | 0.002711108 | -12.31713 | -0.04480235 | 785.2002 | 828.6499 | -43.44968 | 1887.875
331.121 | 5.9035 | 5903.5 | 0.8075 | 2.9723 | 2.972 | -0.0487 | -0.049 | 6.937953 |  | 850.8994 | 0.03260461 | 0.03394443 | -0.002711979 | 0.002711979 | -12.31728 | -0.04480188 | 785.4513 | 828.6515 | -43.20019 | 1866.257
331.221 | 5.9032 | 5903.2 | 0.8062 | 2.9723 | 2.972 | -0.0487 | -0.049 | 6.937953 |  | 850.8562 | 0.03260461 | 0.03394436 | -0.002711841 | 0.002711841 | -12.31726 | -0.04480195 | 785.4116 | 828.6513 | -43.23968 | 1869.67
331.32 | 5.9006 | 5900.6 | 0.8101 | 2.9722 | 2.972 | -0.0488 | -0.049 | 6.937719 |  | 850.5101 | 0.03263826 | 0.03397746 | -0.002710737 | 0.002710737 | -12.31707 | -0.04480256 | 785.0934 | 828.6492 | -43.55573 | 1897.101
331.421 | 5.9032 | 5903.2 | 0.8101 | 2.972 | 2.9718 | -0.049 | -0.0492 | 6.936785 |  | 850.9994 | 0.03277285 | 0.03411282 | -0.002712296 | 0.002712296 | -12.31733 | -0.0448017 | 785.5432 | 828.6521 | -43.10896 | 1858.383
331.52 | 5.9035 | 5903.5 | 0.8095 | 2.9719 | 2.9718 | -0.0491 | -0.0492 | 6.936552 |  | 851.0712 | 0.0328065 | 0.03414658 | -0.002712525 | 0.002712525 | -12.31737 | -0.04480157 | 785.6093 | 828.6526 | -43.04333 | 1852.728
331.62 | 5.9006 | 5900.6 | 0.8055 | 2.9719 | 2.9716 | -0.0491 | -0.0494 | 6.936085 |  | 850.7104 | 0.0328738 | 0.03421332 | -0.002711375 | 0.002711375 | -12.31718 | -0.04480221 | 785.2776 | 828.6504 | -43.37279 | 1881.199
331.721 | 5.9025 | 5902.5 | 0.8095 | 2.9718 | 2.9716 | -0.0492 | -0.0494 | 6.935852 |  | 851.013 | 0.03290745 | 0.03424744 | -0.002712339 | 0.002712339 | -12.31734 | -0.04480168 | 785.5557 | 828.6522 | -43.09652 | 1857.31
331.821 | 5.9048 | 5904.8 | 0.8088 | 2.9717 | 2.9715 | -0.0493 | -0.0495 | 6.935385 |  | 851.4019 | 0.03297475 | 0.03431536 | -0.002713579 | 0.002713579 | -12.31755 | -0.04480099 | 785.9132 | 828.6546 | -42.74142 | 1826.829
331.921 | 5.9055 | 5905.5 | 0.8095 | 2.9716 | 2.9715 | -0.0494 | -0.0495 | 6.935152 |  | 851.5315 | 0.0330084 | 0.03434921 | -0.002713992 | 0.002713992 | -12.31762 | -0.04480077 | 786.0323 | 828.6554 | -42.62309 | 1816.728
332.02 | 5.9015 | 5901.5 | 0.8128 | 2.9716 | 2.9715 | -0.0494 | -0.0495 | 6.935152 |  | 850.9547 | 0.0330084 | 0.0343483 | -0.002712153 | 0.002712153 | -12.31731 | -0.04480178 | 785.5021 | 828.6519 | -43.14973 | 1861.899
332.12 | 5.9101 | 5910.1 | 0.8108 | 2.9716 | 2.9714 | -0.0494 | -0.0496 | 6.934918 |  | 852.2234 | 0.03304205 | 0.03438395 | -0.002716197 | 0.002716197 | -12.31798 | -0.04479955 | 786.6683 | 828.6596 | -41.99128 | 1763.267
332.22 | 5.9029 | 5902.9 | 0.8088 | 2.9716 | 2.9714 | -0.0494 | -0.0496 | 6.934918 |  | 851.1852 | 0.03304205 | 0.03438232 | -0.002712888 | 0.002712888 | -12.31743 | -0.04480137 | 785.714 | 828.6533 | -42.93925 | 1843.779
332.321 | 5.9061 | 5906.1 | 0.8062 | 2.9715 | 2.9713 | -0.0495 | -0.0497 | 6.934452 |  | 851.704 | 0.03310936 | 0.03445044 | -0.002714541 | 0.002714541 | -12.31771 | -0.04480047 | 786.1908 | 828.6564 | -42.46559 | 1803.326
332.421 | 5.9032 | 5903.2 | 0.8101 | 2.9714 | 2.9712 | -0.0496 | -0.0498 | 6.933985 |  | 851.3431 | 0.03317667 | 0.03451718 | -0.002713391 | 0.002713391 | -12.31752 | -0.0448011 | 785.8591 | 828.6542 | -42.79512 | 1831.422
332.52 | 5.9006 | 5900.6 | 0.8101 | 2.9713 | 2.9712 | -0.0497 | -0.0498 | 6.933751 |  | 850.9968 | 0.03321033 | 0.03455029 | -0.002712287 | 0.002712287 | -12.31733 | -0.04480171 | 785.5408 | 828.6521 | -43.11134 | 1858.587
332.62 | 5.9055 | 5905.5 | 0.8121 | 2.9713 | 2.9712 | -0.0497 | -0.0498 | 6.933751 |  | 851.7034 | 0.03321033 | 0.03455141 | -0.002714539 | 0.002714539 | -12.31771 | -0.04480047 | 786.1904 | 828.6564 | -42.46608 | 1803.368
332.721 | 5.9045 | 5904.5 | 0.8115 | 2.9713 | 2.9712 | -0.0497 | -0.0498 | 6.933751 |  | 851.5592 | 0.03321033 | 0.03455118 | -0.00271408 | 0.00271408 | -12.31763 | -0.04480072 | 786.0578 | 828.6556 | -42.59776 | 1814.569
332.821 | 5.9075 | 5907.5 | 0.8128 | 2.9713 | 2.9712 | -0.0497 | -0.0498 | 6.933751 |  | 851.9919 | 0.03321033 | 0.03455186 | -0.002715459 | 0.002715459 | -12.31786 | -0.04479996 | 786.4555 | 828.6582 | -42.20271 | 1781.069
332.921 | 5.9032 | 5903.2 | 0.8128 | 2.9713 | 2.9712 | -0.0497 | -0.0498 | 6.933751 |  | 851.3717 | 0.03321033 | 0.03455088 | -0.002713482 | 0.002713482 | -12.31753 | -0.04480105 | 785.8855 | 828.6544 | -42.76895 | 1829.183
333.021 | 5.9091 | 5909.1 | 0.8088 | 2.9713 | 2.9712 | -0.0497 | -0.0498 | 6.933751 |  | 852.2226 | 0.03321033 | 0.03455222 | -0.002716194 | 0.002716194 | -12.31798 | -0.04479956 | 786.6676 | 828.6596 | -41.99201 | 1763.329
333.12 | 5.9071 | 5907.1 | 0.8108 | 2.9713 | 2.9707 | -0.0497 | -0.0503 | 6.932585 |  | 852.0776 | 0.03337862 | 0.03472029 | -0.002715731 | 0.002715731 | -12.31791 | -0.04479981 | 786.5343 | 828.6587 | -42.12446 | 1774.47
333.221 | 5.9075 | 5907.5 | 0.8134 | 2.9713 | 2.9707 | -0.0497 | -0.0503 | 6.932585 |  | 852.1353 | 0.03337862 | 0.03472038 | -0.002715915 | 0.002715915 | -12.31794 | -0.04479971 | 786.5873 | 828.6591 | -42.07177 | 1770.034
333.32 | 5.9081 | 5908.1 | 0.8154 | 2.9713 | 2.9707 | -0.0497 | -0.0503 | 6.932585 |  | 852.2218 | 0.03337862 | 0.03472052 | -0.002716191 | 0.002716191 | -12.31798 | -0.04479956 | 786.6668 | 828.6596 | -41.99275 | 1763.391
333.421 | 5.9088 | 5908.8 | 0.8167 | 2.9713 | 2.9707 | -0.0497 | -0.0503 | 6.932585 |  | 852.3228 | 0.03337862 | 0.03472068 | -0.002716513 | 0.002716513 | -12.31804 | -0.04479938 | 786.7597 | 828.6602 | -41.90055 | 1755.656
333.521 | 5.9084 | 5908.4 | 0.8167 | 2.9713 | 2.9707 | -0.0497 | -0.0503 | 6.932585 |  | 852.2651 | 0.03337862 | 0.03472059 | -0.002716329 | 0.002716329 | -12.31801 | -0.04479948 | 786.7066 | 828.6599 | -41.95324 | 1760.074
333.62 | 5.9071 | 5907.1 | 0.8154 | 2.9713 | 2.9707 | -0.0497 | -0.0503 | 6.932585 |  | 852.0776 | 0.03337862 | 0.03472029 | -0.002715731 | 0.002715731 | -12.31791 | -0.04479981 | 786.5343 | 828.6587 | -42.12446 | 1774.47
333.721 | 5.9101 | 5910.1 | 0.8161 | 2.9709 | 2.9701 | -0.0501 | -0.0509 | 6.930251 |  | 852.7974 | 0.03371525 | 0.03505805 | -0.002718024 | 0.002718024 | -12.31829 | -0.04479855 | 787.1958 | 828.6631 | -41.46726 | 1719.534
333.82 | 5.9088 | 5908.8 | 0.8128 | 2.9704 | 2.9701 | -0.0506 | -0.0509 | 6.929085 |  | 852.7533 | 0.03388356 | 0.03522629 | -0.002717883 | 0.002717883 | -12.31827 | -0.04479863 | 787.1553 | 828.6628 | -41.50749 | 1722.872
333.921 | 5.9091 | 5909.1 | 0.8115 | 2.9702 | 2.9701 | -0.0508 | -0.0509 | 6.928618 |  | 852.854 | 0.03395089 | 0.03529378 | -0.002718204 | 0.002718204 | -12.31832 | -0.04479845 | 787.2479 | 828.6634 | -41.41553 | 1715.246
334.02 | 5.9101 | 5910.1 | 0.8108 | 2.9702 | 2.97 | -0.0508 | -0.051 | 6.928385 |  | 853.0271 | 0.03398456 | 0.03532773 | -0.002718756 | 0.002718756 | -12.31841 | -0.04479815 | 787.407 | 828.6645 | -41.25752 | 1702.183
334.12 | 5.9061 | 5906.1 | 0.8154 | 2.9702 | 2.97 | -0.0508 | -0.051 | 6.928385 |  | 852.4497 | 0.03398456 | 0.03532682 | -0.002716915 | 0.002716915 | -12.3181 | -0.04479916 | 786.8763 | 828.661 | -41.78467 | 1745.959
334.221 | 5.9078 | 5907.8 | 0.8121 | 2.9702 | 2.97 | -0.0508 | -0.051 | 6.928385 |  | 852.6951 | 0.03398456 | 0.0353272 | -0.002717697 | 0.002717697 | -12.31823 | -0.04479873 | 787.1018 | 828.6625 | -41.56063 | 1727.286
334.32 | 5.9075 | 5907.5 | 0.8161 | 2.97 | 2.9699 | -0.051 | -0.0511 | 6.927685 |  | 852.7379 | 0.03408557 | 0.03542828 | -0.002717834 | 0.002717834 | -12.31826 | -0.04479865 | 787.1412 | 828.6627 | -41.52153 | 1724.037
334.421 | 5.9104 | 5910.4 | 0.8147 | 2.97 | 2.9698 | -0.051 | -0.0512 | 6.927452 |  | 853.1853 | 0.03411924 | 0.03546266 | -0.002719259 | 0.002719259 | -12.31849 | -0.04479787 | 787.5524 | 828.6655 | -41.11308 | 1690.285
334.52 | 5.9075 | 5907.5 | 0.8187 | 2.97 | 2.9698 | -0.051 | -0.0512 | 6.927452 |  | 852.7666 | 0.03411924 | 0.035462 | -0.002717925 | 0.002717925 | -12.31827 | -0.0447986 | 787.1676 | 828.6629 | -41.49531 | 1721.861
334.62 | 5.9098 | 5909.8 | 0.8154 | 2.97 | 2.9698 | -0.051 | -0.0512 | 6.927452 |  | 853.0986 | 0.03411924 | 0.03546252 | -0.002718983 | 0.002718983 | -12.31845 | -0.04479802 | 787.4728 | 828.6649 | -41.19216 | 1696.794
334.721 | 5.9084 | 5908.4 | 0.8161 | 2.9697 | 2.9695 | -0.0513 | -0.0515 | 6.926053 |  | 853.0689 | 0.03432128 | 0.03566451 | -0.002718888 | 0.002718888 | -12.31843 | -0.04479807 | 787.4454 | 828.6647 | -41.21933 | 1699.033
334.82 | 5.9117 | 5911.7 | 0.8161 | 2.9697 | 2.9695 | -0.0513 | -0.0515 | 6.926053 |  | 853.5453 | 0.03432128 | 0.03566526 | -0.002720406 | 0.002720406 | -12.31869 | -0.04479724 | 787.8834 | 828.6677 | -40.78429 | 1663.358
334.921 | 5.9134 | 5913.4 | 0.8161 | 2.9697 | 2.9694 | -0.0513 | -0.0516 | 6.925819 |  | 853.8195 | 0.03435495 | 0.03569937 | -0.00272128 | 0.00272128 | -12.31883 | -0.04479676 | 788.1354 | 828.6693 | -40.53393 | 1642.999
335.02 | 5.9121 | 5912.1 | 0.818 | 2.9697 | 2.9694 | -0.0513 | -0.0516 | 6.925819 |  | 853.6318 | 0.03435495 | 0.03569907 | -0.002720682 | 0.002720682 | -12.31873 | -0.04479709 | 787.9629 | 828.6682 | -40.70531 | 1656.922
335.121 | 5.9137 | 5913.7 | 0.8226 | 2.9695 | 2.9694 | -0.0515 | -0.0516 | 6.925353 |  | 853.9204 | 0.0344223 | 0.03576688 | -0.002721601 | 0.002721601 | -12.31889 | -0.04479658 | 788.2281 | 828.6699 | -40.44187 | 1635.545
335.221 | 5.914 | 5914 | 0.818 | 2.9695 | 2.9693 | -0.0515 | -0.0517 | 6.92512 |  | 853.9924 | 0.03445598 | 0.03580067 | -0.002721831 | 0.002721831 | -12.31892 | -0.04479646 | 788.2943 | 828.6704 | -40.37606 | 1630.226
335.32 | 5.9147 | 5914.7 | 0.8187 | 2.9694 | 2.9693 | -0.0516 | -0.0517 | 6.924887 |  | 854.1223 | 0.03448966 | 0.03583455 | -0.002722245 | 0.002722245 | -12.31899 | -0.04479623 | 788.4137 | 828.6712 | -40.2575 | 1620.666
335.421 | 5.916 | 5916 | 0.8187 | 2.9694 | 2.9693 | -0.0516 | -0.0517 | 6.924887 |  | 854.31 | 0.03448966 | 0.03583484 | -0.002722843 | 0.002722843 | -12.31909 | -0.0447959 | 788.5862 | 828.6723 | -40.08609 | 1606.895
335.52 | 5.9147 | 5914.7 | 0.8174 | 2.9693 | 2.9692 | -0.0517 | -0.0518 | 6.92442 |  | 854.1798 | 0.03455701 | 0.03590199 | -0.002722428 | 0.002722428 | -12.31902 | -0.04479613 | 788.4665 | 828.6715 | -40.20497 | 1616.44
335.621 | 5.919 | 5919 | 0.818 | 2.9693 | 2.969 | -0.0517 | -0.052 | 6.923954 |  | 854.8584 | 0.03462437 | 0.03597042 | -0.002724591 | 0.002724591 | -12.31938 | -0.04479494 | 789.0903 | 828.6756 | -39.5854 | 1567.004
335.721 | 5.915 | 5915 | 0.8187 | 2.9693 | 2.969 | -0.0517 | -0.052 | 6.923954 |  | 854.2807 | 0.03462437 | 0.03596951 | -0.002722749 | 0.002722749 | -12.31908 | -0.04479595 | 788.5593 | 828.6721 | -40.11287 | 1609.042
335.821 | 5.9196 | 5919.6 | 0.8187 | 2.9692 | 2.969 | -0.0518 | -0.052 | 6.923721 |  | 854.9738 | 0.03465805 | 0.03600428 | -0.002724958 | 0.002724958 | -12.31945 | -0.04479474 | 789.1964 | 828.6764 | -39.47999 | 1558.669
335.921 | 5.917 | 5917 | 0.8226 | 2.969 | 2.9688 | -0.052 | -0.0522 | 6.922788 |  | 854.7135 | 0.03479278 | 0.0361386 | -0.002724128 | 0.002724128 | -12.31931 | -0.04479519 | 788.957 | 828.6748 | -39.71772 | 1577.497
336.02 | 5.9216 | 5921.6 | 0.8213 | 2.969 | 2.9688 | -0.052 | -0.0522 | 6.922788 |  | 855.3779 | 0.03479278 | 0.03613965 | -0.002726246 | 0.002726246 | -12.31966 | -0.04479403 | 789.5678 | 828.6788 | -39.11102 | 1529.672
336.12 | 5.9193 | 5919.3 | 0.8226 | 2.9689 | 2.9688 | -0.0521 | -0.0522 | 6.922555 |  | 855.0745 | 0.03482646 | 0.03617285 | -0.002725279 | 0.002725279 | -12.3195 | -0.04479456 | 789.2889 | 828.677 | -39.38808 | 1551.421
336.22 | 5.9183 | 5918.3 | 0.8207 | 2.9689 | 2.9686 | -0.0521 | -0.0524 | 6.922088 |  | 854.9877 | 0.03489383 | 0.03624008 | -0.002725002 | 0.002725002 | -12.31945 | -0.04479471 | 789.2091 | 828.6764 | -39.46738 | 1557.674
336.321 | 5.9147 | 5914.7 | 0.8193 | 2.9688 | 2.9686 | -0.0522 | -0.0524 | 6.921855 |  | 854.4964 | 0.03492751 | 0.03627299 | -0.002723436 | 0.002723436 | -12.31919 | -0.04479557 | 788.7575 | 828.6734 | -39.91596 | 1593.284
336.421 | 5.919 | 5919 | 0.8187 | 2.9688 | 2.9686 | -0.0522 | -0.0524 | 6.921855 |  | 855.1176 | 0.03492751 | 0.03627397 | -0.002725416 | 0.002725416 | -12.31952 | -0.04479448 | 789.3285 | 828.6772 | -39.34875 | 1548.324
336.52 | 5.9147 | 5914.7 | 0.8187 | 2.9686 | 2.9686 | -0.0524 | -0.0524 | 6.921389 |  | 854.5539 | 0.03499488 | 0.03634045 | -0.002723619 | 0.002723619 | -12.31922 | -0.04479547 | 788.8104 | 828.6738 | -39.86339 | 1589.09
336.62 | 5.9206 | 5920.6 | 0.822 | 2.9685 | 2.9685 | -0.0525 | -0.0525 | 6.920923 |  | 855.464 | 0.03506226 | 0.03640926 | -0.002726519 | 0.002726519 | -12.31971 | -0.04479388 | 789.6469 | 828.6793 | -39.03246 | 1523.533
336.721 | 5.9199 | 5919.9 | 0.8226 | 2.9685 | 2.9685 | -0.0525 | -0.0525 | 6.920923 |  | 855.3628 | 0.03506226 | 0.0364091 | -0.002726197 | 0.002726197 | -12.31965 | -0.04479405 | 789.5539 | 828.6787 | -39.12481 | 1530.75
336.821 | 5.9147 | 5914.7 | 0.8226 | 2.9684 | 2.9684 | -0.0526 | -0.0526 | 6.920456 |  | 854.6691 | 0.03512963 | 0.03647538 | -0.002723986 | 0.002723986 | -12.31928 | -0.04479527 | 788.9162 | 828.6745 | -39.75825 | 1580.718
336.921 | 5.916 | 5916 | 0.8213 | 2.9684 | 2.9681 | -0.0526 | -0.0529 | 6.919757 |  | 854.9433 | 0.0352307 | 0.03657688 | -0.002724859 | 0.002724859 | -12.31943 | -0.04479479 | 789.1683 | 828.6762 | -39.50784 | 1560.869
337.021 | 5.9173 | 5917.3 | 0.822 | 2.9682 | 2.9681 | -0.0528 | -0.0529 | 6.919291 |  | 855.1888 | 0.03529808 | 0.03664465 | -0.002725642 | 0.002725642 | -12.31956 | -0.04479436 | 789.394 | 828.6777 | -39.28369 | 1543.209
337.12 | 5.9193 | 5919.3 | 0.8226 | 2.9682 | 2.9681 | -0.0528 | -0.0529 | 6.919291 |  | 855.4779 | 0.03529808 | 0.0366451 | -0.002726563 | 0.002726563 | -12.31971 | -0.04479385 | 789.6596 | 828.6794 | -39.01978 | 1522.543
337.221 | 5.918 | 5918 | 0.8213 | 2.9682 | 2.9681 | -0.0528 | -0.0529 | 6.919291 |  | 855.29 | 0.03529808 | 0.03664481 | -0.002725964 | 0.002725964 | -12.31961 | -0.04479418 | 789.4869 | 828.6783 | -39.19132 | 1535.96
337.32 | 5.918 | 5918 | 0.8233 | 2.9681 | 2.9679 | -0.0529 | -0.0531 | 6.918591 |  | 855.3764 | 0.03539916 | 0.03674602 | -0.002726239 | 0.002726239 | -12.31966 | -0.04479403 | 789.5664 | 828.6788 | -39.11239 | 1529.779
337.421 | 5.9219 | 5921.9 | 0.822 | 2.9679 | 2.9679 | -0.0531 | -0.0531 | 6.918125 |  | 855.9978 | 0.03546654 | 0.03681438 | -0.00272822 | 0.00272822 | -12.31999 | -0.04479294 | 790.1375 | 828.6826 | -38.54504 | 1485.72
337.521 | 5.9226 | 5922.6 | 0.822 | 2.9679 | 2.9679 | -0.0531 | -0.0531 | 6.918125 |  | 856.099 | 0.03546654 | 0.03681454 | -0.002728542 | 0.002728542 | -12.32004 | -0.04479277 | 790.2305 | 828.6832 | -38.45265 | 1478.607
337.62 | 5.9206 | 5920.6 | 0.8239 | 2.9679 | 2.9679 | -0.0531 | -0.0531 | 6.918125 |  | 855.8099 | 0.03546654 | 0.03681409 | -0.002727621 | 0.002727621 | -12.31989 | -0.04479327 | 789.9648 | 828.6814 | -38.71661 | 1498.976
337.721 | 5.9265 | 5926.5 | 0.822 | 2.9679 | 2.9678 | -0.0531 | -0.0532 | 6.917892 |  | 856.6916 | 0.03550024 | 0.03684917 | -0.002730431 | 0.002730431 | -12.32036 | -0.04479173 | 790.7752 | 828.6868 | -37.91158 | 1437.288
337.82 | 5.9239 | 5923.9 | 0.822 | 2.9679 | 2.9678 | -0.0531 | -0.0532 | 6.917892 |  | 856.3158 | 0.03550024 | 0.03684858 | -0.002729233 | 0.002729233 | -12.32016 | -0.04479239 | 790.4298 | 828.6845 | -38.25474 | 1463.425
337.921 | 5.9213 | 5921.3 | 0.822 | 2.9678 | 2.9678 | -0.0532 | -0.0532 | 6.917659 |  | 855.9688 | 0.03553393 | 0.03688173 | -0.002728127 | 0.002728127 | -12.31998 | -0.04479299 | 790.1108 | 828.6824 | -38.57156 | 1487.765
338.02 | 5.9252 | 5925.2 | 0.8233 | 2.9678 | 2.9675 | -0.0532 | -0.0535 | 6.91696 |  | 856.6191 | 0.03563502 | 0.03698384 | -0.002730199 | 0.002730199 | -12.32032 | -0.04479185 | 790.7086 | 828.6864 | -37.97775 | 1442.309
338.12 | 5.9255 | 5925.5 | 0.8259 | 2.9676 | 2.9673 | -0.0534 | -0.0537 | 6.916027 |  | 856.778 | 0.03576981 | 0.03711888 | -0.002730705 | 0.002730705 | -12.32041 | -0.04479158 | 790.8546 | 828.6873 | -37.83271 | 1431.314
338.221 | 5.9255 | 5925.5 | 0.8233 | 2.9676 | 2.9672 | -0.0534 | -0.0538 | 6.915794 |  | 856.8069 | 0.03580351 | 0.03715263 | -0.002730797 | 0.002730797 | -12.32042 | -0.04479152 | 790.8812 | 828.6875 | -37.80635 | 1429.32
338.32 | 5.9262 | 5926.2 | 0.8272 | 2.9676 | 2.9672 | -0.0534 | -0.0538 | 6.915794 |  | 856.9081 | 0.03580351 | 0.03715279 | -0.00273112 | 0.00273112 | -12.32048 | -0.04479135 | 790.9742 | 828.6881 | -37.71393 | 1422.341
338.421 | 5.9262 | 5926.2 | 0.8285 | 2.9674 | 2.9672 | -0.0536 | -0.0538 | 6.915328 |  | 856.9658 | 0.03587091 | 0.03722028 | -0.002731304 | 0.002731304 | -12.32051 | -0.04479125 | 791.0273 | 828.6885 | -37.6612 | 1418.366
338.52 | 5.9292 | 5929.2 | 0.8239 | 2.9674 | 2.9672 | -0.0536 | -0.0538 | 6.915328 |  | 857.3997 | 0.03587091 | 0.03722096 | -0.002732686 | 0.002732686 | -12.32074 | -0.04479049 | 791.426 | 828.6911 | -37.26511 | 1388.688
338.62 | 5.9239 | 5923.9 | 0.8272 | 2.9674 | 2.9671 | -0.0536 | -0.0539 | 6.915095 |  | 856.6621 | 0.03590461 | 0.0372535 | -0.002730335 | 0.002730335 | -12.32034 | -0.04479178 | 790.7481 | 828.6866 | -37.93851 | 1439.33
338.721 | 5.9354 | 5935.4 | 0.8239 | 2.9673 | 2.9671 | -0.0537 | -0.0539 | 6.914862 |  | 858.3541 | 0.03593831 | 0.03728986 | -0.002735728 | 0.002735728 | -12.32124 | -0.04478881 | 792.3032 | 828.6969 | -36.3937 | 1324.501
338.82 | 5.9292 | 5929.2 | 0.8272 | 2.9672 | 2.9671 | -0.0538 | -0.0539 | 6.914629 |  | 857.4863 | 0.03597201 | 0.0373222 | -0.002732962 | 0.002732962 | -12.32078 | -0.04479033 | 791.5057 | 828.6916 | -37.18595 | 1382.795
338.921 | 5.9311 | 5931.1 | 0.8272 | 2.9672 | 2.9671 | -0.0538 | -0.0539 | 6.914629 |  | 857.7611 | 0.03597201 | 0.03732263 | -0.002733838 | 0.002733838 | -12.32093 | -0.04478985 | 791.7582 | 828.6933 | -36.93507 | 1364.199
339.02 | 5.9364 | 5936.4 | 0.8266 | 2.9672 | 2.9671 | -0.0538 | -0.0539 | 6.914629 |  | 858.5276 | 0.03597201 | 0.03732384 | -0.002736281 | 0.002736281 | -12.32134 | -0.04478851 | 792.4627 | 828.698 | -36.23524 | 1312.993
339.121 | 5.9265 | 5926.5 | 0.8259 | 2.9672 | 2.9671 | -0.0538 | -0.0539 | 6.914629 |  | 857.0959 | 0.03597201 | 0.03732158 | -0.002731718 | 0.002731718 | -12.32057 | -0.04479102 | 791.1468 | 828.6893 | -37.54247 | 1409.437
339.221 | 5.9229 | 5922.9 | 0.8279 | 2.9672 | 2.9671 | -0.0538 | -0.0539 | 6.914629 |  | 856.5752 | 0.03597201 | 0.03732077 | -0.002730058 | 0.002730058 | -12.3203 | -0.04479193 | 790.6683 | 828.6861 | -38.01783 | 1445.356
339.32 | 5.9351 | 5935.1 | 0.8272 | 2.9672 | 2.9671 | -0.0538 | -0.0539 | 6.914629 |  | 858.3396 | 0.03597201 | 0.03732354 | -0.002735682 | 0.002735682 | -12.32124 | -0.04478884 | 792.2899 | 828.6968 | -36.4069 | 1325.462
339.421 | 5.9295 | 5929.5 | 0.8266 | 2.967 | 2.9665 | -0.054 | -0.0545 | 6.912765 |  | 857.761 | 0.03624166 | 0.03759228 | -0.002733837 | 0.002733837 | -12.32093 | -0.04478985 | 791.7581 | 828.6933 | -36.93519 | 1364.208
339.52 | 5.9334 | 5933.4 | 0.8239 | 2.967 | 2.9665 | -0.054 | -0.0545 | 6.912765 |  | 858.3252 | 0.03624166 | 0.03759316 | -0.002735635 | 0.002735635 | -12.32123 | -0.04478886 | 792.2766 | 828.6967 | -36.42008 | 1326.423
339.62 | 5.9305 | 5930.5 | 0.8279 | 2.967 | 2.9665 | -0.054 | -0.0545 | 6.912765 |  | 857.9057 | 0.03624166 | 0.0375925 | -0.002734298 | 0.002734298 | -12.32101 | -0.0447896 | 791.8911 | 828.6942 | -36.80311 | 1354.469
339.721 | 5.9357 | 5935.7 | 0.8292 | 2.967 | 2.9665 | -0.054 | -0.0545 | 6.912765 |  | 858.6579 | 0.03624166 | 0.03759369 | -0.002736696 | 0.002736696 | -12.32141 | -0.04478828 | 792.5825 | 828.6988 | -36.1163 | 1304.387
339.821 | 5.937 | 5937 | 0.8266 | 2.967 | 2.9665 | -0.054 | -0.0545 | 6.912765 |  | 858.8459 | 0.03624166 | 0.03759398 | -0.002737295 | 0.002737295 | -12.32151 | -0.04478795 | 792.7553 | 828.6999 | -35.9446 | 1292.014
339.921 | 5.9324 | 5932.4 | 0.8272 | 2.967 | 2.9665 | -0.054 | -0.0545 | 6.912765 |  | 858.1805 | 0.03624166 | 0.03759294 | -0.002735174 | 0.002735174 | -12.32115 | -0.04478912 | 792.1437 | 828.6959 | -36.55216 | 1336.061
340.02 | 5.9249 | 5924.9 | 0.8285 | 2.9667 | 2.9661 | -0.0543 | -0.0549 | 6.911134 |  | 857.2978 | 0.03647762 | 0.03782751 | -0.00273236 | 0.00273236 | -12.32068 | -0.04479067 | 791.3324 | 828.6905 | -37.35808 | 1395.626
340.12 | 5.9269 | 5926.9 | 0.8305 | 2.9662 | 2.9659 | -0.0548 | -0.0551 | 6.909503 |  | 857.7896 | 0.0367136 | 0.03806427 | -0.002733927 | 0.002733927 | -12.32094 | -0.0447898 | 791.7844 | 828.6935 | -36.90906 | 1362.278
340.22 | 5.9311 | 5931.1 | 0.8305 | 2.9658 | 2.9659 | -0.0552 | -0.0551 | 6.908571 |  | 858.5132 | 0.03684847 | 0.03820027 | -0.002736233 | 0.002736233 | -12.32133 | -0.04478854 | 792.4495 | 828.6979 | -36.24836 | 1313.943
340.321 | 5.9282 | 5928.2 | 0.8325 | 2.9658 | 2.9659 | -0.0552 | -0.0551 | 6.908571 |  | 858.0935 | 0.03684847 | 0.03819961 | -0.002734895 | 0.002734895 | -12.32111 | -0.04478927 | 792.0637 | 828.6953 | -36.63162 | 1341.875
340.421 | 5.9298 | 5929.8 | 0.8338 | 2.9658 | 2.9658 | -0.0552 | -0.0552 | 6.908338 |  | 858.354 | 0.03688218 | 0.03823374 | -0.002735725 | 0.002735725 | -12.32124 | -0.04478881 | 792.3032 | 828.6969 | -36.39374 | 1324.504
340.521 | 5.9301 | 5930.1 | 0.8331 | 2.9658 | 2.9658 | -0.0552 | -0.0552 | 6.908338 |  | 858.3974 | 0.03688218 | 0.03823381 | -0.002735863 | 0.002735863 | -12.32127 | -0.04478874 | 792.3431 | 828.6972 | -36.35409 | 1321.62
340.62 | 5.9334 | 5933.4 | 0.8312 | 2.9658 | 2.9657 | -0.0552 | -0.0553 | 6.908105 |  | 858.9041 | 0.0369159 | 0.03826832 | -0.002737478 | 0.002737478 | -12.32154 | -0.04478785 | 792.8087 | 828.7002 | -35.89151 | 1288.201
340.721 | 5.9301 | 5930.1 | 0.8299 | 2.9657 | 2.9656 | -0.0553 | -0.0554 | 6.90764 |  | 858.4843 | 0.03698334 | 0.0383351 | -0.00273614 | 0.00273614 | -12.32131 | -0.04478859 | 792.4229 | 828.6977 | -36.27481 | 1315.862
340.821 | 5.9311 | 5931.1 | 0.8338 | 2.9656 | 2.9656 | -0.0554 | -0.0554 | 6.907407 |  | 858.658 | 0.03701706 | 0.03836909 | -0.002736693 | 0.002736693 | -12.32141 | -0.04478828 | 792.5826 | 828.6988 | -36.11619 | 1304.379
340.921 | 5.943 | 5943 | 0.8292 | 2.9656 | 2.9655 | -0.0554 | -0.0555 | 6.907174 |  | 860.4098 | 0.03705078 | 0.03840557 | -0.002742277 | 0.002742277 | -12.32234 | -0.04478521 | 794.1926 | 828.7094 | -34.51676 | 1191.407
341.021 | 5.9311 | 5931.1 | 0.8318 | 2.9656 | 2.9655 | -0.0554 | -0.0555 | 6.907174 |  | 858.687 | 0.03705078 | 0.03840286 | -0.002736786 | 0.002736786 | -12.32142 | -0.04478823 | 792.6092 | 828.6989 | -36.08976 | 1302.471
341.12 | 5.9331 | 5933.1 | 0.8312 | 2.9656 | 2.9655 | -0.0554 | -0.0555 | 6.907174 |  | 858.9765 | 0.03705078 | 0.03840331 | -0.002737709 | 0.002737709 | -12.32158 | -0.04478772 | 792.8753 | 828.7007 | -35.82539 | 1283.458
341.221 | 5.9347 | 5934.7 | 0.8331 | 2.9656 | 2.9653 | -0.0554 | -0.0557 | 6.906708 |  | 859.2661 | 0.03711822 | 0.03847121 | -0.002738631 | 0.002738631 | -12.32173 | -0.04478722 | 793.1415 | 828.7024 | -35.56098 | 1264.583
341.32 | 5.939 | 5939 | 0.8338 | 2.9653 | 2.9653 | -0.0557 | -0.0557 | 6.906009 |  | 859.9757 | 0.03721939 | 0.0385735 | -0.002740893 | 0.002740893 | -12.32211 | -0.04478597 | 793.7936 | 828.7068 | -34.91312 | 1218.926
341.421 | 5.938 | 5938 | 0.8325 | 2.9653 | 2.9652 | -0.0557 | -0.0558 | 6.905776 |  | 859.8599 | 0.03725311 | 0.03860704 | -0.002740523 | 0.002740523 | -12.32205 | -0.04478618 | 793.6872 | 828.7061 | -35.01885 | 1226.32
341.521 | 5.9351 | 5935.1 | 0.8331 | 2.9653 | 2.9651 | -0.0557 | -0.0559 | 6.905543 |  | 859.4689 | 0.03728684 | 0.03864015 | -0.002739277 | 0.002739277 | -12.32184 | -0.04478686 | 793.3279 | 828.7037 | -35.3758 | 1251.447
341.62 | 5.9324 | 5932.4 | 0.8318 | 2.9652 | 2.9649 | -0.0558 | -0.0561 | 6.904845 |  | 859.1649 | 0.03738802 | 0.03874085 | -0.002738308 | 0.002738308 | -12.32168 | -0.04478739 | 793.0484 | 828.7018 | -35.65342 | 1271.166
341.721 | 5.9367 | 5936.7 | 0.8345 | 2.9651 | 2.9649 | -0.0559 | -0.0561 | 6.904612 |  | 859.8166 | 0.03742174 | 0.0387756 | -0.002740385 | 0.002740385 | -12.32202 | -0.04478625 | 793.6474 | 828.7058 | -35.05836 | 1229.088
341.82 | 5.9407 | 5940.7 | 0.8345 | 2.9651 | 2.9648 | -0.0559 | -0.0562 | 6.904379 |  | 860.4249 | 0.03745547 | 0.03881028 | -0.002742324 | 0.002742324 | -12.32235 | -0.04478519 | 794.2066 | 828.7095 | -34.50293 | 1190.452
341.921 | 5.9351 | 5935.1 | 0.8364 | 2.965 | 2.9648 | -0.056 | -0.0562 | 6.904146 |  | 859.6429 | 0.0374892 | 0.03884278 | -0.002739831 | 0.002739831 | -12.32193 | -0.04478656 | 793.4877 | 828.7047 | -35.21699 | 1240.236
342.02 | 5.9341 | 5934.1 | 0.8279 | 2.9649 | 2.9648 | -0.0561 | -0.0562 | 6.903913 |  | 859.527 | 0.03752292 | 0.03887632 | -0.002739462 | 0.002739462 | -12.32187 | -0.04478676 | 793.3813 | 828.704 | -35.32276 | 1247.698
342.12 | 5.938 | 5938 | 0.8358 | 2.9648 | 2.9648 | -0.0562 | -0.0562 | 6.903681 |  | 860.1209 | 0.03755665 | 0.03891099 | -0.002741354 | 0.002741354 | -12.32218 | -0.04478572 | 793.9271 | 828.7076 | -34.78051 | 1209.684
342.221 | 5.9367 | 5936.7 | 0.8331 | 2.9647 | 2.9646 | -0.0563 | -0.0564 | 6.902982 |  | 860.0196 | 0.03765784 | 0.03901202 | -0.002741031 | 0.002741031 | -12.32213 | -0.0447859 | 793.834 | 828.707 | -34.87299 | 1216.125
342.32 | 5.9328 | 5932.8 | 0.8364 | 2.9645 | 2.9645 | -0.0565 | -0.0565 | 6.902283 |  | 859.5416 | 0.03775904 | 0.03911246 | -0.002739507 | 0.002739507 | -12.32188 | -0.04478673 | 793.3947 | 828.7041 | -35.30941 | 1246.754
342.421 | 5.9449 | 5944.9 | 0.8358 | 2.9645 | 2.9644 | -0.0565 | -0.0566 | 6.902051 |  | 861.3237 | 0.03779277 | 0.039149 | -0.002745187 | 0.002745187 | -12.32282 | -0.04478361 | 795.0326 | 828.7149 | -33.68233 | 1134.499
342.52 | 5.9361 | 5936.1 | 0.8397 | 2.9645 | 2.9644 | -0.0565 | -0.0566 | 6.902051 |  | 860.0487 | 0.03779277 | 0.03914699 | -0.002741124 | 0.002741124 | -12.32215 | -0.04478585 | 793.8608 | 828.7072 | -34.8464 | 1214.272
342.62 | 5.9397 | 5939.7 | 0.8338 | 2.9645 | 2.9644 | -0.0565 | -0.0566 | 6.902051 |  | 860.5703 | 0.03779277 | 0.03914781 | -0.002742786 | 0.002742786 | -12.32242 | -0.04478493 | 794.3402 | 828.7104 | -34.37019 | 1181.31
342.721 | 5.9351 | 5935.1 | 0.8377 | 2.9645 | 2.9644 | -0.0565 | -0.0566 | 6.902051 |  | 859.9039 | 0.03779277 | 0.03914676 | -0.002740662 | 0.002740662 | -12.32207 | -0.0447861 | 793.7276 | 828.7063 | -34.97868 | 1223.508
342.82 | 5.9393 | 5939.3 | 0.8358 | 2.9644 | 2.9642 | -0.0566 | -0.0568 | 6.901352 |  | 860.5995 | 0.03789397 | 0.03924906 | -0.002742879 | 0.002742879 | -12.32244 | -0.04478488 | 794.367 | 828.7105 | -34.34358 | 1179.482
342.921 | 5.9364 | 5936.4 | 0.841 | 2.9644 | 2.9642 | -0.0566 | -0.0568 | 6.901352 |  | 860.1793 | 0.03789397 | 0.0392484 | -0.002741539 | 0.002741539 | -12.32222 | -0.04478562 | 793.9808 | 828.708 | -34.72724 | 1205.981
343.02 | 5.9377 | 5937.7 | 0.8384 | 2.9643 | 2.9642 | -0.0567 | -0.0568 | 6.901119 |  | 860.3967 | 0.03792771 | 0.03928248 | -0.002742232 | 0.002742232 | -12.32233 | -0.04478524 | 794.1806 | 828.7093 | -34.52876 | 1192.235
343.121 | 5.9397 | 5939.7 | 0.8384 | 2.9643 | 2.9642 | -0.0567 | -0.0568 | 6.901119 |  | 860.6865 | 0.03792771 | 0.03928293 | -0.002743156 | 0.002743156 | -12.32249 | -0.04478473 | 794.4469 | 828.7111 | -34.26416 | 1174.033
343.221 | 5.941 | 5941 | 0.8351 | 2.9643 | 2.9641 | -0.0567 | -0.0569 | 6.900887 |  | 860.9039 | 0.03796144 | 0.03931701 | -0.002743849 | 0.002743849 | -12.3226 | -0.04478435 | 794.6467 | 828.7124 | -34.06565 | 1160.469
343.32 | 5.9443 | 5944.3 | 0.8358 | 2.9641 | 2.9639 | -0.0569 | -0.0571 | 6.899955 |  | 861.4983 | 0.03809639 | 0.0394529 | -0.002745743 | 0.002745743 | -12.32292 | -0.0447833 | 795.1931 | 828.716 | -33.52291 | 1123.786
343.421 | 5.943 | 5943 | 0.8364 | 2.9639 | 2.9639 | -0.0571 | -0.0571 | 6.89949 |  | 861.368 | 0.03816387 | 0.03952017 | -0.002745328 | 0.002745328 | -12.32285 | -0.04478353 | 795.0733 | 828.7152 | -33.64187 | 1131.775
343.52 | 5.9439 | 5943.9 | 0.8377 | 2.9639 | 2.9637 | -0.0571 | -0.0573 | 6.899024 |  | 861.5566 | 0.03823135 | 0.03958794 | -0.002745928 | 0.002745928 | -12.32295 | -0.0447832 | 795.2467 | 828.7164 | -33.46969 | 1120.22
343.62 | 5.937 | 5937 | 0.8371 | 2.9638 | 2.9637 | -0.0572 | -0.0573 | 6.898791 |  | 860.5855 | 0.03826509 | 0.03962016 | -0.002742833 | 0.002742833 | -12.32243 | -0.04478491 | 794.3541 | 828.7105 | -34.35632 | 1180.357
343.721 | 5.937 | 5937 | 0.8384 | 2.9638 | 2.9637 | -0.0572 | -0.0573 | 6.898791 |  | 860.5855 | 0.03826509 | 0.03962016 | -0.002742833 | 0.002742833 | -12.32243 | -0.04478491 | 794.3541 | 828.7105 | -34.35632 | 1180.357
343.821 | 5.9416 | 5941.6 | 0.8391 | 2.9638 | 2.9637 | -0.0572 | -0.0573 | 6.898791 |  | 861.2523 | 0.03826509 | 0.03962121 | -0.002744958 | 0.002744958 | -12.32279 | -0.04478374 | 794.967 | 828.7145 | -33.74754 | 1138.896
343.921 | 5.9413 | 5941.3 | 0.8391 | 2.9637 | 2.9636 | -0.0573 | -0.0574 | 6.898326 |  | 861.2669 | 0.03833257 | 0.03968871 | -0.002745005 | 0.002745005 | -12.32279 | -0.04478371 | 794.9804 | 828.7146 | -33.73418 | 1137.995
344.02 | 5.9466 | 5946.6 | 0.8417 | 2.9636 | 2.9635 | -0.0574 | -0.0575 | 6.89786 |  | 862.0934 | 0.03840006 | 0.0397575 | -0.002747639 | 0.002747639 | -12.32323 | -0.04478226 | 795.74 | 828.7196 | -32.9796 | 1087.654
344.12 | 5.9439 | 5943.9 | 0.8417 | 2.9636 | 2.9634 | -0.0574 | -0.0576 | 6.897628 |  | 861.7311 | 0.0384338 | 0.03979067 | -0.002746484 | 0.002746484 | -12.32304 | -0.0447829 | 795.4069905 | 828.7174 | -33.31042 | 1109.584
344.22 | 5.9476 | 5947.6 | 0.8404 | 2.9636 | 2.9634 | -0.0574 | -0.0576 | 6.897628 |  | 862.2675 | 0.0384338 | 0.03979152 | -0.002748193 | 0.002748193 | -12.32333 | -0.04478196 | 795.9 | 828.7207 | -32.82067 | 1077.196
344.321 | 5.9397 | 5939.7 | 0.8417 | 2.9636 | 2.9634 | -0.0574 | -0.0576 | 6.897628 |  | 861.1222 | 0.0384338 | 0.03978971 | -0.002744543 | 0.002744543 | -12.32272 | -0.04478396 | 794.8474 | 828.7137 | -33.86635 | 1146.93
344.421 | 5.9476 | 5947.6 | 0.843 | 2.9636 | 2.9632 | -0.0574 | -0.0578 | 6.897162 |  | 862.3257 | 0.03850129 | 0.0398591 | -0.002748379 | 0.002748379 | -12.32336 | -0.04478185 | 795.9535 | 828.721 | -32.76753 | 1073.711
344.521 | 5.9466 | 5946.6 | 0.8404 | 2.9633 | 2.9632 | -0.0577 | -0.0578 | 6.896464 |  | 862.268 | 0.03860253 | 0.03996024 | -0.002748195 | 0.002748195 | -12.32333 | -0.04478196 | 795.9005 | 828.7207 | -32.82021 | 1077.166
344.62 | 5.9453 | 5945.3 | 0.8424 | 2.9632 | 2.9631 | -0.0578 | -0.0579 | 6.895998 |  | 862.1377 | 0.03867002 | 0.04002753 | -0.002747779 | 0.002747779 | -12.32326 | -0.04478218 | 795.7807 | 828.7199 | -32.93919 | 1084.99
344.721 | 5.9485 | 5948.5 | 0.8417 | 2.9632 | 2.9631 | -0.0578 | -0.0579 | 6.895998 |  | 862.6017 | 0.03867002 | 0.04002826 | -0.002749258 | 0.002749258 | -12.3235 | -0.04478137 | 796.2072 | 828.7227 | -32.51552 | 1057.259
344.821 | 5.9466 | 5946.6 | 0.843 | 2.963 | 2.9631 | -0.058 | -0.0579 | 6.895533 |  | 862.3844 | 0.03873752 | 0.04009542 | -0.002748565 | 0.002748565 | -12.32339 | -0.04478175 | 796.0074 | 828.7214 | -32.71393 | 1070.201
344.921 | 5.9469 | 5946.9 | 0.8424 | 2.963 | 2.9631 | -0.058 | -0.0579 | 6.895533 |  | 862.4279 | 0.03873752 | 0.04009549 | -0.002748704 | 0.002748704 | -12.32341 | -0.04478168 | 796.0474 | 828.7216 | -32.67421 | 1067.604
345.021 | 5.9423 | 5942.3 | 0.8463 | 2.963 | 2.9631 | -0.058 | -0.0579 | 6.895533 |  | 861.7608 | 0.03873752 | 0.04009444 | -0.002746578 | 0.002746578 | -12.32306 | -0.04478285 | 795.4343 | 828.7176 | -33.28327 | 1107.776
345.12 | 5.9436 | 5943.6 | 0.843 | 2.963 | 2.9631 | -0.058 | -0.0579 | 6.895533 |  | 861.9493 | 0.03873752 | 0.04009473 | -0.002747178 | 0.002747178 | -12.32316 | -0.04478252 | 795.6076 | 828.7187 | -33.11115 | 1096.348
345.221 | 5.9472 | 5947.2 | 0.8397 | 2.963 | 2.9631 | -0.058 | -0.0579 | 6.895533 |  | 862.4714 | 0.03873752 | 0.04009556 | -0.002748842 | 0.002748842 | -12.32343 | -0.0447816 | 796.0874 | 828.7219 | -32.63449 | 1065.01
345.32 | 5.9476 | 5947.6 | 0.8417 | 2.963 | 2.9628 | -0.058 | -0.0582 | 6.894835 |  | 862.6167 | 0.03883877 | 0.04019703 | -0.002749305 | 0.002749305 | -12.32351 | -0.04478135 | 796.221 | 828.7228 | -32.50179 | 1056.366
345.421 | 5.9426 | 5942.6 | 0.8424 | 2.963 | 2.9628 | -0.058 | -0.0582 | 6.894835 |  | 861.8916 | 0.03883877 | 0.04019589 | -0.002746994 | 0.002746994 | -12.32313 | -0.04478262 | 795.5545 | 828.7184 | -33.16388 | 1099.843
345.521 | 5.9482 | 5948.2 | 0.8424 | 2.963 | 2.9628 | -0.058 | -0.0582 | 6.894835 |  | 862.7038 | 0.03883877 | 0.04019717 | -0.002749583 | 0.002749583 | -12.32356 | -0.04478119 | 796.301 | 828.7233 | -32.42234 | 1051.208
345.62 | 5.9476 | 5947.6 | 0.8476 | 2.963 | 2.9628 | -0.058 | -0.0582 | 6.894835 |  | 862.6167 | 0.03883877 | 0.04019703 | -0.002749305 | 0.002749305 | -12.32351 | -0.04478135 | 796.221 | 828.7228 | -32.50179 | 1056.366
345.721 | 5.9508 | 5950.8 | 0.8424 | 2.963 | 2.9628 | -0.058 | -0.0582 | 6.894835 |  | 863.0809 | 0.03883877 | 0.04019777 | -0.002750785 | 0.002750785 | -12.32376 | -0.04478053 | 796.6475 | 828.7256 | -32.07805 | 1029.002
345.82 | 5.9449 | 5944.9 | 0.8437 | 2.963 | 2.9628 | -0.058 | -0.0582 | 6.894835 |  | 862.2251 | 0.03883877 | 0.04019642 | -0.002748057 | 0.002748057 | -12.3233 | -0.04478203 | 795.8611 | 828.7204 | -32.85932 | 1079.735
345.921 | 5.9525 | 5952.5 | 0.845 | 2.9625 | 2.9624 | -0.0585 | -0.0586 | 6.892741 |  | 863.5897 | 0.03914255 | 0.04050235 | -0.002752406 | 0.002752406 | -12.32403 | -0.04477964 | 797.1152 | 828.7287 | -31.61346 | 999.411
346.02 | 5.9564 | 5956.4 | 0.8456 | 2.9624 | 2.9624 | -0.0586 | -0.0586 | 6.892508 |  | 864.1847 | 0.0391763 | 0.04053704 | -0.002754302 | 0.002754302 | -12.32435 | -0.0447786 | 797.662 | 828.7323 | -31.07025 | 965.3603
346.12 | 5.9512 | 5951.2 | 0.8476 | 2.9623 | 2.9621 | -0.0587 | -0.0589 | 6.891577 |  | 863.5469 | 0.03931133 | 0.04067106 | -0.002752268 | 0.002752268 | -12.32401 | -0.04477972 | 797.0758 | 828.7284 | -31.65259 | 1001.887
346.221 | 5.9502 | 5950.2 | 0.8502 | 2.9623 | 2.9621 | -0.0587 | -0.0589 | 6.891577 |  | 863.4018 | 0.03931133 | 0.04067084 | -0.002751806 | 0.002751806 | -12.32393 | -0.04477997 | 796.9425 | 828.7275 | -31.78507 | 1010.291
346.32 | 5.9518 | 5951.8 | 0.8417 | 2.9623 | 2.962 | -0.0587 | -0.059 | 6.891345 |  | 863.6631 | 0.0393451 | 0.04070501 | -0.002752639 | 0.002752639 | -12.32407 | -0.04477951 | 797.1826 | 828.7291 | -31.54648 | 995.1806
346.421 | 5.9564 | 5956.4 | 0.8489 | 2.9621 | 2.962 | -0.0589 | -0.059 | 6.890879 |  | 864.3889 | 0.03941261 | 0.04077367 | -0.002754952 | 0.002754952 | -12.32446 | -0.04477824 | 797.8498 | 828.7335 | -30.88378 | 953.8077
346.52 | 5.9472 | 5947.2 | 0.8456 | 2.9619 | 2.962 | -0.0591 | -0.059 | 6.890414 |  | 863.1121 | 0.03948013 | 0.04083918 | -0.002750882 | 0.002750882 | -12.32378 | -0.04478048 | 796.6763 | 828.7258 | -32.0495 | 1027.171
346.62 | 5.9555 | 5955.5 | 0.8542 | 2.9619 | 2.962 | -0.0591 | -0.059 | 6.890414 |  | 864.3167 | 0.03948013 | 0.04084108 | -0.002754722 | 0.002754722 | -12.32442 | -0.04477837 | 797.7833 | 828.7331 | -30.94974 | 957.8863
346.721 | 5.9518 | 5951.8 | 0.8489 | 2.9619 | 2.9618 | -0.0591 | -0.0592 | 6.889949 |  | 863.838 | 0.03954766 | 0.04090785 | -0.002753196 | 0.002753196 | -12.32416 | -0.04477921 | 797.3434 | 828.7302 | -31.38674 | 985.1275
346.82 | 5.9512 | 5951.2 | 0.8483 | 2.9619 | 2.9618 | -0.0591 | -0.0592 | 6.889949 |  | 863.751 | 0.03954766 | 0.04090771 | -0.002752918 | 0.002752918 | -12.32412 | -0.04477936 | 797.2634 | 828.7297 | -31.46625 | 990.1247
346.921 | 5.9531 | 5953.1 | 0.8456 | 2.9618 | 2.9618 | -0.0592 | -0.0592 | 6.889716 |  | 864.0559 | 0.03958142 | 0.04094195 | -0.00275389 | 0.00275389 | -12.32428 | -0.04477882 | 797.5437 | 828.7315 | -31.18784 | 972.6815
347.02 | 5.9564 | 5956.4 | 0.8391 | 2.9617 | 2.9617 | -0.0593 | -0.0593 | 6.889251 |  | 864.5933 | 0.03964895 | 0.04101033 | -0.002755603 | 0.002755603 | -12.32456 | -0.04477788 | 798.0375 | 828.7348 | -30.69724 | 942.3206
347.121 | 5.9499 | 5949.9 | 0.8489 | 2.9616 | 2.9616 | -0.0594 | -0.0594 | 6.888786 |  | 863.7081 | 0.03971648 | 0.04107646 | -0.002752781 | 0.002752781 | -12.32409 | -0.04477943 | 797.224 | 828.7294 | -31.5054 | 992.59
347.221 | 5.9528 | 5952.8 | 0.8476 | 2.9616 | 2.9616 | -0.0594 | -0.0594 | 6.888786 |  | 864.1291 | 0.03971648 | 0.04107713 | -0.002754123 | 0.002754123 | -12.32432 | -0.0447787 | 797.6109 | 828.7319 | -31.12105 | 968.5198
347.32 | 5.9604 | 5960.4 | 0.8476 | 2.9615 | 2.9615 | -0.0595 | -0.0595 | 6.888321 |  | 865.2907 | 0.03978401 | 0.04114649 | -0.002757825 | 0.002757825 | -12.32494 | -0.04477666 | 798.6785 | 828.739 | -30.06046 | 903.6311
347.421 | 5.9597 | 5959.7 | 0.8476 | 2.9615 | 2.9614 | -0.0595 | -0.0596 | 6.888088 |  | 865.2183 | 0.03981778 | 0.04118014 | -0.002757594 | 0.002757594 | -12.3249 | -0.04477679 | 798.612 | 828.7386 | -30.12656 | 907.6097
347.52 | 5.9528 | 5952.8 | 0.8483 | 2.9614 | 2.9613 | -0.0596 | -0.0597 | 6.887623 |  | 864.275 | 0.03988531 | 0.04124619 | -0.002754587 | 0.002754587 | -12.32439 | -0.04477844 | 797.745 | 828.7328 | -30.98784 | 960.246
347.62 | 5.9555 | 5955.5 | 0.8476 | 2.9614 | 2.9613 | -0.0596 | -0.0597 | 6.887623 |  | 864.667 | 0.03988531 | 0.04124681 | -0.002755837 | 0.002755837 | -12.3246 | -0.04477775 | 798.1053 | 828.7352 | -30.62994 | 938.1932
347.721 | 5.9607 | 5960.7 | 0.8489 | 2.9614 | 2.9612 | -0.0596 | -0.0598 | 6.88739 |  | 865.4512 | 0.03991908 | 0.04128181 | -0.002758336 | 0.002758336 | -12.32502 | -0.04477638 | 798.826 | 828.74 | -29.91397 | 894.8459
347.821 | 5.9571 | 5957.1 | 0.8489 | 2.9613 | 2.9612 | -0.0597 | -0.0598 | 6.887158 |  | 864.9577 | 0.03995285 | 0.0413148 | -0.002756763 | 0.002756763 | -12.32476 | -0.04477724 | 798.3725 | 828.737 | -30.36452 | 922.004
347.921 | 5.9531 | 5953.1 | 0.8483 | 2.9612 | 2.9612 | -0.0598 | -0.0598 | 6.886925 |  | 864.4061 | 0.03998662 | 0.0413477 | -0.002755005 | 0.002755005 | -12.32446 | -0.04477821 | 797.8655 | 828.7336 | -30.86812 | 952.841
348.02 | 5.9515 | 5951.5 | 0.8509 | 2.9612 | 2.9612 | -0.0598 | -0.0598 | 6.886925 |  | 864.1738 | 0.03998662 | 0.04134734 | -0.002754264 | 0.002754264 | -12.32434 | -0.04477862 | 797.652 | 828.7322 | -31.08023 | 965.9808
348.12 | 5.9561 | 5956.1 | 0.8489 | 2.9611 | 2.961 | -0.0599 | -0.06 | 6.886227 |  | 864.9293 | 0.04008793 | 0.04144984 | -0.002756672 | 0.002756672 | -12.32474 | -0.04477729 | 798.3464 | 828.7368 | -30.39042 | 923.5775
348.22 | 5.9545 | 5954.5 | 0.8516 | 2.9609 | 2.961 | -0.0601 | -0.06 | 6.885762 |  | 864.7554 | 0.04015548 | 0.04151711 | -0.002756118 | 0.002756118 | -12.32465 | -0.0447776 | 798.1865 | 828.7357 | -30.54922 | 933.2549
348.321 | 5.9531 | 5953.1 | 0.8516 | 2.9609 | 2.9608 | -0.0601 | -0.0602 | 6.885297 |  | 864.6105 | 0.04022303 | 0.04158443 | -0.002755656 | 0.002755656 | -12.32457 | -0.04477785 | 798.0533 | 828.7349 | -30.68153 | 941.3562
348.421 | 5.9531 | 5953.1 | 0.8522 | 2.9608 | 2.9607 | -0.0602 | -0.0603 | 6.884832 |  | 864.6689 | 0.04029058 | 0.04165207 | -0.002755842 | 0.002755842 | -12.3246 | -0.04477775 | 798.107 | 828.7352 | -30.6282 | 938.0869
348.521 | 5.9502 | 5950.2 | 0.8509 | 2.9608 | 2.9607 | -0.0602 | -0.0603 | 6.884832 |  | 864.2476 | 0.04029058 | 0.04165141 | -0.002754499 | 0.002754499 | -12.32438 | -0.04477849 | 797.7199 | 828.7327 | -31.01277 | 961.7919
348.62 | 5.9551 | 5955.1 | 0.8509 | 2.9608 | 2.9607 | -0.0602 | -0.0603 | 6.884832 |  | 864.9594 | 0.04029058 | 0.04165253 | -0.002756767 | 0.002756767 | -12.32476 | -0.04477724 | 798.374 | 828.737 | -30.36299 | 921.9111
348.721 | 5.9541 | 5954.1 | 0.8509 | 2.9606 | 2.9606 | -0.0604 | -0.0604 | 6.884135 |  | 864.9017 | 0.0403919 | 0.04175377 | -0.002756583 | 0.002756583 | -12.32473 | -0.04477734 | 798.321 | 828.7366 | -30.41559 | 925.1079
348.821 | 5.9584 | 5958.4 | 0.8502 | 2.9605 | 2.9606 | -0.0605 | -0.0604 | 6.883902 |  | 865.5556 | 0.04042568 | 0.04178857 | -0.002758667 | 0.002758667 | -12.32508 | -0.0447762 | 798.922 | 828.7406 | -29.81862 | 889.1503
348.921 | 5.9568 | 5956.8 | 0.8542 | 2.9605 | 2.9606 | -0.0605 | -0.0604 | 6.883902 |  | 865.3232 | 0.04042568 | 0.04178821 | -0.002757927 | 0.002757927 | -12.32495 | -0.0447766 | 798.7084 | 828.7392 | -30.03082 | 901.8504
349.021 | 5.9558 | 5955.8 | 0.8502 | 2.9604 | 2.9605 | -0.0606 | -0.0605 | 6.883437 |  | 865.2364 | 0.04049324 | 0.04185563 | -0.00275765 | 0.00275765 | -12.32491 | -0.04477676 | 798.6286 | 828.7387 | -30.11009 | 906.6172
349.12 | 5.9591 | 5959.1 | 0.8548 | 2.9604 | 2.9604 | -0.0606 | -0.0606 | 6.883204 |  | 865.745 | 0.04052702 | 0.04189021 | -0.002759271 | 0.002759271 | -12.32518 | -0.04477586 | 799.096 | 828.7417 | -29.64569 | 878.8671
349.22 | 5.9591 | 5959.1 | 0.8509 | 2.9604 | 2.9603 | -0.0606 | -0.0607 | 6.882972 |  | 865.7743 | 0.0405608 | 0.04192403 | -0.002759364 | 0.002759364 | -12.32519 | -0.04477581 | 799.1229 | 828.7419 | -29.61899 | 877.2847
349.32 | 5.9604 | 5960.4 | 0.8568 | 2.9603 | 2.9603 | -0.0607 | -0.0607 | 6.882739 |  | 865.9924 | 0.04059458 | 0.04195816 | -0.002760059 | 0.002760059 | -12.32531 | -0.04477543 | 799.3234 | 828.7432 | -29.41985 | 865.5275
349.421 | 5.9581 | 5958.1 | 0.8535 | 2.9602 | 2.9603 | -0.0608 | -0.0607 | 6.882507 |  | 865.6875 | 0.04062836 | 0.04199146 | -0.002759087 | 0.002759087 | -12.32515 | -0.04477597 | 799.0432 | 828.7414 | -29.69824 | 881.9854
349.521 | 5.9633 | 5963.3 | 0.8509 | 2.9602 | 2.9602 | -0.0608 | -0.0608 | 6.882274 |  | 866.4723 | 0.04066214 | 0.04202647 | -0.002761588 | 0.002761588 | -12.32556 | -0.04477459 | 799.7644 | 828.7461 | -28.98173 | 839.9405
349.62 | 5.9597 | 5959.7 | 0.8529 | 2.9602 | 2.9602 | -0.0608 | -0.0608 | 6.882274 |  | 865.9492 | 0.04066214 | 0.04202565 | -0.002759921 | 0.002759921 | -12.32529 | -0.04477551 | 799.2837 | 828.743 | -29.45929 | 867.8498
349.721 | 5.9578 | 5957.8 | 0.8535 | 2.9601 | 2.9602 | -0.0609 | -0.0608 | 6.882042 |  | 865.7024 | 0.04069592 | 0.04205904 | -0.002759134 | 0.002759134 | -12.32515 | -0.04477594 | 799.0568 | 828.7415 | -29.68464 | 881.1777
349.82 | 5.967 | 5967 | 0.8529 | 2.9599 | 2.96 | -0.0611 | -0.061 | 6.881112 |  | 867.1563 | 0.04083105 | 0.04219647 | -0.002763768 | 0.002763768 | -12.32593 | -0.04477339 | 800.3931 | 828.7503 | -28.35718 | 804.1299
349.921 | 5.9647 | 5964.7 | 0.8535 | 2.9598 | 2.9599 | -0.0612 | -0.0611 | 6.880647 |  | 866.8807 | 0.04089862 | 0.0422636 | -0.002762889 | 0.002762889 | -12.32578 | -0.04477387 | 800.1397 | 828.7486 | -28.60887 | 818.4672
350.02 | 5.9693 | 5969.3 | 0.8562 | 2.9598 | 2.9599 | -0.0612 | -0.0611 | 6.880647 |  | 867.5492 | 0.04089862 | 0.04226465 | -0.00276502 | 0.00276502 | -12.32614 | -0.0447727 | 800.7542 | 828.7527 | -27.99851 | 783.9165
350.12 | 5.9617 | 5961.7 | 0.8535 | 2.9598 | 2.9598 | -0.0612 | -0.0612 | 6.880415 |  | 866.4739 | 0.04093241 | 0.04229675 | -0.002761593 | 0.002761593 | -12.32557 | -0.04477459 | 799.766 | 828.7462 | -28.9802 | 839.8521
350.221 | 5.964 | 5964 | 0.8535 | 2.9597 | 2.9597 | -0.0613 | -0.0613 | 6.87995 |  | 866.8668 | 0.04099998 | 0.04236494 | -0.002762845 | 0.002762845 | -12.32577 | -0.0447739 | 800.127 | 828.7485 | -28.62153 | 819.1921
350.32 | 5.9627 | 5962.7 | 0.8535 | 2.9597 | 2.9597 | -0.0613 | -0.0613 | 6.87995 |  | 866.6778 | 0.04099998 | 0.04236464 | -0.002762242 | 0.002762242 | -12.32567 | -0.04477423 | 799.9533 | 828.7474 | -28.79404 | 829.0969
350.421 | 5.9637 | 5963.7 | 0.8522 | 2.9595 | 2.9596 | -0.0615 | -0.0614 | 6.879252 |  | 866.9111 | 0.04110135 | 0.04246637 | -0.002762985 | 0.002762985 | -12.3258 | -0.04477382 | 800.1677 | 828.7488 | -28.58112 | 816.8804
350.52 | 5.9643 | 5964.3 | 0.8568 | 2.9595 | 2.9596 | -0.0615 | -0.0614 | 6.879252 |  | 866.9983 | 0.04110135 | 0.04246651 | -0.002763263 | 0.002763263 | -12.32584 | -0.04477367 | 800.2478 | 828.7493 | -28.50149 | 812.335
350.62 | 5.962 | 5962 | 0.8575 | 2.9593 | 2.9596 | -0.0617 | -0.0614 | 6.878788 |  | 866.7225 | 0.04116893 | 0.04253366 | -0.002762384 | 0.002762384 | -12.3257 | -0.04477415 | 799.9944 | 828.7477 | -28.75326 | 826.7498
350.721 | 5.963 | 5963 | 0.8568 | 2.9593 | 2.9595 | -0.0617 | -0.0615 | 6.878555 |  | 866.8972 | 0.04120272 | 0.04256772 | -0.002762941 | 0.002762941 | -12.32579 | -0.04477385 | 800.1549 | 828.7487 | -28.59379 | 817.605
350.82 | 5.9627 | 5962.7 | 0.8594 | 2.9593 | 2.9595 | -0.0617 | -0.0615 | 6.878555 |  | 866.8536 | 0.04120272 | 0.04256765 | -0.002762802 | 0.002762802 | -12.32577 | -0.04477392 | 800.1148 | 828.7484 | -28.63361 | 819.8836
350.921 | 5.966 | 5966 | 0.8575 | 2.9593 | 2.9593 | -0.0617 | -0.0617 | 6.87809 |  | 867.3919 | 0.0412703 | 0.04263608 | -0.002764518 | 0.002764518 | -12.32605 | -0.04477298 | 800.6096 | 828.7517 | -28.14209 | 791.9775
351.02 | 5.9647 | 5964.7 | 0.8601 | 2.9593 | 2.9592 | -0.0617 | -0.0618 | 6.877858 |  | 867.2322 | 0.04130409 | 0.04266962 | -0.002764009 | 0.002764009 | -12.32597 | -0.04477326 | 800.4628 | 828.7507 | -28.2879 | 800.2051
351.121 | 5.966 | 5966 | 0.8575 | 2.9592 | 2.9591 | -0.0618 | -0.0619 | 6.877393 |  | 867.4799 | 0.04137168 | 0.0427376 | -0.002764798 | 0.002764798 | -12.3261 | -0.04477282 | 800.6904 | 828.7522 | -28.06181 | 787.4651
351.221 | 5.963 | 5963 | 0.8608 | 2.9591 | 2.9591 | -0.0619 | -0.0619 | 6.877161 |  | 867.073 | 0.04140547 | 0.04277075 | -0.002763501 | 0.002763501 | -12.32588 | -0.04477354 | 800.3165 | 828.7498 | -28.4333 | 808.4528
351.32 | 5.966 | 5966 | 0.8588 | 2.9591 | 2.9591 | -0.0619 | -0.0619 | 6.877161 |  | 867.5092 | 0.04140547 | 0.04277144 | -0.002764891 | 0.002764891 | -12.32612 | -0.04477277 | 800.7174 | 828.7524 | -28.03504 | 785.9637
351.421 | 5.9647 | 5964.7 | 0.8562 | 2.9591 | 2.9591 | -0.0619 | -0.0619 | 6.877161 |  | 867.3202 | 0.04140547 | 0.04277114 | -0.002764288 | 0.002764288 | -12.32602 | -0.0447731 | 800.5437 | 828.7513 | -28.20762 | 795.67
351.52 | 5.9693 | 5969.3 | 0.8568 | 2.9591 | 2.9591 | -0.0619 | -0.0619 | 6.877161 |  | 867.989 | 0.04140547 | 0.04277219 | -0.00276642 | 0.00276642 | -12.32637 | -0.04477193 | 801.1584 | 828.7553 | -27.59696 | 761.5921
351.62 | 5.967 | 5967 | 0.8555 | 2.9591 | 2.9591 | -0.0619 | -0.0619 | 6.877161 |  | 867.6546 | 0.04140547 | 0.04277167 | -0.002765354 | 0.002765354 | -12.32619 | -0.04477252 | 800.851 | 828.7533 | -27.90229 | 778.5378
351.721 | 5.9739 | 5973.9 | 0.8588 | 2.959 | 2.9588 | -0.062 | -0.0622 | 6.876231 |  | 868.7754 | 0.04154065 | 0.04290861 | -0.002768926 | 0.002768926 | -12.32679 | -0.04477055 | 801.881 | 828.7601 | -26.87908 | 722.485
351.821 | 5.9653 | 5965.3 | 0.8594 | 2.9587 | 2.9588 | -0.0623 | -0.0622 | 6.875534 |  | 867.6126 | 0.04164204 | 0.04300817 | -0.00276522 | 0.00276522 | -12.32617 | -0.04477259 | 800.8124 | 828.753 | -27.9406 | 780.6772
351.921 | 5.9689 | 5968.9 | 0.8594 | 2.9587 | 2.9588 | -0.0623 | -0.0622 | 6.875534 |  | 868.1362 | 0.04164204 | 0.043009 | -0.002766889 | 0.002766889 | -12.32645 | -0.04477167 | 801.2936 | 828.7562 | -27.46258 | 754.1931
352.02 | 5.9689 | 5968.9 | 0.8594 | 2.9587 | 2.9588 | -0.0623 | -0.0622 | 6.875534 |  | 868.1362 | 0.04164204 | 0.043009 | -0.002766889 | 0.002766889 | -12.32645 | -0.04477167 | 801.2936 | 828.7562 | -27.46258 | 754.1931
352.121 | 5.9752 | 5975.2 | 0.8621 | 2.9585 | 2.9588 | -0.0625 | -0.0622 | 6.875069 |  | 869.1113 | 0.04170964 | 0.04307813 | -0.002769996 | 0.002769996 | -12.32697 | -0.04476997 | 802.1897 | 828.7621 | -26.5724 | 706.0926
352.22 | 5.9735 | 5973.5 | 0.8601 | 2.9585 | 2.9586 | -0.0625 | -0.0624 | 6.874604 |  | 868.9227 | 0.04177724 | 0.04314543 | -0.002769395 | 0.002769395 | -12.32687 | -0.0447703 | 802.0164 | 828.761 | -26.74453 | 715.2697
352.321 | 5.9663 | 5966.3 | 0.8601 | 2.9585 | 2.9585 | -0.0625 | -0.0625 | 6.874372 |  | 867.9047 | 0.04181104 | 0.04317763 | -0.00276615 | 0.00276615 | -12.32633 | -0.04477208 | 801.0809 | 828.7548 | -27.67392 | 765.8458
352.421 | 5.9702 | 5970.2 | 0.8594 | 2.9583 | 2.9585 | -0.0627 | -0.0625 | 6.873907 |  | 868.5308 | 0.04187864 | 0.04324622 | -0.002768146 | 0.002768146 | -12.32666 | -0.04477098 | 801.6562 | 828.7586 | -27.10237 | 734.5384
352.521 | 5.9699 | 5969.9 | 0.8588 | 2.9583 | 2.9585 | -0.0627 | -0.0625 | 6.873907 |  | 868.4871 | 0.04187864 | 0.04324615 | -0.002768006 | 0.002768006 | -12.32664 | -0.04477106 | 801.6161 | 828.7583 | -27.14221 | 736.6997
352.62 | 5.9706 | 5970.6 | 0.8627 | 2.9583 | 2.9585 | -0.0627 | -0.0625 | 6.873907 |  | 868.589 | 0.04187864 | 0.04324631 | -0.002768331 | 0.002768331 | -12.32669 | -0.04477088 | 801.7097 | 828.759 | -27.04924 | 731.6615
352.721 | 5.9725 | 5972.5 | 0.8627 | 2.9583 | 2.9585 | -0.0627 | -0.0625 | 6.873907 |  | 868.8654 | 0.04187864 | 0.04324675 | -0.002769212 | 0.002769212 | -12.32684 | -0.0447704 | 801.9637 | 828.7606 | -26.79689 | 718.0735
352.821 | 5.9752 | 5975.2 | 0.8608 | 2.9582 | 2.9583 | -0.0628 | -0.0627 | 6.87321 |  | 869.3463 | 0.04198005 | 0.04334891 | -0.002770745 | 0.002770745 | -12.32709 | -0.04476955 | 802.4057 | 828.7635 | -26.35781 | 694.7342
352.921 | 5.9745 | 5974.5 | 0.8627 | 2.958 | 2.9582 | -0.063 | -0.0628 | 6.872513 |  | 869.3326 | 0.04208147 | 0.04345031 | -0.002770701 | 0.002770701 | -12.32709 | -0.04476958 | 802.3931 | 828.7634 | -26.37031 | 695.393
353.021 | 5.9732 | 5973.2 | 0.8634 | 2.958 | 2.958 | -0.063 | -0.063 | 6.872049 |  | 869.2022 | 0.04214908 | 0.04351771 | -0.002770285 | 0.002770285 | -12.32702 | -0.04476981 | 802.2733 | 828.7627 | -26.48935 | 701.6856
353.12 | 5.9765 | 5976.5 | 0.864 | 2.958 | 2.958 | -0.063 | -0.063 | 6.872049 |  | 869.6824 | 0.04214908 | 0.04351847 | -0.002771815 | 0.002771815 | -12.32727 | -0.04476896 | 802.7146 | 828.7656 | -26.05094 | 678.6516
353.221 | 5.9765 | 5976.5 | 0.8601 | 2.9579 | 2.9578 | -0.0631 | -0.0632 | 6.871352 |  | 869.7707 | 0.0422505 | 0.04362003 | -0.002772096 | 0.002772096 | -12.32732 | -0.04476881 | 802.7957 | 828.7661 | -25.97041 | 674.4622
353.32 | 5.9706 | 5970.6 | 0.8627 | 2.9578 | 2.9578 | -0.0632 | -0.0632 | 6.871119 |  | 868.9414 | 0.04228431 | 0.04365253 | -0.002769453 | 0.002769453 | -12.32688 | -0.04477026 | 802.0336 | 828.7611 | -26.72749 | 714.3585
353.421 | 5.9716 | 5971.6 | 0.8647 | 2.9576 | 2.9578 | -0.0634 | -0.0632 | 6.870655 |  | 869.1457 | 0.04235193 | 0.04372047 | -0.002770104 | 0.002770104 | -12.32699 | -0.04476991 | 802.2214 | 828.7623 | -26.54096 | 704.4227
353.521 | 5.9732 | 5973.2 | 0.8621 | 2.9576 | 2.9577 | -0.0634 | -0.0633 | 6.870422 |  | 869.408 | 0.04238574 | 0.0437547 | -0.00277094 | 0.00277094 | -12.32713 | -0.04476945 | 802.4624 | 828.7639 | -26.30152 | 691.7701
353.62 | 5.9739 | 5973.9 | 0.8627 | 2.9573 | 2.9576 | -0.0637 | -0.0634 | 6.869493 |  | 869.6275 | 0.04252099 | 0.04389029 | -0.002771639 | 0.002771639 | -12.32724 | -0.04476906 | 802.6641 | 828.7652 | -26.10113 | 681.2692
353.721 | 5.9755 | 5975.5 | 0.8621 | 2.9573 | 2.9576 | -0.0637 | -0.0634 | 6.869493 |  | 869.8604 | 0.04252099 | 0.04389066 | -0.002772381 | 0.002772381 | -12.32737 | -0.04476865 | 802.8781 | 828.7666 | -25.88849 | 670.2141
353.82 | 5.9748 | 5974.8 | 0.8654 | 2.9573 | 2.9575 | -0.0637 | -0.0635 | 6.869261 |  | 869.7879 | 0.0425548 | 0.04392435 | -0.00277215 | 0.00277215 | -12.32733 | -0.04476878 | 802.8115 | 828.7662 | -25.95467 | 673.6451
353.921 | 5.9735 | 5973.5 | 0.8654 | 2.9573 | 2.9575 | -0.0637 | -0.0635 | 6.869261 |  | 869.5986 | 0.0425548 | 0.04392406 | -0.002771547 | 0.002771547 | -12.32723 | -0.04476911 | 802.6376 | 828.7651 | -26.12745 | 682.6436
354.02 | 5.9699 | 5969.9 | 0.866 | 2.9573 | 2.9574 | -0.0637 | -0.0636 | 6.869029 |  | 869.1039 | 0.04258861 | 0.04395709 | -0.00276997 | 0.00276997 | -12.32697 | -0.04476998 | 802.183 | 828.7621 | -26.57908 | 706.4473
354.12 | 5.9752 | 5975.2 | 0.8627 | 2.9572 | 2.9573 | -0.0638 | -0.0637 | 6.868564 |  | 869.9344 | 0.04265624 | 0.04402603 | -0.002772617 | 0.002772617 | -12.32741 | -0.04476852 | 802.9461 | 828.7671 | -25.82095 | 666.7215
354.221 | 5.9693 | 5969.3 | 0.8647 | 2.9572 | 2.9573 | -0.0638 | -0.0637 | 6.868564 |  | 869.0754 | 0.04265624 | 0.04402468 | -0.002769879 | 0.002769879 | -12.32695 | -0.04477003 | 802.1567 | 828.7619 | -26.60516 | 707.8348
354.32 | 5.9755 | 5975.5 | 0.866 | 2.9571 | 2.9573 | -0.0639 | -0.0637 | 6.868332 |  | 870.0075 | 0.04269006 | 0.04405996 | -0.00277285 | 0.00277285 | -12.32745 | -0.0447684 | 803.0133 | 828.7675 | -25.75422 | 663.2796
354.421 | 5.9755 | 5975.5 | 0.8647 | 2.9568 | 2.9572 | -0.0642 | -0.0638 | 6.867403 |  | 870.1252 | 0.04282533 | 0.04419542 | -0.002773224 | 0.002773224 | -12.32751 | -0.04476819 | 803.1215 | 828.7682 | -25.64676 | 657.7565
354.52 | 5.9775 | 5977.5 | 0.8654 | 2.9568 | 2.957 | -0.0642 | -0.064 | 6.866938 |  | 870.4753 | 0.04289296 | 0.0442636 | -0.00277434 | 0.00277434 | -12.3277 | -0.04476758 | 803.4432 | 828.7704 | -25.32714 | 641.4639
354.62 | 5.9778 | 5977.8 | 0.8686 | 2.9567 | 2.957 | -0.0643 | -0.064 | 6.866706 |  | 870.5484 | 0.04292678 | 0.04429754 | -0.002774573 | 0.002774573 | -12.32773 | -0.04476745 | 803.5104 | 828.7708 | -25.26037 | 638.0865
354.721 | 5.9732 | 5973.2 | 0.8647 | 2.9567 | 2.957 | -0.0643 | -0.064 | 6.866706 |  | 869.8785 | 0.04292678 | 0.04429648 | -0.002772438 | 0.002772438 | -12.32738 | -0.04476862 | 802.8948 | 828.7667 | -25.87196 | 669.3582
354.82 | 5.9775 | 5977.5 | 0.868 | 2.9567 | 2.957 | -0.0643 | -0.064 | 6.866706 |  | 870.5047 | 0.04292678 | 0.04429747 | -0.002774434 | 0.002774434 | -12.32771 | -0.04476752 | 803.4703 | 828.7705 | -25.30026 | 640.1032
354.921 | 5.9748 | 5974.8 | 0.8654 | 2.9567 | 2.957 | -0.0643 | -0.064 | 6.866706 |  | 870.1115 | 0.04292678 | 0.04429685 | -0.00277318 | 0.00277318 | -12.3275 | -0.04476821 | 803.1089 | 828.7682 | -25.65923 | 658.3962
355.02 | 5.9758 | 5975.8 | 0.8647 | 2.9566 | 2.9569 | -0.0644 | -0.0641 | 6.866242 |  | 870.316 | 0.04299442 | 0.04436481 | -0.002773832 | 0.002773832 | -12.32761 | -0.04476786 | 803.2969 | 828.7694 | -25.47254 | 648.8501
355.121 | 5.9762 | 5976.2 | 0.8667 | 2.9566 | 2.9567 | -0.0644 | -0.0643 | 6.865777 |  | 870.4331 | 0.04306206 | 0.04443264 | -0.002774205 | 0.002774205 | -12.32767 | -0.04476765 | 803.4045 | 828.7701 | -25.3656 | 643.4138
355.221 | 5.9742 | 5974.2 | 0.8693 | 2.9566 | 2.9567 | -0.0644 | -0.0643 | 6.865777 |  | 870.1418 | 0.04306206 | 0.04443218 | -0.002773277 | 0.002773277 | -12.32752 | -0.04476816 | 803.1368 | 828.7683 | -25.63154 | 656.976
355.32 | 5.9778 | 5977.8 | 0.868 | 2.9565 | 2.9567 | -0.0645 | -0.0643 | 6.865545 |  | 870.6956 | 0.04309589 | 0.04446687 | -0.002775042 | 0.002775042 | -12.32781 | -0.04476719 | 803.6457 | 828.7717 | -25.12596 | 631.314
355.421 | 5.9748 | 5974.8 | 0.8686 | 2.9565 | 2.9566 | -0.0645 | -0.0644 | 6.865313 |  | 870.2881 | 0.04312971 | 0.04450005 | -0.002773743 | 0.002773743 | -12.3276 | -0.0447679 | 803.2712 | 828.7692 | -25.49802 | 650.1488
355.52 | 5.9778 | 5977.8 | 0.864 | 2.9563 | 2.9565 | -0.0647 | -0.0645 | 6.864616 |  | 870.8134 | 0.04323118 | 0.04460235 | -0.002775417 | 0.002775417 | -12.32788 | -0.04476698 | 803.754 | 828.7724 | -25.01841 | 625.9208
355.62 | 5.9748 | 5974.8 | 0.8686 | 2.9563 | 2.9563 | -0.0647 | -0.0647 | 6.864152 |  | 870.4353 | 0.04329883 | 0.04466941 | -0.002774211 | 0.002774211 | -12.32767 | -0.04476765 | 803.4065 | 828.7701 | -25.36363 | 643.3137
355.72 | 5.9808 | 5980.8 | 0.8686 | 2.9563 | 2.9563 | -0.0647 | -0.0647 | 6.864152 |  | 871.3094 | 0.04329883 | 0.04467078 | -0.002776997 | 0.002776997 | -12.32814 | -0.04476611 | 804.2098 | 828.7754 | -24.56562 | 603.4697
355.821 | 5.9778 | 5977.8 | 0.868 | 2.9561 | 2.9563 | -0.0649 | -0.0647 | 6.863688 |  | 870.9313 | 0.04336649 | 0.04473784 | -0.002775792 | 0.002775792 | -12.32794 | -0.04476678 | 803.8623 | 828.7731 | -24.91083 | 620.5496
355.921 | 5.9778 | 5977.8 | 0.8706 | 2.9561 | 2.9563 | -0.0649 | -0.0647 | 6.863688 |  | 870.9313 | 0.04336649 | 0.04473784 | -0.002775792 | 0.002775792 | -12.32794 | -0.04476678 | 803.8623 | 828.7731 | -24.91083 | 620.5496
356.02 | 5.9811 | 5981.1 | 0.87 | 2.9561 | 2.9561 | -0.0649 | -0.0649 | 6.863223 |  | 871.471 | 0.04343414 | 0.04480635 | -0.002777512 | 0.002777512 | -12.32823 | -0.04476583 | 804.3583 | 828.7764 | -24.41807 | 596.2423
356.12 | 5.9788 | 5978.8 | 0.8713 | 2.9561 | 2.9561 | -0.0649 | -0.0649 | 6.863223 |  | 871.1359 | 0.04343414 | 0.04480582 | -0.002776444 | 0.002776444 | -12.32805 | -0.04476642 | 804.0503 | 828.7743 | -24.72402 | 611.2771
356.22 | 5.9821 | 5982.1 | 0.8686 | 2.956 | 2.9559 | -0.065 | -0.0651 | 6.862527 |  | 871.7052 | 0.04353563 | 0.0449082 | -0.002778258 | 0.002778258 | -12.32835 | -0.04476542 | 804.5735 | 828.7778 | -24.20429 | 585.8477
356.321 | 5.9834 | 5983.4 | 0.8719 | 2.956 | 2.9559 | -0.065 | -0.0651 | 6.862527 |  | 871.8946 | 0.04353563 | 0.0449085 | -0.002778862 | 0.002778862 | -12.32845 | -0.04476509 | 804.7476 | 828.7789 | -24.03135 | 577.5058
356.421 | 5.9817 | 5981.7 | 0.8706 | 2.9557 | 2.9559 | -0.0653 | -0.0651 | 6.86183 |  | 871.7354 | 0.04363712 | 0.04500975 | -0.002778354 | 0.002778354 | -12.32837 | -0.04476537 | 804.6012 | 828.778 | -24.17673 | 584.5145
356.521 | 5.9867 | 5986.7 | 0.8686 | 2.9557 | 2.9557 | -0.0653 | -0.0653 | 6.861366 |  | 872.5231 | 0.04370479 | 0.04507865 | -0.002780864 | 0.002780864 | -12.32879 | -0.04476399 | 805.3251 | 828.7827 | -23.45761 | 550.2595
356.62 | 5.9837 | 5983.7 | 0.87 | 2.9556 | 2.9557 | -0.0654 | -0.0653 | 6.861134 |  | 872.1153 | 0.04373862 | 0.04511184 | -0.002779565 | 0.002779565 | -12.32857 | -0.0447647 | 804.9504 | 828.7803 | -23.82984 | 567.8611
356.721 | 5.9883 | 5988.3 | 0.8713 | 2.9556 | 2.9556 | -0.0654 | -0.0654 | 6.860902 |  | 872.8153 | 0.04377245 | 0.04514678 | -0.002781796 | 0.002781796 | -12.32894 | -0.04476348 | 805.5937 | 828.7845 | -23.19081 | 537.8135
356.821 | 5.9788 | 5978.8 | 0.8719 | 2.9555 | 2.9555 | -0.0655 | -0.0655 | 6.860437 |  | 871.4896 | 0.04384012 | 0.04521236 | -0.00277757 | 0.00277757 | -12.32824 | -0.0447658 | 804.3754 | 828.7765 | -24.40107 | 595.4123
356.92 | 5.9824 | 5982.4 | 0.8713 | 2.9555 | 2.9555 | -0.0655 | -0.0655 | 6.860437 |  | 872.0144 | 0.04384012 | 0.04521318 | -0.002779243 | 0.002779243 | -12.32852 | -0.04476488 | 804.8576 | 828.7796 | -23.92201 | 572.2626
357.021 | 5.9752 | 5975.2 | 0.8713 | 2.9554 | 2.9554 | -0.0656 | -0.0656 | 6.859973 |  | 871.0238 | 0.04390779 | 0.0452793 | -0.002776085 | 0.002776085 | -12.32799 | -0.04476662 | 803.9473 | 828.7737 | -24.82633 | 616.3465
357.12 | 5.9831 | 5983.1 | 0.8706 | 2.9553 | 2.9554 | -0.0657 | -0.0656 | 6.859741 |  | 872.2049 | 0.04394163 | 0.04531499 | -0.00277985 | 0.00277985 | -12.32862 | -0.04476455 | 805.0328 | 828.7808 | -23.74803 | 563.9691
357.221 | 5.9867 | 5986.7 | 0.8739 | 2.9552 | 2.9553 | -0.0658 | -0.0657 | 6.859277 |  | 872.7888 | 0.04400931 | 0.04538359 | -0.00278171 | 0.00278171 | -12.32893 | -0.04476352 | 805.5693 | 828.7843 | -23.215 | 538.9364
357.32 | 5.988 | 5988 | 0.87 | 2.9552 | 2.9553 | -0.0658 | -0.0657 | 6.859277 |  | 872.9783 | 0.04400931 | 0.04538389 | -0.002782314 | 0.002782314 | -12.32903 | -0.04476319 | 805.7435 | 828.7855 | -23.04198 | 530.9329
357.421 | 5.985 | 5985 | 0.8746 | 2.9551 | 2.9553 | -0.0659 | -0.0657 | 6.859045 |  | 872.5705 | 0.04404315 | 0.04541708 | -0.002781014 | 0.002781014 | -12.32881 | -0.04476391 | 805.3687 | 828.783 | -23.41431 | 548.2298
357.521 | 5.9837 | 5983.7 | 0.8713 | 2.955 | 2.955 | -0.066 | -0.066 | 6.858116 |  | 872.499 | 0.0441785 | 0.04555233 | -0.002780786 | 0.002780786 | -12.32877 | -0.04476403 | 805.303 | 828.7826 | -23.47953 | 551.2881
357.62 | 5.9821 | 5982.1 | 0.8752 | 2.955 | 2.955 | -0.066 | -0.066 | 6.858116 |  | 872.2657 | 0.0441785 | 0.04555196 | -0.002780043 | 0.002780043 | -12.32865 | -0.04476444 | 805.0887 | 828.7812 | -23.69251 | 561.3352
357.721 | 5.9837 | 5983.7 | 0.8713 | 2.955 | 2.955 | -0.066 | -0.066 | 6.858116 |  | 872.499 | 0.0441785 | 0.04555233 | -0.002780786 | 0.002780786 | -12.32877 | -0.04476403 | 805.303 | 828.7826 | -23.47953 | 551.2881
357.82 | 5.9827 | 5982.7 | 0.8739 | 2.955 | 2.955 | -0.066 | -0.066 | 6.858116 |  | 872.3532 | 0.0441785 | 0.0455521 | -0.002780322 | 0.002780322 | -12.3287 | -0.04476429 | 805.1691 | 828.7817 | -23.61264 | 557.5569
357.921 | 5.9844 | 5984.4 | 0.8746 | 2.9547 | 2.9548 | -0.0663 | -0.0662 | 6.856956 |  | 872.7488 | 0.04434772 | 0.04572193 | -0.002781582 | 0.002781582 | -12.32891 | -0.04476359 | 805.5325 | 828.7841 | -23.25153 | 540.6337
358.02 | 5.9867 | 5986.7 | 0.8746 | 2.9547 | 2.9548 | -0.0663 | -0.0662 | 6.856956 |  | 873.0842 | 0.04434772 | 0.04572246 | -0.002782651 | 0.002782651 | -12.32909 | -0.04476301 | 805.8408 | 828.7861 | -22.94531 | 526.4873
358.12 | 5.9837 | 5983.7 | 0.8772 | 2.9547 | 2.9548 | -0.0663 | -0.0662 | 6.856956 |  | 872.6467 | 0.04434772 | 0.04572177 | -0.002781256 | 0.002781256 | -12.32885 | -0.04476377 | 805.4387 | 828.7835 | -23.34473 | 544.9764
358.221 | 5.9857 | 5985.7 | 0.8746 | 2.9545 | 2.9548 | -0.0665 | -0.0662 | 6.856492 |  | 872.9975 | 0.04441541 | 0.04579002 | -0.002782374 | 0.002782374 | -12.32904 | -0.04476316 | 805.7611 | 828.7856 | -23.0245 | 530.1277
358.32 | 5.9854 | 5985.4 | 0.8746 | 2.9545 | 2.9547 | -0.0665 | -0.0663 | 6.85626 |  | 872.9833 | 0.04444925 | 0.04582384 | -0.002782329 | 0.002782329 | -12.32903 | -0.04476318 | 805.748 | 828.7855 | -23.03747 | 530.7252
358.421 | 5.988 | 5988 | 0.8765 | 2.9545 | 2.9547 | -0.0665 | -0.0663 | 6.85626 |  | 873.3625 | 0.04444925 | 0.04582444 | -0.002783537 | 0.002783537 | -12.32923 | -0.04476252 | 806.0965 | 828.7878 | -22.69128 | 514.8941
358.52 | 5.9893 | 5989.3 | 0.8772 | 2.9544 | 2.9545 | -0.0666 | -0.0665 | 6.855564 |  | 873.6408 | 0.04455079 | 0.04592641 | -0.002784424 | 0.002784424 | -12.32938 | -0.04476203 | 806.3523 | 828.7895 | -22.4372 | 503.4279
358.62 | 5.9923 | 5992.3 | 0.8739 | 2.9543 | 2.9544 | -0.0667 | -0.0666 | 6.8551 |  | 874.1376 | 0.04461848 | 0.04599489 | -0.002786007 | 0.002786007 | -12.32965 | -0.04476116 | 806.8088 | 828.7925 | -21.98368 | 483.2822
358.721 | 5.986 | 5986 | 0.8779 | 2.9543 | 2.9544 | -0.0667 | -0.0666 | 6.8551 |  | 873.2185 | 0.04461848 | 0.04599344 | -0.002783078 | 0.002783078 | -12.32916 | -0.04476277 | 805.9642 | 828.7869 | -22.82268 | 520.8748
358.82 | 5.9847 | 5984.7 | 0.8765 | 2.9543 | 2.9543 | -0.0667 | -0.0667 | 6.854868 |  | 873.0584 | 0.04465233 | 0.04602704 | -0.002782568 | 0.002782568 | -12.32907 | -0.04476305 | 805.8171 | 828.7859 | -22.96883 | 527.5672
358.921 | 5.9877 | 5987.7 | 0.8805 | 2.9542 | 2.9543 | -0.0668 | -0.0667 | 6.854636 |  | 873.5257 | 0.04468618 | 0.04606162 | -0.002784057 | 0.002784057 | -12.32932 | -0.04476223 | 806.2465 | 828.7888 | -22.5423 | 508.1552
359.02 | 5.986 | 5986 | 0.8759 | 2.954 | 2.9543 | -0.067 | -0.0667 | 6.854171 |  | 873.3368 | 0.04475388 | 0.04612903 | -0.002783455 | 0.002783455 | -12.32922 | -0.04476256 | 806.0729 | 828.7876 | -22.71473 | 515.9591
359.121 | 5.9942 | 5994.2 | 0.8765 | 2.954 | 2.9542 | -0.067 | -0.0668 | 6.853939 |  | 874.5627 | 0.04478773 | 0.04616481 | -0.002787362 | 0.002787362 | -12.32987 | -0.04476041 | 807.1995 | 828.795 | -21.59553 | 466.3669
359.221 | 5.9893 | 5989.3 | 0.8765 | 2.954 | 2.9542 | -0.067 | -0.0668 | 6.853939 |  | 873.8478 | 0.04478773 | 0.04616368 | -0.002785083 | 0.002785083 | -12.32949 | -0.04476167 | 806.5425 | 828.7907 | -22.24819 | 494.9821
359.32 | 5.99 | 5990 | 0.8772 | 2.954 | 2.9541 | -0.067 | -0.0669 | 6.853707 |  | 873.9795 | 0.04482158 | 0.04619774 | -0.002785503 | 0.002785503 | -12.32956 | -0.04476144 | 806.6636 | 828.7915 | -22.12795 | 489.646
359.421 | 5.9903 | 5990.3 | 0.8759 | 2.9538 | 2.954 | -0.0672 | -0.067 | 6.853011 |  | 874.1121 | 0.04492314 | 0.04629951 | -0.002785925 | 0.002785925 | -12.32963 | -0.0447612 | 806.7854 | 828.7923 | -22.00695 | 484.3057
359.52 | 5.9887 | 5988.7 | 0.8746 | 2.9537 | 2.9539 | -0.0673 | -0.0671 | 6.852547 |  | 873.9378 | 0.04499085 | 0.04636694 | -0.002785369 | 0.002785369 | -12.32954 | -0.04476151 | 806.6252 | 828.7913 | -22.16607 | 491.3347
359.62 | 5.9965 | 5996.5 | 0.8798 | 2.9537 | 2.9538 | -0.0673 | -0.0672 | 6.852315 |  | 875.1056 | 0.04502471 | 0.04640264 | -0.002789092 | 0.002789092 | -12.33016 | -0.04475946 | 807.6984 | 828.7983 | -21.09988 | 445.205
359.72 | 5.9942 | 5994.2 | 0.8765 | 2.9537 | 2.9538 | -0.0673 | -0.0672 | 6.852315 |  | 874.77 | 0.04502471 | 0.04640211 | -0.002788022 | 0.002788022 | -12.32998 | -0.04476005 | 807.39 | 828.7963 | -21.4063 | 458.2299
359.821 | 5.9896 | 5989.6 | 0.8772 | 2.9535 | 2.9536 | -0.0675 | -0.0674 | 6.851388 |  | 874.2171 | 0.04516013 | 0.04653666 | -0.002786259 | 0.002786259 | -12.32969 | -0.04476102 | 806.8819 | 828.7929 | -21.91108 | 480.0953
359.921 | 5.9847 | 5984.7 | 0.8752 | 2.9535 | 2.9536 | -0.0675 | -0.0674 | 6.851388 |  | 873.5019 | 0.04516013 | 0.04653554 | -0.00278398 | 0.00278398 | -12.32931 | -0.04476227 | 806.2246 | 828.7886 | -22.56399 | 509.1335
360.02 | 5.9877 | 5987.7 | 0.8792 | 2.9535 | 2.9535 | -0.0675 | -0.0675 | 6.851156 |  | 873.9693 | 0.04519399 | 0.04657013 | -0.002785469 | 0.002785469 | -12.32956 | -0.04476146 | 806.6542 | 828.7914 | -22.13723 | 490.0571
360.12 | 5.9972 | 5997.2 | 0.8792 | 2.9535 | 2.9535 | -0.0675 | -0.0675 | 6.851156 |  | 875.356 | 0.04519399 | 0.04657231 | -0.002789889 | 0.002789889 | -12.3303 | -0.04475902 | 807.9285 | 828.7998 | -20.87135 | 435.6134
360.22 | 5.9942 | 5994.2 | 0.8805 | 2.9533 | 2.9535 | -0.0677 | -0.0675 | 6.850692 |  | 874.9773 | 0.04526171 | 0.04663944 | -0.002788682 | 0.002788682 | -12.33009 | -0.04475969 | 807.5805 | 828.7975 | -21.21701 | 450.1616
360.321 | 5.9883 | 5988.3 | 0.8831 | 2.9532 | 2.9533 | -0.0678 | -0.0677 | 6.849996 |  | 874.2049 | 0.04536329 | 0.0467398 | -0.00278622 | 0.00278622 | -12.32968 | -0.04476104 | 806.8707 | 828.7929 | -21.92218 | 480.5819
360.421 | 5.9926 | 5992.6 | 0.8825 | 2.9532 | 2.9533 | -0.0678 | -0.0677 | 6.849996 |  | 874.8327 | 0.04536329 | 0.04674079 | -0.00278822 | 0.00278822 | -12.33002 | -0.04475994 | 807.4476 | 828.7967 | -21.3491 | 455.7842
360.521 | 5.9956 | 5995.6 | 0.8805 | 2.953 | 2.9533 | -0.068 | -0.0677 | 6.849532 |  | 875.3299 | 0.04543101 | 0.0468093 | -0.002789805 | 0.002789805 | -12.33028 | -0.04475907 | 807.9045 | 828.7997 | -20.89517 | 436.608
360.62 | 5.9936 | 5993.6 | 0.8818 | 2.953 | 2.9533 | -0.068 | -0.0677 | 6.849532 |  | 875.0379 | 0.04543101 | 0.04680884 | -0.002788874 | 0.002788874 | -12.33013 | -0.04475958 | 807.6362 | 828.7979 | -21.16173 | 447.8188
360.721 | 5.9903 | 5990.3 | 0.8825 | 2.9529 | 2.953 | -0.0681 | -0.068 | 6.848604 |  | 874.6746 | 0.04556646 | 0.04694372 | -0.002787716 | 0.002787716 | -12.32993 | -0.04476022 | 807.3023 | 828.7957 | -21.49341 | 461.9666
360.821 | 5.9887 | 5988.7 | 0.8798 | 2.9529 | 2.953 | -0.0681 | -0.068 | 6.848604 |  | 874.441 | 0.04556646 | 0.04694335 | -0.002786971 | 0.002786971 | -12.32981 | -0.04476063 | 807.0876 | 828.7943 | -21.70669 | 471.1803
360.92 | 5.991 | 5991 | 0.8792 | 2.9528 | 2.953 | -0.0682 | -0.068 | 6.848372 |  | 874.8064 | 0.04560033 | 0.04697779 | -0.002788136 | 0.002788136 | -12.33 | -0.04475999 | 807.4234 | 828.7965 | -21.37305 | 456.8073
361.021 | 5.9936 | 5993.6 | 0.8805 | 2.9526 | 2.9529 | -0.0684 | -0.0681 | 6.847677 |  | 875.275 | 0.04570193 | 0.04708013 | -0.002789629 | 0.002789629 | -12.33025 | -0.04475917 | 807.854 | 828.7993 | -20.94528 | 438.7048
361.12 | 5.9913 | 5991.3 | 0.8831 | 2.9526 | 2.9529 | -0.0684 | -0.0681 | 6.847677 |  | 874.9391 | 0.04570193 | 0.0470796 | -0.002788559 | 0.002788559 | -12.33007 | -0.04475976 | 807.5454 | 828.7973 | -21.25191 | 451.6437
361.221 | 5.988 | 5988 | 0.8831 | 2.9526 | 2.9529 | -0.0684 | -0.0681 | 6.847677 |  | 874.4572 | 0.04570193 | 0.04707884 | -0.002787023 | 0.002787023 | -12.32982 | -0.0447606 | 807.1025 | 828.7944 | -21.69186 | 470.5368
361.32 | 5.9929 | 5992.9 | 0.8825 | 2.9526 | 2.9528 | -0.0684 | -0.0682 | 6.847445 |  | 875.2024 | 0.04573579 | 0.04711388 | -0.002789398 | 0.002789398 | -12.33021 | -0.04475929 | 807.7873 | 828.7989 | -21.01155 | 441.485
361.421 | 5.9929 | 5992.9 | 0.8871 | 2.9525 | 2.9526 | -0.0685 | -0.0684 | 6.846749 |  | 875.2913 | 0.0458374 | 0.04721562 | -0.002789681 | 0.002789681 | -12.33026 | -0.04475914 | 807.8691 | 828.7994 | -20.93036 | 438.08
361.521 | 5.9906 | 5990.6 | 0.8759 | 2.9525 | 2.9526 | -0.0685 | -0.0684 | 6.846749 |  | 874.9554 | 0.0458374 | 0.04721509 | -0.00278861 | 0.00278861 | -12.33008 | -0.04475973 | 807.5604 | 828.7974 | -21.23703 | 451.0115
361.62 | 5.9969 | 5996.9 | 0.8838 | 2.9525 | 2.9526 | -0.0685 | -0.0684 | 6.846749 |  | 875.8756 | 0.0458374 | 0.04721654 | -0.002791543 | 0.002791543 | -12.33057 | -0.04475811 | 808.4059 | 828.8029 | -20.39702 | 416.0384
361.721 | 5.9959 | 5995.9 | 0.8825 | 2.9523 | 2.9525 | -0.0687 | -0.0685 | 6.846053 |  | 875.8185 | 0.04593901 | 0.04731806 | -0.002791361 | 0.002791361 | -12.33054 | -0.04475821 | 808.3535 | 828.8026 | -20.44912 | 418.1663
361.82 | 5.9995 | 5999.5 | 0.8871 | 2.9522 | 2.9524 | -0.0688 | -0.0686 | 6.84559 |  | 876.4037 | 0.04600675 | 0.04738672 | -0.002793226 | 0.002793226 | -12.33085 | -0.04475719 | 808.8913 | 828.8061 | -19.91486 | 396.6018
361.921 | 5.9926 | 5992.6 | 0.8864 | 2.9522 | 2.9524 | -0.0688 | -0.0686 | 6.84559 |  | 875.3958 | 0.04600675 | 0.04738514 | -0.002790013 | 0.002790013 | -12.33032 | -0.04475896 | 807.965 | 828.8 | -20.83503 | 434.0985
362.02 | 5.9939 | 5993.9 | 0.8811 | 2.9522 | 2.9522 | -0.0688 | -0.0688 | 6.845126 |  | 875.645 | 0.04607449 | 0.04745327 | -0.002790807 | 0.002790807 | -12.33045 | -0.04475852 | 808.194 | 828.8016 | -20.60751 | 424.6696
362.12 | 5.9975 | 5997.5 | 0.8857 | 2.952 | 2.9522 | -0.069 | -0.0688 | 6.844662 |  | 876.2303 | 0.04614224 | 0.04752194 | -0.002792673 | 0.002792673 | -12.33076 | -0.04475749 | 808.7319 | 828.8051 | -20.0732 | 402.9334
362.221 | 5.9988 | 5998.8 | 0.8871 | 2.9519 | 2.9521 | -0.0691 | -0.0689 | 6.844198 |  | 876.4796 | 0.04620999 | 0.04759009 | -0.002793467 | 0.002793467 | -12.33089 | -0.04475706 | 808.961 | 828.8066 | -19.8456 | 393.848
362.32 | 5.9972 | 5997.2 | 0.8864 | 2.9519 | 2.9521 | -0.0691 | -0.0689 | 6.844198 |  | 876.2458 | 0.04620999 | 0.04758972 | -0.002792722 | 0.002792722 | -12.33077 | -0.04475747 | 808.7462 | 828.8052 | -20.05902 | 402.3643
362.421 | 6.0018 | 6001.8 | 0.8851 | 2.9519 | 2.9521 | -0.0691 | -0.0689 | 6.844198 |  | 876.9179 | 0.04620999 | 0.04759078 | -0.002794864 | 0.002794864 | -12.33113 | -0.04475629 | 809.3638 | 828.8092 | -19.44545 | 378.1256
362.52 | 6.0011 | 6001.1 | 0.8857 | 2.9518 | 2.9521 | -0.0692 | -0.0689 | 6.843966 |  | 876.8453 | 0.04624387 | 0.04762454 | -0.002794633 | 0.002794633 | -12.33109 | -0.04475642 | 809.2971 | 828.8088 | -19.5117 | 380.7066
362.62 | 5.9952 | 5995.2 | 0.8871 | 2.9518 | 2.9518 | -0.0692 | -0.0692 | 6.843271 |  | 876.0723 | 0.0463455 | 0.04772495 | -0.002792168 | 0.002792168 | -12.33068 | -0.04475777 | 808.5867 | 828.8041 | -20.21742 | 408.7441
362.721 | 5.9926 | 5992.6 | 0.8857 | 2.9517 | 2.9518 | -0.0693 | -0.0692 | 6.843039 |  | 875.722 | 0.04637938 | 0.04775828 | -0.002791052 | 0.002791052 | -12.33049 | -0.04475838 | 808.2648 | 828.802 | -20.53718 | 421.7759
362.82 | 5.9992 | 5999.2 | 0.889 | 2.9517 | 2.9518 | -0.0693 | -0.0692 | 6.843039 |  | 876.6865 | 0.04637938 | 0.04775979 | -0.002794126 | 0.002794126 | -12.331 | -0.04475669 | 809.1511 | 828.8078 | -19.6567 | 386.3858
362.921 | 6.0015 | 6001.5 | 0.8871 | 2.9514 | 2.9517 | -0.0696 | -0.0693 | 6.842112 |  | 877.1415 | 0.0465149 | 0.04789603 | -0.002795576 | 0.002795576 | -12.33125 | -0.0447559 | 809.5692 | 828.8106 | -19.24135 | 370.2296
363.02 | 6.0031 | 6003.1 | 0.8864 | 2.9514 | 2.9517 | -0.0696 | -0.0693 | 6.842112 |  | 877.3753 | 0.0465149 | 0.0478964 | -0.002796321 | 0.002796321 | -12.33137 | -0.04475549 | 809.7841 | 828.812 | -19.02787 | 362.06
363.121 | 6.0002 | 6000.2 | 0.8857 | 2.9514 | 2.9515 | -0.0696 | -0.0695 | 6.841648 |  | 877.0109 | 0.04658266 | 0.04796359 | -0.002795159 | 0.002795159 | -12.33118 | -0.04475613 | 809.4492 | 828.8098 | -19.36055 | 374.8311
363.221 | 6.0015 | 6001.5 | 0.8884 | 2.9513 | 2.9515 | -0.0697 | -0.0695 | 6.841416 |  | 877.2306 | 0.04661654 | 0.04799781 | -0.00279586 | 0.00279586 | -12.33129 | -0.04475574 | 809.6511 | 828.8111 | -19.15996 | 367.104
363.32 | 6.0015 | 6001.5 | 0.891 | 2.9513 | 2.9514 | -0.0697 | -0.0696 | 6.841185 |  | 877.2603 | 0.04665042 | 0.04803174 | -0.002795954 | 0.002795954 | -12.33131 | -0.04475569 | 809.6785 | 828.8113 | -19.13282 | 366.0649
363.421 | 6.0005 | 6000.5 | 0.8897 | 2.9512 | 2.9513 | -0.0698 | -0.0697 | 6.840721 |  | 877.1736 | 0.04671819 | 0.04809937 | -0.002795678 | 0.002795678 | -12.33126 | -0.04475584 | 809.5988 | 828.8108 | -19.212 | 369.101
363.52 | 5.9979 | 5997.9 | 0.889 | 2.9512 | 2.9513 | -0.0698 | -0.0697 | 6.840721 |  | 876.7935 | 0.04671819 | 0.04809877 | -0.002794466 | 0.002794466 | -12.33106 | -0.04475651 | 809.2495 | 828.8085 | -19.55897 | 382.5535
363.62 | 6.0031 | 6003.1 | 0.8877 | 2.9511 | 2.9513 | -0.0699 | -0.0697 | 6.840489 |  | 877.5834 | 0.04675207 | 0.0481339 | -0.002796984 | 0.002796984 | -12.33148 | -0.04475512 | 809.9754 | 828.8132 | -18.83788 | 354.8658
363.72 | 5.9982 | 5998.2 | 0.889 | 2.951 | 2.9513 | -0.07 | -0.0697 | 6.840257 |  | 876.8968 | 0.04678596 | 0.04816671 | -0.002794795 | 0.002794795 | -12.33112 | -0.04475633 | 809.3444 | 828.8091 | -19.46469 | 378.8741
363.821 | 6.0015 | 6001.5 | 0.891 | 2.951 | 2.9512 | -0.07 | -0.0698 | 6.840026 |  | 877.409 | 0.04681984 | 0.0482014 | -0.002796427 | 0.002796427 | -12.33139 | -0.04475543 | 809.8151 | 828.8122 | -18.99713 | 360.8909
363.921 | 6.0008 | 6000.8 | 0.8831 | 2.9509 | 2.951 | -0.0701 | -0.07 | 6.83933 |  | 877.3958 | 0.0469215 | 0.04830304 | -0.002796385 | 0.002796385 | -12.33138 | -0.04475545 | 809.803 | 828.8121 | -19.00913 | 361.347
364.02 | 6.0064 | 6006.4 | 0.8877 | 2.9507 | 2.951 | -0.0703 | -0.07 | 6.838867 |  | 878.2742 | 0.04698928 | 0.0483722 | -0.002799184 | 0.002799184 | -12.33185 | -0.04475391 | 810.6101 | 828.8174 | -18.20731 | 331.5063
364.12 | 6.0051 | 6005.1 | 0.8884 | 2.9506 | 2.9508 | -0.0704 | -0.0702 | 6.838172 |  | 878.1733 | 0.04709095 | 0.04847371 | -0.002798863 | 0.002798863 | -12.3318 | -0.04475409 | 810.5174 | 828.8168 | -18.29934 | 334.866
364.22 | 5.9988 | 5998.8 | 0.8884 | 2.9506 | 2.9508 | -0.0704 | -0.0702 | 6.838172 |  | 877.252 | 0.04709095 | 0.04847226 | -0.002795926 | 0.002795926 | -12.33131 | -0.0447557 | 809.6708 | 828.8112 | -19.1404 | 366.3548
364.321 | 5.9998 | 5999.8 | 0.8884 | 2.9506 | 2.9508 | -0.0704 | -0.0702 | 6.838172 |  | 877.3983 | 0.04709095 | 0.04847249 | -0.002796392 | 0.002796392 | -12.33138 | -0.04475545 | 809.8052 | 828.8121 | -19.0069 | 361.2621
364.421 | 6.0021 | 6002.1 | 0.889 | 2.9504 | 2.9508 | -0.0706 | -0.0702 | 6.837708 |  | 877.7941 | 0.04715873 | 0.04854089 | -0.002797654 | 0.002797654 | -12.33159 | -0.04475475 | 810.169 | 828.8145 | -18.64553 | 347.6557
364.521 | 6.0044 | 6004.4 | 0.8923 | 2.9504 | 2.9507 | -0.0706 | -0.0703 | 6.837476 |  | 878.1603 | 0.04719262 | 0.04857536 | -0.002798821 | 0.002798821 | -12.33179 | -0.04475411 | 810.5054 | 828.8167 | -18.31129 | 335.3033
364.62 | 6.0051 | 6005.1 | 0.8936 | 2.9503 | 2.9506 | -0.0707 | -0.0704 | 6.837013 |  | 878.3222 | 0.04726041 | 0.0486434 | -0.002799337 | 0.002799337 | -12.33188 | -0.04475383 | 810.6542 | 828.8177 | -18.16348 | 329.912
364.721 | 6.0028 | 6002.8 | 0.893 | 2.9501 | 2.9506 | -0.0709 | -0.0704 | 6.836549 |  | 878.0453 | 0.0473282 | 0.04871076 | -0.002798454 | 0.002798454 | -12.33173 | -0.04475431 | 810.3998 | 828.816 | -18.41624 | 339.158
364.82 | 6.0087 | 6008.7 | 0.8917 | 2.9501 | 2.9505 | -0.0709 | -0.0705 | 6.836318 |  | 878.9381 | 0.04736209 | 0.04874605 | -0.002801299 | 0.002801299 | -12.3322 | -0.04475275 | 811.2202 | 828.8214 | -17.60121 | 309.8027
364.921 | 6.0015 | 6001.5 | 0.889 | 2.9501 | 2.9505 | -0.0709 | -0.0705 | 6.836318 |  | 877.8849 | 0.04736209 | 0.0487444 | -0.002797943 | 0.002797943 | -12.33164 | -0.04475459 | 810.2524 | 828.815 | -18.56267 | 344.5728
365.021 | 6.01 | 6010 | 0.8956 | 2.9501 | 2.9502 | -0.0709 | -0.0708 | 6.835623 |  | 879.2176 | 0.04746377 | 0.04884818 | -0.00280219 | 0.00280219 | -12.33235 | -0.04475226 | 811.4771 | 828.8231 | -17.34601 | 300.884
365.12 | 6.0071 | 6007.1 | 0.8923 | 2.95 | 2.9502 | -0.071 | -0.0708 | 6.835391 |  | 878.8232 | 0.04749767 | 0.04888145 | -0.002800933 | 0.002800933 | -12.33214 | -0.04475295 | 811.1146 | 828.8207 | -17.7061 | 313.5061
365.221 | 6.0061 | 6006.1 | 0.8923 | 2.95 | 2.9501 | -0.071 | -0.0709 | 6.835159 |  | 878.7067 | 0.04753157 | 0.04891517 | -0.002800561 | 0.002800561 | -12.33208 | -0.04475315 | 811.0075 | 828.82 | -17.81247 | 317.284
365.32 | 5.9969 | 5996.9 | 0.8943 | 2.95 | 2.9501 | -0.071 | -0.0709 | 6.835159 |  | 877.3607 | 0.04753157 | 0.04891305 | -0.002796271 | 0.002796271 | -12.33136 | -0.04475551 | 809.7707 | 828.8119 | -19.04121 | 362.5677
365.421 | 6.0061 | 6006.1 | 0.8917 | 2.9499 | 2.95 | -0.0711 | -0.071 | 6.834696 |  | 878.7662 | 0.04759936 | 0.04898306 | -0.002800751 | 0.002800751 | -12.33211 | -0.04475305 | 811.0623 | 828.8204 | -17.75808 | 315.3494
365.521 | 6.0034 | 6003.4 | 0.893 | 2.9498 | 2.95 | -0.0712 | -0.071 | 6.834464 |  | 878.401 | 0.04763326 | 0.04901638 | -0.002799587 | 0.002799587 | -12.33192 | -0.04475369 | 810.7266 | 828.8182 | -18.09153 | 327.3034
365.62 | 6.0038 | 6003.8 | 0.8943 | 2.9497 | 2.9499 | -0.0713 | -0.0711 | 6.834001 |  | 878.5191 | 0.04770106 | 0.04908437 | -0.002799963 | 0.002799963 | -12.33198 | -0.04475348 | 810.8351 | 828.8189 | -17.98373 | 323.4144
365.721 | 6.0074 | 6007.4 | 0.8923 | 2.9497 | 2.9498 | -0.0713 | -0.0712 | 6.833769 |  | 879.0756 | 0.04773496 | 0.04911914 | -0.002801737 | 0.002801737 | -12.33228 | -0.04475251 | 811.3466 | 828.8222 | -17.47563 | 305.3976
365.82 | 6.011 | 6011 | 0.8956 | 2.9496 | 2.9498 | -0.0714 | -0.0712 | 6.833537 |  | 879.6323 | 0.04776887 | 0.04915392 | -0.002803511 | 0.002803511 | -12.33257 | -0.04475153 | 811.8581 | 828.8256 | -16.9675 | 287.8961
365.921 | 6.0048 | 6004.8 | 0.8943 | 2.9494 | 2.9497 | -0.0716 | -0.0713 | 6.832842 |  | 878.8144 | 0.04787057 | 0.04925434 | -0.002800903 | 0.002800903 | -12.33214 | -0.04475297 | 811.1065 | 828.8206 | -17.71416 | 313.7915
366.02 | 6.0064 | 6006.4 | 0.8949 | 2.9494 | 2.9496 | -0.0716 | -0.0714 | 6.832611 |  | 879.0783 | 0.04790448 | 0.04928866 | -0.002801745 | 0.002801745 | -12.33228 | -0.0447525 | 811.349 | 828.8222 | -17.47319 | 305.3124
366.12 | 6.0028 | 6002.8 | 0.8969 | 2.9494 | 2.9496 | -0.0716 | -0.0714 | 6.832611 |  | 878.5514 | 0.04790448 | 0.04928783 | -0.002800065 | 0.002800065 | -12.332 | -0.04475343 | 810.8649 | 828.8191 | -17.95418 | 322.3525
366.221 | 6.0044 | 6004.4 | 0.8936 | 2.9494 | 2.9496 | -0.0716 | -0.0714 | 6.832611 |  | 878.7856 | 0.04790448 | 0.0492882 | -0.002800812 | 0.002800812 | -12.33212 | -0.04475302 | 811.0801 | 828.8205 | -17.74041 | 314.722
366.32 | 6.0057 | 6005.7 | 0.8943 | 2.9492 | 2.9495 | -0.0718 | -0.0715 | 6.831916 |  | 879.0653 | 0.04800619 | 0.04939036 | -0.002801703 | 0.002801703 | -12.33227 | -0.04475253 | 811.3371 | 828.8222 | -17.48509 | 305.7284
366.421 | 6.0015 | 6001.5 | 0.8976 | 2.9491 | 2.9495 | -0.0719 | -0.0715 | 6.831684 |  | 878.4803 | 0.0480401 | 0.04942335 | -0.002799838 | 0.002799838 | -12.33196 | -0.04475355 | 810.7995 | 828.8186 | -18.01911 | 324.6883
366.52 | 6.0071 | 6007.1 | 0.8982 | 2.9491 | 2.9493 | -0.0719 | -0.0717 | 6.831221 |  | 879.3596 | 0.04810791 | 0.04949254 | -0.002802641 | 0.002802641 | -12.33243 | -0.04475201 | 811.6076 | 828.8239 | -17.21637 | 296.4034
366.62 | 6.009 | 6009 | 0.8976 | 2.9491 | 2.9492 | -0.0719 | -0.0718 | 6.830989 |  | 879.6676 | 0.04814182 | 0.04952693 | -0.002803622 | 0.002803622 | -12.33259 | -0.04475147 | 811.8905 | 828.8258 | -16.93524 | 286.8022
366.721 | 6.0028 | 6002.8 | 0.8969 | 2.9491 | 2.9492 | -0.0719 | -0.0718 | 6.830989 |  | 878.76 | 0.04814182 | 0.0495255 | -0.002800729 | 0.002800729 | -12.33211 | -0.04475306 | 811.0565 | 828.8203 | -17.7638 | 315.5526
366.82 | 6.0054 | 6005.4 | 0.8982 | 2.9489 | 2.9491 | -0.0721 | -0.0719 | 6.830294 |  | 879.23 | 0.04824355 | 0.04962797 | -0.002802227 | 0.002802227 | -12.33236 | -0.04475224 | 811.4885 | 828.8231 | -17.33469 | 300.4915
366.921 | 6.0044 | 6004.4 | 0.8969 | 2.9489 | 2.9491 | -0.0721 | -0.0719 | 6.830294 |  | 879.0836 | 0.04824355 | 0.04962774 | -0.00280176 | 0.00280176 | -12.33228 | -0.04475249 | 811.3539 | 828.8223 | -17.46834 | 305.143
367.02 | 6.01 | 6010 | 0.8982 | 2.9488 | 2.949 | -0.0722 | -0.072 | 6.829831 |  | 879.9632 | 0.04831137 | 0.04969695 | -0.002804564 | 0.002804564 | -12.33275 | -0.04475095 | 812.1621 | 828.8276 | -16.66541 | 277.7358
367.121 | 6.008 | 6008 | 0.9022 | 2.9487 | 2.9489 | -0.0723 | -0.0721 | 6.829368 |  | 879.73 | 0.04837919 | 0.0497644 | -0.00280382 | 0.00280382 | -12.33263 | -0.04475136 | 811.9479 | 828.8262 | -16.87826 | 284.8758
367.221 | 6.0087 | 6008.7 | 0.9015 | 2.9487 | 2.9489 | -0.0723 | -0.0721 | 6.829368 |  | 879.8325 | 0.04837919 | 0.04976456 | -0.002804147 | 0.002804147 | -12.33268 | -0.04475118 | 812.0421 | 828.8268 | -16.78469 | 281.726
367.32 | 6.009 | 6009 | 0.8982 | 2.9486 | 2.9488 | -0.0724 | -0.0722 | 6.828905 |  | 879.9361 | 0.04844702 | 0.04983255 | -0.002804477 | 0.002804477 | -12.33274 | -0.044751 | 812.1373 | 828.8274 | -16.69011 | 278.5598
367.421 | 6.01 | 6010 | 0.8976 | 2.9486 | 2.9488 | -0.0724 | -0.0722 | 6.828905 |  | 880.0826 | 0.04844702 | 0.04983278 | -0.002804944 | 0.002804944 | -12.33281 | -0.04475074 | 812.2718 | 828.8283 | -16.55643 | 274.1155
367.52 | 6.0084 | 6008.4 | 0.9002 | 2.9485 | 2.9487 | -0.0725 | -0.0723 | 6.828442 |  | 879.9079 | 0.04851484 | 0.04990033 | -0.002804387 | 0.002804387 | -12.33272 | -0.04475105 | 812.1114 | 828.8272 | -16.71584 | 279.4192
367.62 | 6.0133 | 6013.3 | 0.8976 | 2.9484 | 2.9486 | -0.0726 | -0.0724 | 6.827979 |  | 880.6853 | 0.04858267 | 0.04996939 | -0.002806864 | 0.002806864 | -12.33314 | -0.04474969 | 812.8257 | 828.8319 | -16.00623 | 256.1995
367.72 | 6.0087 | 6008.7 | 0.8982 | 2.9484 | 2.9486 | -0.0726 | -0.0724 | 6.827979 |  | 880.0116 | 0.04858267 | 0.04996833 | -0.002804717 | 0.002804717 | -12.33278 | -0.04475087 | 812.2066 | 828.8278 | -16.62124 | 276.2657
367.821 | 6.0113 | 6011.3 | 0.8976 | 2.9483 | 2.9486 | -0.0727 | -0.0724 | 6.827747 |  | 880.4222 | 0.04861659 | 0.05000289 | -0.002806026 | 0.002806026 | -12.333 | -0.04475015 | 812.5839 | 828.8303 | -16.24637 | 263.9445
367.921 | 6.011 | 6011 | 0.9002 | 2.9481 | 2.9483 | -0.0729 | -0.0727 | 6.826589 |  | 880.5276 | 0.04878618 | 0.05017264 | -0.002806361 | 0.002806361 | -12.33305 | -0.04474996 | 812.6808 | 828.8309 | -16.15017 | 260.8281
368.02 | 6.0159 | 6015.9 | 0.9009 | 2.9481 | 2.9483 | -0.0729 | -0.0727 | 6.826589 |  | 881.2454 | 0.04878618 | 0.05017377 | -0.002808649 | 0.002808649 | -12.33343 | -0.04474871 | 813.3403 | 828.8353 | -15.49493 | 240.0927
368.12 | 6.0071 | 6007.1 | 0.8976 | 2.9479 | 2.9481 | -0.0731 | -0.0729 | 6.825663 |  | 880.0757 | 0.04892186 | 0.05030761 | -0.00280492 | 0.00280492 | -12.33281 | -0.04475076 | 812.2655 | 828.8282 | -16.5627 | 274.3229
368.22 | 6.009 | 6009 | 0.9015 | 2.9479 | 2.9481 | -0.0731 | -0.0729 | 6.825663 |  | 880.354 | 0.04892186 | 0.05030805 | -0.002805808 | 0.002805808 | -12.33296 | -0.04475027 | 812.5213 | 828.8299 | -16.30859 | 265.97
368.321 | 6.0117 | 6011.7 | 0.8995 | 2.9479 | 2.9481 | -0.0731 | -0.0729 | 6.825663 |  | 880.7496 | 0.04892186 | 0.05030867 | -0.002807068 | 0.002807068 | -12.33317 | -0.04474958 | 812.8848 | 828.8323 | -15.94748 | 254.3222
368.421 | 6.0163 | 6016.3 | 0.9002 | 2.9479 | 2.9481 | -0.0731 | -0.0729 | 6.825663 |  | 881.4235 | 0.04892186 | 0.05030974 | -0.002809216 | 0.002809216 | -12.33353 | -0.04474839 | 813.5041 | 828.8363 | -15.33227 | 235.0785
368.521 | 6.013 | 6013 | 0.9002 | 2.9477 | 2.948 | -0.0733 | -0.073 | 6.824968 |  | 881.0297 | 0.04902363 | 0.05041088 | -0.002807961 | 0.002807961 | -12.33332 | -0.04474908 | 813.1422 | 828.834 | -15.69177 | 246.2317
368.62 | 6.0153 | 6015.3 | 0.9009 | 2.9476 | 2.948 | -0.0734 | -0.073 | 6.824737 |  | 881.3966 | 0.04905755 | 0.05044539 | -0.00280913 | 0.00280913 | -12.33351 | -0.04474844 | 813.4793 | 828.8362 | -15.35684 | 235.8325
368.721 | 6.0113 | 6011.3 | 0.8943 | 2.9475 | 2.948 | -0.0735 | -0.073 | 6.824505 |  | 880.8404 | 0.04909148 | 0.05047844 | -0.002807357 | 0.002807357 | -12.33322 | -0.04474942 | 812.9682 | 828.8328 | -15.8646 | 251.6855
368.82 | 6.0126 | 6012.6 | 0.9002 | 2.9475 | 2.9479 | -0.0735 | -0.0731 | 6.824274 |  | 881.0608 | 0.0491254 | 0.05051271 | -0.00280806 | 0.00280806 | -12.33334 | -0.04474903 | 813.1707 | 828.8342 | -15.66342 | 245.3427
368.921 | 6.0123 | 6012.3 | 0.9042 | 2.9474 | 2.9479 | -0.0736 | -0.0731 | 6.824042 |  | 881.0467 | 0.04915933 | 0.05054661 | -0.002808015 | 0.002808015 | -12.33333 | -0.04474906 | 813.1578 | 828.8341 | -15.67626 | 245.7452
369.021 | 6.0173 | 6017.3 | 0.9009 | 2.9474 | 2.9476 | -0.0736 | -0.0734 | 6.823348 |  | 881.8692 | 0.0492611 | 0.05064968 | -0.002810636 | 0.002810636 | -12.33377 | -0.04474761 | 813.9135 | 828.839 | -14.92547 | 222.7697
369.12 | 6.0202 | 6020.2 | 0.9035 | 2.9474 | 2.9476 | -0.0736 | -0.0734 | 6.823348 |  | 882.2942 | 0.0492611 | 0.05065035 | -0.00281199 | 0.00281199 | -12.33399 | -0.04474687 | 814.3041 | 828.8416 | -14.53749 | 211.3386
369.221 | 6.011 | 6011 | 0.9028 | 2.9471 | 2.9476 | -0.0739 | -0.0734 | 6.822653 |  | 881.0355 | 0.04936289 | 0.05075016 | -0.002807978 | 0.002807978 | -12.33332 | -0.04474908 | 813.1475 | 828.834 | -15.68646 | 246.0651
369.32 | 6.014 | 6014 | 0.9042 | 2.9471 | 2.9476 | -0.0739 | -0.0734 | 6.822653 |  | 881.4752 | 0.04936289 | 0.05075085 | -0.00280938 | 0.00280938 | -12.33356 | -0.0447483 | 813.5516 | 828.8366 | -15.28506 | 233.6331
369.421 | 6.0202 | 6020.2 | 0.9009 | 2.9471 | 2.9474 | -0.0739 | -0.0736 | 6.82219 |  | 882.4439 | 0.04943074 | 0.05082023 | -0.002812467 | 0.002812467 | -12.33407 | -0.04474661 | 814.4416 | 828.8425 | -14.40084 | 207.3843
369.521 | 6.0143 | 6014.3 | 0.9009 | 2.9469 | 2.9473 | -0.0741 | -0.0737 | 6.821496 |  | 881.6688 | 0.04953254 | 0.0509208 | -0.002809996 | 0.002809996 | -12.33366 | -0.04474797 | 813.7294 | 828.8378 | -15.10839 | 228.2634
369.62 | 6.0146 | 6014.6 | 0.9061 | 2.9469 | 2.9473 | -0.0741 | -0.0737 | 6.821496 |  | 881.7128 | 0.04953254 | 0.05092087 | -0.002810136 | 0.002810136 | -12.33368 | -0.04474789 | 813.7698 | 828.8381 | -15.06824 | 227.0519
369.721 | 6.015 | 6015 | 0.9028 | 2.9469 | 2.9471 | -0.0741 | -0.0739 | 6.821033 |  | 881.8312 | 0.0496004 | 0.05098892 | -0.002810514 | 0.002810514 | -12.33375 | -0.04474768 | 813.8787 | 828.8388 | -14.96009 | 223.8042
369.82 | 6.0159 | 6015.9 | 0.9028 | 2.9469 | 2.9471 | -0.0741 | -0.0739 | 6.821033 |  | 881.9632 | 0.0496004 | 0.05098913 | -0.002810934 | 0.002810934 | -12.33382 | -0.04474745 | 813.9999 | 828.8396 | -14.83964 | 220.2149
369.921 | 6.0219 | 6021.9 | 0.9042 | 2.9468 | 2.947 | -0.0742 | -0.074 | 6.82057 |  | 882.9027 | 0.04966827 | 0.05105847 | -0.002813929 | 0.002813929 | -12.33432 | -0.0447458 | 814.8633 | 828.8452 | -13.98195 | 195.495
370.02 | 6.0176 | 6017.6 | 0.9055 | 2.9468 | 2.947 | -0.0742 | -0.074 | 6.82057 |  | 882.2723 | 0.04966827 | 0.05105748 | -0.002811919 | 0.002811919 | -12.33398 | -0.04474691 | 814.284 | 828.8414 | -14.55747 | 211.9198
370.12 | 6.0159 | 6015.9 | 0.9061 | 2.9465 | 2.9469 | -0.0745 | -0.0741 | 6.819644 |  | 882.1428 | 0.04980401 | 0.05119302 | -0.002811506 | 0.002811506 | -12.33391 | -0.04474713 | 814.165 | 828.8407 | -14.67569 | 215.3758
370.221 | 6.0189 | 6018.9 | 0.9068 | 2.9465 | 2.9469 | -0.0745 | -0.0741 | 6.819644 |  | 882.5827 | 0.04980401 | 0.05119371 | -0.002812908 | 0.002812908 | -12.33415 | -0.04474636 | 814.5692 | 828.8433 | -14.27411 | 203.7503
370.32 | 6.0219 | 6021.9 | 0.9035 | 2.9465 | 2.9468 | -0.0745 | -0.0742 | 6.819413 |  | 883.0526 | 0.04983794 | 0.05122839 | -0.002814406 | 0.002814406 | -12.3344 | -0.04474554 | 815.0009 | 828.8461 | -13.84518 | 191.6891
370.421 | 6.0143 | 6014.3 | 0.9061 | 2.9465 | 2.9467 | -0.0745 | -0.0743 | 6.819182 |  | 881.968 | 0.04987188 | 0.05126061 | -0.002810949 | 0.002810949 | -12.33382 | -0.04474744 | 814.0044 | 828.8396 | -14.83522 | 220.0838
370.52 | 6.0179 | 6017.9 | 0.9022 | 2.9462 | 2.9467 | -0.0748 | -0.0743 | 6.818487 |  | 882.5858 | 0.0499737 | 0.05136341 | -0.002812918 | 0.002812918 | -12.33415 | -0.04474636 | 814.5721 | 828.8433 | -14.27126 | 203.669
370.62 | 6.0153 | 6015.3 | 0.8989 | 2.9462 | 2.9467 | -0.0748 | -0.0743 | 6.818487 |  | 882.2045 | 0.0499737 | 0.05136281 | -0.002811702 | 0.002811702 | -12.33394 | -0.04474703 | 814.2217 | 828.841 | -14.61936 | 213.7255
370.721 | 6.0209 | 6020.9 | 0.9048 | 2.9462 | 2.9467 | -0.0748 | -0.0743 | 6.818487 |  | 883.0258 | 0.0499737 | 0.0513641 | -0.00281432 | 0.00281432 | -12.33438 | -0.04474559 | 814.9763 | 828.846 | -13.86962 | 192.3664
370.82 | 6.0166 | 6016.6 | 0.9061 | 2.9462 | 2.9464 | -0.0748 | -0.0746 | 6.817793 |  | 882.485 | 0.05007551 | 0.05146506 | -0.002812596 | 0.002812596 | -12.33409 | -0.04474654 | 814.4794 | 828.8427 | -14.36329 | 206.3042
370.921 | 6.0179 | 6017.9 | 0.9068 | 2.9461 | 2.9464 | -0.0749 | -0.0746 | 6.817562 |  | 882.7056 | 0.05010946 | 0.05149935 | -0.002813299 | 0.002813299 | -12.33421 | -0.04474615 | 814.6822 | 828.844 | -14.16188 | 200.5588
371.02 | 6.0176 | 6017.6 | 0.9061 | 2.9461 | 2.9463 | -0.0749 | -0.0747 | 6.81733 |  | 882.6916 | 0.0501434 | 0.05153327 | -0.002813254 | 0.002813254 | -12.3342 | -0.04474617 | 814.6693 | 828.844 | -14.1747 | 200.9221
371.121 | 6.0176 | 6017.6 | 0.9094 | 2.9459 | 2.9462 | -0.0751 | -0.0748 | 6.816636 |  | 882.7815 | 0.05024523 | 0.05163524 | -0.00281354 | 0.00281354 | -12.33425 | -0.04474602 | 814.7519 | 828.8445 | -14.09264 | 198.6026
371.221 | 6.0215 | 6021.5 | 0.9081 | 2.9459 | 2.9462 | -0.0751 | -0.0748 | 6.816636 |  | 883.3536 | 0.05024523 | 0.05163614 | -0.002815364 | 0.002815364 | -12.33456 | -0.04474501 | 815.2776 | 828.8479 | -13.57037 | 184.1548
371.32 | 6.0192 | 6019.2 | 0.9061 | 2.9459 | 2.9462 | -0.0751 | -0.0748 | 6.816636 |  | 883.0162 | 0.05024523 | 0.05163561 | -0.002814288 | 0.002814288 | -12.33438 | -0.0447456 | 814.9675 | 828.8459 | -13.87837 | 192.6093
371.421 | 6.015 | 6015 | 0.9088 | 2.9458 | 2.9462 | -0.0752 | -0.0748 | 6.816405 |  | 882.43 | 0.05027917 | 0.05166864 | -0.00281242 | 0.00281242 | -12.33407 | -0.04474663 | 814.4289 | 828.8424 | -14.41348 | 207.7485
371.52 | 6.0143 | 6014.3 | 0.9088 | 2.9457 | 2.9461 | -0.0753 | -0.0749 | 6.815942 |  | 882.3872 | 0.05034706 | 0.05173646 | -0.002812283 | 0.002812283 | -12.33404 | -0.04474671 | 814.3896 | 828.8421 | -14.45254 | 208.876
371.62 | 6.0173 | 6017.3 | 0.9074 | 2.9456 | 2.946 | -0.0754 | -0.075 | 6.815479 |  | 882.8873 | 0.05041496 | 0.05180514 | -0.002813877 | 0.002813877 | -12.33431 | -0.04474583 | 814.8491 | 828.8451 | -13.99603 | 195.889
371.72 | 6.0173 | 6017.3 | 0.9074 | 2.9456 | 2.9459 | -0.0754 | -0.0751 | 6.815248 |  | 882.9173 | 0.0504489 | 0.05183913 | -0.002813972 | 0.002813972 | -12.33432 | -0.04474578 | 814.8766 | 828.8453 | -13.96868 | 195.1239
371.821 | 6.0228 | 6022.8 | 0.9094 | 2.9455 | 2.9457 | -0.0755 | -0.0753 | 6.814554 |  | 883.8143 | 0.05055074 | 0.05194239 | -0.002816831 | 0.002816831 | -12.3348 | -0.04474421 | 815.7009 | 828.8507 | -13.14982 | 172.9178
371.921 | 6.0189 | 6018.9 | 0.9088 | 2.9455 | 2.9457 | -0.0755 | -0.0753 | 6.814554 |  | 883.242 | 0.05055074 | 0.05194148 | -0.002815007 | 0.002815007 | -12.3345 | -0.04474521 | 815.175 | 828.8473 | -13.67225 | 186.9305
372.02 | 6.0202 | 6020.2 | 0.9061 | 2.9454 | 2.9457 | -0.0756 | -0.0753 | 6.814322 |  | 883.4627 | 0.05058469 | 0.05197578 | -0.002815711 | 0.002815711 | -12.33462 | -0.04474482 | 815.3779 | 828.8486 | -13.47073 | 181.4605
372.12 | 6.0159 | 6015.9 | 0.9088 | 2.9454 | 2.9457 | -0.0756 | -0.0753 | 6.814322 |  | 882.8317 | 0.05058469 | 0.05197479 | -0.002813699 | 0.002813699 | -12.33428 | -0.04474593 | 814.798 | 828.8448 | -14.04677 | 197.3117
372.22 | 6.0189 | 6018.9 | 0.9114 | 2.9454 | 2.9457 | -0.0756 | -0.0753 | 6.814322 |  | 883.272 | 0.05058469 | 0.05197548 | -0.002815103 | 0.002815103 | -12.33451 | -0.04474516 | 815.2026 | 828.8474 | -13.64488 | 186.1827
372.321 | 6.0202 | 6020.2 | 0.9094 | 2.9454 | 2.9457 | -0.0756 | -0.0753 | 6.814322 |  | 883.4627 | 0.05058469 | 0.05197578 | -0.002815711 | 0.002815711 | -12.33462 | -0.04474482 | 815.3779 | 828.8486 | -13.47073 | 181.4605
372.421 | 6.0209 | 6020.9 | 0.9088 | 2.9454 | 2.9457 | -0.0756 | -0.0753 | 6.814322 |  | 883.5655 | 0.05058469 | 0.05197594 | -0.002816038 | 0.002816038 | -12.33467 | -0.04474464 | 815.4723 | 828.8492 | -13.37696 | 178.9429
372.521 | 6.0215 | 6021.5 | 0.9114 | 2.9454 | 2.9457 | -0.0756 | -0.0753 | 6.814322 |  | 883.6535 | 0.05058469 | 0.05197608 | -0.002816319 | 0.002816319 | -12.33472 | -0.04474449 | 815.5532 | 828.8497 | -13.29658 | 176.799
372.62 | 6.0228 | 6022.8 | 0.9088 | 2.9454 | 2.9457 | -0.0756 | -0.0753 | 6.814322 |  | 883.8443 | 0.05058469 | 0.05197638 | -0.002816927 | 0.002816927 | -12.33482 | -0.04474415 | 815.7285 | 828.8509 | -13.12243 | 172.1981
372.721 | 6.0215 | 6021.5 | 0.914 | 2.9448 | 2.9452 | -0.0762 | -0.0758 | 6.811778 |  | 883.9836 | 0.05095818 | 0.05235008 | -0.00281737 | 0.00281737 | -12.33489 | -0.04474391 | 815.8565 | 828.8517 | -12.99525 | 168.8765
372.82 | 6.0219 | 6021.9 | 0.9134 | 2.9448 | 2.9452 | -0.0762 | -0.0758 | 6.811778 |  | 884.0423 | 0.05095818 | 0.05235018 | -0.002817557 | 0.002817557 | -12.33492 | -0.04474381 | 815.9104 | 828.8521 | -12.94164 | 167.4862
372.92 | 6.0173 | 6017.3 | 0.912 | 2.9448 | 2.9452 | -0.0762 | -0.0758 | 6.811778 |  | 883.367 | 0.05095818 | 0.05234911 | -0.002815404 | 0.002815404 | -12.33456 | -0.04474499 | 815.2899 | 828.848 | -13.5581 | 183.822
373.021 | 6.0199 | 6019.9 | 0.912 | 2.9448 | 2.9452 | -0.0762 | -0.0758 | 6.811778 |  | 883.7487 | 0.05095818 | 0.05234971 | -0.002816621 | 0.002816621 | -12.33477 | -0.04474432 | 815.6406 | 828.8503 | -13.20967 | 174.4953
373.12 | 6.0199 | 6019.9 | 0.9107 | 2.9444 | 2.9451 | -0.0766 | -0.0759 | 6.810621 |  | 883.8988 | 0.05112797 | 0.05251975 | -0.002817099 | 0.002817099 | -12.33485 | -0.04474406 | 815.7785 | 828.8512 | -13.07267 | 170.8948
373.221 | 6.0225 | 6022.5 | 0.9127 | 2.9444 | 2.9451 | -0.0766 | -0.0759 | 6.810621 |  | 884.2805 | 0.05112797 | 0.05252035 | -0.002818316 | 0.002818316 | -12.33505 | -0.04474339 | 816.1293 | 828.8535 | -12.72418 | 161.9049
373.32 | 6.0225 | 6022.5 | 0.9127 | 2.9444 | 2.9451 | -0.0766 | -0.0759 | 6.810621 |  | 884.2805 | 0.05112797 | 0.05252035 | -0.002818316 | 0.002818316 | -12.33505 | -0.04474339 | 816.1293 | 828.8535 | -12.72418 | 161.9049
373.421 | 6.0235 | 6023.5 | 0.912 | 2.9444 | 2.9451 | -0.0766 | -0.0759 | 6.810621 |  | 884.4274 | 0.05112797 | 0.05252058 | -0.002818784 | 0.002818784 | -12.33513 | -0.04474313 | 816.2642 | 828.8544 | -12.59015 | 158.5119
373.521 | 6.0245 | 6024.5 | 0.9147 | 2.9444 | 2.9451 | -0.0766 | -0.0759 | 6.810621 |  | 884.5742 | 0.05112797 | 0.05252081 | -0.002819252 | 0.002819252 | -12.33521 | -0.04474287 | 816.3991 | 828.8553 | -12.45612 | 155.1548
373.62 | 6.0281 | 6028.1 | 0.912 | 2.9444 | 2.9451 | -0.0766 | -0.0759 | 6.810621 |  | 885.1028 | 0.05112797 | 0.05252164 | -0.002820936 | 0.002820936 | -12.33549 | -0.04474195 | 816.8848 | 828.8584 | -11.9736 | 143.367
373.721 | 6.0225 | 6022.5 | 0.914 | 2.9442 | 2.945 | -0.0768 | -0.076 | 6.809928 |  | 884.3706 | 0.05122985 | 0.05262237 | -0.002818602 | 0.002818602 | -12.3351 | -0.04474323 | 816.2121 | 828.854 | -12.64194 | 159.8186
373.82 | 6.0215 | 6021.5 | 0.916 | 2.9439 | 2.9447 | -0.0771 | -0.0763 | 6.80854 |  | 884.404 | 0.05143363 | 0.0528262 | -0.002818708 | 0.002818708 | -12.33512 | -0.04474317 | 816.2428 | 828.8542 | -12.61149 | 159.0496
373.921 | 6.0209 | 6020.9 | 0.9153 | 2.9436 | 2.9446 | -0.0774 | -0.0764 | 6.807615 |  | 884.436 | 0.0515695 | 0.05296212 | -0.00281881 | 0.00281881 | -12.33513 | -0.04474312 | 816.2722 | 828.8544 | -12.58224 | 158.3128
374.02 | 6.0238 | 6023.8 | 0.9153 | 2.9436 | 2.9443 | -0.0774 | -0.0767 | 6.806921 |  | 884.9522 | 0.05167138 | 0.05306482 | -0.002820455 | 0.002820455 | -12.33541 | -0.04474221 | 816.7465 | 828.8575 | -12.11107 | 146.678
374.12 | 6.0261 | 6026.1 | 0.9114 | 2.9436 | 2.9443 | -0.0774 | -0.0767 | 6.806921 |  | 885.2901 | 0.05167138 | 0.05306535 | -0.002821531 | 0.002821531 | -12.33559 | -0.04474162 | 817.0569 | 828.8596 | -11.80262 | 139.3019
374.221 | 6.0248 | 6024.8 | 0.9193 | 2.9435 | 2.9441 | -0.0775 | -0.0769 | 6.806228 |  | 885.1893 | 0.05177329 | 0.0531671 | -0.00282121 | 0.00282121 | -12.33554 | -0.0447418 | 816.9643 | 828.859 | -11.89462 | 141.4821
374.32 | 6.0255 | 6025.5 | 0.9166 | 2.9435 | 2.9441 | -0.0775 | -0.0769 | 6.806228 |  | 885.2921 | 0.05177329 | 0.05316726 | -0.002821538 | 0.002821538 | -12.33559 | -0.04474162 | 817.0588 | 828.8596 | -11.80074 | 139.2575
374.421 | 6.0261 | 6026.1 | 0.9153 | 2.9434 | 2.9441 | -0.0776 | -0.0769 | 6.805997 |  | 885.4104 | 0.05180726 | 0.05320142 | -0.002821914 | 0.002821914 | -12.33565 | -0.04474141 | 817.1675 | 828.8603 | -11.69281 | 136.7218
374.52 | 6.0225 | 6022.5 | 0.9127 | 2.9434 | 2.944 | -0.0776 | -0.077 | 6.805765 |  | 884.9115 | 0.05184123 | 0.0532346 | -0.002820324 | 0.002820324 | -12.33539 | -0.04474228 | 816.7091 | 828.8573 | -12.14822 | 147.5792
374.62 | 6.0258 | 6025.8 | 0.912 | 2.9434 | 2.944 | -0.0776 | -0.077 | 6.805765 |  | 885.3964 | 0.05184123 | 0.05323536 | -0.00282187 | 0.00282187 | -12.33565 | -0.04474143 | 817.1546 | 828.8602 | -11.70559 | 137.0209
374.721 | 6.0255 | 6025.5 | 0.918 | 2.9433 | 2.944 | -0.0777 | -0.077 | 6.805534 |  | 885.3824 | 0.0518752 | 0.05326931 | -0.002821825 | 0.002821825 | -12.33564 | -0.04474146 | 817.1417 | 828.8601 | -11.71837 | 137.3203
374.82 | 6.0288 | 6028.8 | 0.916 | 2.9431 | 2.9439 | -0.0779 | -0.0771 | 6.804841 |  | 885.9576 | 0.05197712 | 0.05337214 | -0.002823658 | 0.002823658 | -12.33595 | -0.04474045 | 817.6703 | 828.8636 | -11.19331 | 125.2902
374.921 | 6.0228 | 6022.8 | 0.916 | 2.9431 | 2.9438 | -0.0779 | -0.0772 | 6.804609 |  | 885.1059 | 0.05201109 | 0.05340477 | -0.002820943 | 0.002820943 | -12.33549 | -0.04474194 | 816.8877 | 828.8585 | -11.97074 | 143.2987
375.02 | 6.0245 | 6024.5 | 0.9186 | 2.9431 | 2.9436 | -0.0779 | -0.0774 | 6.804147 |  | 885.4159 | 0.05207904 | 0.0534732 | -0.002821931 | 0.002821931 | -12.33566 | -0.0447414 | 817.1725 | 828.8603 | -11.68777 | 136.6041
375.121 | 6.0297 | 6029.7 | 0.9186 | 2.943 | 2.9436 | -0.078 | -0.0774 | 6.803916 |  | 886.2102 | 0.05211301 | 0.05350843 | -0.002824463 | 0.002824463 | -12.33608 | -0.04474001 | 817.9024 | 828.8651 | -10.96265 | 120.1798
375.221 | 6.0255 | 6025.5 | 0.918 | 2.9429 | 2.9436 | -0.0781 | -0.0774 | 6.803685 |  | 885.623 | 0.05214699 | 0.05354148 | -0.002822591 | 0.002822591 | -12.33577 | -0.04474104 | 817.3629 | 828.8616 | -11.49867 | 132.2195
375.32 | 6.0271 | 6027.1 | 0.9193 | 2.9427 | 2.9434 | -0.0783 | -0.0776 | 6.80276 |  | 885.9786 | 0.0522829 | 0.05367795 | -0.002823724 | 0.002823724 | -12.33596 | -0.04474041 | 817.6896 | 828.8637 | -11.17409 | 124.8603
375.421 | 6.0291 | 6029.1 | 0.9186 | 2.9427 | 2.9434 | -0.0783 | -0.0776 | 6.80276 |  | 886.2726 | 0.0522829 | 0.05367842 | -0.002824661 | 0.002824661 | -12.33611 | -0.0447399 | 817.9597 | 828.8655 | -10.90572 | 118.9347
375.52 | 6.0311 | 6031.1 | 0.918 | 2.9427 | 2.9434 | -0.0783 | -0.0776 | 6.80276 |  | 886.5666 | 0.0522829 | 0.05367888 | -0.002825598 | 0.002825598 | -12.33627 | -0.04473938 | 818.2299 | 828.8672 | -10.63734 | 113.1531
375.62 | 6.0291 | 6029.1 | 0.918 | 2.9427 | 2.9433 | -0.0783 | -0.0777 | 6.802529 |  | 886.3027 | 0.05231688 | 0.05371244 | -0.002824757 | 0.002824757 | -12.33613 | -0.04473985 | 817.9874 | 828.8656 | -10.87823 | 118.3359
375.72 | 6.0294 | 6029.4 | 0.914 | 2.9426 | 2.9432 | -0.0784 | -0.0778 | 6.802067 |  | 886.4071 | 0.05238484 | 0.05378056 | -0.002825089 | 0.002825089 | -12.33619 | -0.04473966 | 818.0833 | 828.8663 | -10.78299 | 116.2728
375.821 | 6.0261 | 6026.1 | 0.9219 | 2.9423 | 2.9431 | -0.0787 | -0.0779 | 6.801142 |  | 886.0424 | 0.05252077 | 0.05391592 | -0.002823927 | 0.002823927 | -12.33599 | -0.0447403 | 817.7482 | 828.8641 | -11.11591 | 123.5634
375.921 | 6.033 | 6033 | 0.916 | 2.9423 | 2.9431 | -0.0787 | -0.0779 | 6.801142 |  | 887.0569 | 0.05252077 | 0.05391752 | -0.00282716 | 0.00282716 | -12.33653 | -0.04473853 | 818.6804 | 828.8702 | -10.1898 | 103.832
376.02 | 6.0311 | 6031.1 | 0.9206 | 2.9423 | 2.9431 | -0.0787 | -0.0779 | 6.801142 |  | 886.7775 | 0.05252077 | 0.05391708 | -0.00282627 | 0.00282627 | -12.33638 | -0.04473901 | 818.4237 | 828.8685 | -10.44482 | 109.0942
376.121 | 6.0265 | 6026.5 | 0.9212 | 2.9422 | 2.943 | -0.0788 | -0.078 | 6.80068 |  | 886.1614 | 0.05258873 | 0.05398407 | -0.002824306 | 0.002824306 | -12.33605 | -0.0447401 | 817.8575 | 828.8648 | -11.00724 | 121.1594
376.22 | 6.0291 | 6029.1 | 0.9239 | 2.9422 | 2.9428 | -0.0788 | -0.0782 | 6.800218 |  | 886.604 | 0.05265669 | 0.05405273 | -0.002825716 | 0.002825716 | -12.33629 | -0.04473932 | 818.2642 | 828.8674 | -10.60325 | 112.4289
376.321 | 6.0261 | 6026.1 | 0.9186 | 2.9421 | 2.9428 | -0.0789 | -0.0782 | 6.799987 |  | 886.1929 | 0.05269068 | 0.05408607 | -0.002824406 | 0.002824406 | -12.33607 | -0.04474004 | 817.8865 | 828.865 | -10.97847 | 120.5267
376.421 | 6.0251 | 6025.1 | 0.9212 | 2.942 | 2.9428 | -0.079 | -0.0782 | 6.799756 |  | 886.076 | 0.05272467 | 0.05411988 | -0.002824033 | 0.002824033 | -12.33601 | -0.04474025 | 817.7791 | 828.8643 | -11.08521 | 122.882
376.521 | 6.0291 | 6029.1 | 0.9206 | 2.942 | 2.9426 | -0.079 | -0.0784 | 6.799293 |  | 886.7245 | 0.05279264 | 0.05418886 | -0.0028261 | 0.0028261 | -12.33635 | -0.04473911 | 818.3749 | 828.8682 | -10.49322 | 110.1076
376.62 | 6.0258 | 6025.8 | 0.9212 | 2.9419 | 2.9426 | -0.0791 | -0.0784 | 6.799062 |  | 886.2693 | 0.05282663 | 0.05422214 | -0.002824649 | 0.002824649 | -12.33611 | -0.04473991 | 817.9567 | 828.8654 | -10.90876 | 119.0011
376.72 | 6.0363 | 6036.3 | 0.9219 | 2.9416 | 2.9425 | -0.0794 | -0.0785 | 6.798138 |  | 887.9343 | 0.05296259 | 0.05436072 | -0.002829955 | 0.002829955 | -12.337 | -0.04473699 | 819.4866 | 828.8754 | -9.388842 | 88.15036
376.82 | 6.033 | 6033 | 0.9252 | 2.9416 | 2.9425 | -0.0794 | -0.0785 | 6.798138 |  | 887.4489 | 0.05296259 | 0.05435996 | -0.002828408 | 0.002828408 | -12.33674 | -0.04473784 | 819.0406 | 828.8725 | -9.831956 | 96.66735
376.921 | 6.032 | 6032 | 0.9239 | 2.9416 | 2.9424 | -0.0794 | -0.0786 | 6.797907 |  | 887.332 | 0.05299658 | 0.05439376 | -0.002828035 | 0.002828035 | -12.33668 | -0.04473804 | 818.9331 | 828.8718 | -9.938705 | 98.77786
377.021 | 6.0343 | 6034.3 | 0.9212 | 2.9415 | 2.9423 | -0.0795 | -0.0787 | 6.797445 |  | 887.7306 | 0.05306456 | 0.05446237 | -0.002829306 | 0.002829306 | -12.33689 | -0.04473735 | 819.2994 | 828.8742 | -9.57477 | 91.67622
377.12 | 6.0304 | 6030.4 | 0.9232 | 2.9415 | 2.9423 | -0.0795 | -0.0787 | 6.797445 |  | 887.1569 | 0.05306456 | 0.05446147 | -0.002827477 | 0.002827477 | -12.33659 | -0.04473835 | 818.7723 | 828.8708 | -10.0985 | 101.9798
377.221 | 6.0251 | 6025.1 | 0.9245 | 2.9414 | 2.9422 | -0.0796 | -0.0788 | 6.796983 |  | 886.4375 | 0.05313255 | 0.05452832 | -0.002825184 | 0.002825184 | -12.3362 | -0.04473961 | 818.1112 | 828.8664 | -10.75524 | 115.6751
377.32 | 6.033 | 6033 | 0.9206 | 2.9413 | 2.942 | -0.0797 | -0.079 | 6.79629 |  | 887.6903 | 0.05323452 | 0.05463227 | -0.002829177 | 0.002829177 | -12.33687 | -0.04473742 | 819.2623 | 828.874 | -9.611636 | 92.38354
377.421 | 6.0297 | 6029.7 | 0.9239 | 2.9413 | 2.942 | -0.0797 | -0.079 | 6.79629 |  | 887.2047 | 0.05323452 | 0.0546315 | -0.002827629 | 0.002827629 | -12.33661 | -0.04473827 | 818.8162 | 828.871 | -10.05487 | 101.1004
377.52 | 6.033 | 6033 | 0.9245 | 2.9413 | 2.942 | -0.0797 | -0.079 | 6.79629 |  | 887.6903 | 0.05323452 | 0.05463227 | -0.002829177 | 0.002829177 | -12.33687 | -0.04473742 | 819.2623 | 828.874 | -9.611636 | 92.38354
377.62 | 6.0291 | 6029.1 | 0.9245 | 2.9412 | 2.9419 | -0.0798 | -0.0791 | 6.795827 |  | 887.1767 | 0.05330251 | 0.05469945 | -0.00282754 | 0.00282754 | -12.3366 | -0.04473832 | 818.7905 | 828.8709 | -10.0804 | 101.6144
377.721 | 6.0334 | 6033.4 | 0.9252 | 2.9412 | 2.9417 | -0.0798 | -0.0793 | 6.795365 |  | 887.8698 | 0.0533705 | 0.05476853 | -0.002829749 | 0.002829749 | -12.33697 | -0.0447371 | 819.4273 | 828.875 | -9.447712 | 89.25926
377.82 | 6.0291 | 6029.1 | 0.9272 | 2.941 | 2.9417 | -0.08 | -0.0793 | 6.794903 |  | 887.2974 | 0.0534385 | 0.05483563 | -0.002827924 | 0.002827924 | -12.33666 | -0.04473811 | 818.9013 | 828.8716 | -9.970261 | 99.4061
377.921 | 6.0317 | 6031.7 | 0.9258 | 2.9409 | 2.9417 | -0.0801 | -0.0793 | 6.794672 |  | 887.7102 | 0.0534725 | 0.05487028 | -0.002829239 | 0.002829239 | -12.33688 | -0.04473738 | 819.2807 | 828.8741 | -9.593421 | 92.03373
378.02 | 6.0343 | 6034.3 | 0.9265 | 2.9409 | 2.9415 | -0.0801 | -0.0795 | 6.79421 |  | 888.1532 | 0.05354049 | 0.05493897 | -0.002830651 | 0.002830651 | -12.33712 | -0.04473661 | 819.6877 | 828.8767 | -9.189003 | 84.43778
378.12 | 6.0311 | 6031.1 | 0.9265 | 2.9408 | 2.9415 | -0.0802 | -0.0795 | 6.793979 |  | 887.7124 | 0.0535745 | 0.05497228 | -0.002829246 | 0.002829246 | -12.33688 | -0.04473738 | 819.2827 | 828.8741 | -9.591382 | 91.99462
378.221 | 6.0314 | 6031.4 | 0.9245 | 2.9408 | 2.9415 | -0.0802 | -0.0795 | 6.793979 |  | 887.7566 | 0.0535745 | 0.05497235 | -0.002829387 | 0.002829387 | -12.3369 | -0.0447373 | 819.3233 | 828.8744 | -9.551075 | 91.22303
378.32 | 6.0347 | 6034.7 | 0.9272 | 2.9407 | 2.9414 | -0.0803 | -0.0796 | 6.793517 |  | 888.3027 | 0.0536425 | 0.05504121 | -0.002831127 | 0.002831127 | -12.3372 | -0.04473634 | 819.8251 | 828.8776 | -9.052552 | 81.9487
378.421 | 6.0403 | 6040.3 | 0.9278 | 2.9404 | 2.9412 | -0.0806 | -0.0798 | 6.792362 |  | 889.2782 | 0.05381252 | 0.05521276 | -0.002834236 | 0.002834236 | -12.33772 | -0.04473463 | 820.7214 | 828.8835 | -8.162093 | 66.61977
378.52 | 6.036 | 6036 | 0.9239 | 2.9404 | 2.9411 | -0.0806 | -0.0799 | 6.792132 |  | 888.6754 | 0.05384652 | 0.05524581 | -0.002832315 | 0.002832315 | -12.3374 | -0.04473569 | 820.1675 | 828.8799 | -8.712388 | 75.9057
378.62 | 6.0347 | 6034.7 | 0.9252 | 2.9404 | 2.9411 | -0.0806 | -0.0799 | 6.792132 |  | 888.484 | 0.05384652 | 0.05524551 | -0.002831704 | 0.002831704 | -12.33729 | -0.04473603 | 819.9916 | 828.8787 | -8.887101 | 78.98056
378.721 | 6.0242 | 6024.2 | 0.9278 | 2.9404 | 2.9411 | -0.0806 | -0.0799 | 6.792132 |  | 886.9381 | 0.05384652 | 0.05524308 | -0.002826777 | 0.002826777 | -12.33647 | -0.04473874 | 818.5712 | 828.8694 | -10.29825 | 106.054
378.82 | 6.0307 | 6030.7 | 0.9239 | 2.9404 | 2.9411 | -0.0806 | -0.0799 | 6.792132 |  | 887.8951 | 0.05384652 | 0.05524459 | -0.002829827 | 0.002829827 | -12.33698 | -0.04473706 | 819.4505 | 828.8752 | -9.424681 | 88.82461
378.921 | 6.0281 | 6028.1 | 0.9272 | 2.9403 | 2.941 | -0.0807 | -0.08 | 6.79167 |  | 887.5726 | 0.05391453 | 0.05531209 | -0.0028288 | 0.0028288 | -12.33681 | -0.04473762 | 819.1542 | 828.8732 | -9.719007 | 94.4591
379.02 | 6.0334 | 6033.4 | 0.9285 | 2.9401 | 2.9409 | -0.0809 | -0.0801 | 6.790977 |  | 888.4436 | 0.05401655 | 0.05541549 | -0.002831575 | 0.002831575 | -12.33727 | -0.0447361 | 819.9545 | 828.8785 | -8.923925 | 79.63644
379.121 | 6.0278 | 6027.8 | 0.9278 | 2.94 | 2.9409 | -0.081 | -0.0801 | 6.790746 |  | 887.6492 | 0.05405057 | 0.05544825 | -0.002829043 | 0.002829043 | -12.33685 | -0.04473749 | 819.2246 | 828.8737 | -9.649106 | 93.10525
379.221 | 6.0373 | 6037.3 | 0.9344 | 2.94 | 2.9409 | -0.081 | -0.0801 | 6.790746 |  | 889.0482 | 0.05405057 | 0.05545045 | -0.002833502 | 0.002833502 | -12.33759 | -0.04473504 | 820.51 | 828.8821 | -8.372095 | 70.09197
379.32 | 6.035 | 6035 | 0.9265 | 2.9399 | 2.9407 | -0.0811 | -0.0803 | 6.790053 |  | 888.8001 | 0.05415259 | 0.05555208 | -0.002832711 | 0.002832711 | -12.33746 | -0.04473547 | 820.2821 | 828.8806 | -8.598495 | 73.93412
379.421 | 6.035 | 6035 | 0.9258 | 2.9399 | 2.9406 | -0.0811 | -0.0804 | 6.789822 |  | 888.8304 | 0.0541866 | 0.05558614 | -0.002832807 | 0.002832807 | -12.33748 | -0.04473542 | 820.3099 | 828.8808 | -8.570904 | 73.4604
379.52 | 6.032 | 6032 | 0.9278 | 2.9397 | 2.9405 | -0.0813 | -0.0805 | 6.789129 |  | 888.4792 | 0.05428863 | 0.05568762 | -0.002831688 | 0.002831688 | -12.33729 | -0.04473603 | 819.9872 | 828.8787 | -8.891472 | 79.05827
379.62 | 6.0337 | 6033.7 | 0.9265 | 2.9397 | 2.9405 | -0.0813 | -0.0805 | 6.789129 |  | 888.7296 | 0.05428863 | 0.05568802 | -0.002832486 | 0.002832486 | -12.33742 | -0.0447356 | 820.2173 | 828.8802 | -8.6629 | 75.04584
379.72 | 6.035 | 6035 | 0.9265 | 2.9396 | 2.9404 | -0.0814 | -0.0806 | 6.788667 |  | 888.9815 | 0.05435666 | 0.05575644 | -0.002833289 | 0.002833289 | -12.33756 | -0.04473515 | 820.4488 | 828.8817 | -8.432909 | 71.11396
379.821 | 6.0406 | 6040.6 | 0.9304 | 2.9395 | 2.9404 | -0.0815 | -0.0806 | 6.788437 |  | 889.8367 | 0.05439068 | 0.0557918 | -0.002836014 | 0.002836014 | -12.33801 | -0.04473366 | 821.2345 | 828.8868 | -7.652288 | 58.55751
379.921 | 6.038 | 6038 | 0.9278 | 2.9395 | 2.9402 | -0.0815 | -0.0808 | 6.787975 |  | 889.5142 | 0.0544587 | 0.05585932 | -0.002834986 | 0.002834986 | -12.33784 | -0.04473422 | 820.9382 | 828.8849 | -7.946673 | 63.1496
380.02 | 6.0304 | 6030.4 | 0.9304 | 2.9395 | 2.9402 | -0.0815 | -0.0808 | 6.787975 |  | 888.3946 | 0.0544587 | 0.05585755 | -0.002831418 | 0.002831418 | -12.33724 | -0.04473618 | 819.9095 | 828.8782 | -8.968694 | 80.43748
380.12 | 6.0422 | 6042.2 | 0.9298 | 2.9392 | 2.9402 | -0.0818 | -0.0808 | 6.787282 |  | 890.2238 | 0.05456076 | 0.0559625 | -0.002837248 | 0.002837248 | -12.33822 | -0.04473298 | 821.5902 | 828.8891 | -7.29894 | 53.27453
380.22 | 6.038 | 6038 | 0.9298 | 2.9392 | 2.9402 | -0.0818 | -0.0808 | 6.787282 |  | 889.605 | 0.05456076 | 0.05596152 | -0.002835275 | 0.002835275 | -12.33789 | -0.04473406 | 821.0216 | 828.8854 | -7.863795 | 61.83928
380.321 | 6.0357 | 6035.7 | 0.9304 | 2.9392 | 2.94 | -0.0818 | -0.081 | 6.78682 |  | 889.3266 | 0.05462879 | 0.05602911 | -0.002834388 | 0.002834388 | -12.33774 | -0.04473455 | 820.7659 | 828.8838 | -8.117901 | 65.90031
380.421 | 6.038 | 6038 | 0.9304 | 2.9391 | 2.94 | -0.0819 | -0.081 | 6.786589 |  | 889.6958 | 0.05466281 | 0.05606372 | -0.002835564 | 0.002835564 | -12.33794 | -0.0447339 | 821.1051 | 828.886 | -7.780922 | 60.54275
380.521 | 6.0353 | 6035.3 | 0.9298 | 2.939 | 2.9399 | -0.082 | -0.0811 | 6.786128 |  | 889.3585 | 0.05473085 | 0.05613122 | -0.002834489 | 0.002834489 | -12.33776 | -0.04473449 | 820.7951 | 828.884 | -8.088847 | 65.42944
380.62 | 6.0366 | 6036.6 | 0.9318 | 2.939 | 2.9398 | -0.082 | -0.0812 | 6.785897 |  | 889.5803 | 0.05476487 | 0.05616559 | -0.002835196 | 0.002835196 | -12.33788 | -0.04473411 | 820.9989 | 828.8853 | -7.886359 | 62.19466
380.721 | 6.0409 | 6040.9 | 0.9298 | 2.939 | 2.9398 | -0.082 | -0.0812 | 6.785897 |  | 890.2139 | 0.05476487 | 0.05616659 | -0.002837216 | 0.002837216 | -12.33822 | -0.04473299 | 821.5811 | 828.8891 | -7.307937 | 53.40594
380.82 | 6.0419 | 6041.9 | 0.9291 | 2.9387 | 2.9397 | -0.0823 | -0.0813 | 6.784973 |  | 890.4825 | 0.05490096 | 0.05630311 | -0.002838071 | 0.002838071 | -12.33836 | -0.04473252 | 821.8279 | 828.8907 | -7.062801 | 49.88316
380.92 | 6.0363 | 6036.3 | 0.9324 | 2.9387 | 2.9396 | -0.0823 | -0.0814 | 6.784743 |  | 889.6874 | 0.05493498 | 0.05633587 | -0.002835537 | 0.002835537 | -12.33793 | -0.04473392 | 821.0974 | 828.8859 | -7.78857 | 60.66182
381.021 | 6.0426 | 6042.6 | 0.9304 | 2.9386 | 2.9396 | -0.0824 | -0.0814 | 6.784512 |  | 890.6463 | 0.05496901 | 0.05637141 | -0.002838593 | 0.002838593 | -12.33845 | -0.04473224 | 821.9784 | 828.8917 | -6.913306 | 47.79381
381.12 | 6.0455 | 6045.5 | 0.9337 | 2.9386 | 2.9395 | -0.0824 | -0.0815 | 6.784281 |  | 891.104 | 0.05500303 | 0.05640615 | -0.002840052 | 0.002840052 | -12.33869 | -0.04473143 | 822.3989 | 828.8944 | -6.49546 | 42.191
381.221 | 6.0409 | 6040.9 | 0.9331 | 2.9386 | 2.9393 | -0.0824 | -0.0817 | 6.783819 |  | 890.4866 | 0.05507107 | 0.05647322 | -0.002838084 | 0.002838084 | -12.33836 | -0.04473252 | 821.8316 | 828.8907 | -7.059075 | 49.83053
381.32 | 6.0393 | 6039.3 | 0.9344 | 2.9384 | 2.9393 | -0.0826 | -0.0817 | 6.783358 |  | 890.3113 | 0.05513913 | 0.056541 | -0.002837525 | 0.002837525 | -12.33827 | -0.04473282 | 821.6706 | 828.8897 | -7.219055 | 52.11475
381.421 | 6.0419 | 6041.9 | 0.9331 | 2.9383 | 2.9393 | -0.0827 | -0.0817 | 6.783127 |  | 890.7249 | 0.05517316 | 0.05657569 | -0.002838843 | 0.002838843 | -12.33849 | -0.0447321 | 822.0506 | 828.8921 | -6.841511 | 46.80627
381.521 | 6.038 | 6038 | 0.937 | 2.9382 | 2.9392 | -0.0828 | -0.0818 | 6.782665 |  | 890.2105 | 0.05524122 | 0.05664293 | -0.002837203 | 0.002837203 | -12.33821 | -0.044733 | 821.578 | 828.8891 | -7.311037 | 53.45127
381.62 | 6.0363 | 6036.3 | 0.9331 | 2.9382 | 2.939 | -0.0828 | -0.082 | 6.782204 |  | 890.0205 | 0.05530927 | 0.05671068 | -0.002836597 | 0.002836597 | -12.33811 | -0.04473333 | 821.4034 | 828.8879 | -7.484542 | 56.01837
381.721 | 6.0462 | 6046.2 | 0.9337 | 2.9382 | 2.939 | -0.0828 | -0.082 | 6.782204 |  | 891.4802 | 0.05530927 | 0.05671298 | -0.00284125 | 0.00284125 | -12.33889 | -0.04473078 | 822.7445 | 828.8967 | -6.152109 | 37.84845
381.82 | 6.0386 | 6038.6 | 0.9383 | 2.9382 | 2.9389 | -0.0828 | -0.0821 | 6.781973 |  | 890.3899 | 0.05534329 | 0.05674529 | -0.002837774 | 0.002837774 | -12.33831 | -0.04473269 | 821.7428 | 828.8901 | -7.147331 | 51.08434
381.921 | 6.0426 | 6042.6 | 0.9331 | 2.9379 | 2.9387 | -0.0831 | -0.0823 | 6.780819 |  | 891.1313 | 0.05551346 | 0.05691662 | -0.002840137 | 0.002840137 | -12.3387 | -0.04473139 | 822.424 | 828.8946 | -6.470549 | 41.868
382.02 | 6.0409 | 6040.9 | 0.9344 | 2.9379 | 2.9387 | -0.0831 | -0.0823 | 6.780819 |  | 890.8806 | 0.05551346 | 0.05691623 | -0.002839338 | 0.002839338 | -12.33857 | -0.04473183 | 822.1937 | 828.8931 | -6.699397 | 44.88192
382.12 | 6.0393 | 6039.3 | 0.9357 | 2.9377 | 2.9387 | -0.0833 | -0.0823 | 6.780357 |  | 890.7053 | 0.05558154 | 0.05698403 | -0.002838779 | 0.002838779 | -12.33848 | -0.04473213 | 822.0326 | 828.892 | -6.859434 | 47.05184
382.221 | 6.0347 | 6034.7 | 0.9344 | 2.9377 | 2.9386 | -0.0833 | -0.0824 | 6.780127 |  | 890.0571 | 0.05561557 | 0.05701704 | -0.002836713 | 0.002836713 | -12.33813 | -0.04473327 | 821.4371 | 828.8881 | -7.451067 | 55.51841
382.32 | 6.0409 | 6040.9 | 0.9357 | 2.9377 | 2.9386 | -0.0833 | -0.0824 | 6.780127 |  | 890.9716 | 0.05561557 | 0.05701848 | -0.002839628 | 0.002839628 | -12.33862 | -0.04473167 | 822.2773 | 828.8936 | -6.616357 | 43.77619
382.421 | 6.0393 | 6039.3 | 0.9377 | 2.9376 | 2.9385 | -0.0834 | -0.0825 | 6.779665 |  | 890.7962 | 0.05568364 | 0.05708627 | -0.002839069 | 0.002839069 | -12.33853 | -0.04473198 | 822.1161 | 828.8926 | -6.776416 | 45.91982
382.52 | 6.0383 | 6038.3 | 0.9344 | 2.9375 | 2.9385 | -0.0835 | -0.0825 | 6.779434 |  | 890.679 | 0.05571768 | 0.05712013 | -0.002838695 | 0.002838695 | -12.33846 | -0.04473218 | 822.0085 | 828.8919 | -6.883379 | 47.38091
382.62 | 6.0452 | 6045.2 | 0.937 | 2.9375 | 2.9383 | -0.0835 | -0.0827 | 6.778973 |  | 891.7575 | 0.05578574 | 0.05718989 | -0.002842132 | 0.002842132 | -12.33904 | -0.04473029 | 822.9994 | 828.8983 | -5.898935 | 34.79743
382.721 | 6.037 | 6037 | 0.9357 | 2.9373 | 2.9383 | -0.0837 | -0.0827 | 6.778511 |  | 890.6085 | 0.05585383 | 0.05725617 | -0.00283847 | 0.00283847 | -12.33843 | -0.0447323 | 821.9437 | 828.8914 | -6.947737 | 48.27106
382.82 | 6.0393 | 6039.3 | 0.9357 | 2.9372 | 2.9382 | -0.0838 | -0.0828 | 6.77805 |  | 891.0085 | 0.05592191 | 0.05732488 | -0.002839744 | 0.002839744 | -12.33864 | -0.0447316 | 822.3112 | 828.8938 | -6.582645 | 43.33121
382.921 | 6.0478 | 6047.8 | 0.9344 | 2.9372 | 2.9379 | -0.0838 | -0.0831 | 6.777358 |  | 892.3537 | 0.05602402 | 0.05742911 | -0.002844031 | 0.002844031 | -12.33936 | -0.04472925 | 823.5471 | 828.9019 | -5.354775 | 28.67361
383.02 | 6.0422 | 6042.2 | 0.9397 | 2.9372 | 2.9379 | -0.0838 | -0.0831 | 6.777358 |  | 891.5274 | 0.05602402 | 0.05742781 | -0.002841398 | 0.002841398 | -12.33892 | -0.04473069 | 822.7879 | 828.8969 | -6.109006 | 37.31996
383.121 | 6.0409 | 6040.9 | 0.9416 | 2.9371 | 2.9379 | -0.0839 | -0.0831 | 6.777127 |  | 891.3659 | 0.05605806 | 0.0574616 | -0.002840883 | 0.002840883 | -12.33883 | -0.04473098 | 822.6396 | 828.896 | -6.256395 | 39.14247
383.221 | 6.0403 | 6040.3 | 0.9351 | 2.937 | 2.9379 | -0.084 | -0.0831 | 6.776896 |  | 891.3077 | 0.05609211 | 0.05749555 | -0.002840698 | 0.002840698 | -12.3388 | -0.04473108 | 822.5861 | 828.8956 | -6.309507 | 39.80988
383.32 | 6.0435 | 6043.5 | 0.9364 | 2.937 | 2.9377 | -0.084 | -0.0833 | 6.776435 |  | 891.8406 | 0.05616019 | 0.05756447 | -0.002842396 | 0.002842396 | -12.33908 | -0.04473015 | 823.0757 | 828.8988 | -5.823068 | 33.90812
383.421 | 6.0406 | 6040.6 | 0.9397 | 2.9369 | 2.9377 | -0.0841 | -0.0833 | 6.776204 |  | 891.443 | 0.05619424 | 0.05759789 | -0.002841128 | 0.002841128 | -12.33887 | -0.04473084 | 822.7104 | 828.8964 | -6.186 | 38.2666
383.52 | 6.0435 | 6043.5 | 0.9351 | 2.9369 | 2.9377 | -0.0841 | -0.0833 | 6.776204 |  | 891.871 | 0.05619424 | 0.05759857 | -0.002842493 | 0.002842493 | -12.3391 | -0.04473009 | 823.1036 | 828.899 | -5.795349 | 33.58606
383.62 | 6.0422 | 6042.2 | 0.9364 | 2.9369 | 2.9377 | -0.0841 | -0.0833 | 6.776204 |  | 891.6792 | 0.05619424 | 0.05759827 | -0.002841881 | 0.002841881 | -12.339 | -0.04473043 | 822.9274 | 828.8978 | -5.970468 | 35.64649
383.721 | 6.0406 | 6040.6 | 0.9397 | 2.9369 | 2.9377 | -0.0841 | -0.0833 | 6.776204 |  | 891.443 | 0.05619424 | 0.05759789 | -0.002841128 | 0.002841128 | -12.33887 | -0.04473084 | 822.7104 | 828.8964 | -6.186 | 38.2666
383.821 | 6.0452 | 6045.2 | 0.937 | 2.9369 | 2.9377 | -0.0841 | -0.0833 | 6.776204 |  | 892.1219 | 0.05619424 | 0.05759896 | -0.002843292 | 0.002843292 | -12.33923 | -0.04472965 | 823.3341 | 828.9005 | -5.566346 | 30.98421
383.921 | 6.0373 | 6037.3 | 0.9397 | 2.9367 | 2.9377 | -0.0843 | -0.0833 | 6.775743 |  | 891.0167 | 0.05626234 | 0.05766532 | -0.002839769 | 0.002839769 | -12.33864 | -0.04473159 | 822.3187 | 828.8939 | -6.575149 | 43.23258
384.02 | 6.0452 | 6045.2 | 0.9403 | 2.9365 | 2.9372 | -0.0845 | -0.0838 | 6.774128 |  | 892.3953 | 0.05650066 | 0.05790582 | -0.002844163 | 0.002844163 | -12.33938 | -0.04472917 | 823.5854 | 828.9021 | -5.316776 | 28.26811
384.121 | 6.0422 | 6042.2 | 0.9403 | 2.9365 | 2.9372 | -0.0845 | -0.0838 | 6.774128 |  | 891.9524 | 0.05650066 | 0.05790512 | -0.002842751 | 0.002842751 | -12.33914 | -0.04472995 | 823.1785 | 828.8995 | -5.72102 | 32.73007
384.22 | 6.0478 | 6047.8 | 0.941 | 2.9365 | 2.9372 | -0.0845 | -0.0838 | 6.774128 |  | 892.7791 | 0.05650066 | 0.05790642 | -0.002845386 | 0.002845386 | -12.33958 | -0.0447285 | 823.938 | 828.9044 | -4.966432 | 24.66544
384.321 | 6.0452 | 6045.2 | 0.9397 | 2.9365 | 2.9372 | -0.0845 | -0.0838 | 6.774128 |  | 892.3953 | 0.05650066 | 0.05790582 | -0.002844163 | 0.002844163 | -12.33938 | -0.04472917 | 823.5854 | 828.9021 | -5.316776 | 28.26811
384.421 | 6.0389 | 6038.9 | 0.9383 | 2.9365 | 2.9372 | -0.0845 | -0.0838 | 6.774128 |  | 891.4653 | 0.05650066 | 0.05790435 | -0.002841198 | 0.002841198 | -12.33888 | -0.0447308 | 822.7309 | 828.8966 | -6.165691 | 38.01575
384.521 | 6.0442 | 6044.2 | 0.9403 | 2.9365 | 2.9371 | -0.0845 | -0.0839 | 6.773897 |  | 892.278 | 0.05653471 | 0.05793968 | -0.002843789 | 0.002843789 | -12.33932 | -0.04472938 | 823.4776 | 828.9014 | -5.423794 | 29.41754
384.62 | 6.0465 | 6046.5 | 0.9436 | 2.9362 | 2.9371 | -0.0848 | -0.0839 | 6.773205 |  | 892.7088 | 0.05663688 | 0.05804252 | -0.002845161 | 0.002845161 | -12.33955 | -0.04472862 | 823.8734 | 828.904 | -5.030614 | 25.30708
384.72 | 6.0488 | 6048.8 | 0.9423 | 2.9362 | 2.9371 | -0.0848 | -0.0839 | 6.773205 |  | 893.0484 | 0.05663688 | 0.05804306 | -0.002846244 | 0.002846244 | -12.33973 | -0.04472803 | 824.1854 | 828.906 | -4.720652 | 22.28456
384.82 | 6.0468 | 6046.8 | 0.9423 | 2.936 | 2.9371 | -0.085 | -0.0839 | 6.772744 |  | 892.8139 | 0.05670499 | 0.05811081 | -0.002845496 | 0.002845496 | -12.3396 | -0.04472844 | 823.97 | 828.9046 | -4.934672 | 24.35099
384.921 | 6.0462 | 6046.2 | 0.9416 | 2.936 | 2.9371 | -0.085 | -0.0839 | 6.772744 |  | 892.7253 | 0.05670499 | 0.05811067 | -0.002845214 | 0.002845214 | -12.33956 | -0.0447286 | 823.8886 | 828.9041 | -5.015537 | 25.15561
385.021 | 6.0468 | 6046.8 | 0.9423 | 2.936 | 2.9371 | -0.085 | -0.0839 | 6.772744 |  | 892.8139 | 0.05670499 | 0.05811081 | -0.002845496 | 0.002845496 | -12.3396 | -0.04472844 | 823.97 | 828.9046 | -4.934672 | 24.35099
385.12 | 6.0412 | 6041.2 | 0.9449 | 2.9359 | 2.9369 | -0.0851 | -0.0841 | 6.772052 |  | 892.0782 | 0.05680715 | 0.05821181 | -0.002843151 | 0.002843151 | -12.33921 | -0.04472973 | 823.294 | 828.9002 | -5.606233 | 31.42984
385.221 | 6.0468 | 6046.8 | 0.9423 | 2.9357 | 2.9369 | -0.0853 | -0.0841 | 6.771591 |  | 892.9659 | 0.05687528 | 0.05828133 | -0.00284598 | 0.00284598 | -12.33968 | -0.04472817 | 824.1097 | 828.9055 | -4.795886 | 23.00053
385.32 | 6.0403 | 6040.3 | 0.9429 | 2.9357 | 2.9369 | -0.0853 | -0.0841 | 6.771591 |  | 892.006 | 0.05687528 | 0.05827982 | -0.002842921 | 0.002842921 | -12.33917 | -0.04472986 | 823.2277 | 828.8998 | -5.672076 | 32.17244
385.421 | 6.0455 | 6045.5 | 0.9416 | 2.9357 | 2.9369 | -0.0853 | -0.0841 | 6.771591 |  | 892.774 | 0.05687528 | 0.05828103 | -0.002845368 | 0.002845368 | -12.33958 | -0.04472851 | 823.9333 | 828.9044 | -4.971124 | 24.71207
385.521 | 6.0455 | 6045.5 | 0.9462 | 2.9357 | 2.9369 | -0.0853 | -0.0841 | 6.771591 |  | 892.774 | 0.05687528 | 0.05828103 | -0.002845368 | 0.002845368 | -12.33958 | -0.04472851 | 823.9333 | 828.9044 | -4.971124 | 24.71207
385.62 | 6.0445 | 6044.5 | 0.9436 | 2.9356 | 2.9369 | -0.0854 | -0.0841 | 6.77136 |  | 892.6567 | 0.05690934 | 0.05831491 | -0.002844994 | 0.002844994 | -12.33952 | -0.04472872 | 823.8255 | 828.9037 | -5.078166 | 25.78777
385.721 | 6.0459 | 6045.9 | 0.9443 | 2.9355 | 2.9368 | -0.0855 | -0.0842 | 6.770899 |  | 892.9243 | 0.05697746 | 0.05838344 | -0.002845847 | 0.002845847 | -12.33966 | -0.04472825 | 824.0714 | 828.9053 | -4.833926 | 23.36684
385.82 | 6.0435 | 6043.5 | 0.9449 | 2.9355 | 2.9367 | -0.0855 | -0.0843 | 6.770668 |  | 892.6002 | 0.05701151 | 0.05841698 | -0.002844814 | 0.002844814 | -12.33949 | -0.04472882 | 823.7736 | 828.9034 | -5.129731 | 26.31414
385.921 | 6.0406 | 6040.6 | 0.9449 | 2.935 | 2.9365 | -0.086 | -0.0845 | 6.769054 |  | 892.3846 | 0.05724996 | 0.05865509 | -0.002844126 | 0.002844126 | -12.33937 | -0.04472919 | 823.5756 | 828.9021 | -5.326487 | 28.37146
386.02 | 6.0462 | 6046.2 | 0.9449 | 2.935 | 2.9364 | -0.086 | -0.0846 | 6.768824 |  | 893.2424 | 0.05728401 | 0.0586905 | -0.00284686 | 0.00284686 | -12.33983 | -0.04472769 | 824.3636 | 828.9072 | -4.543568 | 20.64401
386.12 | 6.0452 | 6045.2 | 0.9429 | 2.935 | 2.9364 | -0.086 | -0.0846 | 6.768824 |  | 893.0946 | 0.05728401 | 0.05869027 | -0.002846389 | 0.002846389 | -12.33975 | -0.04472795 | 824.2279 | 828.9063 | -4.678421 | 21.88762
386.221 | 6.0422 | 6042.2 | 0.9443 | 2.935 | 2.9363 | -0.086 | -0.0847 | 6.768593 |  | 892.6818 | 0.05731807 | 0.05872367 | -0.002845073 | 0.002845073 | -12.33953 | -0.04472867 | 823.8486 | 828.9038 | -5.055231 | 25.55536
386.32 | 6.0435 | 6043.5 | 0.9449 | 2.935 | 2.9362 | -0.086 | -0.0848 | 6.768363 |  | 892.9043 | 0.05735212 | 0.05875808 | -0.002845782 | 0.002845782 | -12.33965 | -0.04472828 | 824.053 | 828.9052 | -4.852158 | 23.54343
386.421 | 6.0475 | 6047.5 | 0.9456 | 2.9349 | 2.9362 | -0.0861 | -0.0848 | 6.768132 |  | 893.5257 | 0.0573862 | 0.05879313 | -0.002847763 | 0.002847763 | -12.33998 | -0.04472719 | 824.624 | 828.9089 | -4.284921 | 18.36054
386.52 | 6.0465 | 6046.5 | 0.9469 | 2.9349 | 2.9362 | -0.0861 | -0.0848 | 6.768132 |  | 893.378 | 0.0573862 | 0.0587929 | -0.002847292 | 0.002847292 | -12.3399 | -0.04472745 | 824.4882 | 828.908 | -4.419787 | 19.53452
386.62 | 6.0452 | 6045.2 | 0.9462 | 2.9349 | 2.9361 | -0.0861 | -0.0849 | 6.767902 |  | 893.2163 | 0.05742025 | 0.0588267 | -0.002846777 | 0.002846777 | -12.33982 | -0.04472774 | 824.3397 | 828.907 | -4.567345 | 20.86064
386.721 | 6.0468 | 6046.8 | 0.9475 | 2.9349 | 2.9361 | -0.0861 | -0.0849 | 6.767902 |  | 893.4527 | 0.05742025 | 0.05882707 | -0.00284753 | 0.00284753 | -12.33994 | -0.04472732 | 824.5569 | 828.9085 | -4.351551 | 18.936
386.82 | 6.0435 | 6043.5 | 0.9469 | 2.9347 | 2.936 | -0.0863 | -0.085 | 6.76721 |  | 893.0564 | 0.05752246 | 0.05892866 | -0.002846266 | 0.002846266 | -12.33973 | -0.04472802 | 824.1928 | 828.9061 | -4.713312 | 22.21531
386.921 | 6.0416 | 6041.6 | 0.9462 | 2.9346 | 2.9358 | -0.0864 | -0.0852 | 6.766518 |  | 892.8669 | 0.05762466 | 0.05903056 | -0.002845662 | 0.002845662 | -12.33963 | -0.04472835 | 824.0186 | 828.9049 | -4.886306 | 23.87598
387.02 | 6.0432 | 6043.2 | 0.9443 | 2.9343 | 2.9355 | -0.0867 | -0.0855 | 6.765135 |  | 893.2859 | 0.05782908 | 0.05923564 | -0.002846997 | 0.002846997 | -12.33985 | -0.04472761 | 824.4037 | 828.9075 | -4.503796 | 20.28418
387.121 | 6.0439 | 6043.9 | 0.9475 | 2.9343 | 2.9355 | -0.0867 | -0.0855 | 6.765135 |  | 893.3894 | 0.05782908 | 0.0592358 | -0.002847327 | 0.002847327 | -12.33991 | -0.04472743 | 824.4987 | 828.9081 | -4.409348 | 19.44235
387.221 | 6.0435 | 6043.5 | 0.9495 | 2.9343 | 2.9355 | -0.0867 | -0.0855 | 6.765135 |  | 893.3303 | 0.05782908 | 0.05923571 | -0.002847138 | 0.002847138 | -12.33988 | -0.04472754 | 824.4444 | 828.9077 | -4.463318 | 19.92121
387.32 | 6.0482 | 6048.2 | 0.9475 | 2.9342 | 2.9354 | -0.0868 | -0.0856 | 6.764674 |  | 894.0859 | 0.05789723 | 0.05930505 | -0.002849547 | 0.002849547 | -12.34028 | -0.04472621 | 825.1387 | 828.9122 | -3.773553 | 14.2397
387.421 | 6.0426 | 6042.6 | 0.9475 | 2.9341 | 2.9354 | -0.0869 | -0.0856 | 6.764444 |  | 893.2885 | 0.05793131 | 0.05933787 | -0.002847005 | 0.002847005 | -12.33986 | -0.04472761 | 824.4061 | 828.9075 | -4.5014 | 20.2626
387.52 | 6.0498 | 6049.8 | 0.9469 | 2.9341 | 2.9353 | -0.0869 | -0.0857 | 6.764213 |  | 894.3834 | 0.05796538 | 0.05937366 | -0.002850495 | 0.002850495 | -12.34044 | -0.04472569 | 825.412 | 828.914 | -3.502024 | 12.26417
387.62 | 6.0439 | 6043.9 | 0.9502 | 2.9341 | 2.9353 | -0.0869 | -0.0857 | 6.764213 |  | 893.5112 | 0.05796538 | 0.05937229 | -0.002847715 | 0.002847715 | -12.33997 | -0.04472722 | 824.6106 | 828.9088 | -4.298193 | 18.47446
387.72 | 6.0472 | 6047.2 | 0.9515 | 2.9341 | 2.9353 | -0.0869 | -0.0857 | 6.764213 |  | 893.999 | 0.05796538 | 0.05937306 | -0.00284927 | 0.00284927 | -12.34023 | -0.04472637 | 825.0588 | 828.9117 | -3.852877 | 14.84466
387.821 | 6.0482 | 6048.2 | 0.9508 | 2.9341 | 2.9353 | -0.0869 | -0.0857 | 6.764213 |  | 894.1469 | 0.05796538 | 0.05937329 | -0.002849741 | 0.002849741 | -12.34031 | -0.04472611 | 825.1947 | 828.9126 | -3.717933 | 13.82303
387.921 | 6.0521 | 6052.1 | 0.9502 | 2.9341 | 2.9353 | -0.0869 | -0.0857 | 6.764213 |  | 894.7234 | 0.05796538 | 0.0593742 | -0.002851578 | 0.002851578 | -12.34062 | -0.0447251 | 825.7244 | 828.916 | -3.191654 | 10.18665
388.02 | 6.0475 | 6047.5 | 0.9475 | 2.9335 | 2.9347 | -0.0875 | -0.0863 | 6.761448 |  | 894.4091 | 0.05837432 | 0.05978265 | -0.002850575 | 0.002850575 | -12.34045 | -0.04472565 | 825.4356 | 828.9142 | -3.478595 | 12.10063
388.12 | 6.0475 | 6047.5 | 0.9489 | 2.9335 | 2.9343 | -0.0875 | -0.0867 | 6.760526 |  | 894.531 | 0.05851063 | 0.05991915 | -0.002850963 | 0.002850963 | -12.34052 | -0.04472543 | 825.5476 | 828.9149 | -3.367303 | 11.33873
388.22 | 6.0491 | 6049.1 | 0.9508 | 2.9335 | 2.9343 | -0.0875 | -0.0867 | 6.760526 |  | 894.7677 | 0.05851063 | 0.05991952 | -0.002851718 | 0.002851718 | -12.34064 | -0.04472502 | 825.765 | 828.9163 | -3.151276 | 9.93054
388.321 | 6.0485 | 6048.5 | 0.9489 | 2.9335 | 2.9343 | -0.0875 | -0.0867 | 6.760526 |  | 894.6789 | 0.05851063 | 0.05991938 | -0.002851435 | 0.002851435 | -12.3406 | -0.04472517 | 825.6835 | 828.9158 | -3.232286 | 10.44767
388.421 | 6.0511 | 6051.1 | 0.9489 | 2.9335 | 2.9343 | -0.0875 | -0.0867 | 6.760526 |  | 895.0635 | 0.05851063 | 0.05991999 | -0.002852661 | 0.002852661 | -12.3408 | -0.0447245 | 826.0368 | 828.9181 | -2.881243 | 8.30156
388.521 | 6.0465 | 6046.5 | 0.9482 | 2.933 | 2.9342 | -0.088 | -0.0868 | 6.759143 |  | 894.566 | 0.05871517 | 0.06012374 | -0.002851074 | 0.002851074 | -12.34054 | -0.04472537 | 825.5798 | 828.9151 | -3.335319 | 11.12435
388.62 | 6.0488 | 6048.8 | 0.9502 | 2.933 | 2.9342 | -0.088 | -0.0868 | 6.759143 |  | 894.9063 | 0.05871517 | 0.06012428 | -0.002852159 | 0.002852159 | -12.34072 | -0.04472478 | 825.8924 | 828.9171 | -3.024717 | 9.14891
388.72 | 6.0508 | 6050.8 | 0.9535 | 2.933 | 2.9342 | -0.088 | -0.0868 | 6.759143 |  | 895.2022 | 0.05871517 | 0.06012475 | -0.002853102 | 0.002853102 | -12.34088 | -0.04472426 | 826.1643 | 828.9189 | -2.754629 | 7.587978
388.82 | 6.0505 | 6050.5 | 0.9489 | 2.933 | 2.934 | -0.088 | -0.087 | 6.758683 |  | 895.2188 | 0.05878334 | 0.06019294 | -0.002853155 | 0.002853155 | -12.34089 | -0.04472423 | 826.1796 | 828.919 | -2.739443 | 7.50455
388.921 | 6.0491 | 6049.1 | 0.9502 | 2.9327 | 2.934 | -0.0883 | -0.087 | 6.757991 |  | 895.1033 | 0.05888562 | 0.06029504 | -0.002852786 | 0.002852786 | -12.34082 | -0.04472443 | 826.0734 | 828.9183 | -2.844947 | 8.093724
389.021 | 6.0482 | 6048.2 | 0.9535 | 2.9326 | 2.9339 | -0.0884 | -0.0871 | 6.757531 |  | 895.0311 | 0.05895381 | 0.06036311 | -0.002852556 | 0.002852556 | -12.34079 | -0.04472456 | 826.0071 | 828.9179 | -2.910806 | 8.472789
389.12 | 6.0531 | 6053.1 | 0.9535 | 2.9324 | 2.9338 | -0.0886 | -0.0872 | 6.756839 |  | 895.8478 | 0.05905609 | 0.06046668 | -0.002855159 | 0.002855159 | -12.34122 | -0.04472313 | 826.7575 | 828.9228 | -2.165296 | 4.688509
389.221 | 6.0541 | 6054.1 | 0.9535 | 2.9323 | 2.9336 | -0.0887 | -0.0874 | 6.756148 |  | 896.0875 | 0.05915837 | 0.06056934 | -0.002855922 | 0.002855922 | -12.34135 | -0.04472271 | 826.9776 | 828.9242 | -1.946557 | 3.789082
389.32 | 6.0567 | 6056.7 | 0.9521 | 2.9323 | 2.9336 | -0.0887 | -0.0874 | 6.756148 |  | 896.4723 | 0.05915837 | 0.06056994 | -0.002857149 | 0.002857149 | -12.34155 | -0.04472203 | 827.3312 | 828.9265 | -1.59529 | 2.544949
389.421 | 6.0478 | 6047.8 | 0.9502 | 2.9323 | 2.9335 | -0.0887 | -0.0875 | 6.755918 |  | 895.1855 | 0.05919246 | 0.06060201 | -0.002853047 | 0.002853047 | -12.34087 | -0.04472429 | 826.149 | 828.9188 | -2.769854 | 7.67209
389.521 | 6.0511 | 6051.1 | 0.9495 | 2.9322 | 2.9333 | -0.0888 | -0.0877 | 6.755227 |  | 895.7656 | 0.05929474 | 0.0607052 | -0.002854896 | 0.002854896 | -12.34118 | -0.04472327 | 826.6819 | 828.9223 | -2.240369 | 5.019255
389.62 | 6.0554 | 6055.4 | 0.9502 | 2.9321 | 2.9333 | -0.0889 | -0.0877 | 6.754997 |  | 896.4327 | 0.05932885 | 0.06074036 | -0.002857022 | 0.002857022 | -12.34153 | -0.0447221 | 827.2948 | 828.9263 | -1.631442 | 2.661604
389.721 | 6.0551 | 6055.1 | 0.9554 | 2.932 | 2.9332 | -0.089 | -0.0878 | 6.754536 |  | 896.4494 | 0.05939704 | 0.06080858 | -0.002857075 | 0.002857075 | -12.34154 | -0.04472207 | 827.3102 | 828.9264 | -1.616178 | 2.612031
389.82 | 6.0524 | 6052.4 | 0.9548 | 2.932 | 2.9332 | -0.089 | -0.0878 | 6.754536 |  | 896.0497 | 0.05939704 | 0.06080795 | -0.002855801 | 0.002855801 | -12.34133 | -0.04472277 | 826.9429 | 828.924 | -1.981042 | 3.924529
389.921 | 6.0488 | 6048.8 | 0.9521 | 2.932 | 2.9331 | -0.089 | -0.0879 | 6.754306 |  | 895.5473 | 0.05943114 | 0.06084125 | -0.0028542 | 0.0028542 | -12.34106 | -0.04472365 | 826.4813 | 828.921 | -2.439661 | 5.951946
390.02 | 6.0537 | 6053.7 | 0.9561 | 2.9319 | 2.9331 | -0.0891 | -0.0879 | 6.754075 |  | 896.3033 | 0.05946524 | 0.06087655 | -0.002856609 | 0.002856609 | -12.34146 | -0.04472233 | 827.1759 | 828.9255 | -1.749572 | 3.061002
390.12 | 6.0537 | 6053.7 | 0.9554 | 2.9316 | 2.933 | -0.0894 | -0.088 | 6.753154 |  | 896.4256 | 0.05960167 | 0.06101317 | -0.002856999 | 0.002856999 | -12.34153 | -0.04472211 | 827.2883 | 828.9262 | -1.637953 | 2.682891
390.221 | 6.0534 | 6053.4 | 0.9554 | 2.9316 | 2.9328 | -0.0894 | -0.0882 | 6.752694 |  | 896.4423 | 0.05966986 | 0.06108138 | -0.002857052 | 0.002857052 | -12.34154 | -0.04472208 | 827.3036 | 828.9263 | -1.622705 | 2.633172
390.32 | 6.0491 | 6049.1 | 0.9528 | 2.9316 | 2.9328 | -0.0894 | -0.0882 | 6.752694 |  | 895.8055 | 0.05966986 | 0.06108038 | -0.002855022 | 0.002855022 | -12.3412 | -0.0447232 | 826.7186 | 828.9225 | -2.203945 | 4.857372
390.421 | 6.0528 | 6052.8 | 0.9561 | 2.9313 | 2.9326 | -0.0897 | -0.0884 | 6.751542 |  | 896.5063 | 0.05984039 | 0.06125202 | -0.002857255 | 0.002857255 | -12.34157 | -0.04472197 | 827.3624 | 828.9267 | -1.564269 | 2.446936
390.52 | 6.0551 | 6055.1 | 0.9541 | 2.9313 | 2.9326 | -0.0897 | -0.0884 | 6.751542 |  | 896.847 | 0.05984039 | 0.06125256 | -0.002858341 | 0.002858341 | -12.34175 | -0.04472138 | 827.6754 | 828.9287 | -1.253321 | 1.570814
390.62 | 6.0498 | 6049.8 | 0.9587 | 2.9312 | 2.9325 | -0.0898 | -0.0885 | 6.751082 |  | 896.1231 | 0.05990861 | 0.06131963 | -0.002856033 | 0.002856033 | -12.34137 | -0.04472264 | 827.0103 | 828.9244 | -1.914057 | 3.663615
390.721 | 6.0488 | 6048.8 | 0.9548 | 2.9312 | 2.9325 | -0.0898 | -0.0885 | 6.751082 |  | 895.975 | 0.05990861 | 0.0613194 | -0.002855561 | 0.002855561 | -12.34129 | -0.0447229 | 826.8743 | 828.9235 | -2.049261 | 4.199472
390.82 | 6.0501 | 6050.1 | 0.9548 | 2.9312 | 2.9325 | -0.0898 | -0.0885 | 6.751082 |  | 896.1675 | 0.05990861 | 0.0613197 | -0.002856175 | 0.002856175 | -12.34139 | -0.04472257 | 827.0512 | 828.9247 | -1.873496 | 3.509987
390.921 | 6.0478 | 6047.8 | 0.9554 | 2.931 | 2.9324 | -0.09 | -0.0886 | 6.750391 |  | 895.9185 | 0.06001094 | 0.06142164 | -0.002855381 | 0.002855381 | -12.34126 | -0.044723 | 826.8224 | 828.9232 | -2.100782 | 4.413286
391.02 | 6.0537 | 6053.7 | 0.9554 | 2.931 | 2.9324 | -0.09 | -0.0886 | 6.750391 |  | 896.7925 | 0.06001094 | 0.06142302 | -0.002858167 | 0.002858167 | -12.34173 | -0.04472147 | 827.6254 | 828.9284 | -1.302997 | 1.697801
391.121 | 6.0541 | 6054.1 | 0.9561 | 2.9309 | 2.9322 | -0.0901 | -0.0888 | 6.7497 |  | 896.9436 | 0.06011327 | 0.06152558 | -0.002858648 | 0.002858648 | -12.34181 | -0.04472121 | 827.7642 | 828.9293 | -1.16514 | 1.357551
391.221 | 6.0524 | 6052.4 | 0.9594 | 2.9307 | 2.9322 | -0.0903 | -0.0888 | 6.749239 |  | 896.7529 | 0.06018151 | 0.06159352 | -0.00285804 | 0.00285804 | -12.3417 | -0.04472154 | 827.589 | 828.9282 | -1.339177 | 1.793396
391.32 | 6.0541 | 6054.1 | 0.96 | 2.9307 | 2.932 | -0.0903 | -0.089 | 6.748779 |  | 897.066 | 0.06024972 | 0.06166223 | -0.002859038 | 0.002859038 | -12.34187 | -0.04472099 | 827.8766 | 828.93 | -1.053418 | 1.10969
391.421 | 6.0541 | 6054.1 | 0.9594 | 2.9305 | 2.9319 | -0.0905 | -0.0891 | 6.748088 |  | 897.1578 | 0.06035207 | 0.06176472 | -0.00285933 | 0.00285933 | -12.34192 | -0.04472083 | 827.961 | 828.9306 | -0.9696053 | 0.9401345
391.52 | 6.0514 | 6051.4 | 0.9581 | 2.9305 | 2.9318 | -0.0905 | -0.0892 | 6.747858 |  | 896.7883 | 0.06038618 | 0.06179825 | -0.002858152 | 0.002858152 | -12.34172 | -0.04472148 | 827.6215 | 828.9284 | -1.306897 | 1.707979
391.62 | 6.0557 | 6055.7 | 0.9594 | 2.9305 | 2.9317 | -0.0905 | -0.0893 | 6.747628 |  | 897.4561 | 0.06042029 | 0.06183341 | -0.002860281 | 0.002860281 | -12.34208 | -0.04472031 | 828.2351 | 828.9324 | -0.6973041 | 0.4862331
391.721 | 6.0514 | 6051.4 | 0.9587 | 2.9304 | 2.9317 | -0.0906 | -0.0893 | 6.747398 |  | 896.8495 | 0.06045441 | 0.06186658 | -0.002858347 | 0.002858347 | -12.34176 | -0.04472137 | 827.6777 | 828.9287 | -1.251041 | 1.565103
391.821 | 6.0524 | 6052.4 | 0.9587 | 2.9303 | 2.9316 | -0.0907 | -0.0894 | 6.746937 |  | 897.0589 | 0.06052265 | 0.06193515 | -0.002859014 | 0.002859014 | -12.34187 | -0.04472101 | 827.8701 | 828.93 | -1.059893 | 1.123372
391.921 | 6.0491 | 6049.1 | 0.9574 | 2.9303 | 2.9316 | -0.0907 | -0.0894 | 6.746937 |  | 896.5698 | 0.06052265 | 0.06193438 | -0.002857455 | 0.002857455 | -12.34161 | -0.04472186 | 827.4207 | 828.9271 | -1.506338 | 2.269055
392.02 | 6.0491 | 6049.1 | 0.9581 | 2.9302 | 2.9315 | -0.0908 | -0.0895 | 6.746477 |  | 896.6309 | 0.06059089 | 0.06200271 | -0.00285765 | 0.00285765 | -12.34164 | -0.04472176 | 827.4769 | 828.9274 | -1.450492 | 2.103927
392.12 | 6.0537 | 6053.7 | 0.9587 | 2.9302 | 2.9315 | -0.0908 | -0.0895 | 6.746477 |  | 897.3128 | 0.06059089 | 0.06200378 | -0.002859823 | 0.002859823 | -12.342 | -0.04472056 | 828.1034 | 828.9315 | -0.8281318 | 0.6858023
392.221 | 6.0511 | 6051.1 | 0.9581 | 2.9302 | 2.9315 | -0.0908 | -0.0895 | 6.746477 |  | 896.9274 | 0.06059089 | 0.06200318 | -0.002858595 | 0.002858595 | -12.3418 | -0.04472124 | 827.7493 | 828.9292 | -1.1799 | 1.392164
392.321 | 6.0521 | 6052.1 | 0.9574 | 2.9302 | 2.9315 | -0.0908 | -0.0895 | 6.746477 |  | 897.0756 | 0.06059089 | 0.06200341 | -0.002859067 | 0.002859067 | -12.34188 | -0.04472098 | 827.8855 | 828.9301 | -1.044604 | 1.091199
392.42 | 6.0534 | 6053.4 | 0.9613 | 2.9302 | 2.9315 | -0.0908 | -0.0895 | 6.746477 |  | 897.2683 | 0.06059089 | 0.06200371 | -0.002859681 | 0.002859681 | -12.34198 | -0.04472064 | 828.0625 | 828.9312 | -0.8687204 | 0.7546751
392.521 | 6.0495 | 6049.5 | 0.9587 | 2.9302 | 2.9315 | -0.0908 | -0.0895 | 6.746477 |  | 896.6902 | 0.06059089 | 0.0620028 | -0.002857839 | 0.002857839 | -12.34167 | -0.04472165 | 827.5314 | 828.9278 | -1.396373 | 1.949859
392.62 | 6.0524 | 6052.4 | 0.9567 | 2.93 | 2.9315 | -0.091 | -0.0895 | 6.746017 |  | 897.1813 | 0.06065914 | 0.06207183 | -0.002859404 | 0.002859404 | -12.34193 | -0.04472079 | 827.9826 | 828.9307 | -0.9481201 | 0.8989317
392.721 | 6.0505 | 6050.5 | 0.9587 | 2.93 | 2.9312 | -0.091 | -0.0898 | 6.745326 |  | 896.9915 | 0.06076149 | 0.06217388 | -0.002858798 | 0.002858798 | -12.34183 | -0.04472112 | 827.8082 | 828.9296 | -1.12141 | 1.257561
392.82 | 6.0465 | 6046.5 | 0.9627 | 2.93 | 2.9312 | -0.091 | -0.0898 | 6.745326 |  | 896.3985 | 0.06076149 | 0.06217294 | -0.002856908 | 0.002856908 | -12.34151 | -0.04472216 | 827.2634 | 828.926 | -1.662687 | 2.764526
392.921 | 6.0537 | 6053.7 | 0.9587 | 2.93 | 2.9312 | -0.091 | -0.0898 | 6.745326 |  | 897.4659 | 0.06076149 | 0.06217462 | -0.002860311 | 0.002860311 | -12.34208 | -0.04472029 | 828.244 | 828.9324 | -0.6883913 | 0.4738826
393.021 | 6.0501 | 6050.1 | 0.9653 | 2.93 | 2.9312 | -0.091 | -0.0898 | 6.745326 |  | 896.9322 | 0.06076149 | 0.06217378 | -0.002858609 | 0.002858609 | -12.3418 | -0.04472123 | 827.7537 | 828.9292 | -1.175538 | 1.381889
393.12 | 6.0478 | 6047.8 | 0.96 | 2.93 | 2.9312 | -0.091 | -0.0898 | 6.745326 |  | 896.5912 | 0.06076149 | 0.06217325 | -0.002857523 | 0.002857523 | -12.34162 | -0.04472183 | 827.4404 | 828.9272 | -1.486772 | 2.21049
393.221 | 6.0524 | 6052.4 | 0.9646 | 2.9291 | 2.9306 | -0.0919 | -0.0904 | 6.741874 |  | 897.7326 | 0.06127342 | 0.06268697 | -0.002861159 | 0.002861159 | -12.34223 | -0.04471983 | 828.4891 | 828.934 | -0.4449223 | 0.1979558
393.32 | 6.057 | 6057 | 0.962 | 2.9291 | 2.9306 | -0.0919 | -0.0904 | 6.741874 |  | 898.4149 | 0.06127342 | 0.06268805 | -0.002863334 | 0.002863334 | -12.34259 | -0.04471863 | 829.1159 | 828.9381 | 0.1778575 | 0.0316333
393.421 | 6.0541 | 6054.1 | 0.962 | 2.9291 | 2.9306 | -0.0919 | -0.0904 | 6.741874 |  | 897.9848 | 0.06127342 | 0.06268737 | -0.002861963 | 0.002861963 | -12.34236 | -0.04471938 | 828.7208 | 828.9355 | -0.2147642 | 0.04612365
393.52 | 6.057 | 6057 | 0.962 | 2.929 | 2.9303 | -0.092 | -0.0907 | 6.740954 |  | 898.5376 | 0.06140993 | 0.06282476 | -0.002863724 | 0.002863724 | -12.34266 | -0.04471841 | 829.2286 | 828.9388 | 0.289813 | 0.0839916
393.62 | 6.0541 | 6054.1 | 0.9646 | 2.9289 | 2.9303 | -0.0921 | -0.0907 | 6.740723 |  | 898.138 | 0.06144407 | 0.06285827 | -0.002862451 | 0.002862451 | -12.34244 | -0.04471912 | 828.8616 | 828.9364 | -0.07487296 | 0.00560596
393.721 | 6.056 | 6056 | 0.9646 | 2.9287 | 2.9301 | -0.0923 | -0.0909 | 6.739803 |  | 898.5426 | 0.06158061 | 0.06299545 | -0.00286374 | 0.00286374 | -12.34266 | -0.04471841 | 829.2332 | 828.9388 | 0.2943848 | 0.08666239
393.82 | 6.0524 | 6052.4 | 0.9646 | 2.9287 | 2.9301 | -0.0923 | -0.0909 | 6.739803 |  | 898.0084 | 0.06158061 | 0.06299461 | -0.002862037 | 0.002862037 | -12.34237 | -0.04471934 | 828.7425 | 828.9357 | -0.1931572 | 0.03730969
393.921 | 6.0524 | 6052.4 | 0.9646 | 2.9286 | 2.93 | -0.0924 | -0.091 | 6.739343 |  | 898.0697 | 0.06164889 | 0.06306298 | -0.002862232 | 0.002862232 | -12.34241 | -0.04471924 | 828.7988 | 828.936 | -0.1371921 | 0.01882168
394.02 | 6.0554 | 6055.4 | 0.964 | 2.9286 | 2.93 | -0.0924 | -0.091 | 6.739343 |  | 898.5149 | 0.06164889 | 0.06306368 | -0.002863651 | 0.002863651 | -12.34264 | -0.04471846 | 829.2078 | 828.9387 | 0.2691205 | 0.07242585
394.12 | 6.0613 | 6061.3 | 0.9653 | 2.9286 | 2.9299 | -0.0924 | -0.0911 | 6.739113 |  | 899.421 | 0.06168302 | 0.06309924 | -0.002866539 | 0.002866539 | -12.34313 | -0.04471687 | 830.0403 | 828.9441 | 1.096217 | 1.201692
394.221 | 6.061 | 6061 | 0.9653 | 2.9285 | 2.9298 | -0.0925 | -0.0912 | 6.738653 |  | 899.4379 | 0.0617513 | 0.06316754 | -0.002866593 | 0.002866593 | -12.34314 | -0.04471684 | 830.0558 | 828.9442 | 1.111637 | 1.235738
394.32 | 6.0613 | 6061.3 | 0.9653 | 2.9283 | 2.9298 | -0.0927 | -0.0912 | 6.738193 |  | 899.5439 | 0.06181959 | 0.063236 | -0.00286693 | 0.00286693 | -12.34319 | -0.04471665 | 830.1532 | 828.9448 | 1.208347 | 1.460102
394.421 | 6.06 | 6060 | 0.9653 | 2.9283 | 2.9298 | -0.0927 | -0.0912 | 6.738193 |  | 899.351 | 0.06181959 | 0.0632357 | -0.002866316 | 0.002866316 | -12.34309 | -0.04471699 | 829.9759 | 828.9437 | 1.03225 | 1.065539
394.52 | 6.0574 | 6057.4 | 0.9666 | 2.928 | 2.9296 | -0.093 | -0.0914 | 6.737042 |  | 899.1186 | 0.06199031 | 0.06340605 | -0.002865574 | 0.002865574 | -12.34297 | -0.0447174 | 829.7624 | 828.9423 | 0.8201497 | 0.6726455
394.621 | 6.0626 | 6062.6 | 0.9653 | 2.9279 | 2.9295 | -0.0931 | -0.0915 | 6.736582 |  | 899.9519 | 0.0620586 | 0.06347566 | -0.00286823 | 0.00286823 | -12.34341 | -0.04471594 | 830.528 | 828.9473 | 1.580752 | 2.498777
394.721 | 6.058 | 6058 | 0.9646 | 2.9279 | 2.9293 | -0.0931 | -0.0917 | 6.736122 |  | 899.3304 | 0.06212688 | 0.06354295 | -0.002866249 | 0.002866249 | -12.34308 | -0.04471703 | 829.9571 | 828.9435 | 1.013532 | 1.027248
394.82 | 6.056 | 6056 | 0.964 | 2.9279 | 2.9292 | -0.0931 | -0.0918 | 6.735892 |  | 899.0642 | 0.06216101 | 0.06357667 | -0.002865401 | 0.002865401 | -12.34294 | -0.04471749 | 829.7125 | 828.942 | 0.7705442 | 0.5937384
394.921 | 6.058 | 6058 | 0.9673 | 2.9278 | 2.9292 | -0.0932 | -0.0918 | 6.735662 |  | 899.3919 | 0.06219517 | 0.06361134 | -0.002866445 | 0.002866445 | -12.34311 | -0.04471692 | 830.0135 | 828.9439 | 1.069594 | 1.144032
395.02 | 6.059 | 6059 | 0.9686 | 2.9278 | 2.9291 | -0.0932 | -0.0919 | 6.735432 |  | 899.571 | 0.06222931 | 0.06364576 | -0.002867016 | 0.002867016 | -12.34321 | -0.0447166 | 830.1781 | 828.945 | 1.233136 | 1.520625
395.121 | 6.0547 | 6054.7 | 0.9666 | 2.9278 | 2.929 | -0.0932 | -0.092 | 6.735203 |  | 898.9633 | 0.06226345 | 0.06367895 | -0.002865079 | 0.002865079 | -12.34288 | -0.04471767 | 829.6198 | 828.9414 | 0.6784343 | 0.4602731
395.221 | 6.057 | 6057 | 0.9666 | 2.9274 | 2.9289 | -0.0936 | -0.0921 | 6.734052 |  | 899.4584 | 0.06243422 | 0.0638505 | -0.002866656 | 0.002866656 | -12.34315 | -0.0447168 | 830.0746 | 828.9443 | 1.130321 | 1.277626
395.32 | 6.0587 | 6058.7 | 0.9686 | 2.9274 | 2.9289 | -0.0936 | -0.0921 | 6.734052 |  | 899.7108 | 0.06243422 | 0.06385089 | -0.002867461 | 0.002867461 | -12.34328 | -0.04471636 | 830.3066 | 828.9458 | 1.360744 | 1.851624
395.421 | 6.058 | 6058 | 0.964 | 2.9274 | 2.9288 | -0.0936 | -0.0922 | 6.733823 |  | 899.6376 | 0.06246836 | 0.06388492 | -0.002867227 | 0.002867227 | -12.34324 | -0.04471649 | 830.2393 | 828.9454 | 1.2939 | 1.674178
395.52 | 6.0577 | 6057.7 | 0.9666 | 2.9273 | 2.9288 | -0.0937 | -0.0922 | 6.733592 |  | 899.6238 | 0.06250253 | 0.06391906 | -0.002867183 | 0.002867183 | -12.34324 | -0.04471651 | 830.2266 | 828.9453 | 1.281286 | 1.641695
395.62 | 6.0597 | 6059.7 | 0.9679 | 2.9272 | 2.9284 | -0.0938 | -0.0926 | 6.732443 |  | 900.0745 | 0.06267327 | 0.06409052 | -0.002868619 | 0.002868619 | -12.34348 | -0.04471572 | 830.6406 | 828.948 | 1.692654 | 2.865079
395.72 | 6.0567 | 6056.7 | 0.9666 | 2.927 | 2.9284 | -0.094 | -0.0926 | 6.731983 |  | 899.6903 | 0.0627416 | 0.06415824 | -0.002867394 | 0.002867394 | -12.34327 | -0.0447164 | 830.2877 | 828.9457 | 1.342038 | 1.801067
395.821 | 6.0551 | 6055.1 | 0.9706 | 2.927 | 2.9284 | -0.094 | -0.0926 | 6.731983 |  | 899.4527 | 0.0627416 | 0.06415786 | -0.002866637 | 0.002866637 | -12.34314 | -0.04471681 | 830.0694 | 828.9443 | 1.125104 | 1.265858
395.921 | 6.0616 | 6061.6 | 0.9673 | 2.9269 | 2.9284 | -0.0941 | -0.0926 | 6.731753 |  | 900.449 | 0.06277576 | 0.0641936 | -0.002869812 | 0.002869812 | -12.34368 | -0.04471507 | 830.9847 | 828.9502 | 2.034479 | 4.139104
396.02 | 6.059 | 6059 | 0.9699 | 2.9268 | 2.9283 | -0.0942 | -0.0927 | 6.731293 |  | 900.1242 | 0.06284408 | 0.0642614 | -0.002868777 | 0.002868777 | -12.3435 | -0.04471564 | 830.6864 | 828.9483 | 1.738075 | 3.020905
396.12 | 6.0514 | 6051.4 | 0.9699 | 2.9266 | 2.9282 | -0.0944 | -0.0928 | 6.730603 |  | 899.0873 | 0.06294657 | 0.06436226 | -0.002865472 | 0.002865472 | -12.34295 | -0.04471745 | 829.7337 | 828.9421 | 0.7916305 | 0.6266788
396.221 | 6.0587 | 6058.7 | 0.9692 | 2.9266 | 2.9282 | -0.0944 | -0.0928 | 6.730603 |  | 900.1719 | 0.06294657 | 0.06436396 | -0.002868929 | 0.002868929 | -12.34353 | -0.04471555 | 830.7302 | 828.9486 | 1.781598 | 3.174093
396.321 | 6.0567 | 6056.7 | 0.9673 | 2.9266 | 2.9282 | -0.0944 | -0.0928 | 6.730603 |  | 899.8748 | 0.06294657 | 0.0643635 | -0.002867982 | 0.002867982 | -12.34337 | -0.04471607 | 830.4572 | 828.9468 | 1.510375 | 2.281233
396.42 | 6.058 | 6058 | 0.9699 | 2.9265 | 2.9281 | -0.0945 | -0.0929 | 6.730143 |  | 900.1294 | 0.06301489 | 0.06443222 | -0.002868793 | 0.002868793 | -12.34351 | -0.04471563 | 830.6911 | 828.9483 | 1.742801 | 3.037356
396.521 | 6.061 | 6061 | 0.9699 | 2.9265 | 2.9279 | -0.0945 | -0.0931 | 6.729684 |  | 900.6367 | 0.06308319 | 0.06450132 | -0.00287041 | 0.00287041 | -12.34378 | -0.04471474 | 831.1571 | 828.9513 | 2.205813 | 4.86561
396.62 | 6.0551 | 6055.1 | 0.9706 | 2.9265 | 2.9279 | -0.0945 | -0.0931 | 6.729684 |  | 899.76 | 0.06308319 | 0.06449994 | -0.002867615 | 0.002867615 | -12.34331 | -0.04471627 | 830.3517 | 828.9461 | 1.405596 | 1.975699
396.72 | 6.0528 | 6052.8 | 0.9712 | 2.9262 | 2.9279 | -0.0948 | -0.0931 | 6.728994 |  | 899.5104 | 0.06318571 | 0.06460207 | -0.002866819 | 0.002866819 | -12.34318 | -0.04471671 | 830.1224 | 828.9446 | 1.177811 | 1.38724
396.82 | 6.0564 | 6056.4 | 0.9692 | 2.926 | 2.9276 | -0.095 | -0.0934 | 6.727844 |  | 900.1992 | 0.06335653 | 0.06477397 | -0.002869014 | 0.002869014 | -12.34354 | -0.04471551 | 830.7552 | 828.9487 | 1.806474 | 3.263349
396.921 | 6.0583 | 6058.3 | 0.9699 | 2.926 | 2.9275 | -0.095 | -0.0935 | 6.727615 |  | 900.5123 | 0.06339069 | 0.06480862 | -0.002870012 | 0.002870012 | -12.34371 | -0.04471496 | 831.0429 | 828.9506 | 2.092317 | 4.377792
397.021 | 6.0593 | 6059.3 | 0.9732 | 2.926 | 2.9275 | -0.095 | -0.0935 | 6.727615 |  | 900.661 | 0.06339069 | 0.06480885 | -0.002870486 | 0.002870486 | -12.34379 | -0.0447147 | 831.1795 | 828.9515 | 2.227989 | 4.963933
397.12 | 6.0541 | 6054.1 | 0.9692 | 2.9258 | 2.9275 | -0.0952 | -0.0935 | 6.727155 |  | 899.9496 | 0.06345904 | 0.06487609 | -0.002868218 | 0.002868218 | -12.34341 | -0.04471594 | 830.5259 | 828.9472 | 1.578644 | 2.492116
397.221 | 6.0564 | 6056.4 | 0.9706 | 2.9257 | 2.9274 | -0.0953 | -0.0936 | 6.726695 |  | 900.353 | 0.06352738 | 0.06494506 | -0.002869504 | 0.002869504 | -12.34362 | -0.04471524 | 830.8965 | 828.9496 | 1.946869 | 3.790299
397.32 | 6.0567 | 6056.7 | 0.9732 | 2.9257 | 2.9273 | -0.0953 | -0.0937 | 6.726465 |  | 900.4283 | 0.06356154 | 0.06497934 | -0.002869744 | 0.002869744 | -12.34367 | -0.0447151 | 830.9657 | 828.9501 | 2.015651 | 4.06285
397.421 | 6.0656 | 6065.6 | 0.9725 | 2.9257 | 2.9272 | -0.0953 | -0.0938 | 6.726236 |  | 901.7823 | 0.0635957 | 0.06501564 | -0.002874059 | 0.002874059 | -12.34439 | -0.04471273 | 832.2096 | 828.9582 | 3.251446 | 10.5719
397.52 | 6.0593 | 6059.3 | 0.9699 | 2.9254 | 2.9271 | -0.0956 | -0.0939 | 6.725316 |  | 900.9688 | 0.06373241 | 0.06515106 | -0.002871466 | 0.002871466 | -12.34395 | -0.04471416 | 831.4623 | 828.9533 | 2.508962 | 6.294888
397.62 | 6.061 | 6061 | 0.9738 | 2.9254 | 2.9271 | -0.0956 | -0.0939 | 6.725316 |  | 901.2216 | 0.06373241 | 0.06515146 | -0.002872272 | 0.002872272 | -12.34409 | -0.04471371 | 831.6945 | 828.9548 | 2.739681 | 7.505851
397.721 | 6.056 | 6056 | 0.9732 | 2.9254 | 2.9271 | -0.0956 | -0.0939 | 6.725316 |  | 900.4781 | 0.06373241 | 0.06515029 | -0.002869902 | 0.002869902 | -12.34369 | -0.04471502 | 831.0115 | 828.9504 | 2.061094 | 4.248107
397.82 | 6.0577 | 6057.7 | 0.9738 | 2.9253 | 2.9268 | -0.0957 | -0.0942 | 6.724397 |  | 900.854 | 0.06386909 | 0.06528756 | -0.0028711 | 0.0028711 | -12.34389 | -0.04471436 | 831.3568 | 828.9526 | 2.404192 | 5.780139
397.921 | 6.0606 | 6060.6 | 0.9725 | 2.9252 | 2.9268 | -0.0958 | -0.0942 | 6.724167 |  | 901.3161 | 0.06390327 | 0.06532248 | -0.002872572 | 0.002872572 | -12.34414 | -0.04471355 | 831.7813 | 828.9554 | 2.825949 | 7.985985
398.02 | 6.0623 | 6062.3 | 0.9778 | 2.9252 | 2.9268 | -0.0958 | -0.0942 | 6.724167 |  | 901.5689 | 0.06390327 | 0.06532287 | -0.002873378 | 0.002873378 | -12.34427 | -0.04471311 | 832.0136 | 828.9569 | 3.056707 | 9.343455
398.12 | 6.0597 | 6059.7 | 0.9738 | 2.925 | 2.9266 | -0.096 | -0.0944 | 6.723248 |  | 901.3055 | 0.06403998 | 0.06545917 | -0.002872538 | 0.002872538 | -12.34413 | -0.04471357 | 831.7716 | 828.9553 | 2.816242 | 7.931217
398.221 | 6.061 | 6061 | 0.9725 | 2.925 | 2.9265 | -0.096 | -0.0945 | 6.723018 |  | 901.5296 | 0.06407415 | 0.06549369 | -0.002873252 | 0.002873252 | -12.34425 | -0.04471317 | 831.9775 | 828.9566 | 3.020845 | 9.125503
398.32 | 6.0567 | 6056.7 | 0.9758 | 2.9249 | 2.9264 | -0.0961 | -0.0946 | 6.722559 |  | 900.9516 | 0.06414251 | 0.06556114 | -0.00287141 | 0.00287141 | -12.34394 | -0.04471419 | 831.4465 | 828.9532 | 2.493275 | 6.216422
398.421 | 6.061 | 6061 | 0.9719 | 2.9249 | 2.9264 | -0.0961 | -0.0946 | 6.722559 |  | 901.5913 | 0.06414251 | 0.06556215 | -0.002873449 | 0.002873449 | -12.34429 | -0.04471307 | 832.0341 | 828.957 | 3.077098 | 9.468532
398.52 | 6.0597 | 6059.7 | 0.9758 | 2.9248 | 2.9264 | -0.0962 | -0.0946 | 6.722329 |  | 901.4287 | 0.0641767 | 0.06559608 | -0.00287293 | 0.00287293 | -12.3442 | -0.04471335 | 831.8848 | 828.956 | 2.928724 | 8.577424
398.621 | 6.0626 | 6062.6 | 0.9745 | 2.9247 | 2.9262 | -0.0963 | -0.0948 | 6.721639 |  | 901.9526 | 0.06427924 | 0.06569944 | -0.0028746 | 0.0028746 | -12.34448 | -0.04471243 | 832.3661 | 828.9592 | 3.406886 | 11.60687
398.721 | 6.0639 | 6063.9 | 0.9725 | 2.9247 | 2.9262 | -0.0963 | -0.0948 | 6.721639 |  | 902.146 | 0.06427924 | 0.06569975 | -0.002875216 | 0.002875216 | -12.34458 | -0.04471209 | 832.5437 | 828.9603 | 3.583414 | 12.84086
398.82 | 6.0597 | 6059.7 | 0.9719 | 2.9244 | 2.926 | -0.0966 | -0.095 | 6.720491 |  | 901.6752 | 0.06445017 | 0.06586994 | -0.002873715 | 0.002873715 | -12.34433 | -0.04471292 | 832.1113 | 828.9575 | 3.153757 | 9.946185
398.921 | 6.0577 | 6057.7 | 0.9765 | 2.9243 | 2.926 | -0.0967 | -0.095 | 6.720261 |  | 901.4085 | 0.06448437 | 0.06590371 | -0.002872865 | 0.002872865 | -12.34419 | -0.04471339 | 831.8662 | 828.9559 | 2.910263 | 8.469632
399.02 | 6.0613 | 6061.3 | 0.9745 | 2.9241 | 2.9259 | -0.0969 | -0.0951 | 6.719572 |  | 902.0367 | 0.06458694 | 0.06600727 | -0.002874867 | 0.002874867 | -12.34452 | -0.04471229 | 832.4433 | 828.9597 | 3.483657 | 12.13586
399.121 | 6.059 | 6059 | 0.9758 | 2.9241 | 2.9258 | -0.0969 | -0.0952 | 6.719342 |  | 901.7252 | 0.06462112 | 0.06604096 | -0.002873874 | 0.002873874 | -12.34436 | -0.04471283 | 832.1572 | 828.9578 | 3.199372 | 10.23598
399.221 | 6.0613 | 6061.3 | 0.9804 | 2.9241 | 2.9258 | -0.0969 | -0.0952 | 6.719342 |  | 902.0675 | 0.06462112 | 0.0660415 | -0.002874965 | 0.002874965 | -12.34454 | -0.04471223 | 832.4716 | 828.9599 | 3.511797 | 12.33272
399.32 | 6.0547 | 6054.7 | 0.9758 | 2.9241 | 2.9256 | -0.0969 | -0.0954 | 6.718883 |  | 901.1469 | 0.06468948 | 0.06610841 | -0.002872031 | 0.002872031 | -12.34405 | -0.04471385 | 831.6259 | 828.9544 | 2.671496 | 7.13689
399.421 | 6.0551 | 6055.1 | 0.9758 | 2.9239 | 2.9255 | -0.0971 | -0.0955 | 6.718193 |  | 901.2989 | 0.06479206 | 0.06621123 | -0.002872515 | 0.002872515 | -12.34413 | -0.04471358 | 831.7655 | 828.9553 | 2.81022 | 7.897336
399.52 | 6.0593 | 6059.3 | 0.9798 | 2.9239 | 2.9255 | -0.0971 | -0.0955 | 6.718193 |  | 901.924 | 0.06479206 | 0.06621222 | -0.002874507 | 0.002874507 | -12.34446 | -0.04471248 | 832.3398 | 828.959 | 3.380834 | 11.43004
399.62 | 6.0521 | 6052.1 | 0.9791 | 2.9238 | 2.9254 | -0.0972 | -0.0956 | 6.717734 |  | 900.9139 | 0.06486044 | 0.06627901 | -0.002871287 | 0.002871287 | -12.34392 | -0.04471426 | 831.4118 | 828.953 | 2.458868 | 6.046031
399.721 | 6.0629 | 6062.9 | 0.9798 | 2.9238 | 2.9254 | -0.0972 | -0.0956 | 6.717734 |  | 902.5216 | 0.06486044 | 0.06628154 | -0.002876412 | 0.002876412 | -12.34478 | -0.04471144 | 832.8888 | 828.9626 | 3.926261 | 15.41553
399.821 | 6.057 | 6057 | 0.9791 | 2.9238 | 2.9254 | -0.0972 | -0.0956 | 6.717734 |  | 901.6433 | 0.06486044 | 0.06628016 | -0.002873612 | 0.002873612 | -12.34431 | -0.04471298 | 832.082 | 828.9573 | 3.124632 | 9.763324
399.921 | 6.0623 | 6062.3 | 0.9791 | 2.9236 | 2.9252 | -0.0974 | -0.0958 | 6.716815 |  | 902.5557 | 0.06499722 | 0.06641837 | -0.00287652 | 0.00287652 | -12.3448 | -0.04471138 | 832.9202 | 828.9628 | 3.957408 | 15.66108
400.02 | 6.0643 | 6064.3 | 0.9798 | 2.9234 | 2.925 | -0.0976 | -0.096 | 6.715896 |  | 902.977 | 0.065134 | 0.06655582 | -0.002877862 | 0.002877862 | -12.34503 | -0.04471064 | 833.3072 | 828.9653 | 4.34191 | 18.85219
400.12 | 6.0652 | 6065.2 | 0.9745 | 2.9234 | 2.9249 | -0.0976 | -0.0961 | 6.715667 |  | 903.1419 | 0.06516819 | 0.06659027 | -0.002878388 | 0.002878388 | -12.34511 | -0.04471035 | 833.4587 | 828.9662 | 4.492408 | 20.18173
400.221 | 6.062 | 6062 | 0.9784 | 2.9233 | 2.9249 | -0.0977 | -0.0961 | 6.715437 |  | 902.6963 | 0.0652024 | 0.06662377 | -0.002876967 | 0.002876967 | -12.34488 | -0.04471113 | 833.0493 | 828.9636 | 4.085678 | 16.69277
400.321 | 6.0633 | 6063.3 | 0.9784 | 2.9232 | 2.9247 | -0.0978 | -0.0963 | 6.714748 |  | 902.9825 | 0.06530499 | 0.06672681 | -0.002877879 | 0.002877879 | -12.34503 | -0.04471063 | 833.3122 | 828.9653 | 4.346917 | 18.89568
400.42 | 6.0597 | 6059.7 | 0.9824 | 2.9232 | 2.9247 | -0.0978 | -0.0963 | 6.714748 |  | 902.4463 | 0.06530499 | 0.06672597 | -0.00287617 | 0.00287617 | -12.34474 | -0.04471157 | 832.8197 | 828.9621 | 3.857572 | 14.88086
400.521 | 6.0636 | 6063.6 | 0.9817 | 2.9231 | 2.9246 | -0.0979 | -0.0964 | 6.714289 |  | 903.0889 | 0.06537339 | 0.06679538 | -0.002878218 | 0.002878218 | -12.34509 | -0.04471044 | 833.41 | 828.9659 | 4.444076 | 19.74981
400.62 | 6.0593 | 6059.3 | 0.9791 | 2.923 | 2.9246 | -0.098 | -0.0964 | 6.714059 |  | 902.4794 | 0.0654076 | 0.06682863 | -0.002876275 | 0.002876275 | -12.34476 | -0.04471151 | 832.85 | 828.9623 | 3.887721 | 15.11437
400.72 | 6.06 | 6060 | 0.9811 | 2.923 | 2.9246 | -0.098 | -0.0964 | 6.714059 |  | 902.5836 | 0.0654076 | 0.0668288 | -0.002876608 | 0.002876608 | -12.34482 | -0.04471133 | 832.9458 | 828.9629 | 3.982881 | 15.86334
400.82 | 6.0613 | 6061.3 | 0.9824 | 2.9228 | 2.9244 | -0.0982 | -0.0966 | 6.713141 |  | 902.9008 | 0.06554441 | 0.06696611 | -0.002877618 | 0.002877618 | -12.34499 | -0.04471077 | 833.2372 | 828.9648 | 4.272349 | 18.25297
400.921 | 6.0564 | 6056.4 | 0.9837 | 2.9227 | 2.9243 | -0.0983 | -0.0967 | 6.712682 |  | 902.2326 | 0.06561282 | 0.06703347 | -0.002875488 | 0.002875488 | -12.34463 | -0.04471194 | 832.6233 | 828.9608 | 3.66247 | 13.41369
401.021 | 6.0675 | 6067.5 | 0.9817 | 2.9227 | 2.9243 | -0.0983 | -0.0967 | 6.712682 |  | 903.8862 | 0.06561282 | 0.06703607 | -0.002880759 | 0.002880759 | -12.34551 | -0.04470905 | 834.1424 | 828.9707 | 5.171744 | 26.74694
401.12 | 6.062 | 6062 | 0.985 | 2.9227 | 2.9243 | -0.0983 | -0.0967 | 6.712682 |  | 903.0668 | 0.06561282 | 0.06703478 | -0.002878147 | 0.002878147 | -12.34507 | -0.04471048 | 833.3897 | 828.9658 | 4.423908 | 19.57096
401.221 | 6.062 | 6062 | 0.9817 | 2.9227 | 2.9243 | -0.0983 | -0.0967 | 6.712682 |  | 903.0668 | 0.06561282 | 0.06703478 | -0.002878147 | 0.002878147 | -12.34507 | -0.04471048 | 833.3897 | 828.9658 | 4.423908 | 19.57096
401.32 | 6.06 | 6060 | 0.9817 | 2.9227 | 2.9243 | -0.0983 | -0.0967 | 6.712682 |  | 902.7689 | 0.06561282 | 0.06703431 | -0.002877197 | 0.002877197 | -12.34491 | -0.044711 | 833.116 | 828.964 | 4.151966 | 17.23883
401.421 | 6.0613 | 6061.3 | 0.9791 | 2.9227 | 2.9243 | -0.0983 | -0.0967 | 6.712682 |  | 902.9625 | 0.06561282 | 0.06703462 | -0.002877815 | 0.002877815 | -12.34502 | -0.04471067 | 833.2939 | 828.9652 | 4.328728 | 18.73789
401.52 | 6.0643 | 6064.3 | 0.9817 | 2.9221 | 2.9237 | -0.0989 | -0.0973 | 6.709927 |  | 903.7804 | 0.06602333 | 0.06744641 | -0.00288042 | 0.00288042 | -12.34545 | -0.04470923 | 834.0453 | 828.97 | 5.075204 | 25.7577
401.62 | 6.061 | 6061 | 0.9811 | 2.9221 | 2.9236 | -0.0989 | -0.0974 | 6.709697 |  | 903.3195 | 0.06605754 | 0.06747989 | -0.002878951 | 0.002878951 | -12.34521 | -0.04471004 | 833.6218 | 828.9673 | 4.654519 | 21.66455
401.721 | 6.0623 | 6062.3 | 0.985 | 2.9221 | 2.9236 | -0.0989 | -0.0974 | 6.709697 |  | 903.5132 | 0.06605754 | 0.0674802 | -0.002879569 | 0.002879569 | -12.34531 | -0.0447097 | 833.7998 | 828.9685 | 4.831359 | 23.34203
401.82 | 6.0672 | 6067.2 | 0.9824 | 2.9221 | 2.9236 | -0.0989 | -0.0974 | 6.709697 |  | 904.2435 | 0.06605754 | 0.06748135 | -0.002881896 | 0.002881896 | -12.3457 | -0.04470842 | 834.4707 | 828.9728 | 5.497907 | 30.22699
401.921 | 6.0659 | 6065.9 | 0.9844 | 2.9221 | 2.9236 | -0.0989 | -0.0974 | 6.709697 |  | 904.0498 | 0.06605754 | 0.06748104 | -0.002881279 | 0.002881279 | -12.3456 | -0.04470876 | 834.2927 | 828.9717 | 5.321068 | 28.31377
402.02 | 6.0626 | 6062.6 | 0.9824 | 2.9221 | 2.9236 | -0.0989 | -0.0974 | 6.709697 |  | 903.5579 | 0.06605754 | 0.06748027 | -0.002879711 | 0.002879711 | -12.34534 | -0.04470962 | 833.8409 | 828.9687 | 4.872168 | 23.73802
402.12 | 6.0692 | 6069.2 | 0.9824 | 2.9221 | 2.9236 | -0.0989 | -0.0974 | 6.709697 |  | 904.5416 | 0.06605754 | 0.06748181 | -0.002882846 | 0.002882846 | -12.34586 | -0.0447079 | 834.7445 | 828.9746 | 5.769967 | 33.29252
402.221 | 6.0583 | 6058.3 | 0.985 | 2.9221 | 2.9236 | -0.0989 | -0.0974 | 6.709697 |  | 902.9171 | 0.06605754 | 0.06747926 | -0.002877668 | 0.002877668 | -12.34499 | -0.04471075 | 833.2521 | 828.9649 | 4.287235 | 18.38039
402.32 | 6.0564 | 6056.4 | 0.985 | 2.9221 | 2.9236 | -0.0989 | -0.0974 | 6.709697 |  | 902.6339 | 0.06605754 | 0.06747881 | -0.002876766 | 0.002876766 | -12.34484 | -0.04471124 | 832.992 | 828.9632 | 4.028775 | 16.23103
402.421 | 6.062 | 6062 | 0.9863 | 2.9221 | 2.9236 | -0.0989 | -0.0974 | 6.709697 |  | 903.4685 | 0.06605754 | 0.06748013 | -0.002879426 | 0.002879426 | -12.34529 | -0.04470978 | 833.7587 | 828.9682 | 4.79055 | 22.94937
402.52 | 6.0577 | 6057.7 | 0.985 | 2.9221 | 2.9236 | -0.0989 | -0.0974 | 6.709697 |  | 902.8277 | 0.06605754 | 0.06747912 | -0.002877383 | 0.002877383 | -12.34495 | -0.0447109 | 833.17 | 828.9644 | 4.205616 | 17.68721
402.621 | 6.0689 | 6068.9 | 0.985 | 2.9215 | 2.923 | -0.0995 | -0.098 | 6.706943 |  | 904.8683 | 0.06646814 | 0.06789293 | -0.002883886 | 0.002883886 | -12.34604 | -0.04470733 | 835.0447 | 828.9765 | 6.068202 | 36.82308
402.721 | 6.0656 | 6065.6 | 0.9863 | 2.9213 | 2.9226 | -0.0997 | -0.0984 | 6.705566 |  | 904.562 | 0.06667345 | 0.06809776 | -0.002882909 | 0.002882909 | -12.34587 | -0.04470786 | 834.7633 | 828.9747 | 5.788616 | 33.50807
402.82 | 6.061 | 6061 | 0.9863 | 2.9211 | 2.9226 | -0.0999 | -0.0984 | 6.705107 |  | 903.9379 | 0.06674192 | 0.06816525 | -0.00288092 | 0.00288092 | -12.34554 | -0.04470896 | 834.19 | 828.971 | 5.218978 | 27.23773
402.921 | 6.0626 | 6062.6 | 0.9883 | 2.9209 | 2.9225 | -0.1001 | -0.0985 | 6.704418 |  | 904.2694 | 0.0668446 | 0.06826845 | -0.002881976 | 0.002881976 | -12.34572 | -0.04470838 | 834.4945 | 828.973 | 5.521524 | 30.48722
403.02 | 6.0656 | 6065.6 | 0.9883 | 2.9208 | 2.9224 | -0.1002 | -0.0986 | 6.703959 |  | 904.7788 | 0.06691306 | 0.06833771 | -0.002883599 | 0.002883599 | -12.34599 | -0.04470748 | 834.9624 | 828.976 | 5.986463 | 35.83774
403.121 | 6.0639 | 6063.9 | 0.9876 | 2.9207 | 2.9222 | -0.1003 | -0.0988 | 6.703271 |  | 904.6181 | 0.06701573 | 0.06844013 | -0.002883087 | 0.002883087 | -12.3459 | -0.04470777 | 834.8148 | 828.975 | 5.839788 | 34.10312
403.221 | 6.0564 | 6056.4 | 0.9824 | 2.9207 | 2.9222 | -0.1003 | -0.0988 | 6.703271 |  | 903.4992 | 0.06701573 | 0.06843837 | -0.002879521 | 0.002879521 | -12.3453 | -0.04470973 | 833.787 | 828.9684 | 4.818584 | 23.21875
403.32 | 6.058 | 6058 | 0.9883 | 2.9206 | 2.9221 | -0.1004 | -0.0989 | 6.702812 |  | 903.7998 | 0.06708419 | 0.06850731 | -0.002880479 | 0.002880479 | -12.34546 | -0.0447092 | 834.0631 | 828.9702 | 5.092914 | 25.93778
403.421 | 6.0692 | 6069.2 | 0.9916 | 2.9206 | 2.9221 | -0.1004 | -0.0989 | 6.702812 |  | 905.4707 | 0.06708419 | 0.06850994 | -0.002885804 | 0.002885804 | -12.34636 | -0.04470627 | 835.5981 | 828.9801 | 6.61801 | 43.79805
403.52 | 6.0646 | 6064.6 | 0.9909 | 2.9205 | 2.922 | -0.1005 | -0.099 | 6.702353 |  | 904.8464 | 0.06715266 | 0.06857742 | -0.002883814 | 0.002883814 | -12.34602 | -0.04470737 | 835.0246 | 828.9764 | 6.048173 | 36.5804
403.62 | 6.0567 | 6056.7 | 0.9883 | 2.9203 | 2.922 | -0.1007 | -0.099 | 6.701894 |  | 903.7296 | 0.06722114 | 0.06864414 | -0.002880254 | 0.002880254 | -12.34543 | -0.04470932 | 833.9986 | 828.9697 | 5.028848 | 25.28931
403.721 | 6.0669 | 6066.9 | 0.9903 | 2.9203 | 2.9217 | -0.1007 | -0.0993 | 6.701206 |  | 905.3445 | 0.06732382 | 0.06874936 | -0.002885401 | 0.002885401 | -12.34629 | -0.04470649 | 835.4822 | 828.9794 | 6.502804 | 42.28647
403.821 | 6.0606 | 6060.6 | 0.9876 | 2.9201 | 2.9217 | -0.1009 | -0.0993 | 6.700747 |  | 904.4663 | 0.0673923 | 0.06881646 | -0.002882602 | 0.002882602 | -12.34582 | -0.04470803 | 834.6754 | 828.9741 | 5.701272 | 32.5045
403.921 | 6.059 | 6059 | 0.9863 | 2.9201 | 2.9217 | -0.1009 | -0.0993 | 6.700747 |  | 904.2275 | 0.0673923 | 0.06881609 | -0.002881841 | 0.002881841 | -12.34569 | -0.04470845 | 834.456 | 828.9727 | 5.483333 | 30.06694
404.02 | 6.0652 | 6065.2 | 0.9876 | 2.92 | 2.9216 | -0.101 | -0.0994 | 6.700288 |  | 905.2148 | 0.06746078 | 0.06888612 | -0.002884987 | 0.002884987 | -12.34622 | -0.04470672 | 835.363 | 828.9786 | 6.384414 | 40.76074
404.12 | 6.0623 | 6062.3 | 0.9909 | 2.92 | 2.9216 | -0.101 | -0.0994 | 6.700288 |  | 904.782 | 0.06746078 | 0.06888544 | -0.002883608 | 0.002883608 | -12.34599 | -0.04470748 | 834.9654 | 828.976 | 5.989375 | 35.87262
404.221 | 6.0636 | 6063.6 | 0.9909 | 2.9199 | 2.9214 | -0.1011 | -0.0996 | 6.6996 |  | 905.0689 | 0.06756348 | 0.06898859 | -0.002884522 | 0.002884522 | -12.34614 | -0.04470698 | 835.229 | 828.9777 | 6.2513 | 39.07875
404.321 | 6.0643 | 6064.3 | 0.9896 | 2.9198 | 2.9213 | -0.1012 | -0.0997 | 6.699141 |  | 905.2354 | 0.06763196 | 0.06905733 | -0.002885053 | 0.002885053 | -12.34623 | -0.04470668 | 835.3819 | 828.9787 | 6.403241 | 41.0015
404.42 | 6.0606 | 6060.6 | 0.989 | 2.9198 | 2.9213 | -0.1012 | -0.0997 | 6.699141 |  | 904.6831 | 0.06763196 | 0.06905646 | -0.002883292 | 0.002883292 | -12.34594 | -0.04470765 | 834.8746 | 828.9754 | 5.89914 | 34.79986
404.521 | 6.0712 | 6071.2 | 0.9896 | 2.9196 | 2.9212 | -0.1014 | -0.0998 | 6.698453 |  | 906.3585 | 0.06773469 | 0.06916183 | -0.002888632 | 0.002888632 | -12.34683 | -0.04470472 | 836.4137 | 828.9854 | 7.428297 | 55.17959
404.62 | 6.0656 | 6065.6 | 0.987 | 2.9196 | 2.9211 | -0.1014 | -0.0999 | 6.698224 |  | 905.5535 | 0.06776893 | 0.0691948 | -0.002886066 | 0.002886066 | -12.3464 | -0.04470613 | 835.6741 | 828.9806 | 6.693554 | 44.80366
404.721 | 6.0597 | 6059.7 | 0.9876 | 2.9194 | 2.921 | -0.1016 | -0.1 | 6.697536 |  | 904.7656 | 0.06787167 | 0.0692963 | -0.002883554 | 0.002883554 | -12.34598 | -0.04470751 | 834.9503 | 828.9759 | 5.974446 | 35.69401
404.82 | 6.0629 | 6062.9 | 0.9896 | 2.9193 | 2.9209 | -0.1017 | -0.1001 | 6.697077 |  | 905.3054 | 0.06794016 | 0.06936564 | -0.002885275 | 0.002885275 | -12.34627 | -0.04470656 | 835.4462 | 828.9791 | 6.46712 | 41.82365
404.921 | 6.0682 | 6068.2 | 0.9916 | 2.9193 | 2.9207 | -0.1017 | -0.1003 | 6.696619 |  | 906.1588 | 0.06800863 | 0.06943546 | -0.002887995 | 0.002887995 | -12.34672 | -0.04470507 | 836.2303 | 828.9842 | 7.246061 | 52.50539
405.021 | 6.0613 | 6061.3 | 0.9929 | 2.9192 | 2.9207 | -0.1018 | -0.1003 | 6.696389 |  | 905.1595 | 0.06804289 | 0.06946814 | -0.002884809 | 0.002884809 | -12.34619 | -0.04470682 | 835.3122 | 828.9782 | 6.333931 | 40.11868
405.12 | 6.0629 | 6062.9 | 0.9929 | 2.9191 | 2.9207 | -0.1019 | -0.1003 | 6.69616 |  | 905.4294 | 0.06807714 | 0.06950282 | -0.00288567 | 0.00288567 | -12.34633 | -0.04470635 | 835.5602 | 828.9799 | 6.580319 | 43.3006
405.221 | 6.0712 | 6071.2 | 0.9909 | 2.9189 | 2.9205 | -0.1021 | -0.1005 | 6.695242 |  | 906.7932 | 0.06821414 | 0.06964196 | -0.002890016 | 0.002890016 | -12.34706 | -0.04470395 | 836.813 | 828.988 | 7.82501 | 61.23078
405.32 | 6.0659 | 6065.9 | 0.9929 | 2.9188 | 2.9205 | -0.1022 | -0.1005 | 6.695013 |  | 906.0326 | 0.0682484 | 0.06967502 | -0.002887591 | 0.002887591 | -12.34666 | -0.04470529 | 836.1143 | 828.9834 | 7.130838 | 50.84885
405.421 | 6.0666 | 6066.6 | 0.9936 | 2.9188 | 2.9205 | -0.1022 | -0.1005 | 6.695013 |  | 906.1371 | 0.0682484 | 0.06967519 | -0.002887925 | 0.002887925 | -12.34671 | -0.0447051 | 836.2103 | 828.9841 | 7.226266 | 52.21892
405.52 | 6.0656 | 6065.6 | 0.9936 | 2.9186 | 2.9202 | -0.1024 | -0.1008 | 6.693867 |  | 906.1429 | 0.06841965 | 0.06984645 | -0.002887943 | 0.002887943 | -12.34672 | -0.04470509 | 836.2157 | 828.9841 | 7.231561 | 52.29548
405.62 | 6.0613 | 6061.3 | 0.9936 | 2.9186 | 2.9202 | -0.1024 | -0.1008 | 6.693867 |  | 905.5006 | 0.06841965 | 0.06984544 | -0.002885895 | 0.002885895 | -12.34637 | -0.04470622 | 835.6255 | 828.9803 | 6.645256 | 44.15943
405.721 | 6.0636 | 6063.6 | 0.9942 | 2.9184 | 2.9201 | -0.1026 | -0.1009 | 6.693179 |  | 905.9373 | 0.06852242 | 0.0699489 | -0.002887287 | 0.002887287 | -12.34661 | -0.04470546 | 836.0267 | 828.9829 | 7.043837 | 49.61564
405.82 | 6.0603 | 6060.3 | 0.9922 | 2.9183 | 2.9201 | -0.1027 | -0.1009 | 6.692949 |  | 905.4752 | 0.06855669 | 0.06998244 | -0.002885814 | 0.002885814 | -12.34636 | -0.04470627 | 835.6023 | 828.9801 | 6.622154 | 43.85292
405.921 | 6.0662 | 6066.2 | 0.9929 | 2.9183 | 2.9199 | -0.1027 | -0.1011 | 6.692491 |  | 906.4189 | 0.06862518 | 0.07005242 | -0.002888821 | 0.002888821 | -12.34686 | -0.04470461 | 836.4691 | 828.9857 | 7.483391 | 56.00114
406.02 | 6.0692 | 6069.2 | 0.9936 | 2.9183 | 2.9198 | -0.1027 | -0.1012 | 6.692262 |  | 906.8982 | 0.06865943 | 0.07008742 | -0.002890349 | 0.002890349 | -12.34712 | -0.04470377 | 836.9095 | 828.9886 | 7.920871 | 62.7402
406.12 | 6.062 | 6062 | 0.9949 | 2.9181 | 2.9198 | -0.1029 | -0.1012 | 6.691803 |  | 905.8844 | 0.06872796 | 0.07015436 | -0.002887118 | 0.002887118 | -12.34658 | -0.04470555 | 835.9781 | 828.9826 | 6.995584 | 48.93819
406.221 | 6.0633 | 6063.3 | 0.9936 | 2.918 | 2.9195 | -0.103 | -0.1015 | 6.690886 |  | 906.2028 | 0.06886499 | 0.07029188 | -0.002888132 | 0.002888132 | -12.34675 | -0.04470499 | 836.2707 | 828.9844 | 7.286217 | 53.08896
406.32 | 6.0643 | 6064.3 | 0.9962 | 2.918 | 2.9195 | -0.103 | -0.1015 | 6.690886 |  | 906.3523 | 0.06886499 | 0.07029212 | -0.002888608 | 0.002888608 | -12.34683 | -0.04470473 | 836.408 | 828.9853 | 7.422627 | 55.0954
406.421 | 6.0626 | 6062.6 | 0.9922 | 2.9178 | 2.9195 | -0.1032 | -0.1015 | 6.690428 |  | 906.1603 | 0.06893353 | 0.07036036 | -0.002887996 | 0.002887996 | -12.34673 | -0.04470507 | 836.2316 | 828.9842 | 7.247417 | 52.52505
406.52 | 6.0603 | 6060.3 | 0.9929 | 2.9178 | 2.9195 | -0.1032 | -0.1015 | 6.690428 |  | 905.8165 | 0.06893353 | 0.07035982 | -0.002886901 | 0.002886901 | -12.34654 | -0.04470567 | 835.9158 | 828.9822 | 6.933651 | 48.07552
406.621 | 6.0643 | 6064.3 | 0.9942 | 2.9176 | 2.9193 | -0.1034 | -0.1017 | 6.689511 |  | 906.5386 | 0.06907058 | 0.07049801 | -0.002889202 | 0.002889202 | -12.34693 | -0.0447044 | 836.5792 | 828.9864 | 7.592723 | 57.64944
406.721 | 6.0639 | 6063.9 | 0.9942 | 2.9176 | 2.9193 | -0.1034 | -0.1017 | 6.689511 |  | 906.4788 | 0.06907058 | 0.07049791 | -0.002889011 | 0.002889011 | -12.3469 | -0.04470451 | 836.5242 | 828.9861 | 7.538148 | 56.82367
406.82 | 6.0639 | 6063.9 | 0.9936 | 2.9175 | 2.9192 | -0.1035 | -0.1018 | 6.689052 |  | 906.541 | 0.06913911 | 0.07056654 | -0.002889209 | 0.002889209 | -12.34693 | -0.0447044 | 836.5813 | 828.9865 | 7.594849 | 57.68173
406.922 | 6.0656 | 6065.6 | 0.9969 | 2.9174 | 2.919 | -0.1036 | -0.102 | 6.688365 |  | 906.8883 | 0.0692419 | 0.07066988 | -0.002890316 | 0.002890316 | -12.34711 | -0.04470379 | 836.9004 | 828.9885 | 7.911888 | 62.59797
407.02 | 6.0652 | 6065.2 | 0.9962 | 2.9173 | 2.919 | -0.1037 | -0.102 | 6.688136 |  | 906.8596 | 0.06927618 | 0.07070411 | -0.002890224 | 0.002890224 | -12.3471 | -0.04470384 | 836.874 | 828.9884 | 7.885675 | 62.18387
407.121 | 6.0695 | 6069.5 | 0.9955 | 2.9172 | 2.9189 | -0.1038 | -0.1021 | 6.687677 |  | 907.5647 | 0.06934472 | 0.07077376 | -0.002892471 | 0.002892471 | -12.34748 | -0.0447026 | 837.5218 | 828.9925 | 8.529247 | 72.74805
407.221 | 6.0685 | 6068.5 | 0.9995 | 2.9172 | 2.9188 | -0.1038 | -0.1022 | 6.687448 |  | 907.4463 | 0.06937898 | 0.07080783 | -0.002892094 | 0.002892094 | -12.34741 | -0.04470281 | 837.413 | 828.9918 | 8.421147 | 70.91572
407.321 | 6.0639 | 6063.9 | 0.9962 | 2.917 | 2.9187 | -0.104 | -0.1023 | 6.686761 |  | 906.8517 | 0.0694818 | 0.07090972 | -0.002890198 | 0.002890198 | -12.34709 | -0.04470385 | 836.8667 | 828.9883 | 7.878443 | 62.06986
407.421 | 6.0639 | 6063.9 | 0.9969 | 2.917 | 2.9186 | -0.104 | -0.1024 | 6.686531 |  | 906.8828 | 0.06951606 | 0.07094403 | -0.002890297 | 0.002890297 | -12.34711 | -0.0447038 | 836.8953 | 828.9885 | 7.906802 | 62.51752
407.52 | 6.0666 | 6066.6 | 0.9988 | 2.9168 | 2.9185 | -0.1042 | -0.1025 | 6.685844 |  | 907.3798 | 0.06961889 | 0.07104764 | -0.002891881 | 0.002891881 | -12.34738 | -0.04470293 | 837.3519 | 828.9914 | 8.360504 | 69.89802
407.62 | 6.0656 | 6065.6 | 0.9995 | 2.9168 | 2.9182 | -0.1042 | -0.1028 | 6.685157 |  | 907.3235 | 0.06972169 | 0.07115035 | -0.002891701 | 0.002891701 | -12.34735 | -0.04470303 | 837.3002 | 828.9911 | 8.309117 | 69.04142
407.721 | 6.0698 | 6069.8 | 0.9982 | 2.9166 | 2.9182 | -0.1044 | -0.1028 | 6.684698 |  | 908.0141 | 0.06979026 | 0.07122001 | -0.002893902 | 0.002893902 | -12.34772 | -0.04470182 | 837.9346 | 828.9952 | 8.939351 | 79.91199
407.821 | 6.0692 | 6069.2 | 0.9995 | 2.9166 | 2.9182 | -0.1044 | -0.1028 | 6.684698 |  | 907.9243 | 0.06979026 | 0.07121987 | -0.002893616 | 0.002893616 | -12.34767 | -0.04470197 | 837.8521 | 828.9947 | 8.85743 | 78.45406
407.921 | 6.0639 | 6063.9 | 0.9995 | 2.9164 | 2.9182 | -0.1046 | -0.1028 | 6.68424 |  | 907.1937 | 0.06985884 | 0.07128729 | -0.002891287 | 0.002891287 | -12.34728 | -0.04470326 | 837.1809 | 828.9903 | 8.190572 | 67.08547
408.02 | 6.0656 | 6065.6 | 0.9988 | 2.9164 | 2.9181 | -0.1046 | -0.1029 | 6.684011 |  | 907.4791 | 0.06989311 | 0.07132201 | -0.002892197 | 0.002892197 | -12.34743 | -0.04470276 | 837.4431 | 828.992 | 8.451081 | 71.42076
408.121 | 6.0623 | 6062.3 | 1.0001 | 2.9164 | 2.918 | -0.1046 | -0.103 | 6.683782 |  | 907.0165 | 0.06992738 | 0.07135555 | -0.002890722 | 0.002890722 | -12.34718 | -0.04470357 | 837.0181 | 828.9893 | 8.028836 | 64.46221
408.221 | 6.0662 | 6066.2 | 1.0001 | 2.9164 | 2.9178 | -0.1046 | -0.1032 | 6.683324 |  | 907.6622 | 0.06999592 | 0.07142511 | -0.00289278 | 0.00289278 | -12.34753 | -0.04470243 | 837.6113 | 828.9931 | 8.618178 | 74.273
408.321 | 6.0606 | 6060.6 | 1.0015 | 2.916 | 2.9178 | -0.105 | -0.1032 | 6.682407 |  | 906.9487 | 0.07013308 | 0.07156115 | -0.002890505 | 0.002890505 | -12.34715 | -0.04470369 | 836.9558 | 828.9889 | 7.966957 | 63.4724
408.42 | 6.0656 | 6065.6 | 1.0001 | 2.9159 | 2.9176 | -0.1051 | -0.1034 | 6.68172 |  | 907.7902 | 0.07023592 | 0.07166532 | -0.002893187 | 0.002893187 | -12.3476 | -0.04470221 | 837.729 | 828.9939 | 8.735073 | 76.3015
408.521 | 6.0702 | 6070.2 | 0.9988 | 2.9159 | 2.9176 | -0.1051 | -0.1034 | 6.68172 |  | 908.4787 | 0.07023592 | 0.0716664 | -0.002895382 | 0.002895382 | -12.34796 | -0.044701 | 838.3614 | 828.998 | 9.363412 | 87.67349
408.62 | 6.0698 | 6069.8 | 0.9995 | 2.9158 | 2.9176 | -0.1052 | -0.1034 | 6.681491 |  | 908.45 | 0.07027022 | 0.07170065331 | -0.00289529 | 0.00289529 | -12.34795 | -0.04470105 | 838.335 | 828.9978 | 9.337209 | 87.18348
408.72 | 6.061 | 6061 | 1.0015 | 2.9158 | 2.9174 | -0.1052 | -0.1036 | 6.681033 |  | 907.1951 | 0.07033877 | 0.07176723 | -0.00289129 | 0.00289129 | -12.34728 | -0.04470325 | 837.1822 | 828.9903 | 8.191884 | 67.10696
408.82 | 6.0672 | 6067.2 | 0.9988 | 2.9156 | 2.9174 | -0.1054 | -0.1036 | 6.680574 |  | 908.1854 | 0.07040737 | 0.07183738 | -0.002894446 | 0.002894446 | -12.34781 | -0.04470152 | 838.092 | 828.9962 | 9.095722 | 82.73216
408.921 | 6.062 | 6062 | 1.0028 | 2.9156 | 2.9174 | -0.1054 | -0.1036 | 6.680574 |  | 907.407 | 0.07040737 | 0.07183616 | -0.002891965 | 0.002891965 | -12.34739 | -0.04470288 | 837.3769 | 828.9916 | 8.385302 | 70.31329
409.021 | 6.0633 | 6063.3 | 1.0001 | 2.9155 | 2.9172 | -0.1055 | -0.1038 | 6.679887 |  | 907.695 | 0.07051022 | 0.07193947 | -0.002892883 | 0.002892883 | -12.34754 | -0.04470238 | 837.6414 | 828.9933 | 8.648115 | 74.78989
409.121 | 6.0643 | 6064.3 | 1.0028 | 2.9152 | 2.9172 | -0.1058 | -0.1038 | 6.6792 |  | 907.9381 | 0.07061312 | 0.07204275 | -0.002893657 | 0.002893657 | -12.34767 | -0.04470195 | 837.8648 | 828.9948 | 8.870018 | 78.67722
409.221 | 6.06 | 6060 | 1.0015 | 2.9152 | 2.9168 | -0.1058 | -0.1042 | 6.678284 |  | 907.4187 | 0.07075025 | 0.07217906 | -0.002892002 | 0.002892002 | -12.3474 | -0.04470286 | 837.3877 | 828.9917 | 8.395996 | 70.49274
409.32 | 6.0682 | 6068.2 | 1.0028 | 2.9152 | 2.9168 | -0.1058 | -0.1042 | 6.678284 |  | 908.6466 | 0.07075025 | 0.072181 | -0.002895915 | 0.002895915 | -12.34805 | -0.04470071 | 838.5156 | 828.999 | 9.516656 | 90.56674
409.421 | 6.061 | 6061 | 1.0021 | 2.9151 | 2.9168 | -0.1059 | -0.1042 | 6.678055 |  | 907.5996 | 0.07078456 | 0.07221365 | -0.002892578 | 0.002892578 | -12.34749 | -0.04470255 | 837.5538 | 828.9927 | 8.561078 | 73.29205
409.52 | 6.0669 | 6066.9 | 1.0028 | 2.9151 | 2.9168 | -0.1059 | -0.1042 | 6.678055 |  | 908.4831 | 0.07078456 | 0.07221504 | -0.002895394 | 0.002895394 | -12.34797 | -0.044701 | 838.3654 | 828.998 | 9.367434 | 87.74882
409.62 | 6.0633 | 6063.3 | 1.0021 | 2.9149 | 2.9166 | -0.1061 | -0.1044 | 6.677139 |  | 908.0686 | 0.07092174 | 0.07235157 | -0.002894072 | 0.002894072 | -12.34774 | -0.04470172 | 837.9846 | 828.9955 | 8.989108 | 80.80407
409.721 | 6.0593 | 6059.3 | 1.0054 | 2.9148 | 2.9166 | -0.1062 | -0.1044 | 6.67691 |  | 907.5006 | 0.07095604 | 0.07238498 | -0.002892262 | 0.002892262 | -12.34744 | -0.04470272 | 837.4629 | 828.9922 | 8.470766 | 71.75387
409.82 | 6.0718 | 6071.8 | 1.0047 | 2.9147 | 2.9165 | -0.1063 | -0.1045 | 6.676452 |  | 909.4351 | 0.07102464 | 0.07245662 | -0.002898428 | 0.002898428 | -12.34847 | -0.04469933 | 839.24 | 829.0037 | 10.23637 | 104.7833
409.921 | 6.0659 | 6065.9 | 1.0028 | 2.9145 | 2.9164 | -0.1065 | -0.1046 | 6.675765 |  | 908.6449 | 0.07112755 | 0.07255829 | -0.002895909 | 0.002895909 | -12.34805 | -0.04470071 | 838.5141 | 828.999 | 9.515166 | 90.53838
410.02 | 6.0672 | 6067.2 | 1.0028 | 2.9145 | 2.9163 | -0.1065 | -0.1047 | 6.675536 |  | 908.8708 | 0.07116184 | 0.07259293 | -0.002896629 | 0.002896629 | -12.34817 | -0.04470032 | 838.7216 | 829.0003 | 9.721341 | 94.50447
410.12 | 6.0666 | 6066.6 | 1.0054 | 2.9144 | 2.9163 | -0.1066 | -0.1047 | 6.675307 |  | 908.8121 | 0.07119615 | 0.07262715 | -0.002896441 | 0.002896441 | -12.34814 | -0.04470042 | 838.6677 | 829 | 9.667768 | 93.46574
410.221 | 6.0603 | 6060.3 | 1.0054 | 2.9142 | 2.9161 | -0.1068 | -0.1049 | 6.674391 |  | 907.9929 | 0.07133336 | 0.07276307 | -0.00289383 | 0.00289383 | -12.3477 | -0.04470186 | 837.9152 | 828.9951 | 8.920093 | 79.56806
410.32 | 6.0685 | 6068.5 | 1.0054 | 2.9142 | 2.9161 | -0.1068 | -0.1049 | 6.674391 |  | 909.2215 | 0.07133336 | 0.07276501 | -0.002897746 | 0.002897746 | -12.34836 | -0.0446997 | 839.0438 | 829.0024 | 10.0414 | 100.8298
410.421 | 6.0685 | 6068.5 | 1.0041 | 2.914 | 2.916 | -0.107 | -0.105 | 6.673704 |  | 909.3151 | 0.07143628 | 0.07286808 | -0.002898044 | 0.002898044 | -12.34841 | -0.04469954 | 839.1298 | 829.0029 | 10.12682 | 102.5524
410.52 | 6.0702 | 6070.2 | 1.0041 | 2.914 | 2.9159 | -0.107 | -0.1051 | 6.673475 |  | 909.601 | 0.07147058 | 0.07290282 | -0.002898955 | 0.002898955 | -12.34856 | -0.04469904 | 839.3924 | 829.0046 | 10.38778 | 107.9059
410.621 | 6.0639 | 6063.9 | 1.0054 | 2.9139 | 2.9158 | -0.1071 | -0.1052 | 6.673017 |  | 908.7193 | 0.07153919 | 0.07297005 | -0.002896145 | 0.002896145 | -12.34809 | -0.04470058 | 838.5825 | 828.9994 | 9.583073 | 91.8353
410.721 | 6.0675 | 6067.5 | 1.008 | 2.9139 | 2.9157 | -0.1071 | -0.1053 | 6.672789 |  | 909.29 | 0.07157349 | 0.07300524 | -0.002897963 | 0.002897963 | -12.3484 | -0.04469958 | 839.1067 | 829.0028 | 10.10392 | 102.0892
410.82 | 6.0636 | 6063.6 | 1.0047 | 2.9138 | 2.9157 | -0.1072 | -0.1053 | 6.67256 |  | 908.7367 | 0.07160781 | 0.07303869 | -0.0028962 | 0.0028962 | -12.3481 | -0.04470055 | 838.5984 | 828.9995 | 9.598949 | 92.13983
410.921 | 6.0656 | 6065.6 | 1.0054 | 2.9137 | 2.9155 | -0.1073 | -0.1055 | 6.671873 |  | 909.13 | 0.07171072 | 0.07314223 | -0.002897453 | 0.002897453 | -12.34831 | -0.04469986 | 838.9597 | 829.0018 | 9.957906 | 99.15989
411.02 | 6.0692 | 6069.2 | 1.0093 | 2.9135 | 2.9154 | -0.1075 | -0.1056 | 6.671186 |  | 909.7633 | 0.07181367 | 0.07324617 | -0.002899471 | 0.002899471 | -12.34865 | -0.04469875 | 839.5414 | 829.0056 | 10.53584 | 111.004
411.121 | 6.0689 | 6068.9 | 1.0054 | 2.9135 | 2.9153 | -0.1075 | -0.1057 | 6.670957 |  | 909.7495 | 0.07184797 | 0.07328045 | -0.002899427 | 0.002899427 | -12.34864 | -0.04469878 | 839.5288 | 829.0055 | 10.52328 | 110.7395
411.221 | 6.0629 | 6062.9 | 1.0041 | 2.9133 | 2.9153 | -0.1077 | -0.1057 | 6.670499 |  | 908.9125 | 0.07191662 | 0.07334778 | -0.002896759 | 0.002896759 | -12.34819 | -0.04470025 | 838.7599 | 829.0005 | 9.75934 | 95.24471
411.321 | 6.0679 | 6067.9 | 1.0054 | 2.9133 | 2.9152 | -0.1077 | -0.1058 | 6.67027 |  | 909.6932 | 0.07195092 | 0.07338331 | -0.002899247 | 0.002899247 | -12.34861 | -0.04469888 | 839.4771 | 829.0052 | 10.47194 | 109.6615
411.421 | 6.0672 | 6067.2 | 1.0126 | 2.9132 | 2.915 | -0.1078 | -0.106 | 6.669584 |  | 909.6819 | 0.07205385 | 0.07348623 | -0.002899211 | 0.002899211 | -12.34861 | -0.0446989 | 839.4667 | 829.0051 | 10.46162 | 109.4454
411.52 | 6.0626 | 6062.6 | 1.0113 | 2.913 | 2.915 | -0.108 | -0.106 | 6.669126 |  | 909.0546 | 0.07212251 | 0.07355389 | -0.002897211 | 0.002897211 | -12.34827 | -0.0447 | 838.8905 | 829.0014 | 9.889102 | 97.79433
411.62 | 6.0695 | 6069.5 | 1.012 | 2.913 | 2.9148 | -0.108 | -0.1062 | 6.668668 |  | 910.1517 | 0.07219112 | 0.07362423 | -0.002900708 | 0.002900708 | -12.34886 | -0.04469807 | 839.8983 | 829.0079 | 10.89037 | 118.6003
411.72 | 6.0672 | 6067.2 | 1.0067 | 2.9129 | 2.9148 | -0.1081 | -0.1062 | 6.66844 |  | 909.838 | 0.07222545 | 0.07365807 | -0.002899708 | 0.002899708 | -12.34869 | -0.04469862 | 839.6101 | 829.006 | 10.6041 | 112.447
411.821 | 6.0646 | 6064.6 | 1.008 | 2.9128 | 2.9148 | -0.1082 | -0.1062 | 6.668211 |  | 909.4794 | 0.07225978 | 0.07369183 | -0.002898565 | 0.002898565 | -12.3485 | -0.04469925 | 839.2807 | 829.0039 | 10.27675 | 105.6115
411.921 | 6.0623 | 6062.3 | 1.0093 | 2.9127 | 2.9146 | -0.1083 | -0.1064 | 6.667524 |  | 909.2281 | 0.07236273 | 0.07379439 | -0.002897763 | 0.002897763 | -12.34836 | -0.04469969 | 839.0498 | 829.0024 | 10.04737 | 100.9497
412.02 | 6.0689 | 6068.9 | 1.0107 | 2.9124 | 2.9145 | -0.1086 | -0.1065 | 6.666609 |  | 910.3429 | 0.07250004 | 0.07393346 | -0.002901316 | 0.002901316 | -12.34896 | -0.04469774 | 840.0739 | 829.009 | 11.06489 | 122.4318
412.12 | 6.0629 | 6062.9 | 1.0087 | 2.9124 | 2.9145 | -0.1086 | -0.1065 | 6.666609 |  | 909.4429 | 0.07250004 | 0.07393204 | -0.002898448 | 0.002898448 | -12.34848 | -0.04469932 | 839.2472 | 829.0037 | 10.24347 | 104.9287
412.221 | 6.0633 | 6063.3 | 1.008 | 2.9124 | 2.9143 | -0.1086 | -0.1067 | 6.666151 |  | 909.5653 | 0.07256867 | 0.07400086 | -0.002898838 | 0.002898838 | -12.34854 | -0.0446991 | 839.3596 | 829.0044 | 10.3552 | 107.2301
412.321 | 6.0689 | 6068.9 | 1.0093 | 2.9124 | 2.9143 | -0.1086 | -0.1067 | 6.666151 |  | 910.4054 | 0.07256867 | 0.07400218 | -0.002901515 | 0.002901515 | -12.34899 | -0.04469763 | 840.1313 | 829.0094 | 11.12191 | 123.6969
412.421 | 6.0646 | 6064.6 | 1.01 | 2.9124 | 2.9143 | -0.1086 | -0.1067 | 6.666151 |  | 909.7603 | 0.07256867 | 0.07400116 | -0.002899459 | 0.002899459 | -12.34865 | -0.04469876 | 839.5388 | 829.0056 | 10.53319 | 110.948
412.521 | 6.0675 | 6067.5 | 1.0087 | 2.9124 | 2.9143 | -0.1086 | -0.1067 | 6.666151 |  | 910.1954 | 0.07256867 | 0.07400185 | -0.002900846 | 0.002900846 | -12.34888 | -0.044698 | 839.9384 | 829.0082 | 10.93023 | 119.47
412.62 | 6.0685 | 6068.5 | 1.012 | 2.9124 | 2.9143 | -0.1086 | -0.1067 | 6.666151 |  | 910.3454 | 0.07256867 | 0.07400209 | -0.002901324 | 0.002901324 | -12.34896 | -0.04469774 | 840.0762 | 829.009 | 11.06714 | 122.4817
412.72 | 6.0702 | 6070.2 | 1.01 | 2.9124 | 2.9141 | -0.1086 | -0.1069 | 6.665694 |  | 910.6629 | 0.0726373 | 0.07407122 | -0.002902336 | 0.002902336 | -12.34913 | -0.04469718 | 840.3679 | 829.0109 | 11.35693 | 128.98
412.82 | 6.0708 | 6070.8 | 1.0113 | 2.9124 | 2.9141 | -0.1086 | -0.1069 | 6.665694 |  | 910.7529 | 0.0726373 | 0.07407136 | -0.002902623 | 0.002902623 | -12.34918 | -0.04469702 | 840.4506 | 829.0115 | 11.43909 | 130.8527
412.921 | 6.0675 | 6067.5 | 1.0107 | 2.9124 | 2.9141 | -0.1086 | -0.1069 | 6.665694 |  | 910.2578 | 0.0726373 | 0.07407058 | -0.002901045 | 0.002901045 | -12.34891 | -0.04469789 | 839.9958 | 829.0085 | 10.98725 | 120.7196
413.021 | 6.0689 | 6068.9 | 1.0113 | 2.9124 | 2.9141 | -0.1086 | -0.1069 | 6.665694 |  | 910.4679 | 0.0726373 | 0.07407091 | -0.002901714 | 0.002901714 | -12.34903 | -0.04469752 | 840.1887 | 829.0098 | 11.17894 | 124.9686
413.12 | 6.061 | 6061 | 1.0146 | 2.9124 | 2.9141 | -0.1086 | -0.1069 | 6.665694 |  | 909.2827 | 0.0726373 | 0.07406904 | -0.002897937 | 0.002897937 | -12.34839 | -0.0446996 | 839.1 | 829.0027 | 10.09725 | 101.9545
413.221 | 6.0662 | 6066.2 | 1.0113 | 2.9124 | 2.9141 | -0.1086 | -0.1069 | 6.665694 |  | 910.0628 | 0.0726373 | 0.07407027 | -0.002900423 | 0.002900423 | -12.34881 | -0.04469823 | 839.8166 | 829.0074 | 10.80925 | 116.8398
413.32 | 6.0649 | 6064.9 | 1.0153 | 2.9124 | 2.9141 | -0.1086 | -0.1069 | 6.665694 |  | 909.8678 | 0.0726373 | 0.07406996 | -0.002899801 | 0.002899801 | -12.3487 | -0.04469857 | 839.6375 | 829.0062 | 10.63125 | 113.0235
413.421 | 6.0659 | 6065.9 | 1.0133 | 2.9124 | 2.9141 | -0.1086 | -0.1069 | 6.665694 |  | 910.0178 | 0.0726373 | 0.0740702 | -0.00290028 | 0.00290028 | -12.34879 | -0.04469831 | 839.7753 | 829.0071 | 10.76817 | 115.9535
413.52 | 6.0702 | 6070.2 | 1.0146 | 2.9122 | 2.9135 | -0.1088 | -0.1075 | 6.663864 |  | 910.913 | 0.07291189 | 0.0743462 | -0.002903132 | 0.002903132 | -12.34926 | -0.04469674 | 840.5976 | 829.0124 | 11.58519 | 134.2167
413.62 | 6.0695 | 6069.5 | 1.0146 | 2.9112 | 2.9129 | -0.1098 | -0.1081 | 6.660204 |  | 911.3085 | 0.07346129 | 0.07489622 | -0.002904391 | 0.002904391 | -12.34947 | -0.04469605 | 840.9609 | 829.0148 | 11.94615 | 142.7106
413.721 | 6.0649 | 6064.9 | 1.0146 | 2.9109 | 2.9129 | -0.1101 | -0.1081 | 6.659517 |  | 910.7117 | 0.07356434 | 0.07499834 | -0.002902488 | 0.002902488 | -12.34916 | -0.04469709 | 840.4127 | 829.0112 | 11.40145 | 129.9931
413.82 | 6.0626 | 6062.6 | 1.0126 | 2.9109 | 2.9128 | -0.1101 | -0.1082 | 6.659289 |  | 910.3976 | 0.07359868 | 0.07503218 | -0.002901487 | 0.002901487 | -12.34899 | -0.04469765 | 840.1241 | 829.0094 | 11.11476 | 123.538
413.921 | 6.0597 | 6059.7 | 1.0133 | 2.9107 | 2.9128 | -0.1103 | -0.1082 | 6.658831 |  | 910.0246 | 0.07366738 | 0.0751003 | -0.002900298 | 0.002900298 | -12.34879 | -0.0446983 | 839.7815 | 829.0071 | 10.77438 | 116.0872
414.02 | 6.0662 | 6066.2 | 1.0153 | 2.9107 | 2.9128 | -0.1103 | -0.1082 | 6.658831 |  | 911.0007 | 0.07366738 | 0.07510183 | -0.002903409 | 0.002903409 | -12.34931 | -0.04469659 | 840.6782 | 829.0129 | 11.66528 | 136.0788
414.12 | 6.0698 | 6069.8 | 1.0133 | 2.9105 | 2.9127 | -0.1105 | -0.1083 | 6.658145 |  | 911.6353 | 0.07377043 | 0.07520588 | -0.002905432 | 0.002905432 | -12.34965 | -0.04469548 | 841.2611 | 829.0167 | 12.24444 | 149.9263
414.221 | 6.0679 | 6067.9 | 1.0199 | 2.9105 | 2.9124 | -0.1105 | -0.1086 | 6.657459 |  | 911.4438 | 0.07387343 | 0.07530858 | -0.002904821 | 0.002904821 | -12.34955 | -0.04469581 | 841.0852 | 829.0156 | 12.06967 | 145.677
414.32 | 6.0662 | 6066.2 | 1.0133 | 2.9104 | 2.9124 | -0.1106 | -0.1086 | 6.65723 |  | 911.2198 | 0.07390779 | 0.07534259 | -0.002904107 | 0.002904107 | -12.34943 | -0.0446962 | 840.8794 | 829.0142 | 11.8652 | 140.7829
414.421 | 6.0646 | 6064.6 | 1.0146 | 2.9102 | 2.9123 | -0.1108 | -0.1087 | 6.656544 |  | 911.0733 | 0.07401085 | 0.07544541 | -0.00290364 | 0.00290364 | -12.34935 | -0.04469646 | 840.7449 | 829.0134 | 11.73153 | 137.6289
414.52 | 6.0672 | 6067.2 | 1.0159 | 2.9102 | 2.9121 | -0.1108 | -0.1089 | 6.656087 |  | 911.5265 | 0.07407953 | 0.07551481 | -0.002905084 | 0.002905084 | -12.34959 | -0.04469567 | 841.1612 | 829.0161 | 12.14515 | 147.5047
414.621 | 6.0702 | 6070.2 | 1.0179 | 2.91 | 2.9121 | -0.111 | -0.1089 | 6.65563 |  | 912.0399 | 0.07414825 | 0.07558434 | -0.00290672 | 0.00290672 | -12.34987 | -0.04469477 | 841.6328 | 829.0191 | 12.61371 | 159.1056
414.721 | 6.0685 | 6068.5 | 1.0179 | 2.91 | 2.9121 | -0.111 | -0.1089 | 6.65563 |  | 911.7845 | 0.07414825 | 0.07558394 | -0.002905906 | 0.002905906 | -12.34973 | -0.04469522 | 841.3982 | 829.0176 | 12.38059 | 153.2791
414.82 | 6.0689 | 6068.9 | 1.0179 | 2.9098 | 2.912 | -0.1112 | -0.109 | 6.654944 |  | 911.9386 | 0.07425132 | 0.07568725 | -0.002906397 | 0.002906397 | -12.34981 | -0.04469495 | 841.5397 | 829.0185 | 12.52123 | 156.7811
414.921 | 6.0695 | 6069.5 | 1.0166 | 2.9098 | 2.9118 | -0.1112 | -0.1092 | 6.654487 |  | 912.0914 | 0.07432001 | 0.07575618 | -0.002906883 | 0.002906883 | -12.34989 | -0.04469468 | 841.6801 | 829.0194 | 12.66068 | 160.2929
415.02 | 6.0715 | 6071.5 | 1.0172 | 2.9097 | 2.9118 | -0.1113 | -0.1092 | 6.654258 |  | 912.4233 | 0.07435438 | 0.07579107 | -0.002907941 | 0.002907941 | -12.35007 | -0.0446941 | 841.985 | 829.0214 | 12.9636 | 168.055
415.12 | 6.0744 | 6074.4 | 1.0113 | 2.9096 | 2.9118 | -0.1114 | -0.1092 | 6.654029 |  | 912.8905 | 0.07438874 | 0.07582617 | -0.00290943 | 0.00290943 | -12.35032 | -0.04469328 | 842.4141 | 829.0241 | 13.38998 | 179.2917
415.22 | 6.0659 | 6065.9 | 1.0166 | 2.9093 | 2.9118 | -0.1117 | -0.1092 | 6.653343 |  | 911.7071 | 0.07449186 | 0.07592742 | -0.002905658 | 0.002905658 | -12.34969 | -0.04469535 | 841.327 | 829.0171 | 12.30992 | 151.5342
415.321 | 6.0712 | 6071.2 | 1.0179 | 2.9093 | 2.9115 | -0.1117 | -0.1095 | 6.652658 |  | 912.5977 | 0.07459489 | 0.07603185 | -0.002908496 | 0.002908496 | -12.35016 | -0.04469379 | 842.1452 | 829.0224 | 13.12276 | 172.2068
415.421 | 6.0659 | 6065.9 | 1.0192 | 2.9092 | 2.9114 | -0.1118 | -0.1096 | 6.652201 |  | 911.8637 | 0.07466361 | 0.07609942 | -0.002906157 | 0.002906157 | -12.34977 | -0.04469508 | 841.4709 | 829.0181 | 12.45285 | 155.0735
415.52 | 6.0695 | 6069.5 | 1.0172 | 2.9091 | 2.9112 | -0.1119 | -0.1098 | 6.651515 |  | 912.4989 | 0.07476668 | 0.07620349 | -0.002908181 | 0.002908181 | -12.35011 | -0.04469396 | 842.0544 | 829.0218 | 13.0326 | 169.8486
415.62 | 6.0702 | 6070.2 | 1.0166 | 2.9091 | 2.911 | -0.1119 | -0.11 | 6.651058 |  | 912.6668 | 0.07483539 | 0.07627246 | -0.002908716 | 0.002908716 | -12.3502 | -0.04469367 | 842.2087 | 829.0228 | 13.18587 | 173.8672
415.72 | 6.0748 | 6074.8 | 1.0179 | 2.909 | 2.911 | -0.112 | -0.11 | 6.650829 |  | 913.3898 | 0.07486976 | 0.07630797 | -0.00291102 | 0.00291102 | -12.35059 | -0.0446924 | 842.8728 | 829.0271 | 13.84574 | 191.7045
415.821 | 6.0708 | 6070.8 | 1.0205 | 2.9086 | 2.9109 | -0.1124 | -0.1101 | 6.649686 |  | 912.9453 | 0.07504163 | 0.07647914 | -0.002909603 | 0.002909603 | -12.35035 | -0.04469318 | 842.4645 | 829.0245 | 13.44003 | 180.6344
415.921 | 6.0672 | 6067.2 | 1.0172 | 2.9086 | 2.9109 | -0.1124 | -0.1101 | 6.649686 |  | 912.4039 | 0.07504163 | 0.07647829 | -0.002907877 | 0.002907877 | -12.35006 | -0.04469413 | 841.9672 | 829.0213 | 12.94593 | 167.5972
416.02 | 6.0682 | 6068.2 | 1.0172 | 2.9085 | 2.9107 | -0.1125 | -0.1103 | 6.649001 |  | 912.6484 | 0.07514472 | 0.07658176 | -0.002908656 | 0.002908656 | -12.35019 | -0.0446937 | 842.1918 | 829.0227 | 13.16905 | 173.4238
416.121 | 6.0731 | 6073.1 | 1.0192 | 2.9085 | 2.9107 | -0.1125 | -0.1103 | 6.649001 |  | 913.3853 | 0.07514472 | 0.07658292 | -0.002911005 | 0.002911005 | -12.35058 | -0.04469241 | 842.8687 | 829.0271 | 13.84164 | 191.5909
416.221 | 6.0656 | 6065.6 | 1.0166 | 2.9084 | 2.9106 | -0.1126 | -0.1104 | 6.648544 |  | 912.3201 | 0.07521346 | 0.07664999 | -0.002907609 | 0.002907609 | -12.35001 | -0.04469428 | 841.8902 | 829.0208 | 12.8694 | 165.6214
416.321 | 6.0685 | 6068.5 | 1.0166 | 2.9082 | 2.9103 | -0.1128 | -0.1107 | 6.647402 |  | 912.9131 | 0.0753853 | 0.07682276 | -0.002909499 | 0.002909499 | -12.35033 | -0.04469324 | 842.4349 | 829.0243 | 13.41066 | 179.8457
416.42 | 6.0669 | 6066.9 | 1.0159 | 2.9081 | 2.9102 | -0.1129 | -0.1108 | 6.646945 |  | 912.7352 | 0.07545405 | 0.07689123 | -0.002908932 | 0.002908932 | -12.35024 | -0.04469355 | 842.2715 | 829.0232 | 13.24825 | 175.5161
416.521 | 6.0656 | 6065.6 | 1.0212 | 2.9081 | 2.9102 | -0.1129 | -0.1108 | 6.646945 |  | 912.5396 | 0.07545405 | 0.07689092 | -0.002908308 | 0.002908308 | -12.35013 | -0.04469389 | 842.0918 | 829.0221 | 13.06975 | 170.8184
416.62 | 6.0659 | 6065.9 | 1.0205 | 2.908 | 2.9102 | -0.113 | -0.1108 | 6.646716 |  | 912.6161 | 0.07548844 | 0.07692543 | -0.002908552 | 0.002908552 | -12.35017 | -0.04469376 | 842.1621 | 829.0225 | 13.13959 | 172.6487
416.721 | 6.0672 | 6067.2 | 1.0205 | 2.9078 | 2.9101 | -0.1132 | -0.1109 | 6.64603 |  | 912.9058 | 0.07559158 | 0.07702903 | -0.002909475 | 0.002909475 | -12.35033 | -0.04469325 | 842.4282 | 829.0242 | 13.40402 | 179.6677
416.82 | 6.0656 | 6065.6 | 1.0205 | 2.9078 | 2.91 | -0.1132 | -0.111 | 6.645802 |  | 912.6965 | 0.07562594 | 0.07706306 | -0.002908808 | 0.002908808 | -12.35022 | -0.04469362 | 842.2359 | 829.023 | 13.21292 | 174.5814
416.921 | 6.0603 | 6060.3 | 1.0185 | 2.9077 | 2.9099 | -0.1133 | -0.1111 | 6.645345 |  | 911.9617 | 0.0756947 | 0.07713066 | -0.002906466 | 0.002906466 | -12.34982 | -0.04469491 | 841.5609 | 829.0186 | 12.5423 | 157.3094
417.021 | 6.0633 | 6063.3 | 1.0205 | 2.9074 | 2.9099 | -0.1136 | -0.1111 | 6.64466 |  | 912.5073 | 0.07579788 | 0.0772347 | -0.002908204 | 0.002908204 | -12.35011 | -0.04469395 | 842.0621 | 829.0219 | 13.04025 | 170.048
417.12 | 6.0682 | 6068.2 | 1.0245 | 2.9074 | 2.9098 | -0.1136 | -0.1112 | 6.644431 |  | 913.2761 | 0.07583224 | 0.07727028 | -0.002910655 | 0.002910655 | -12.35053 | -0.0446926 | 842.7683 | 829.0264 | 13.74192 | 188.8403
417.221 | 6.0639 | 6063.9 | 1.0199 | 2.9074 | 2.9095 | -0.1136 | -0.1115 | 6.643746 |  | 912.723 | 0.07593535 | 0.07737251 | -0.002908891 | 0.002908891 | -12.35023 | -0.04469357 | 842.2603 | 829.0231 | 13.23717 | 175.2226
417.32 | 6.06 | 6060 | 1.0218 | 2.9074 | 2.9095 | -0.1136 | -0.1115 | 6.643746 |  | 912.136 | 0.07593535 | 0.07737159 | -0.00290702 | 0.00290702 | -12.34992 | -0.0446946 | 841.7211 | 829.0197 | 12.70142 | 161.326
417.421 | 6.0639 | 6063.9 | 1.0205 | 2.9071 | 2.9095 | -0.1139 | -0.1115 | 6.643061 |  | 912.8172 | 0.07603854 | 0.07747585 | -0.002909191 | 0.002909191 | -12.35028 | -0.04469341 | 842.3468 | 829.0237 | 13.32313 | 177.5058
417.52 | 6.0666 | 6066.6 | 1.0245 | 2.9069 | 2.9093 | -0.1141 | -0.1117 | 6.642147 |  | 913.3493 | 0.07617608 | 0.07761423 | -0.002910887 | 0.002910887 | -12.35056 | -0.04469248 | 842.8356 | 829.0269 | 13.80872 | 190.6806
417.62 | 6.0613 | 6061.3 | 1.0238 | 2.9068 | 2.9093 | -0.1142 | -0.1117 | 6.641918 |  | 912.5827 | 0.07621048 | 0.07764742 | -0.002908443 | 0.002908443 | -12.35015 | -0.04469382 | 842.1314 | 829.0223 | 13.10912 | 171.8492
417.721 | 6.0626 | 6062.6 | 1.0245 | 2.9067 | 2.909 | -0.1143 | -0.112 | 6.641005 |  | 912.904 | 0.07634801 | 0.07778546 | -0.002909467 | 0.002909467 | -12.35033 | -0.04469326 | 842.4265 | 829.0242 | 13.40233 | 179.6225
417.82 | 6.0626 | 6062.6 | 1.0212 | 2.9067 | 2.9089 | -0.1143 | -0.1121 | 6.640777 |  | 912.9354 | 0.07638238 | 0.07781988 | -0.002909567 | 0.002909567 | -12.35034 | -0.0446932 | 842.4554 | 829.0244 | 13.43098 | 180.3911
417.921 | 6.0666 | 6066.6 | 1.0238 | 2.9067 | 2.9089 | -0.1143 | -0.1121 | 6.640777 |  | 913.5377 | 0.07638238 | 0.07782083 | -0.002911487 | 0.002911487 | -12.35067 | -0.04469215 | 843.0087 | 829.028 | 13.98071 | 195.4601
418.02 | 6.0643 | 6064.3 | 1.0258 | 2.9067 | 2.9088 | -0.1143 | -0.1122 | 6.640549 |  | 913.2228 | 0.07641676 | 0.07785471 | -0.002910483 | 0.002910483 | -12.3505 | -0.0446927 | 842.7194 | 829.0261 | 13.69326 | 187.5055
418.12 | 6.0577 | 6057.7 | 1.0264 | 2.9065 | 2.9088 | -0.1145 | -0.1122 | 6.640092 |  | 912.2916 | 0.07648557 | 0.07792205 | -0.002907515 | 0.002907515 | -12.35 | -0.04469433 | 841.864 | 829.0206 | 12.84347 | 164.9546
418.221 | 6.0649 | 6064.9 | 1.0238 | 2.9065 | 2.9087 | -0.1145 | -0.1123 | 6.639863 |  | 913.4074 | 0.07651995 | 0.07795819 | -0.002911071 | 0.002911071 | -12.3506 | -0.04469237 | 842.8889 | 829.0272 | 13.86174 | 192.1479
418.32 | 6.0629 | 6062.9 | 1.0225 | 2.9063 | 2.9086 | -0.1147 | -0.1124 | 6.639178 |  | 913.2004 | 0.07662314 | 0.07806106 | -0.002910411 | 0.002910411 | -12.35048 | -0.04469274 | 842.6988 | 829.026 | 13.67284 | 186.9466
418.421 | 6.0629 | 6062.9 | 1.0238 | 2.9062 | 2.9085 | -0.1148 | -0.1125 | 6.638721 |  | 913.2632 | 0.07669193 | 0.07812995 | -0.002910611 | 0.002910611 | -12.35052 | -0.04469263 | 842.7565 | 829.0263 | 13.73018 | 188.5178
418.52 | 6.0597 | 6059.7 | 1.0264 | 2.906 | 2.9083 | -0.115 | -0.1127 | 6.637808 |  | 912.9068 | 0.07682952 | 0.07826697 | -0.002909474 | 0.002909474 | -12.35033 | -0.04469325 | 842.4291 | 829.0242 | 13.40488 | 179.6909
418.621 | 6.0606 | 6060.6 | 1.0264 | 2.9059 | 2.9082 | -0.1151 | -0.1128 | 6.637351 |  | 913.1052 | 0.07689832 | 0.07833608 | -0.002910106 | 0.002910106 | -12.35043 | -0.0446929 | 842.6114 | 829.0254 | 13.58596 | 184.5783
418.721 | 6.0626 | 6062.6 | 1.0238 | 2.9059 | 2.9082 | -0.1151 | -0.1128 | 6.637351 |  | 913.4065 | 0.07689832 | 0.07833656 | -0.002911067 | 0.002911067 | -12.35059 | -0.04469238 | 842.8882 | 829.0272 | 13.86097 | 192.1264
418.82 | 6.061 | 6061 | 1.0271 | 2.9057 | 2.908 | -0.1153 | -0.113 | 6.636438 |  | 913.2911 | 0.07703592 | 0.07847398 | -0.002910699 | 0.002910699 | -12.35053 | -0.04469258 | 842.7822 | 829.0265 | 13.75565 | 189.2179
418.922 | 6.0603 | 6060.3 | 1.0264 | 2.9057 | 2.908 | -0.1153 | -0.113 | 6.636438 |  | 913.1856 | 0.07703592 | 0.07847381 | -0.002910362 | 0.002910362 | -12.35048 | -0.04469276 | 842.6853 | 829.0259 | 13.65938 | 186.5787
419.02 | 6.0643 | 6064.3 | 1.0271 | 2.9057 | 2.9079 | -0.1153 | -0.1131 | 6.63621 |  | 913.8198 | 0.07707031 | 0.0785092 | -0.002912384 | 0.002912384 | -12.35082 | -0.04469165 | 843.2678 | 829.0296 | 14.23815 | 202.7249
419.12 | 6.0636 | 6063.6 | 1.0251 | 2.9055 | 2.9079 | -0.1155 | -0.1131 | 6.635753 |  | 913.7772 | 0.07713914 | 0.07857796 | -0.002912248 | 0.002912248 | -12.35079 | -0.04469173 | 843.2287 | 829.0294 | 14.19929 | 201.6197
419.22 | 6.0629 | 6062.9 | 1.0264 | 2.9055 | 2.9079 | -0.1155 | -0.1131 | 6.635753 |  | 913.6717 | 0.07713914 | 0.0785778 | -0.002911911 | 0.002911911 | -12.35074 | -0.04469191 | 843.1318 | 829.0288 | 14.10301 | 198.8949
419.321 | 6.062 | 6062 | 1.0317 | 2.9053 | 2.9078 | -0.1157 | -0.1132 | 6.635068 |  | 913.6304 | 0.07724237 | 0.07868096 | -0.002911779 | 0.002911779 | -12.35071 | -0.04469198 | 843.0938 | 829.0285 | 14.0653 | 197.8326
419.421 | 6.061 | 6061 | 1.0258 | 2.9053 | 2.9077 | -0.1157 | -0.1133 | 6.63484 |  | 913.5111 | 0.07727676 | 0.07871516 | -0.002911399 | 0.002911399 | -12.35065 | -0.04469219 | 842.9842 | 829.0278 | 13.95642 | 194.7817
419.52 | 6.0656 | 6065.6 | 1.0291 | 2.9051 | 2.9076 | -0.1159 | -0.1134 | 6.634155 |  | 914.2988 | 0.07737999 | 0.07881964 | -0.002913909 | 0.002913909 | -12.35107 | -0.04469081 | 843.7078 | 829.0325 | 14.67531 | 215.3647
419.62 | 6.061 | 6061 | 1.0297 | 2.9049 | 2.9074 | -0.1161 | -0.1136 | 6.633242 |  | 913.7311 | 0.07751763 | 0.07895638 | -0.0029121 | 0.0029121 | -12.35077 | -0.04469181 | 843.1864 | 829.0291 | 14.15726 | 200.4281
419.72 | 6.0656 | 6065.6 | 1.0291 | 2.9048 | 2.9072 | -0.1162 | -0.1138 | 6.632558 |  | 914.519 | 0.07762085 | 0.07906083 | -0.002914611 | 0.002914611 | -12.35119 | -0.04469043 | 843.9101 | 829.0338 | 14.87631 | 221.3047
419.821 | 6.0623 | 6062.3 | 1.0291 | 2.9048 | 2.9071 | -0.1162 | -0.1139 | 6.632329 |  | 914.0529 | 0.07765524 | 0.0790945 | -0.002913125 | 0.002913125 | -12.35094 | -0.04469124 | 843.4819 | 829.031 | 14.45092 | 208.8291
419.921 | 6.0633 | 6063.3 | 1.0284 | 2.9046 | 2.9071 | -0.1164 | -0.1139 | 6.631873 |  | 914.2666 | 0.0777241 | 0.07916369 | -0.002913806 | 0.002913806 | -12.35105 | -0.04469087 | 843.6783 | 829.0323 | 14.64598 | 214.5047
420.02 | 6.0692 | 6069.2 | 1.0291 | 2.9046 | 2.907 | -0.1164 | -0.114 | 6.631645 |  | 915.1878 | 0.0777585 | 0.07919954 | -0.002916742 | 0.002916742 | -12.35155 | -0.04468926 | 844.5244 | 829.0377 | 15.48664 | 239.8361
420.12 | 6.0675 | 6067.5 | 1.031 | 2.9046 | 2.907 | -0.1164 | -0.114 | 6.631645 |  | 914.9314 | 0.0777585 | 0.07919914 | -0.002915925 | 0.002915925 | -12.35141 | -0.0446897 | 844.2889 | 829.0362 | 15.25269 | 232.6445
420.22 | 6.0662 | 6066.2 | 1.0317 | 2.9045 | 2.9068 | -0.1165 | -0.1142 | 6.63096 |  | 914.8298 | 0.07786173 | 0.07930221 | -0.0029156 | 0.0029156 | -12.35136 | -0.04468988 | 844.1956 | 829.0356 | 15.15997 | 229.8246
420.321 | 6.0646 | 6064.6 | 1.033 | 2.9044 | 2.9067 | -0.1166 | -0.1143 | 6.630504 |  | 914.6515 | 0.07793056 | 0.07937076 | -0.002915032 | 0.002915032 | -12.35126 | -0.0446902 | 844.0318 | 829.0346 | 14.99721 | 224.9163
420.42 | 6.0682 | 6068.2 | 1.0284 | 2.9042 | 2.9066 | -0.1168 | -0.1144 | 6.629819 |  | 915.2889 | 0.07803383 | 0.07947503 | -0.002917063 | 0.002917063 | -12.3516 | -0.04468908 | 844.6173 | 829.0383 | 15.57899 | 242.7048
420.521 | 6.0633 | 6063.3 | 1.0317 | 2.9041 | 2.9064 | -0.1169 | -0.1146 | 6.629135 |  | 914.6443 | 0.07813707 | 0.07957726 | -0.002915008 | 0.002915008 | -12.35126 | -0.04469021 | 844.0252 | 829.0345 | 14.99064 | 224.7194
420.62 | 6.0672 | 6067.2 | 1.0291 | 2.9041 | 2.9064 | -0.1169 | -0.1146 | 6.629135 |  | 915.2326 | 0.07813707 | 0.07957818 | -0.002916883 | 0.002916883 | -12.35157 | -0.04468918 | 844.5656 | 829.038 | 15.52756 | 241.1052
420.72 | 6.0689 | 6068.9 | 1.0324 | 2.9038 | 2.9061 | -0.1172 | -0.1149 | 6.627766 |  | 915.6781 | 0.0783436 | 0.07978542 | -0.002918303 | 0.002918303 | -12.35181 | -0.0446884 | 844.9748 | 829.0406 | 15.93419 | 253.8983
420.82 | 6.0698 | 6069.8 | 1.033 | 2.9038 | 2.9061 | -0.1172 | -0.1149 | 6.627766 |  | 915.8139 | 0.0783436 | 0.07978563 | -0.002918736 | 0.002918736 | -12.35188 | -0.04468816 | 845.0996 | 829.0415 | 16.05812 | 257.8631
420.921 | 6.0682 | 6068.2 | 1.031 | 2.9036 | 2.9061 | -0.1174 | -0.1149 | 6.627309 |  | 915.6356 | 0.07841248 | 0.07985423 | -0.002918167 | 0.002918167 | -12.35179 | -0.04468847 | 844.9357 | 829.0404 | 15.89535 | 252.6622
421.021 | 6.0656 | 6065.6 | 1.033 | 2.9036 | 2.9058 | -0.1174 | -0.1152 | 6.626625 |  | 915.3378 | 0.07851572 | 0.079957 | -0.002917217 | 0.002917217 | -12.35163 | -0.04468899 | 844.6622 | 829.0386 | 15.62355 | 244.0952
421.121 | 6.0682 | 6068.2 | 1.031 | 2.9034 | 2.9058 | -0.1176 | -0.1152 | 6.626168 |  | 915.7932 | 0.0785846 | 0.0800266 | -0.002918669 | 0.002918669 | -12.35187 | -0.0446882 | 845.0805 | 829.0413 | 16.0392 | 257.2558
421.221 | 6.0633 | 6063.3 | 1.035 | 2.9034 | 2.9058 | -0.1176 | -0.1152 | 6.626168 |  | 915.0537 | 0.0785846 | 0.08002543 | -0.002916312 | 0.002916312 | -12.35148 | -0.04468949 | 844.4012 | 829.0369 | 15.3643 | 236.0619
421.32 | 6.0613 | 6061.3 | 1.0343 | 2.9033 | 2.9056 | -0.1177 | -0.1154 | 6.625484 |  | 914.8463 | 0.07868787 | 0.08012838 | -0.00291565 | 0.00291565 | -12.35136 | -0.04468986 | 844.2108 | 829.0357 | 15.17506 | 230.2824
421.421 | 6.0643 | 6064.3 | 1.0356 | 2.9031 | 2.9056 | -0.1179 | -0.1154 | 6.625028 |  | 915.3622 | 0.07875676 | 0.08019808 | -0.002917294 | 0.002917294 | -12.35164 | -0.04468895 | 844.6846 | 829.0388 | 15.64585 | 244.7927
421.52 | 6.0636 | 6063.6 | 1.0317 | 2.9031 | 2.9056 | -0.1179 | -0.1154 | 6.625028 |  | 915.2565 | 0.07875676 | 0.08019792 | -0.002916958 | 0.002916958 | -12.35158 | -0.04468914 | 844.5876 | 829.0381 | 15.54942 | 241.7845
421.62 | 6.0629 | 6062.9 | 1.0324 | 2.903 | 2.9054 | -0.118 | -0.1156 | 6.624344 |  | 915.2454 | 0.07886005 | 0.08030118 | -0.002916922 | 0.002916922 | -12.35158 | -0.04468916 | 844.5773 | 829.0381 | 15.53926 | 241.4686
421.721 | 6.0616 | 6061.6 | 1.035 | 2.9029 | 2.9053 | -0.1181 | -0.1157 | 6.623887 |  | 915.1122 | 0.07892891 | 0.08036984 | -0.002916497 | 0.002916497 | -12.35151 | -0.04468939 | 844.455 | 829.0373 | 15.41767 | 237.7046
421.82 | 6.0606 | 6060.6 | 1.0363 | 2.9029 | 2.9051 | -0.1181 | -0.1159 | 6.623431 |  | 915.0242 | 0.07899775 | 0.08043854 | -0.002916216 | 0.002916216 | -12.35146 | -0.04468954 | 844.3741 | 829.0368 | 15.33738 | 235.2352
421.921 | 6.0652 | 6065.2 | 1.0356 | 2.9027 | 2.9049 | -0.1183 | -0.1161 | 6.622519 |  | 915.8448 | 0.0791355 | 0.08057758 | -0.002918832 | 0.002918832 | -12.3519 | -0.04468811 | 845.128 | 829.0416 | 16.08634 | 258.7703
422.02 | 6.0643 | 6064.3 | 1.0376 | 2.9026 | 2.9048 | -0.1184 | -0.1162 | 6.622063 |  | 915.772 | 0.07920438 | 0.08064634 | -0.002918599 | 0.002918599 | -12.35186 | -0.04468823 | 845.0611 | 829.0412 | 16.01988 | 256.6364
422.12 | 6.0597 | 6059.7 | 1.0317 | 2.9023 | 2.9048 | -0.1187 | -0.1162 | 6.621379 |  | 915.172 | 0.07930774 | 0.08074876 | -0.002916686 | 0.002916686 | -12.35154 | -0.04468929 | 844.5099 | 829.0376 | 15.47224 | 239.3901
422.221 | 6.0669 | 6066.9 | 1.0356 | 2.9023 | 2.9048 | -0.1187 | -0.1162 | 6.621379 |  | 916.2593 | 0.07930774 | 0.08075047 | -0.002920152 | 0.002920152 | -12.35212 | -0.04468738 | 845.5087 | 829.0441 | 16.46463 | 271.084
422.32 | 6.0643 | 6064.3 | 1.033 | 2.9023 | 2.9046 | -0.1187 | -0.1164 | 6.620923 |  | 915.9297 | 0.07937659 | 0.0808188 | -0.002919101 | 0.002919101 | -12.35194 | -0.04468796 | 845.206 | 829.0421 | 16.16382 | 261.2691
422.421 | 6.0659 | 6065.9 | 1.035 | 2.9021 | 2.9045 | -0.1189 | -0.1165 | 6.620238 |  | 916.2661 | 0.07947993 | 0.08092267 | -0.002920173 | 0.002920173 | -12.35212 | -0.04468737 | 845.5149 | 829.0441 | 16.47078 | 271.2866
422.52 | 6.0659 | 6065.9 | 1.035 | 2.9021 | 2.9044 | -0.1189 | -0.1166 | 6.620011 |  | 916.2976 | 0.07951436 | 0.08095715 | -0.002920273 | 0.002920273 | -12.35214 | -0.04468731 | 845.5439 | 829.0443 | 16.49957 | 272.2359
422.621 | 6.0656 | 6065.6 | 1.035 | 2.9021 | 2.9044 | -0.1189 | -0.1166 | 6.620011 |  | 916.2523 | 0.07951436 | 0.08095708 | -0.002920129 | 0.002920129 | -12.35212 | -0.04468739 | 845.5023 | 829.044 | 16.45821 | 270.8728
422.721 | 6.0659 | 6065.9 | 1.035 | 2.9019 | 2.9043 | -0.1191 | -0.1167 | 6.619326 |  | 916.3923 | 0.07961771 | 0.08106065 | -0.002920575 | 0.002920575 | -12.35219 | -0.04468715 | 845.6309 | 829.0449 | 16.586 | 275.0955
422.82 | 6.0666 | 6066.6 | 1.0389 | 2.9017 | 2.9042 | -0.1193 | -0.1168 | 6.618642 |  | 916.5928 | 0.07972107 | 0.08116432 | -0.002921214 | 0.002921214 | -12.3523 | -0.0446868 | 845.815 | 829.0461 | 16.76897 | 281.1984
422.921 | 6.0643 | 6064.3 | 1.0363 | 2.9016 | 2.9041 | -0.1194 | -0.1169 | 6.618186 |  | 916.3084 | 0.07978996 | 0.08123277 | -0.002920307 | 0.002920307 | -12.35215 | -0.04468729 | 845.5538 | 829.0444 | 16.50944 | 272.5616
423.02 | 6.0669 | 6066.9 | 1.0376 | 2.9015 | 2.9039 | -0.1195 | -0.1171 | 6.617502 |  | 916.796 | 0.0798933 | 0.08133687 | -0.002921861 | 0.002921861 | -12.35241 | -0.04468644 | 846.0017 | 829.0473 | 16.95443 | 287.4528
423.121 | 6.0616 | 6061.6 | 1.0376 | 2.9015 | 2.9039 | -0.1195 | -0.1171 | 6.617502 |  | 915.9951 | 0.0798933 | 0.08133561 | -0.002919308 | 0.002919308 | -12.35198 | -0.04468784 | 845.266 | 829.0425 | 16.2235 | 263.2018
423.221 | 6.0659 | 6065.9 | 1.0356 | 2.9015 | 2.9039 | -0.1195 | -0.1171 | 6.617502 |  | 916.6449 | 0.0798933 | 0.08133664 | -0.002921379 | 0.002921379 | -12.35233 | -0.0446867 | 845.8629 | 829.0464 | 16.81652 | 282.7953
423.321 | 6.06 | 6060 | 1.0363 | 2.9015 | 2.9039 | -0.1195 | -0.1171 | 6.617502 |  | 915.7533 | 0.0798933 | 0.08133523 | -0.002918537 | 0.002918537 | -12.35185 | -0.04468827 | 845.0439 | 829.0411 | 16.00284 | 256.0907
423.421 | 6.0603 | 6060.3 | 1.0383 | 2.9015 | 2.9039 | -0.1195 | -0.1171 | 6.617502 |  | 915.7987 | 0.0798933 | 0.0813353 | -0.002918682 | 0.002918682 | -12.35187 | -0.04468819 | 845.0856 | 829.0414 | 16.04421 | 257.4166
423.52 | 6.0639 | 6063.9 | 1.0396 | 2.9015 | 2.9039 | -0.1195 | -0.1171 | 6.617502 |  | 916.3427 | 0.0798933 | 0.08133616 | -0.002920416 | 0.002920416 | -12.35216 | -0.04468723 | 845.5853 | 829.0446 | 16.5407 | 273.5946
423.62 | 6.0639 | 6063.9 | 1.0396 | 2.9012 | 2.9034 | -0.1198 | -0.1176 | 6.615679 |  | 916.5953 | 0.0801689 | 0.08161216 | -0.00292122 | 0.00292122 | -12.3523 | -0.04468679 | 845.8173 | 829.0461 | 16.77121 | 281.2734
423.72 | 6.0626 | 6062.6 | 1.0402 | 2.9012 | 2.9034 | -0.1198 | -0.1176 | 6.615679 |  | 916.3988 | 0.0801689 | 0.08161185 | -0.002920594 | 0.002920594 | -12.35219 | -0.04468714 | 845.6368 | 829.0449 | 16.59187 | 275.2902
423.821 | 6.0675 | 6067.5 | 1.0376 | 2.9012 | 2.9034 | -0.1198 | -0.1176 | 6.615679 |  | 917.1394 | 0.0801689 | 0.08161301 | -0.002922954 | 0.002922954 | -12.35259 | -0.04468584 | 846.3171 | 829.0493 | 17.26783 | 298.1779
423.921 | 6.0629 | 6062.9 | 1.0402 | 2.9012 | 2.9034 | -0.1198 | -0.1176 | 6.615679 |  | 916.4441 | 0.0801689 | 0.08161192 | -0.002920738 | 0.002920738 | -12.35222 | -0.04468706 | 845.6784 | 829.0452 | 16.63326 | 276.6653
424.021 | 6.0603 | 6060.3 | 1.037 | 2.9007 | 2.9029 | -0.1203 | -0.1181 | 6.6134 |  | 916.3668 | 0.08051348 | 0.08195638 | -0.002920491 | 0.002920491 | -12.35218 | -0.04468719 | 845.6074 | 829.0447 | 16.56272 | 274.3237
424.12 | 6.0623 | 6062.3 | 1.0396 | 2.9003 | 2.9029 | -0.1207 | -0.1181 | 6.612488 |  | 916.7957 | 0.08065139 | 0.08209496 | -0.002921857 | 0.002921857 | -12.35241 | -0.04468644 | 846.0013 | 829.0473 | 16.9541 | 287.4413
424.221 | 6.0659 | 6065.9 | 1.0409 | 2.9003 | 2.9026 | -0.1207 | -0.1184 | 6.611804 |  | 917.4349 | 0.08075474 | 0.08219932 | -0.002923894 | 0.002923894 | -12.35275 | -0.04468532 | 846.5885 | 829.051 | 17.53748 | 307.5633
424.321 | 6.0636 | 6063.6 | 1.0416 | 2.9002 | 2.9026 | -0.1208 | -0.1184 | 6.611576 |  | 917.1186 | 0.08078922 | 0.0822333 | -0.002922886 | 0.002922886 | -12.35258 | -0.04468588 | 846.298 | 829.0492 | 17.24887 | 297.5236
424.42 | 6.0597 | 6059.7 | 1.0409 | 2.9 | 2.9026 | -0.121 | -0.1184 | 6.61112 |  | 916.592 | 0.08085818 | 0.08230143 | -0.002921207 | 0.002921207 | -12.3523 | -0.0446868 | 845.8143 | 829.046 | 16.76822 | 281.1732
424.521 | 6.0672 | 6067.2 | 1.0416 | 2.8999 | 2.9024 | -0.1211 | -0.1186 | 6.610437 |  | 917.8213 | 0.08096157 | 0.08240676 | -0.002925125 | 0.002925125 | -12.35295 | -0.04468464 | 846.9435 | 829.0533 | 17.89016 | 320.0577
424.62 | 6.057 | 6057 | 1.0422 | 2.8998 | 2.9024 | -0.1212 | -0.1186 | 6.610209 |  | 916.3099 | 0.08099605 | 0.08243886 | -0.002920308 | 0.002920308 | -12.35215 | -0.04468729 | 845.5552 | 829.0444 | 16.51079 | 272.6062
424.72 | 6.0603 | 6060.3 | 1.0409 | 2.8996 | 2.9022 | -0.1214 | -0.1188 | 6.609298 |  | 916.9356 | 0.08113394 | 0.08257773 | -0.002922302 | 0.002922302 | -12.35248 | -0.0446862 | 846.1299 | 829.0481 | 17.08178 | 291.7872
424.82 | 6.057 | 6057 | 1.0409 | 2.8996 | 2.9022 | -0.1214 | -0.1188 | 6.609298 |  | 916.4363 | 0.08113394 | 0.08257695 | -0.00292071 | 0.00292071 | -12.35221 | -0.04468707 | 845.6712 | 829.0451 | 16.62611 | 276.4274
424.921 | 6.0587 | 6058.7 | 1.0402 | 2.8995 | 2.9021 | -0.1215 | -0.1189 | 6.608842 |  | 916.7567 | 0.08120288 | 0.0826464 | -0.002921731 | 0.002921731 | -12.35238 | -0.04468651 | 845.9655 | 829.047 | 16.91853 | 286.2367
425.021 | 6.0643 | 6064.3 | 1.0422 | 2.8993 | 2.9018 | -0.1217 | -0.1192 | 6.607703 |  | 917.7622 | 0.08137524 | 0.08282034 | -0.002924936 | 0.002924936 | -12.35292 | -0.04468475 | 846.8892 | 829.053 | 17.8362 | 318.13
425.12 | 6.0616 | 6061.6 | 1.037 | 2.8992 | 2.9018 | -0.1218 | -0.1192 | 6.607475 |  | 917.3852 | 0.08140973 | 0.08285424 | -0.002923734 | 0.002923734 | -12.35272 | -0.04468541 | 846.5429 | 829.0507 | 17.49216 | 305.9758
425.221 | 6.0606 | 6060.6 | 1.0442 | 2.8991 | 2.9017 | -0.1219 | -0.1193 | 6.607019 |  | 917.2971 | 0.08147869 | 0.08292305 | -0.002923453 | 0.002923453 | -12.35267 | -0.04468556 | 846.462 | 829.0502 | 17.41177 | 303.1697
425.32 | 6.0643 | 6064.3 | 1.0409 | 2.8991 | 2.9017 | -0.1219 | -0.1193 | 6.607019 |  | 917.8571 | 0.08147869 | 0.08292393 | -0.002925238 | 0.002925238 | -12.35297 | -0.04468458 | 846.9764 | 829.0535 | 17.92285 | 321.2285
425.421 | 6.0633 | 6063.3 | 1.0442 | 2.899 | 2.9017 | -0.122 | -0.1193 | 6.606792 |  | 917.7374 | 0.08151318 | 0.08295824 | -0.002924856 | 0.002924856 | -12.35291 | -0.04468479 | 846.8664 | 829.0528 | 17.81361 | 317.3247
425.52 | 6.0662 | 6066.2 | 1.0435 | 2.899 | 2.9015 | -0.122 | -0.1195 | 6.606336 |  | 918.2397 | 0.08158211 | 0.08302796 | -0.002926457 | 0.002926457 | -12.35318 | -0.04468391 | 847.3278 | 829.0558 | 18.27196 | 333.8645
425.62 | 6.0606 | 6060.6 | 1.0435 | 2.8988 | 2.9013 | -0.1222 | -0.1197 | 6.605425 |  | 917.5185 | 0.08172003 | 0.08316475 | -0.002924158 | 0.002924158 | -12.35279 | -0.04468518 | 846.6654 | 829.0515 | 17.61384 | 310.2473
425.721 | 6.0662 | 6066.2 | 1.0442 | 2.8985 | 2.9013 | -0.1225 | -0.1197 | 6.604741 |  | 918.4614 | 0.08182353 | 0.08326973 | -0.002927163 | 0.002927163 | -12.3533 | -0.04468352 | 847.5314 | 829.0571 | 18.4743 | 341.2997
425.82 | 6.0613 | 6061.3 | 1.0435 | 2.8985 | 2.9012 | -0.1225 | -0.1198 | 6.604514 |  | 917.7511 | 0.081858 | 0.08330308 | -0.002924899 | 0.002924899 | -12.35292 | -0.04468477 | 846.879 | 829.0529 | 17.8261 | 317.7698
425.921 | 6.061 | 6061 | 1.0435 | 2.8985 | 2.9012 | -0.1225 | -0.1198 | 6.604514 |  | 917.7057 | 0.081858 | 0.08330301 | -0.002924754 | 0.002924754 | -12.35289 | -0.04468485 | 846.8373 | 829.0526 | 17.78464 | 316.2936
426.02 | 6.0679 | 6067.9 | 1.0442 | 2.8983 | 2.9011 | -0.1227 | -0.1199 | 6.60383 |  | 918.8455 | 0.08196147 | 0.08340827 | -0.002928387 | 0.002928387 | -12.3535 | -0.04468285 | 847.8842 | 829.0594 | 18.82486 | 354.3755
426.12 | 6.0646 | 6064.6 | 1.0448 | 2.8981 | 2.9007 | -0.1229 | -0.1203 | 6.602464 |  | 918.5358 | 0.08216837 | 0.08361468 | -0.002927399 | 0.002927399 | -12.35334 | -0.04468339 | 847.5998 | 829.0575 | 18.54224 | 343.8146
426.221 | 6.0669 | 6066.9 | 1.0468 | 2.8981 | 2.9007 | -0.1229 | -0.1203 | 6.602464 |  | 918.8842 | 0.08216837 | 0.08361523 | -0.002928509 | 0.002928509 | -12.35352 | -0.04468278 | 847.9198 | 829.0596 | 18.86015 | 355.7054
426.321 | 6.06 | 6060 | 1.0462 | 2.898 | 2.9005 | -0.123 | -0.1205 | 6.601781 |  | 917.9341 | 0.08227182 | 0.08371719 | -0.002925481 | 0.002925481 | -12.35301 | -0.04468445 | 847.0471 | 829.054 | 17.99307 | 323.7506
426.421 | 6.0682 | 6068.2 | 1.0455 | 2.8979 | 2.9004 | -0.1231 | -0.1206 | 6.601326 |  | 919.2396 | 0.08234081 | 0.08378823 | -0.002929641 | 0.002929641 | -12.35371 | -0.04468216 | 848.2462 | 829.0617 | 19.1845 | 368.045
426.52 | 6.0685 | 6068.5 | 1.0442 | 2.8979 | 2.9003 | -0.1231 | -0.1207 | 6.601098 |  | 919.3167 | 0.08237529 | 0.08382283 | -0.002929887 | 0.002929887 | -12.35375 | -0.04468203 | 848.3171 | 829.0622 | 19.2549 | 370.7511
426.621 | 6.0583 | 6058.3 | 1.0442 | 2.8976 | 2.9002 | -0.1234 | -0.1208 | 6.600187 |  | 917.8982 | 0.0825133 | 0.08395861 | -0.002925365 | 0.002925365 | -12.35299 | -0.04468451 | 847.0141 | 829.0538 | 17.96032 | 322.5732
426.721 | 6.0574 | 6057.4 | 1.0455 | 2.8976 | 2.9002 | -0.1234 | -0.1208 | 6.600187 |  | 917.7618 | 0.0825133 | 0.08395839 | -0.002924931 | 0.002924931 | -12.35292 | -0.04468475 | 846.8888 | 829.053 | 17.83588 | 318.1185
426.82 | 6.0623 | 6062.3 | 1.0462 | 2.8973 | 2.9001 | -0.1237 | -0.1209 | 6.599276 |  | 918.631 | 0.08265132 | 0.08409778 | -0.002927701 | 0.002927701 | -12.35339 | -0.04468323 | 847.6872 | 829.0581 | 18.62912 | 347.0439
426.921 | 6.0751 | 6075.1 | 1.0475 | 2.8972 | 2.9 | -0.1238 | -0.121 | 6.598821 |  | 920.6341 | 0.08272031 | 0.08416993 | -0.002934085 | 0.002934085 | -12.35446 | -0.04467972 | 849.5271 | 829.0699 | 20.4572 | 418.4969
427.02 | 6.0666 | 6066.6 | 1.0462 | 2.8972 | 2.8998 | -0.1238 | -0.1212 | 6.598366 |  | 919.4094 | 0.08278928 | 0.08423697 | -0.002930181 | 0.002930181 | -12.3538 | -0.04468186 | 848.4022 | 829.0627 | 19.33952 | 374.0171
427.12 | 6.061 | 6061 | 1.0494 | 2.8971 | 2.8997 | -0.1239 | -0.1213 | 6.597911 |  | 918.6241 | 0.08285828 | 0.08430474 | -0.002927678 | 0.002927678 | -12.35338 | -0.04468324 | 847.6809 | 829.0581 | 18.62283 | 346.81
427.22 | 6.0672 | 6067.2 | 1.0514 | 2.897 | 2.8996 | -0.124 | -0.1214 | 6.597455 |  | 919.6273 | 0.08292729 | 0.08437532 | -0.002930875 | 0.002930875 | -12.35392 | -0.04468148 | 848.6023 | 829.064 | 19.53832 | 381.7461
427.321 | 6.0656 | 6065.6 | 1.0494 | 2.8968 | 2.8994 | -0.1242 | -0.1216 | 6.596545 |  | 919.5117 | 0.08306531 | 0.08451316 | -0.002930506 | 0.002930506 | -12.35386 | -0.04468168 | 848.4961 | 829.0633 | 19.43281 | 377.6342
427.421 | 6.0646 | 6064.6 | 1.0501 | 2.8967 | 2.8993 | -0.1243 | -0.1217 | 6.59609 |  | 919.4235 | 0.08313432 | 0.08458203 | -0.002930225 | 0.002930225 | -12.35381 | -0.04468184 | 848.4152 | 829.0628 | 19.35237 | 374.5142
427.52 | 6.0597 | 6059.7 | 1.0494 | 2.8966 | 2.8993 | -0.1244 | -0.1217 | 6.595862 |  | 918.7124 | 0.08316884 | 0.08461543 | -0.002927958 | 0.002927958 | -12.35343 | -0.04468309 | 847.7619 | 829.0586 | 18.70336 | 349.8158
427.62 | 6.0613 | 6061.3 | 1.0468 | 2.8964 | 2.8992 | -0.1246 | -0.1218 | 6.595179 |  | 919.0501 | 0.08327238 | 0.08471951 | -0.002929034 | 0.002929034 | -12.35361 | -0.04468249 | 848.0722 | 829.0606 | 19.01158 | 361.4403
427.72 | 6.056 | 6056 | 1.0462 | 2.8964 | 2.899 | -0.1246 | -0.122 | 6.594724 |  | 918.3098 | 0.08334137 | 0.08478733 | -0.002926675 | 0.002926675 | -12.35321 | -0.04468379 | 847.3922 | 829.0562 | 18.336 | 336.2089
427.821 | 6.0554 | 6055.4 | 1.0462 | 2.8961 | 2.899 | -0.1249 | -0.122 | 6.594041 |  | 918.314 | 0.08344495 | 0.08489092 | -0.002926688 | 0.002926688 | -12.35322 | -0.04468379 | 847.396 | 829.0562 | 18.33977 | 336.3473
427.921 | 6.0606 | 6060.6 | 1.0494 | 2.8961 | 2.899 | -0.1249 | -0.122 | 6.594041 |  | 919.1026 | 0.08344495 | 0.08489216 | -0.002929201 | 0.002929201 | -12.35364 | -0.0446824 | 848.1203 | 829.0609 | 19.05946 | 363.2629
428.021 | 6.0616 | 6061.6 | 1.0514 | 2.8961 | 2.8987 | -0.1249 | -0.1223 | 6.593359 |  | 919.3493 | 0.08354844 | 0.08499604 | -0.002929987 | 0.002929987 | -12.35377 | -0.04468197 | 848.347 | 829.0623 | 19.28468 | 371.899
428.12 | 6.0659 | 6065.9 | 1.0494 | 2.8959 | 2.8987 | -0.1251 | -0.1223 | 6.592903 |  | 920.065 | 0.0836175 | 0.08506622 | -0.002932268 | 0.002932268 | -12.35415 | -0.04468072 | 849.0044 | 829.0666 | 19.93785 | 397.5179
428.22 | 6.062 | 6062 | 1.0488 | 2.8959 | 2.8985 | -0.1251 | -0.1225 | 6.592449 |  | 919.5369 | 0.0836865 | 0.08513439 | -0.002930585 | 0.002930585 | -12.35387 | -0.04468164 | 848.5194 | 829.0635 | 19.4559 | 378.532
428.321 | 6.0623 | 6062.3 | 1.0494 | 2.8957 | 2.8984 | -0.1253 | -0.1226 | 6.591766 |  | 919.6777 | 0.08379007 | 0.08523818 | -0.002931033 | 0.002931033 | -12.35395 | -0.0446814 | 848.6486 | 829.0643 | 19.58435 | 383.5468
428.42 | 6.0656 | 6065.6 | 1.0514 | 2.8957 | 2.8983 | -0.1253 | -0.1227 | 6.591538 |  | 920.2101 | 0.08382457 | 0.08527352 | -0.00293273 | 0.00293273 | -12.35423 | -0.04468046 | 849.1376 | 829.0674 | 20.0702 | 402.813
428.521 | 6.0587 | 6058.7 | 1.0527 | 2.8956 | 2.8982 | -0.1254 | -0.1228 | 6.591083 |  | 919.2267 | 0.08389361 | 0.08534101 | -0.002929596 | 0.002929596 | -12.3537 | -0.04468219 | 848.2344 | 829.0616 | 19.1728 | 367.5961
428.62 | 6.0574 | 6057.4 | 1.0534 | 2.8956 | 2.898 | -0.1254 | -0.123 | 6.590628 |  | 919.0929 | 0.08396262 | 0.08540981 | -0.002929169 | 0.002929169 | -12.35363 | -0.04468242 | 848.1115 | 829.0608 | 19.05068 | 362.9283
428.721 | 6.0577 | 6057.7 | 1.0494 | 2.8953 | 2.8979 | -0.1257 | -0.1231 | 6.589718 |  | 919.2654 | 0.08410074 | 0.0855482 | -0.002929718 | 0.002929718 | -12.35373 | -0.04468212 | 848.2699 | 829.0618 | 19.20809 | 368.9506
428.82 | 6.0567 | 6056.7 | 1.0534 | 2.8953 | 2.8979 | -0.1257 | -0.1231 | 6.589718 |  | 919.1137 | 0.08410074 | 0.08554796 | -0.002929234 | 0.002929234 | -12.35364 | -0.04468238 | 848.1305 | 829.0609 | 19.06959 | 363.6494
428.921 | 6.062 | 6062 | 1.0514 | 2.895 | 2.8979 | -0.126 | -0.1231 | 6.589035 |  | 920.0133 | 0.08420436 | 0.085653 | -0.002932101 | 0.002932101 | -12.35413 | -0.04468081 | 848.9569 | 829.0663 | 19.89059 | 395.6357
429.021 | 6.0521 | 6052.1 | 1.0527 | 2.8948 | 2.8977 | -0.1262 | -0.1233 | 6.588126 |  | 918.6376 | 0.08434246 | 0.08578894 | -0.002927716 | 0.002927716 | -12.35339 | -0.04468322 | 847.6933 | 829.0581 | 18.63517 | 347.2695
429.12 | 6.0547 | 6054.7 | 1.0527 | 2.8947 | 2.8975 | -0.1263 | -0.1235 | 6.587443 |  | 919.1275 | 0.08444603 | 0.08589328 | -0.002929277 | 0.002929277 | -12.35365 | -0.04468236 | 848.1432 | 829.061 | 19.0822 | 364.1305
429.221 | 6.0626 | 6062.6 | 1.054 | 2.8947 | 2.8975 | -0.1263 | -0.1235 | 6.587443 |  | 920.3267 | 0.08444603 | 0.08589516 | -0.0029331 | 0.0029331 | -12.35429 | -0.04468026 | 849.2448 | 829.0681 | 20.17666 | 407.0974
429.32 | 6.0613 | 6061.3 | 1.0514 | 2.8946 | 2.8974 | -0.1264 | -0.1236 | 6.586988 |  | 920.1929 | 0.08451509 | 0.08596401 | -0.002932673 | 0.002932673 | -12.35422 | -0.04468049 | 849.1219 | 829.0673 | 20.05455 | 402.185
429.421 | 6.0623 | 6062.3 | 1.0501 | 2.8946 | 2.8973 | -0.1264 | -0.1237 | 6.586761 |  | 920.3765 | 0.0845496 | 0.08599882 | -0.002933258 | 0.002933258 | -12.35432 | -0.04468017 | 849.2905 | 829.0684 | 20.22209 | 408.9328
429.52 | 6.06 | 6060 | 1.056 | 2.8946 | 2.8972 | -0.1264 | -0.1238 | 6.586534 |  | 920.0591 | 0.08458412 | 0.08603283 | -0.002932246 | 0.002932246 | -12.35415 | -0.04468073 | 848.9989 | 829.0665 | 19.9324 | 397.3005
429.62 | 6.0544 | 6054.4 | 1.058 | 2.8944 | 2.8971 | -0.1266 | -0.1239 | 6.585851 |  | 919.3041 | 0.08468773 | 0.08613526 | -0.00292984 | 0.00292984 | -12.35375 | -0.04468205 | 848.3055 | 829.0621 | 19.2434 | 370.3085
429.721 | 6.0534 | 6053.4 | 1.058 | 2.8942 | 2.897 | -0.1268 | -0.124 | 6.585169 |  | 919.2475 | 0.08479135 | 0.08623879 | -0.002929659 | 0.002929659 | -12.35372 | -0.04468215 | 848.2535 | 829.0617 | 19.19175 | 368.3234
429.82 | 6.058 | 6058 | 1.0514 | 2.8941 | 2.8968 | -0.1269 | -0.1242 | 6.584487 |  | 920.0413 | 0.08489494 | 0.08634363 | -0.002932189 | 0.002932189 | -12.35414 | -0.04468076 | 848.9827 | 829.0664 | 19.91623 | 396.6561
429.921 | 6.0554 | 6055.4 | 1.0521 | 2.894 | 2.8968 | -0.127 | -0.1242 | 6.584259 |  | 919.6783 | 0.0849295 | 0.08637761 | -0.002931031 | 0.002931031 | -12.35395 | -0.0446814 | 848.6492 | 829.0643 | 19.58487 | 383.567
430.02 | 6.0587 | 6058.7 | 1.0593 | 2.8939 | 2.8967 | -0.1271 | -0.1243 | 6.583804 |  | 920.243 | 0.08499857 | 0.08644758 | -0.002932831 | 0.002932831 | -12.35425 | -0.04468041 | 849.1679 | 829.0676 | 20.10027 | 404.021
430.12 | 6.0593 | 6059.3 | 1.0527 | 2.8937 | 2.8966 | -0.1273 | -0.1244 | 6.583122 |  | 920.4295 | 0.08510221 | 0.08655151 | -0.002933425 | 0.002933425 | -12.35435 | -0.04468008 | 849.3392 | 829.0687 | 20.27049 | 410.8929
430.221 | 6.0524 | 6052.4 | 1.06 | 2.8936 | 2.8965 | -0.1274 | -0.1245 | 6.582667 |  | 919.4449 | 0.08517129 | 0.08661904 | -0.002930287 | 0.002930287 | -12.35382 | -0.04468181 | 848.4348 | 829.0629 | 19.37192 | 375.2712
430.32 | 6.0557 | 6055.7 | 1.058 | 2.8934 | 2.8965 | -0.1276 | -0.1245 | 6.582212 |  | 920.0098 | 0.08524041 | 0.08668905 | -0.002932087 | 0.002932087 | -12.35412 | -0.04468082 | 848.9537 | 829.0662 | 19.88746 | 395.511
430.421 | 6.0551 | 6055.1 | 1.0547 | 2.8934 | 2.8962 | -0.1276 | -0.1248 | 6.581531 |  | 920.0139 | 0.08534399 | 0.08679263 | -0.0029321 | 0.0029321 | -12.35413 | -0.04468081 | 848.9575 | 829.0663 | 19.89123 | 395.6611
430.52 | 6.0521 | 6052.1 | 1.0554 | 2.8934 | 2.8961 | -0.1276 | -0.1249 | 6.581303 |  | 919.5899 | 0.08537852 | 0.08682649 | -0.002930748 | 0.002930748 | -12.3539 | -0.04468155 | 848.568 | 829.0638 | 19.50422 | 380.4147
430.621 | 6.058 | 6058 | 1.054 | 2.8932 | 2.8959 | -0.1278 | -0.1251 | 6.580394 |  | 920.6136 | 0.08551671 | 0.08696629 | -0.002934011 | 0.002934011 | -12.35445 | -0.04467976 | 849.5083 | 829.0698 | 20.43845 | 417.7302
430.721 | 6.0514 | 6051.4 | 1.0521 | 2.8931 | 2.8959 | -0.1279 | -0.1251 | 6.580167 |  | 919.6424 | 0.08555127 | 0.08699933 | -0.002930915 | 0.002930915 | -12.35393 | -0.04468146 | 848.6162 | 829.0641 | 19.55213 | 382.2858
430.82 | 6.056 | 6056 | 1.0554 | 2.893 | 2.8959 | -0.128 | -0.1251 | 6.579939 |  | 920.3733 | 0.08558584 | 0.08703504 | -0.002933244 | 0.002933244 | -12.35432 | -0.04468018 | 849.2875 | 829.0684 | 20.21914 | 408.8137
430.921 | 6.059 | 6059 | 1.056 | 2.8928 | 2.8956 | -0.1282 | -0.1254 | 6.578803 |  | 920.9883 | 0.08575857 | 0.08720875 | -0.002935204 | 0.002935204 | -12.35465 | -0.0446791 | 849.8524 | 829.072 | 20.7804 | 431.8251
431.02 | 6.0583 | 6058.3 | 1.0554 | 2.8927 | 2.8956 | -0.1283 | -0.1254 | 6.578575 |  | 920.9137 | 0.08579314 | 0.0872432 | -0.002934966 | 0.002934966 | -12.35461 | -0.04467923 | 849.7839 | 829.0716 | 20.71235 | 429.0015
431.12 | 6.0583 | 6058.3 | 1.0567 | 2.8926 | 2.8955 | -0.1284 | -0.1255 | 6.578121 |  | 920.9773 | 0.08586225 | 0.0873124 | -0.002935169 | 0.002935169 | -12.35464 | -0.04467912 | 849.8424 | 829.072 | 20.77043 | 431.4108
431.221 | 6.0597 | 6059.7 | 1.058 | 2.8926 | 2.8954 | -0.1284 | -0.1256 | 6.577893 |  | 921.222 | 0.08589678 | 0.08734733 | -0.002935949 | 0.002935949 | -12.35477 | -0.04467869 | 850.0671 | 829.0734 | 20.99369 | 440.7352
431.321 | 6.057 | 6057 | 1.06 | 2.8925 | 2.8954 | -0.1285 | -0.1256 | 6.577666 |  | 920.8433 | 0.08593135 | 0.0873813 | -0.002934742 | 0.002934742 | -12.35457 | -0.04467936 | 849.7193 | 829.0712 | 20.64815 | 426.3462
431.421 | 6.0577 | 6057.7 | 1.0527 | 2.8921 | 2.8953 | -0.1289 | -0.1257 | 6.576529 |  | 921.109 | 0.08610419 | 0.08755456 | -0.002935588 | 0.002935588 | -12.35471 | -0.04467889 | 849.9633 | 829.0727 | 20.89055 | 436.4151
431.52 | 6.061 | 6061 | 1.058 | 2.8921 | 2.8951 | -0.1289 | -0.1259 | 6.576075 |  | 921.6744 | 0.08617327 | 0.08762453 | -0.00293739 | 0.00293739 | -12.35501 | -0.0446779 | 850.4827 | 829.0761 | 21.40658 | 458.2418
431.62 | 6.0564 | 6056.4 | 1.0587 | 2.8921 | 2.8949 | -0.1289 | -0.1261 | 6.575621 |  | 921.0385 | 0.08624235 | 0.08769261 | -0.002935363 | 0.002935363 | -12.35467 | -0.04467901 | 849.8986 | 829.0723 | 20.82628 | 433.734
431.72 | 6.0636 | 6063.6 | 1.058 | 2.8921 | 2.8949 | -0.1289 | -0.1261 | 6.575621 |  | 922.1335 | 0.08624235 | 0.08769433 | -0.002938853 | 0.002938853 | -12.35526 | -0.04467709 | 850.9043 | 829.0788 | 21.82554 | 476.354
431.821 | 6.0583 | 6058.3 | 1.0573 | 2.8921 | 2.8949 | -0.1289 | -0.1261 | 6.575621 |  | 921.3275 | 0.08624235 | 0.08769307 | -0.002936284 | 0.002936284 | -12.35483 | -0.04467851 | 850.164 | 829.074 | 21.08997 | 444.787
431.921 | 6.0551 | 6055.1 | 1.0593 | 2.8921 | 2.8949 | -0.1289 | -0.1261 | 6.575621 |  | 920.8408 | 0.08624235 | 0.0876923 | -0.002934733 | 0.002934733 | -12.35457 | -0.04467936 | 849.717 | 829.0712 | 20.64586 | 426.2515
432.021 | 6.0557 | 6055.7 | 1.0567 | 2.8921 | 2.8949 | -0.1289 | -0.1261 | 6.575621 |  | 920.9321 | 0.08624235 | 0.08769244 | -0.002935023 | 0.002935023 | -12.35462 | -0.0446792 | 849.8008 | 829.0717 | 20.72913 | 429.6968
432.12 | 6.0537 | 6053.7 | 1.0587 | 2.8919 | 2.8949 | -0.1291 | -0.1261 | 6.575166 |  | 920.6916 | 0.08631151 | 0.08776122 | -0.002934257 | 0.002934257 | -12.35449 | -0.04467962 | 849.5799 | 829.0703 | 20.50966 | 420.6463
432.22 | 6.0636 | 6063.6 | 1.0613 | 2.8915 | 2.8942 | -0.1295 | -0.1268 | 6.572667 |  | 922.5479 | 0.08669167 | 0.0881443 | -0.002940172 | 0.002940172 | -12.35548 | -0.04467637 | 851.285 | 829.0812 | 22.20374 | 493.0061
432.321 | 6.0521 | 6052.1 | 1.0593 | 2.8915 | 2.8942 | -0.1295 | -0.1268 | 6.572667 |  | 920.7982 | 0.08669167 | 0.08814155 | -0.002934595 | 0.002934595 | -12.35454 | -0.04467944 | 849.6779 | 829.0709 | 20.60699 | 424.6481
432.42 | 6.0551 | 6055.1 | 1.0613 | 2.8915 | 2.8942 | -0.1295 | -0.1268 | 6.572667 |  | 921.2547 | 0.08669167 | 0.08814227 | -0.00293605 | 0.00293605 | -12.35479 | -0.04467864 | 850.0971 | 829.0736 | 21.02354 | 441.9891
432.521 | 6.0603 | 6060.3 | 1.06 | 2.8915 | 2.8942 | -0.1295 | -0.1268 | 6.572667 |  | 922.0458 | 0.08669167 | 0.08814351 | -0.002938572 | 0.002938572 | -12.35521 | -0.04467725 | 850.8238 | 829.0783 | 21.74555 | 472.8687
432.62 | 6.059 | 6059 | 1.0619 | 2.8912 | 2.8938 | -0.1298 | -0.1272 | 6.571077 |  | 922.0711 | 0.08693365 | 0.08838553 | -0.002938652 | 0.002938652 | -12.35523 | -0.0446772 | 850.8471 | 829.0784 | 21.76864 | 473.8736
432.72 | 6.0564 | 6056.4 | 1.06 | 2.8908 | 2.8937 | -0.1302 | -0.1273 | 6.56994 |  | 921.8348 | 0.08710656 | 0.08855807 | -0.002937898 | 0.002937898 | -12.3551 | -0.04467762 | 850.63 | 829.077 | 21.55301 | 464.5321
432.82 | 6.0583 | 6058.3 | 1.0633 | 2.8907 | 2.8937 | -0.1303 | -0.1273 | 6.569713 |  | 922.1559 | 0.08714116 | 0.08859317 | -0.002938921 | 0.002938921 | -12.35527 | -0.04467706 | 850.925 | 829.0789 | 21.84604 | 477.2494
432.921 | 6.0577 | 6057.7 | 1.0633 | 2.8905 | 2.8934 | -0.1305 | -0.1276 | 6.568578 |  | 922.224 | 0.08731403 | 0.08876615 | -0.002939138 | 0.002939138 | -12.35531 | -0.04467694 | 850.9875 | 829.0793 | 21.90817 | 479.9679
433.021 | 6.0564 | 6056.4 | 1.0652 | 2.8905 | 2.8933 | -0.1305 | -0.1277 | 6.568351 |  | 922.058 | 0.08734859 | 0.08880045 | -0.002938609 | 0.002938609 | -12.35522 | -0.04467723 | 850.835 | 829.0783 | 21.75664 | 473.3514
433.121 | 6.0557 | 6055.7 | 1.0613 | 2.8905 | 2.8933 | -0.1305 | -0.1277 | 6.568351 |  | 921.9514 | 0.08734859 | 0.08880028 | -0.002938269 | 0.002938269 | -12.35516 | -0.04467742 | 850.7371 | 829.0777 | 21.65938 | 469.1289
433.221 | 6.0534 | 6053.4 | 1.0613 | 2.8901 | 2.893 | -0.1309 | -0.128 | 6.566761 |  | 921.8244 | 0.08759068 | 0.08904217 | -0.002937863 | 0.002937863 | -12.35509 | -0.04467764 | 850.6204 | 829.077 | 21.54346 | 464.1206
433.32 | 6.0583 | 6058.3 | 1.06 | 2.8901 | 2.8929 | -0.1309 | -0.1281 | 6.566534 |  | 922.6024 | 0.08762524 | 0.08907796 | -0.002940343 | 0.002940343 | -12.35551 | -0.04467627 | 851.3351 | 829.0816 | 22.25352 | 495.2194
433.421 | 6.0537 | 6053.7 | 1.06 | 2.8899 | 2.8928 | -0.1311 | -0.1282 | 6.565852 |  | 921.9976 | 0.08772901 | 0.08918078 | -0.002938415 | 0.002938415 | -12.35519 | -0.04467734 | 850.7795 | 829.078 | 21.70154 | 470.957
433.52 | 6.0485 | 6048.5 | 1.0619 | 2.8899 | 2.8928 | -0.1311 | -0.1282 | 6.565852 |  | 921.2056 | 0.08772901 | 0.08917953 | -0.002935891 | 0.002935891 | -12.35476 | -0.04467872 | 850.0521 | 829.0733 | 20.97879 | 440.1095
433.62 | 6.0521 | 6052.1 | 1.0652 | 2.8897 | 2.8927 | -0.1313 | -0.1283 | 6.565171 |  | 921.8496 | 0.08783279 | 0.08928432 | -0.002937943 | 0.002937943 | -12.35511 | -0.04467759 | 850.6436 | 829.0771 | 21.56646 | 465.1122
433.721 | 6.0491 | 6049.1 | 1.0587 | 2.8897 | 2.8925 | -0.1313 | -0.1285 | 6.564717 |  | 921.4563 | 0.08790193 | 0.08935285 | -0.002936689 | 0.002936689 | -12.3549 | -0.04467828 | 850.2824 | 829.0748 | 21.20758 | 449.7616
433.82 | 6.0537 | 6053.7 | 1.0672 | 2.8897 | 2.8925 | -0.1313 | -0.1285 | 6.564717 |  | 922.157 | 0.08790193 | 0.08935395 | -0.002938923 | 0.002938923 | -12.35527 | -0.04467706 | 850.926 | 829.0789 | 21.84705 | 477.2938
433.921 | 6.0537 | 6053.7 | 1.0646 | 2.8896 | 2.8924 | -0.1314 | -0.1286 | 6.564263 |  | 922.2208 | 0.08797111 | 0.08942323 | -0.002939126 | 0.002939126 | -12.3553 | -0.04467694 | 850.9846 | 829.0793 | 21.90528 | 479.8411
434.02 | 6.0541 | 6054.1 | 1.0587 | 2.8894 | 2.8923 | -0.1316 | -0.1287 | 6.563582 |  | 922.3775 | 0.0880749 | 0.08952727 | -0.002939625 | 0.002939625 | -12.35539 | -0.04467667 | 851.1285 | 829.0802 | 22.04825 | 486.1253
434.12 | 6.0521 | 6052.1 | 1.0652 | 2.8892 | 2.8921 | -0.1318 | -0.1289 | 6.562673 |  | 922.2004 | 0.08821328 | 0.08966536 | -0.00293906 | 0.00293906 | -12.35529 | -0.04467698 | 850.9658 | 829.0792 | 21.88662 | 479.024
434.221 | 6.0514 | 6051.4 | 1.0626 | 2.8892 | 2.8921 | -0.1318 | -0.1289 | 6.562673 |  | 922.0937 | 0.08821328 | 0.08966519 | -0.00293872 | 0.00293872 | -12.35524 | -0.04467717 | 850.8678 | 829.0785 | 21.78928 | 474.7725
434.32 | 6.0537 | 6053.7 | 1.0672 | 2.8888 | 2.8918 | -0.1322 | -0.1292 | 6.561084 |  | 922.6676 | 0.08845547 | 0.08990829 | -0.002940548 | 0.002940548 | -12.35554 | -0.04467616 | 851.395 | 829.0819 | 22.31302 | 497.8708
434.421 | 6.0508 | 6050.8 | 1.0646 | 2.8887 | 2.8918 | -0.1323 | -0.1292 | 6.560857 |  | 922.2576 | 0.08849009 | 0.08994226 | -0.002939241 | 0.002939241 | -12.35532 | -0.04467688 | 851.0183 | 829.0795 | 21.93879 | 481.3104
434.52 | 6.0554 | 6055.4 | 1.0613 | 2.8887 | 2.8918 | -0.1323 | -0.1292 | 6.560857 |  | 922.9587 | 0.08849009 | 0.08994336 | -0.002941476 | 0.002941476 | -12.3557 | -0.04467565 | 851.6623 | 829.0837 | 22.57863 | 509.7946
434.621 | 6.0511 | 6051.1 | 1.0633 | 2.8886 | 2.8916 | -0.1324 | -0.1294 | 6.560176 |  | 922.399 | 0.08859387 | 0.09004626 | -0.002939692 | 0.002939692 | -12.3554 | -0.04467663 | 851.1482 | 829.0803 | 22.06787 | 486.9911
434.72 | 6.0574 | 6057.4 | 1.0639 | 2.8885 | 2.8915 | -0.1325 | -0.1295 | 6.559722 |  | 923.4232 | 0.08866307 | 0.09011708 | -0.002942956 | 0.002942956 | -12.35595 | -0.04467484 | 852.089 | 829.0864 | 23.00259 | 529.1191
434.82 | 6.0514 | 6051.4 | 1.0679 | 2.8884 | 2.8914 | -0.1326 | -0.1296 | 6.559268 |  | 922.5724 | 0.08873228 | 0.09018495 | -0.002940244 | 0.002940244 | -12.35549 | -0.04467633 | 851.3075 | 829.0814 | 22.22613 | 494.0009
434.921 | 6.0488 | 6048.8 | 1.0672 | 2.8883 | 2.8913 | -0.1327 | -0.1297 | 6.558814 |  | 922.2399 | 0.08880148 | 0.09025363 | -0.002939184 | 0.002939184 | -12.35531 | -0.04467691 | 851.002 | 829.0794 | 21.92264 | 480.6021
435.02 | 6.0482 | 6048.2 | 1.0679 | 2.8882 | 2.8912 | -0.1328 | -0.1298 | 6.55836 |  | 922.2122 | 0.08887069 | 0.0903228 | -0.002939095 | 0.002939095 | -12.3553 | -0.04467696 | 850.9766 | 829.0792 | 21.8974 | 479.4961
435.12 | 6.0482 | 6048.2 | 1.0672 | 2.8881 | 2.8911 | -0.1329 | -0.1299 | 6.557907 |  | 922.276 | 0.08893991 | 0.09039211 | -0.002939298 | 0.002939298 | -12.35533 | -0.04467685 | 851.0353 | 829.0796 | 21.95565 | 482.0507
435.221 | 6.0505 | 6050.5 | 1.0692 | 2.8881 | 2.8909 | -0.1329 | -0.1301 | 6.557453 |  | 922.6906 | 0.08900909 | 0.09046194 | -0.00294062 | 0.00294062 | -12.35556 | -0.04467612 | 851.416 | 829.0821 | 22.33397 | 498.8063
435.321 | 6.0478 | 6047.8 | 1.0672 | 2.8879 | 2.8909 | -0.1331 | -0.1301 | 6.556999 |  | 922.3427 | 0.08907834 | 0.09053065 | -0.002939511 | 0.002939511 | -12.35537 | -0.04467673 | 851.0965 | 829.08 | 22.0165 | 484.7265
435.421 | 6.0547 | 6054.7 | 1.0665 | 2.8877 | 2.8908 | -0.1333 | -0.1302 | 6.556318 |  | 923.4909 | 0.08918219 | 0.0906363 | -0.00294317 | 0.00294317 | -12.35598 | -0.04467472 | 852.1511 | 829.0868 | 23.06435 | 531.9643
435.52 | 6.0537 | 6053.7 | 1.0692 | 2.8876 | 2.8905 | -0.1334 | -0.1305 | 6.55541 |  | 923.4662 | 0.0893206 | 0.09077468 | -0.002943091 | 0.002943091 | -12.35597 | -0.04467476 | 852.1284 | 829.0866 | 23.0418 | 530.9245
435.62 | 6.0534 | 6053.4 | 1.0705 | 2.8876 | 2.8905 | -0.1334 | -0.1305 | 6.55541 |  | 923.4204 | 0.0893206 | 0.09077461 | -0.002942945 | 0.002942945 | -12.35595 | -0.04467484 | 852.0864 | 829.0864 | 23.00004 | 529.0016
435.72 | 6.0534 | 6053.4 | 1.0665 | 2.8874 | 2.8903 | -0.1336 | -0.1307 | 6.554503 |  | 923.5483 | 0.08945906 | 0.09091327 | -0.002943352 | 0.002943352 | -12.35601 | -0.04467462 | 852.2039 | 829.0871 | 23.11672 | 534.3829
435.821 | 6.0482 | 6048.2 | 1.0705 | 2.8873 | 2.8902 | -0.1337 | -0.1308 | 6.554049 |  | 922.8188 | 0.08952829 | 0.09098135 | -0.002941027 | 0.002941027 | -12.35562 | -0.0446759 | 851.5338 | 829.0828 | 22.45103 | 504.0486
435.921 | 6.0501 | 6050.1 | 1.0705 | 2.8871 | 2.8902 | -0.1339 | -0.1308 | 6.553595 |  | 923.1727 | 0.08959756 | 0.09105118 | -0.002942154 | 0.002942154 | -12.35581 | -0.04467528 | 851.8589 | 829.0849 | 22.77394 | 518.6525
436.021 | 6.0528 | 6052.8 | 1.0698 | 2.8871 | 2.8901 | -0.1339 | -0.1309 | 6.553368 |  | 923.6166 | 0.08963216 | 0.09108648 | -0.002943569 | 0.002943569 | -12.35605 | -0.0446745 | 852.2666 | 829.0875 | 23.17908 | 537.2698
436.12 | 6.0478 | 6047.8 | 1.0692 | 2.887 | 2.89 | -0.134 | -0.131 | 6.552915 |  | 922.9176 | 0.0897014 | 0.09115462 | -0.002941341 | 0.002941341 | -12.35568 | -0.04467573 | 851.6245 | 829.0834 | 22.54112 | 508.1022
436.22 | 6.0478 | 6047.8 | 1.0731 | 2.8869 | 2.8899 | -0.1341 | -0.1311 | 6.552461 |  | 922.9815 | 0.08977064 | 0.09122396 | -0.002941544 | 0.002941544 | -12.35571 | -0.04467561 | 851.6832 | 829.0838 | 22.59944 | 510.7348
436.321 | 6.0482 | 6048.2 | 1.0705 | 2.8868 | 2.8898 | -0.1342 | -0.1312 | 6.552007 |  | 923.1064 | 0.08983989 | 0.0912934 | -0.002941942 | 0.002941942 | -12.35578 | -0.04467539 | 851.798 | 829.0845 | 22.71348 | 515.9023
436.421 | 6.0521 | 6052.1 | 1.0705 | 2.8867 | 2.8895 | -0.1343 | -0.1315 | 6.5511 |  | 923.8296 | 0.08997835 | 0.091433 | -0.002944247 | 0.002944247 | -12.35616 | -0.04467413 | 852.4622 | 829.0888 | 23.37341 | 546.3165
436.521 | 6.0514 | 6051.4 | 1.0679 | 2.8865 | 2.8894 | -0.1345 | -0.1316 | 6.550419 |  | 923.8187 | 0.09008224 | 0.09153687 | -0.002944212 | 0.002944212 | -12.35616 | -0.04467415 | 852.4522 | 829.0887 | 23.36349 | 545.8526
436.62 | 6.0534 | 6053.4 | 1.0705 | 2.8864 | 2.8894 | -0.1346 | -0.1316 | 6.550193 |  | 924.156 | 0.09011689 | 0.09157205 | -0.002945287 | 0.002945287 | -12.35634 | -0.04467356 | 852.7621 | 829.0907 | 23.67134 | 560.3324
436.721 | 6.0478 | 6047.8 | 1.0705 | 2.8861 | 2.8891 | -0.1349 | -0.1319 | 6.548832 |  | 923.493 | 0.09032466 | 0.09177878 | -0.002943173 | 0.002943173 | -12.35598 | -0.04467472 | 852.153 | 829.0868 | 23.06623 | 532.0508
436.82 | 6.0521 | 6052.1 | 1.0705 | 2.8861 | 2.8891 | -0.1349 | -0.1319 | 6.548832 |  | 924.1496 | 0.09032466 | 0.09177981 | -0.002945266 | 0.002945266 | -12.35634 | -0.04467357 | 852.7561 | 829.0907 | 23.66544 | 560.0528
436.921 | 6.0544 | 6054.4 | 1.0725 | 2.886 | 2.8891 | -0.135 | -0.1319 | 6.548605 |  | 924.5328 | 0.09035931 | 0.09181507 | -0.002946487 | 0.002946487 | -12.35654 | -0.0446729 | 853.1081 | 829.0929 | 24.01518 | 576.7286
437.021 | 6.0482 | 6048.2 | 1.0698 | 2.8858 | 2.8889 | -0.1352 | -0.1321 | 6.547698 |  | 923.714 | 0.09049784 | 0.09195231 | -0.002943877 | 0.002943877 | -12.3561 | -0.04467433 | 852.356 | 829.0881 | 23.26794 | 541.3971
437.12 | 6.0465 | 6046.5 | 1.0698 | 2.8857 | 2.8887 | -0.1353 | -0.1323 | 6.547018 |  | 923.5503 | 0.09060173 | 0.09205594 | -0.002943355 | 0.002943355 | -12.35601 | -0.04467462 | 852.2057 | 829.0871 | 23.11856 | 534.4677
437.221 | 6.0488 | 6048.8 | 1.0698 | 2.8856 | 2.8886 | -0.1354 | -0.1324 | 6.546564 |  | 923.9656 | 0.090671 | 0.09212586 | -0.002944678 | 0.002944678 | -12.35624 | -0.04467389 | 852.5871 | 829.0896 | 23.49756 | 552.1355
437.32 | 6.0495 | 6049.5 | 1.0738 | 2.8856 | 2.8886 | -0.1354 | -0.1324 | 6.546564 |  | 924.0725 | 0.090671 | 0.09212603 | -0.002945019 | 0.002945019 | -12.35629 | -0.0446737 | 852.6854 | 829.0902 | 23.59514 | 556.7307
437.421 | 6.0521 | 6052.1 | 1.0738 | 2.8854 | 2.8885 | -0.1356 | -0.1325 | 6.545884 |  | 924.5658 | 0.09077493 | 0.09223074 | -0.002946591 | 0.002946591 | -12.35656 | -0.04467284 | 853.1384 | 829.0931 | 24.04527 | 578.1748
437.52 | 6.0521 | 6052.1 | 1.0705 | 2.8854 | 2.8885 | -0.1356 | -0.1325 | 6.545884 |  | 924.5658 | 0.09077493 | 0.09223074 | -0.002946591 | 0.002946591 | -12.35656 | -0.04467284 | 853.1384 | 829.0931 | 24.04527 | 578.1748
437.62 | 6.0547 | 6054.7 | 1.079 | 2.8851 | 2.8881 | -0.1359 | -0.1329 | 6.544297 |  | 925.1873 | 0.0910174 | 0.09247418 | -0.002948571 | 0.002948571 | -12.35689 | -0.04467175 | 853.7092 | 829.0968 | 24.61243 | 605.7718
437.721 | 6.0554 | 6055.4 | 1.0731 | 2.885 | 2.888 | -0.136 | -0.133 | 6.543843 |  | 925.3584 | 0.09108668 | 0.09254374 | -0.002949116 | 0.002949116 | -12.35698 | -0.04467145 | 853.8664 | 829.0978 | 24.76855 | 613.4812
437.82 | 6.0508 | 6050.8 | 1.0731 | 2.8849 | 2.888 | -0.1361 | -0.133 | 6.543616 |  | 924.6875 | 0.09112135 | 0.09257735 | -0.002946977 | 0.002946977 | -12.35662 | -0.04467263 | 853.2501 | 829.0938 | 24.15631 | 583.5271
437.921 | 6.0491 | 6049.1 | 1.0731 | 2.8847 | 2.8878 | -0.1363 | -0.1332 | 6.54271 |  | 924.5558 | 0.09125993 | 0.09271572 | -0.002946557 | 0.002946557 | -12.35655 | -0.04467286 | 853.1292 | 829.0931 | 24.03614 | 577.7362
438.02 | 6.0478 | 6047.8 | 1.0731 | 2.8846 | 2.8877 | -0.1364 | -0.1333 | 6.542256 |  | 924.4211 | 0.09132923 | 0.09278481 | -0.002946128 | 0.002946128 | -12.35648 | -0.04467309 | 853.0055 | 829.0923 | 23.91327 | 571.8447
438.12 | 6.0531 | 6053.1 | 1.0764 | 2.8845 | 2.8876 | -0.1365 | -0.1334 | 6.541803 |  | 925.2954 | 0.09139852 | 0.09285548 | -0.002948914 | 0.002948914 | -12.35695 | -0.04467156 | 853.8085 | 829.0974 | 24.71108 | 610.6377
438.221 | 6.0521 | 6052.1 | 1.0803 | 2.8844 | 2.8876 | -0.1366 | -0.1334 | 6.541576 |  | 925.1746 | 0.09143319 | 0.09288996 | -0.002948529 | 0.002948529 | -12.35688 | -0.04467177 | 853.6976 | 829.0967 | 24.60086 | 605.2021
438.32 | 6.0495 | 6049.5 | 1.0738 | 2.8842 | 2.8874 | -0.1368 | -0.1336 | 6.54067 |  | 924.9053 | 0.0915718 | 0.09302814 | -0.00294767 | 0.00294767 | -12.35674 | -0.04467224 | 853.4503 | 829.0951 | 24.35513 | 593.1722
438.421 | 6.0478 | 6047.8 | 1.0764 | 2.8842 | 2.8873 | -0.1368 | -0.1337 | 6.540443 |  | 924.6774 | 0.09160643 | 0.09306242 | -0.002946944 | 0.002946944 | -12.35662 | -0.04467264 | 853.2409 | 829.0938 | 24.14716 | 583.0855
438.521 | 6.0452 | 6045.2 | 1.0757 | 2.8841 | 2.8872 | -0.1369 | -0.1338 | 6.53999 |  | 924.344 | 0.09167574 | 0.0931312 | -0.002945881 | 0.002945881 | -12.35644 | -0.04467323 | 852.9347 | 829.0918 | 23.84285 | 568.4815
438.621 | 6.0521 | 6052.1 | 1.0771 | 2.8837 | 2.887 | -0.1373 | -0.134 | 6.53863 |  | 925.5915 | 0.09188371 | 0.09334114 | -0.002949857 | 0.002949857 | -12.35711 | -0.04467104 | 854.0805 | 829.0992 | 24.98132 | 624.0662
438.72 | 6.0521 | 6052.1 | 1.0803 | 2.8837 | 2.8868 | -0.1373 | -0.1342 | 6.538177 |  | 925.6556 | 0.09195299 | 0.09341052 | -0.002950061 | 0.002950061 | -12.35714 | -0.04467093 | 854.1394 | 829.0995 | 25.03984 | 626.9934
438.82 | 6.0508 | 6050.8 | 1.0764 | 2.8836 | 2.8868 | -0.1374 | -0.1342 | 6.53795 |  | 925.4889 | 0.09198767 | 0.09344493 | -0.002949529 | 0.002949529 | -12.35705 | -0.04467122 | 853.9862 | 829.0986 | 24.88768 | 619.3964
438.921 | 6.0482 | 6048.2 | 1.0764 | 2.8836 | 2.8866 | -0.1374 | -0.1344 | 6.537497 |  | 925.1553 | 0.09205695 | 0.09351369 | -0.002948466 | 0.002948466 | -12.35687 | -0.04467181 | 853.6799 | 829.0966 | 24.58326 | 604.3366
439.02 | 6.0498 | 6049.8 | 1.0757 | 2.8833 | 2.8865 | -0.1377 | -0.1345 | 6.53659 |  | 925.5284 | 0.09219564 | 0.09365296 | -0.002949654 | 0.002949654 | -12.35707 | -0.04467115 | 854.0225 | 829.0988 | 24.92373 | 621.1924
439.12 | 6.0465 | 6046.5 | 1.079 | 2.8833 | 2.8863 | -0.1377 | -0.1347 | 6.536138 |  | 925.0876 | 0.09226493 | 0.09372156 | -0.002948249 | 0.002948249 | -12.35684 | -0.04467193 | 853.6177 | 829.0962 | 24.52151 | 601.3046
439.22 | 6.0445 | 6044.5 | 1.0777 | 2.8833 | 2.8863 | -0.1377 | -0.1347 | 6.536138 |  | 924.7816 | 0.09226493 | 0.09372108 | -0.002947274 | 0.002947274 | -12.35667 | -0.04467246 | 853.3367 | 829.0944 | 24.24227 | 587.6878
439.321 | 6.0468 | 6046.8 | 1.0757 | 2.883 | 2.8862 | -0.138 | -0.1348 | 6.535231 |  | 925.2619 | 0.09240363 | 0.09386053 | -0.002948804 | 0.002948804 | -12.35693 | -0.04467162 | 853.7777 | 829.0972 | 24.68051 | 609.1274
439.421 | 6.0462 | 6046.2 | 1.0764 | 2.883 | 2.8862 | -0.138 | -0.1348 | 6.535231 |  | 925.17 | 0.09240363 | 0.09386039 | -0.002948512 | 0.002948512 | -12.35688 | -0.04467178 | 853.6934 | 829.0967 | 24.59672 | 604.9988
439.52 | 6.0501 | 6050.1 | 1.0797 | 2.8828 | 2.8859 | -0.1382 | -0.1351 | 6.534098 |  | 925.9273 | 0.09257695 | 0.0940349 | -0.002950925 | 0.002950925 | -12.35729 | -0.04467045 | 854.3889 | 829.1011 | 25.28776 | 639.4707
439.62 | 6.0475 | 6047.5 | 1.079 | 2.8828 | 2.8858 | -0.1382 | -0.1352 | 6.533872 |  | 925.5614 | 0.0926116 | 0.09406898 | -0.002949758 | 0.002949758 | -12.35709 | -0.0446711 | 854.0529 | 829.099 | 24.9539 | 622.6972
439.72 | 6.0455 | 6045.5 | 1.079 | 2.8826 | 2.8858 | -0.1384 | -0.1352 | 6.533419 |  | 925.3195 | 0.09268098 | 0.09413798 | -0.002948987 | 0.002948987 | -12.35696 | -0.04467152 | 853.8307 | 829.0976 | 24.73315 | 611.7287
439.821 | 6.0498 | 6049.8 | 1.081 | 2.8823 | 2.8856 | -0.1387 | -0.1354 | 6.532286 |  | 926.1383 | 0.09285437 | 0.09431265 | -0.002951596 | 0.002951596 | -12.3574 | -0.04467009 | 854.5827 | 829.1024 | 25.48029 | 649.2453
439.921 | 6.0419 | 6041.9 | 1.0797 | 2.8823 | 2.8855 | -0.1387 | -0.1355 | 6.53206 |  | 924.9609 | 0.09288902 | 0.09434545 | -0.002947844 | 0.002947844 | -12.35677 | -0.04467215 | 853.5013 | 829.0954 | 24.4059 | 595.6479
440.021 | 6.0465 | 6046.5 | 1.0784 | 2.8822 | 2.8854 | -0.1388 | -0.1356 | 6.531607 |  | 925.7294 | 0.09295837 | 0.09441602 | -0.002950292 | 0.002950292 | -12.35718 | -0.0446708 | 854.2071 | 829.1 | 25.10714 | 630.3684
440.12 | 6.0482 | 6048.2 | 1.079 | 2.8819 | 2.8852 | -0.1391 | -0.1358 | 6.530474 |  | 926.1502 | 0.09313178 | 0.09459009 | -0.002951633 | 0.002951633 | -12.35741 | -0.04467006 | 854.5937 | 829.1025 | 25.49121 | 649.8016
440.22 | 6.0482 | 6048.2 | 1.0764 | 2.8818 | 2.8852 | -0.1392 | -0.1358 | 6.530248 |  | 926.1824 | 0.09316648 | 0.09462484 | -0.002951736 | 0.002951736 | -12.35742 | -0.04467001 | 854.6232 | 829.1026 | 25.52053 | 651.2977
440.321 | 6.0449 | 6044.9 | 1.0856 | 2.8818 | 2.885 | -0.1392 | -0.136 | 6.529795 |  | 925.7412 | 0.09323581 | 0.09469347 | -0.002950329 | 0.002950329 | -12.35719 | -0.04467078 | 854.218 | 829.1 | 25.11794 | 630.9108
440.42 | 6.0459 | 6045.9 | 1.0797 | 2.8816 | 2.8849 | -0.1394 | -0.1361 | 6.529115 |  | 925.9907 | 0.09333987 | 0.09479793 | -0.002951124 | 0.002951124 | -12.35732 | -0.04467034 | 854.4471 | 829.1015 | 25.34563 | 642.4009
440.521 | 6.0459 | 6045.9 | 1.079 | 2.8816 | 2.8847 | -0.1394 | -0.1363 | 6.528663 |  | 926.0549 | 0.0934092 | 0.09486736 | -0.002951329 | 0.002951329 | -12.35735 | -0.04467023 | 854.5061 | 829.1019 | 25.40422 | 645.3742
440.62 | 6.0501 | 6050.1 | 1.083 | 2.8815 | 2.8847 | -0.1395 | -0.1363 | 6.528436 |  | 926.7304 | 0.0934439 | 0.09490312 | -0.002953481 | 0.002953481 | -12.35772 | -0.04466905 | 855.1265 | 829.1059 | 26.02063 | 677.0734
440.72 | 6.0468 | 6046.8 | 1.0784 | 2.8814 | 2.8846 | -0.1396 | -0.1364 | 6.527983 |  | 926.2891 | 0.09351328 | 0.0949718 | -0.002952075 | 0.002952075 | -12.35748 | -0.04466982 | 854.7213 | 829.1033 | 25.61799 | 656.2813
440.82 | 6.0459 | 6045.9 | 1.0817 | 2.8813 | 2.8845 | -0.1397 | -0.1365 | 6.52753 |  | 926.2155 | 0.09358265 | 0.09504106 | -0.00295184 | 0.00295184 | -12.35744 | -0.04466995 | 854.6536 | 829.1028 | 25.55081 | 652.8438
440.921 | 6.0435 | 6043.5 | 1.0803 | 2.8811 | 2.8843 | -0.1399 | -0.1367 | 6.526625 |  | 925.9763 | 0.0937214 | 0.09517943 | -0.002951077 | 0.002951077 | -12.35731 | -0.04467037 | 854.434 | 829.1014 | 25.33252 | 641.7368
441.021 | 6.0465 | 6046.5 | 1.081 | 2.881 | 2.8841 | -0.14 | -0.1369 | 6.525946 |  | 926.5324 | 0.09382546 | 0.09528436 | -0.002952849 | 0.002952849 | -12.35761 | -0.0446694 | 854.9447 | 829.1047 | 25.83997 | 667.7039
441.121 | 6.0399 | 6039.9 | 1.0843 | 2.8806 | 2.884 | -0.1404 | -0.137 | 6.524813 |  | 925.6816 | 0.09399898 | 0.09545655 | -0.002950137 | 0.002950137 | -12.35715 | -0.04467089 | 854.1633 | 829.0997 | 25.06362 | 628.1848
441.221 | 6.0399 | 6039.9 | 1.0849 | 2.8806 | 2.8838 | -0.1404 | -0.1372 | 6.524361 |  | 925.7458 | 0.09406833 | 0.095526 | -0.002950342 | 0.002950342 | -12.35719 | -0.04467078 | 854.2223 | 829.1001 | 25.1222 | 631.125
441.32 | 6.0439 | 6043.9 | 1.0849 | 2.8805 | 2.8838 | -0.1405 | -0.1372 | 6.524134 |  | 926.3911 | 0.09410305 | 0.09556173 | -0.002952398 | 0.002952398 | -12.35753 | -0.04466964 | 854.8149 | 829.1039 | 25.71103 | 661.0573
441.421 | 6.0412 | 6041.2 | 1.083 | 2.8805 | 2.8837 | -0.1405 | -0.1373 | 6.523908 |  | 926.0094 | 0.09413772 | 0.09559581 | -0.002951181 | 0.002951181 | -12.35733 | -0.04467031 | 854.4643 | 829.1016 | 25.36267 | 643.2652
441.52 | 6.0442 | 6044.2 | 1.0823 | 2.8804 | 2.8837 | -0.1406 | -0.1373 | 6.523682 |  | 926.5014 | 0.09417244 | 0.0956313 | -0.002952749 | 0.002952749 | -12.35759 | -0.04466945 | 854.9162 | 829.1045 | 25.81167 | 666.2422
441.62 | 6.038 | 6038 | 1.0856 | 2.8803 | 2.8835 | -0.1407 | -0.1375 | 6.523003 |  | 925.6473 | 0.09427652 | 0.09573403 | -0.002950027 | 0.002950027 | -12.35714 | -0.04467095 | 854.1318 | 829.0995 | 25.03229 | 626.6155
441.721 | 6.0422 | 6042.2 | 1.0849 | 2.8799 | 2.8835 | -0.1411 | -0.1375 | 6.522097 |  | 926.4198 | 0.0944154 | 0.09587413 | -0.002952489 | 0.002952489 | -12.35755 | -0.04466959 | 854.8413 | 829.104 | 25.73728 | 662.4075
441.821 | 6.0439 | 6043.9 | 1.0836 | 2.8799 | 2.8833 | -0.1411 | -0.1377 | 6.521644 |  | 926.7448 | 0.09448476 | 0.095944 | -0.002953524 | 0.002953524 | -12.35772 | -0.04466903 | 855.1398 | 829.106 | 26.0338 | 677.7588
441.921 | 6.0363 | 6036.3 | 1.0836 | 2.8799 | 2.8831 | -0.1411 | -0.1379 | 6.521192 |  | 925.6436 | 0.09455413 | 0.09601164 | -0.002950014 | 0.002950014 | -12.35713 | -0.04467096 | 854.1284 | 829.0995 | 25.02893 | 626.4475
442.02 | 6.0409 | 6040.9 | 1.0856 | 2.8797 | 2.883 | -0.1413 | -0.138 | 6.520513 |  | 926.4455 | 0.09465826 | 0.09611703 | -0.00295257 | 0.00295257 | -12.35756 | -0.04466955 | 854.8649 | 829.1042 | 25.76069 | 663.6131
442.12 | 6.0439 | 6043.9 | 1.0856 | 2.8796 | 2.883 | -0.1414 | -0.138 | 6.520287 |  | 926.9378 | 0.09469299 | 0.09615253 | -0.002954139 | 0.002954139 | -12.35783 | -0.04466869 | 855.317 | 829.1071 | 26.20992 | 686.96
442.221 | 6.0426 | 6042.6 | 1.0856 | 2.8795 | 2.8828 | -0.1415 | -0.1382 | 6.519608 |  | 926.8349 | 0.09479709 | 0.09625648 | -0.00295381 | 0.00295381 | -12.35777 | -0.04466887 | 855.2225 | 829.1065 | 26.11602 | 682.0467
442.32 | 6.0406 | 6040.6 | 1.0849 | 2.8793 | 2.8828 | -0.1417 | -0.1382 | 6.519155 |  | 926.5925 | 0.09486655 | 0.09632555 | -0.002953037 | 0.002953037 | -12.35764 | -0.04466929 | 854.9999 | 829.1051 | 25.89481 | 670.5412
442.421 | 6.0399 | 6039.9 | 1.0843 | 2.8792 | 2.8827 | -0.1418 | -0.1383 | 6.518703 |  | 926.5494 | 0.09493597 | 0.0963949 | -0.0029529 | 0.0029529 | -12.35762 | -0.04466937 | 854.9603 | 829.1048 | 25.85552 | 668.5079
442.52 | 6.0334 | 6033.4 | 1.0849 | 2.8792 | 2.8824 | -0.1418 | -0.1386 | 6.518024 |  | 925.6486 | 0.09504005 | 0.09649756 | -0.002950029 | 0.002950029 | -12.35714 | -0.04467095 | 854.133 | 829.0995 | 25.03348 | 626.675
442.621 | 6.0403 | 6040.3 | 1.0876 | 2.8791 | 2.8824 | -0.1419 | -0.1386 | 6.517798 |  | 926.7394 | 0.09507478 | 0.09653401 | -0.002953505 | 0.002953505 | -12.35772 | -0.04466904 | 855.1348 | 829.1059 | 26.0289 | 677.5036
442.72 | 6.0452 | 6045.2 | 1.0863 | 2.879 | 2.8823 | -0.142 | -0.1387 | 6.517345 |  | 927.5556 | 0.09514421 | 0.09660472 | -0.002956106 | 0.002956106 | -12.35816 | -0.0446676 | 855.8844 | 829.1107 | 26.77372 | 716.832
442.82 | 6.0399 | 6039.9 | 1.0849 | 2.879 | 2.8822 | -0.142 | -0.1388 | 6.517119 |  | 926.7745 | 0.0951789 | 0.09663819 | -0.002953617 | 0.002953617 | -12.35774 | -0.04466897 | 855.1671 | 829.1061 | 26.06095 | 679.1732
442.921 | 6.0442 | 6044.2 | 1.0856 | 2.8787 | 2.8821 | -0.1423 | -0.1389 | 6.516214 |  | 927.5632 | 0.09531781 | 0.09677834 | -0.00295613 | 0.00295613 | -12.35816 | -0.04466759 | 855.8914 | 829.1108 | 26.78063 | 717.2022
443.021 | 6.0455 | 6045.5 | 1.0836 | 2.8786 | 2.8819 | -0.1424 | -0.1391 | 6.515535 |  | 927.8593 | 0.09542194 | 0.09688294 | -0.002957073 | 0.002957073 | -12.35832 | -0.04466707 | 856.1634 | 829.1125 | 27.05086 | 731.7489
443.12 | 6.0501 | 6050.1 | 1.0876 | 2.8784 | 2.8817 | -0.1426 | -0.1393 | 6.514631 |  | 928.6943 | 0.09556082 | 0.09702313 | -0.002959734 | 0.002959734 | -12.35877 | -0.04466561 | 856.9303 | 829.1174 | 27.81282 | 773.5529
443.22 | 6.0412 | 6041.2 | 1.0876 | 2.8784 | 2.8817 | -0.1426 | -0.1393 | 6.514631 |  | 927.3281 | 0.09556082 | 0.09702098 | -0.00295538 | 0.00295538 | -12.35803 | -0.044668 | 855.6755 | 829.1094 | 26.56613 | 705.7591
443.321 | 6.037 | 6037 | 1.0889 | 2.8781 | 2.8816 | -0.1429 | -0.1394 | 6.513726 |  | 926.8122 | 0.09569976 | 0.0971591 | -0.002953735 | 0.002953735 | -12.35776 | -0.04466891 | 855.2016 | 829.1063 | 26.09529 | 680.9643
443.421 | 6.0426 | 6042.6 | 1.0889 | 2.8781 | 2.8814 | -0.1429 | -0.1396 | 6.513273 |  | 927.7363 | 0.09576916 | 0.09722997 | -0.00295668 | 0.00295668 | -12.35825 | -0.04466729 | 856.0504 | 829.1118 | 26.9386 | 725.6884
443.52 | 6.0429 | 6042.9 | 1.0889 | 2.878 | 2.8814 | -0.143 | -0.1396 | 6.513047 |  | 927.8146 | 0.09580391 | 0.09726483 | -0.00295693 | 0.00295693 | -12.3583 | -0.04466715 | 856.1223 | 829.1123 | 27.01005 | 729.543
443.62 | 6.038 | 6038 | 1.0902 | 2.8778 | 2.8812 | -0.1432 | -0.1398 | 6.512143 |  | 927.191 | 0.09594282 | 0.09740276 | -0.002954942 | 0.002954942 | -12.35796 | -0.04466825 | 855.5496 | 829.1086 | 26.44103 | 699.128
443.72 | 6.0449 | 6044.9 | 1.0869 | 2.8778 | 2.8812 | -0.1432 | -0.1398 | 6.512143 |  | 928.2506 | 0.09594282 | 0.09740443 | -0.002958319 | 0.002958319 | -12.35853 | -0.04466639 | 856.5228 | 829.1148 | 27.40794 | 751.1951
443.821 | 6.0337 | 6033.7 | 1.0922 | 2.8777 | 2.8809 | -0.1433 | -0.1401 | 6.511238 |  | 926.6594 | 0.0960817 | 0.0975408 | -0.002953247 | 0.002953247 | -12.35768 | -0.04466918 | 855.0613 | 829.1054 | 25.95589 | 673.7084
443.921 | 6.0403 | 6040.3 | 1.0902 | 2.8775 | 2.8809 | -0.1435 | -0.1401 | 6.510786 |  | 927.7375 | 0.0961512 | 0.097612 | -0.002956683 | 0.002956683 | -12.35825 | -0.04466729 | 856.0515 | 829.1118 | 26.93973 | 725.7493
444.021 | 6.0419 | 6041.9 | 1.0882 | 2.8773 | 2.8807 | -0.1437 | -0.1403 | 6.509881 |  | 928.1122 | 0.09629013 | 0.09775152 | -0.002957877 | 0.002957877 | -12.35845 | -0.04466663 | 856.3957 | 829.114 | 27.28165 | 744.2887
444.12 | 6.0396 | 6039.6 | 1.0902 | 2.8773 | 2.8806 | -0.1437 | -0.1404 | 6.509655 |  | 927.7911 | 0.09632484 | 0.09778573 | -0.002956853 | 0.002956853 | -12.35828 | -0.04466719 | 856.1007 | 829.1121 | 26.98863 | 728.3862
444.22 | 6.0422 | 6042.2 | 1.0909 | 2.8771 | 2.8805 | -0.1439 | -0.1405 | 6.508977 |  | 928.2872 | 0.09642907 | 0.09789074 | -0.002958434 | 0.002958434 | -12.35855 | -0.04466632 | 856.5564 | 829.115 | 27.4414 | 753.0305
444.321 | 6.0393 | 6039.3 | 1.0902 | 2.8768 | 2.8803 | -0.1442 | -0.1407 | 6.507846 |  | 928.0029 | 0.09660278 | 0.09806401 | -0.002957527 | 0.002957527 | -12.3584 | -0.04466682 | 856.2953 | 829.1134 | 27.18192 | 738.8568
444.421 | 6.0419 | 6041.9 | 1.0935 | 2.8768 | 2.8802 | -0.1442 | -0.1408 | 6.50762 |  | 928.4346 | 0.0966375 | 0.0980994 | -0.002958903 | 0.002958903 | -12.35863 | -0.04466607 | 856.6918 | 829.1159 | 27.57592 | 760.4312
444.521 | 6.038 | 6038 | 1.0935 | 2.8767 | 2.88 | -0.1443 | -0.141 | 6.506942 |  | 927.932 | 0.09674171 | 0.09820282 | -0.002957301 | 0.002957301 | -12.35836 | -0.04466695 | 856.2302 | 829.1129 | 27.11726 | 735.3458
444.62 | 6.0366 | 6036.6 | 1.0909 | 2.8765 | 2.88 | -0.1445 | -0.141 | 6.50649 |  | 927.7814 | 0.09681123 | 0.09827211 | -0.002956821 | 0.002956821 | -12.35828 | -0.04466721 | 856.0918 | 829.1121 | 26.97978 | 727.9087
444.72 | 6.0439 | 6043.9 | 1.0882 | 2.8765 | 2.88 | -0.1445 | -0.141 | 6.50649 |  | 928.9033 | 0.09681123 | 0.09827387 | -0.002960397 | 0.002960397 | -12.35888 | -0.04466525 | 857.1223 | 829.1187 | 28.00363 | 784.2032
444.82 | 6.0412 | 6041.2 | 1.0942 | 2.8764 | 2.8797 | -0.1446 | -0.1413 | 6.505586 |  | 928.6174 | 0.09695017 | 0.09841236 | -0.002959485 | 0.002959485 | -12.35872 | -0.04466575 | 856.8597 | 829.117 | 27.74268 | 769.6561
444.921 | 6.0363 | 6036.3 | 1.0935 | 2.8763 | 2.8796 | -0.1447 | -0.1414 | 6.505134 |  | 927.9287 | 0.09701966 | 0.09848077 | -0.002957289 | 0.002957289 | -12.35836 | -0.04466695 | 856.2271 | 829.1129 | 27.11419 | 735.1791
445.021 | 6.0393 | 6039.3 | 1.0909 | 2.876 | 2.8794 | -0.145 | -0.1416 | 6.504003 |  | 928.5512 | 0.09719343 | 0.09865551 | -0.002959273 | 0.002959273 | -12.35869 | -0.04466586 | 856.7988 | 829.1166 | 27.68226 | 766.3075
445.121 | 6.038 | 6038 | 1.0909 | 2.876 | 2.8793 | -0.145 | -0.1417 | 6.503778 |  | 928.3835 | 0.09722816 | 0.09868998 | -0.002958739 | 0.002958739 | -12.3586 | -0.04466616 | 856.6449 | 829.1156 | 27.52929 | 757.8616
445.221 | 6.038 | 6038 | 1.0935 | 2.8758 | 2.8791 | -0.1452 | -0.1419 | 6.502874 |  | 928.5126 | 0.09736716 | 0.09882919 | -0.002959149 | 0.002959149 | -12.35867 | -0.04466593 | 856.7634 | 829.1164 | 27.64706 | 764.36
445.32 | 6.038 | 6038 | 1.0935 | 2.8758 | 2.8791 | -0.1452 | -0.1419 | 6.502874 |  | 928.5126 | 0.09736716 | 0.09882919 | -0.002959149 | 0.002959149 | -12.35867 | -0.04466593 | 856.7634 | 829.1164 | 27.64706 | 764.36
445.421 | 6.0347 | 6034.7 | 1.0942 | 2.8758 | 2.8789 | -0.1452 | -0.1421 | 6.502422 |  | 928.0696 | 0.09743663 | 0.09889796 | -0.002957737 | 0.002957737 | -12.35843 | -0.04466671 | 856.3566 | 829.1137 | 27.2428 | 742.1703
445.52 | 6.0403 | 6040.3 | 1.0961 | 2.8754 | 2.8789 | -0.1456 | -0.1421 | 6.501517 |  | 929.06 | 0.09757573 | 0.09903862 | -0.002960894 | 0.002960894 | -12.35896 | -0.04466497 | 857.2662 | 829.1196 | 28.14663 | 792.233
445.62 | 6.0366 | 6036.6 | 1.0942 | 2.8753 | 2.8786 | -0.1457 | -0.1424 | 6.500614 |  | 928.62 | 0.09771472 | 0.09917692 | -0.002959491 | 0.002959491 | -12.35873 | -0.04466574 | 856.8621 | 829.117 | 27.74508 | 769.7894
445.721 | 6.0337 | 6033.7 | 1.0942 | 2.8751 | 2.8785 | -0.1459 | -0.1425 | 6.499936 |  | 928.2707 | 0.09781902 | 0.09928067 | -0.002958377 | 0.002958377 | -12.35854 | -0.04466636 | 856.5413 | 829.1149 | 27.42633 | 752.2034
445.82 | 6.034 | 6034 | 1.0935 | 2.875 | 2.8785 | -0.146 | -0.1425 | 6.49971 |  | 928.3491 | 0.09785381 | 0.09931557 | -0.002958627 | 0.002958627 | -12.35858 | -0.04466622 | 856.6133 | 829.1154 | 27.49791 | 756.1351
445.921 | 6.0311 | 6031.1 | 1.0961 | 2.875 | 2.8783 | -0.146 | -0.1427 | 6.499258 |  | 927.9674 | 0.09792329 | 0.09938445 | -0.00295741 | 0.00295741 | -12.35838 | -0.04466689 | 856.2627 | 829.1131 | 27.14959 | 737.1003
446.02 | 6.0373 | 6037.3 | 1.0942 | 2.8748 | 2.8783 | -0.1462 | -0.1427 | 6.498806 |  | 928.986 | 0.09799286 | 0.09945563 | -0.002960656 | 0.002960656 | -12.35892 | -0.0446651 | 857.1982 | 829.1191 | 28.0791 | 788.4359
446.12 | 6.0353 | 6035.3 | 1.0961 | 2.8748 | 2.8782 | -0.1462 | -0.1428 | 6.49858 |  | 928.7105 | 0.0980276 | 0.09948994 | -0.002959778 | 0.002959778 | -12.35877 | -0.04466559 | 856.9452 | 829.1175 | 27.82771 | 774.3814
446.221 | 6.0347 | 6034.7 | 1.0928 | 2.8745 | 2.8779 | -0.1465 | -0.1431 | 6.497225 |  | 928.8119 | 0.0982362 | 0.09969869 | -0.002960101 | 0.002960101 | -12.35883 | -0.04466541 | 857.0384 | 829.1181 | 27.92024 | 779.54
446.32 | 6.0304 | 6030.4 | 1.0942 | 2.8745 | 2.8779 | -0.1465 | -0.1431 | 6.497225 |  | 928.1501 | 0.0982362 | 0.09969765 | -0.002957991 | 0.002957991 | -12.35847 | -0.04466657 | 856.4305 | 829.1142 | 27.3163 | 746.1801
446.421 | 6.0376 | 6037.6 | 1.0942 | 2.8743 | 2.8779 | -0.1467 | -0.1431 | 6.496773 |  | 929.3229 | 0.09830578 | 0.09976908 | -0.002961729 | 0.002961729 | -12.3591 | -0.04466451 | 857.5077 | 829.1211 | 28.38656 | 805.7968
446.52 | 6.036 | 6036 | 1.0961 | 2.8743 | 2.8779 | -0.1467 | -0.1431 | 6.496773 |  | 929.0767 | 0.09830578 | 0.09976869 | -0.002960944 | 0.002960944 | -12.35897 | -0.04466494 | 857.2815 | 829.1197 | 28.16182 | 793.0882
446.621 | 6.035 | 6035 | 1.0988 | 2.8743 | 2.8779 | -0.1467 | -0.1431 | 6.496773 |  | 928.9227 | 0.09830578 | 0.09976845 | -0.002960454 | 0.002960454 | -12.35889 | -0.04466521 | 857.1401 | 829.1188 | 28.02136 | 785.1966
446.72 | 6.0337 | 6033.7 | 1.0961 | 2.8743 | 2.8779 | -0.1467 | -0.1431 | 6.496773 |  | 928.7227 | 0.09830578 | 0.09976813 | -0.002959816 | 0.002959816 | -12.35878 | -0.04466556 | 856.9563 | 829.1176 | 27.83876 | 774.9965
446.82 | 6.0314 | 6031.4 | 1.0968 | 2.8743 | 2.8779 | -0.1467 | -0.1431 | 6.496773 |  | 928.3686 | 0.09830578 | 0.09976757 | -0.002958688 | 0.002958688 | -12.35859 | -0.04466619 | 856.6312 | 829.1155 | 27.5157 | 757.1135
446.921 | 6.0347 | 6034.7 | 1.0994 | 2.874 | 2.8777 | -0.147 | -0.1433 | 6.495643 |  | 929.0381 | 0.09847965 | 0.0999425 | -0.002960821 | 0.002960821 | -12.35895 | -0.04466501 | 857.2461 | 829.1194 | 28.12662 | 791.1068
447.02 | 6.0363 | 6036.3 | 1.0961 | 2.8737 | 2.877 | -0.1473 | -0.144 | 6.493385 |  | 929.6076 | 0.09882732 | 0.1002911 | -0.002962635 | 0.002962635 | -12.35925 | -0.04466401 | 857.7691 | 829.1228 | 28.64628 | 820.6095
447.12 | 6.0347 | 6034.7 | 1.0974 | 2.8737 | 2.877 | -0.1473 | -0.144 | 6.493385 |  | 929.3612 | 0.09882732 | 0.1002907 | -0.002961849 | 0.002961849 | -12.35912 | -0.04466445 | 857.5428 | 829.1213 | 28.42143 | 807.7775
447.22 | 6.0314 | 6031.4 | 1.0928 | 2.8737 | 2.877 | -0.1473 | -0.144 | 6.493385 |  | 928.8529 | 0.09882732 | 0.1002899 | -0.00296023 | 0.00296023 | -12.35885 | -0.04466534 | 857.076 | 829.1184 | 27.95766 | 781.6308
447.321 | 6.035 | 6035 | 1.0968 | 2.873 | 2.8767 | -0.148 | -0.1443 | 6.491127 |  | 929.7307 | 0.09917522 | 0.1006392 | -0.002963026 | 0.002963026 | -12.35932 | -0.0446638 | 857.8822 | 829.1235 | 28.7587 | 827.063
447.421 | 6.0363 | 6036.3 | 1.0968 | 2.873 | 2.8767 | -0.148 | -0.1443 | 6.491127 |  | 929.931 | 0.09917522 | 0.1006395 | -0.002963665 | 0.002963665 | -12.35943 | -0.04466345 | 858.0662 | 829.1247 | 28.94146 | 837.6082
447.52 | 6.0347 | 6034.7 | 1.0948 | 2.8728 | 2.8767 | -0.1482 | -0.1443 | 6.490675 |  | 929.7493 | 0.09924484 | 0.1007088 | -0.002963085 | 0.002963085 | -12.35933 | -0.04466377 | 857.8992 | 829.1236 | 28.77559 | 828.0347
447.62 | 6.0386 | 6038.6 | 1.0988 | 2.8728 | 2.8767 | -0.1482 | -0.1443 | 6.490675 |  | 930.3501 | 0.09924484 | 0.1007098 | -0.002965 | 0.002965 | -12.35965 | -0.04466271 | 858.4511 | 829.1272 | 29.3239 | 859.8913
447.72 | 6.033 | 6033 | 1.0974 | 2.8728 | 2.8766 | -0.1482 | -0.1444 | 6.490449 |  | 929.5197 | 0.0992796 | 0.1007432 | -0.002962353 | 0.002962353 | -12.35921 | -0.04466417 | 857.6883 | 829.1223 | 28.56607 | 816.0204
447.821 | 6.037 | 6037 | 1.1001 | 2.8725 | 2.8764 | -0.1485 | -0.1446 | 6.48932 |  | 930.2978 | 0.09945356 | 0.1009184 | -0.002964833 | 0.002964833 | -12.35962 | -0.04466281 | 858.403 | 829.1269 | 29.27613 | 857.092
447.921 | 6.0311 | 6031.1 | 1.0988 | 2.8725 | 2.8762 | -0.1485 | -0.1448 | 6.488869 |  | 929.4532 | 0.0995231 | 0.1009866 | -0.002962141 | 0.002962141 | -12.35917 | -0.04466429 | 857.6273 | 829.1219 | 28.50544 | 812.5599
448.021 | 6.0343 | 6034.3 | 1.0994 | 2.8722 | 2.8761 | -0.1488 | -0.1449 | 6.487966 |  | 930.0758 | 0.09966231 | 0.1011268 | -0.002964125 | 0.002964125 | -12.3595 | -0.04466319 | 858.1992 | 829.1256 | 29.07361 | 845.2746
448.12 | 6.0307 | 6030.7 | 1.0994 | 2.872 | 2.876 | -0.149 | -0.145 | 6.487288 |  | 929.618 | 0.09976671 | 0.1012305 | -0.002962665 | 0.002962665 | -12.35926 | -0.044664 | 857.7787 | 829.1229 | 28.65583 | 821.1564
448.22 | 6.0334 | 6033.4 | 1.0981 | 2.872 | 2.8758 | -0.149 | -0.1452 | 6.486837 |  | 930.0989 | 0.09983626 | 0.1013008 | -0.002964198 | 0.002964198 | -12.35952 | -0.04466315 | 858.2203 | 829.1257 | 29.09465 | 846.4986
448.321 | 6.0307 | 6030.7 | 1.0988 | 2.8718 | 2.8757 | -0.1492 | -0.1453 | 6.48616 |  | 929.7797 | 0.09994067 | 0.1014047 | -0.00296318 | 0.00296318 | -12.35935 | -0.04466371 | 857.9272 | 829.1238 | 28.80341 | 829.6366
448.421 | 6.0291 | 6029.1 | 1.1027 | 2.8718 | 2.8757 | -0.1492 | -0.1453 | 6.48616 |  | 929.5331 | 0.09994067 | 0.1014043 | -0.002962394 | 0.002962394 | -12.35921 | -0.04466415 | 857.7007 | 829.1224 | 28.57831 | 816.7196
448.521 | 6.0307 | 6030.7 | 1.0994 | 2.8717 | 2.8754 | -0.1493 | -0.1456 | 6.485257 |  | 929.9091 | 0.1000798 | 0.101544 | -0.002963592 | 0.002963592 | -12.35941 | -0.04466349 | 858.0461 | 829.1246 | 28.92149 | 836.4523
448.62 | 6.0307 | 6030.7 | 1.1034 | 2.8716 | 2.8754 | -0.1494 | -0.1456 | 6.485032 |  | 929.9415 | 0.1001146 | 0.1015789 | -0.002963695 | 0.002963695 | -12.35943 | -0.04466343 | 858.0758 | 829.1248 | 28.95104 | 838.1625
448.72 | 6.0334 | 6033.4 | 1.1027 | 2.8714 | 2.8753 | -0.1496 | -0.1457 | 6.484354 |  | 930.455 | 0.1002191 | 0.1016842 | -0.002965331 | 0.002965331 | -12.35971 | -0.04466253 | 858.5474 | 829.1278 | 29.41963 | 865.5147
448.82 | 6.0307 | 6030.7 | 1.1007 | 2.8712 | 2.8753 | -0.1498 | -0.1457 | 6.483903 |  | 930.1034 | 0.1002887 | 0.1017533 | -0.002964211 | 0.002964211 | -12.35952 | -0.04466315 | 858.2245 | 829.1257 | 29.09878 | 846.739
448.921 | 6.0291 | 6029.1 | 1.102 | 2.8712 | 2.8752 | -0.1498 | -0.1458 | 6.483677 |  | 929.889 | 0.1003235 | 0.1017877 | -0.002963527 | 0.002963527 | -12.3594 | -0.04466352 | 858.0276 | 829.1244 | 28.90311 | 835.3897
449.021 | 6.0291 | 6029.1 | 1.1027 | 2.8709 | 2.8749 | -0.1501 | -0.1461 | 6.482323 |  | 930.0832 | 0.1005323 | 0.1019968 | -0.002964145 | 0.002964145 | -12.35951 | -0.04466318 | 858.2059 | 829.1256 | 29.08034 | 845.6663
449.12 | 6.0238 | 6023.8 | 1.1014 | 2.8708 | 2.8749 | -0.1502 | -0.1461 | 6.482098 |  | 929.298 | 0.1005672 | 0.1020304 | -0.002961642 | 0.002961642 | -12.35909 | -0.04466456 | 857.4847 | 829.121 | 28.36378 | 804.5039
449.221 | 6.0294 | 6029.4 | 1.1014 | 2.8707 | 2.8746 | -0.1503 | -0.1464 | 6.481195 |  | 930.2914 | 0.1007064 | 0.1021712 | -0.002964808 | 0.002964808 | -12.35962 | -0.04466282 | 858.3971 | 829.1268 | 29.2703 | 856.7503
449.32 | 6.0334 | 6033.4 | 1.1034 | 2.8707 | 2.8746 | -0.1503 | -0.1464 | 6.481195 |  | 930.9085 | 0.1007064 | 0.1021722 | -0.002966775 | 0.002966775 | -12.35995 | -0.04466174 | 858.9639 | 829.1304 | 29.83349 | 890.037
449.421 | 6.0294 | 6029.4 | 1.1027 | 2.8703 | 2.8744 | -0.1507 | -0.1466 | 6.479841 |  | 930.4857 | 0.1009153 | 0.1023804 | -0.002965427 | 0.002965427 | -12.35972 | -0.04466248 | 858.5756 | 829.128 | 29.44768 | 867.1659
449.52 | 6.0245 | 6024.5 | 1.1034 | 2.8703 | 2.8742 | -0.1507 | -0.1468 | 6.479391 |  | 929.7942 | 0.1009849 | 0.1024489 | -0.002963223 | 0.002963223 | -12.35935 | -0.04466369 | 857.9405 | 829.1239 | 28.81666 | 830.4
449.62 | 6.0274 | 6027.4 | 1.1047 | 2.8703 | 2.8741 | -0.1507 | -0.1469 | 6.479165 |  | 930.2742 | 0.1010197 | 0.1024845 | -0.002964753 | 0.002964753 | -12.35961 | -0.04466285 | 858.3813 | 829.1267 | 29.25463 | 855.8332
449.721 | 6.0278 | 6027.8 | 1.102 | 2.8701 | 2.8741 | -0.1509 | -0.1469 | 6.478714 |  | 930.4007 | 0.1010894 | 0.1025543 | -0.002965156 | 0.002965156 | -12.35968 | -0.04466263 | 858.4976 | 829.1275 | 29.37012 | 862.6042
449.82 | 6.0274 | 6027.4 | 1.1053 | 2.8701 | 2.874 | -0.1509 | -0.147 | 6.478488 |  | 930.3714 | 0.1011241 | 0.1025891 | -0.002965062 | 0.002965062 | -12.35966 | -0.04466268 | 858.4706 | 829.1273 | 29.34332 | 861.0306
449.921 | 6.0288 | 6028.8 | 1.1053 | 2.8699 | 2.8739 | -0.1511 | -0.1471 | 6.477811 |  | 930.6847 | 0.1012286 | 0.1026941 | -0.00296606 | 0.00296606 | -12.35983 | -0.04466213 | 858.7584 | 829.1291 | 29.62925 | 877.8927
450.02 | 6.0228 | 6022.8 | 1.1034 | 2.8698 | 2.8738 | -0.1512 | -0.1472 | 6.47736 |  | 929.8232 | 0.1012983 | 0.1027624 | -0.002963314 | 0.002963314 | -12.35937 | -0.04466364 | 857.9672 | 829.1241 | 28.84311 | 831.9252
450.12 | 6.0288 | 6028.8 | 1.1047 | 2.8696 | 2.8735 | -0.1514 | -0.1475 | 6.476233 |  | 930.9116 | 0.1014724 | 0.1029382 | -0.002966783 | 0.002966783 | -12.35995 | -0.04466173 | 858.9667 | 829.1305 | 29.83628 | 890.2036
450.221 | 6.0245 | 6024.5 | 1.106 | 2.8694 | 2.8734 | -0.1516 | -0.1476 | 6.475556 |  | 930.3448 | 0.1015769 | 0.1030418 | -0.002964976 | 0.002964976 | -12.35965 | -0.04466273 | 858.4462 | 829.1271 | 29.3191 | 859.6096
450.32 | 6.0271 | 6027.1 | 1.1053 | 2.8693 | 2.8734 | -0.1517 | -0.1476 | 6.47533 |  | 930.7788 | 0.1016117 | 0.1030773 | -0.002966359 | 0.002966359 | -12.35988 | -0.04466197 | 858.8448 | 829.1297 | 29.71509 | 882.9868
450.421 | 6.0271 | 6027.1 | 1.1047 | 2.8692 | 2.8733 | -0.1518 | -0.1477 | 6.474879 |  | 930.8436 | 0.1016814 | 0.1031471 | -0.002966565 | 0.002966565 | -12.35991 | -0.04466185 | 858.9043 | 829.1301 | 29.77426 | 886.5065
450.521 | 6.0258 | 6025.8 | 1.1066 | 2.869 | 2.8731 | -0.152 | -0.1479 | 6.473977 |  | 930.7725 | 0.1018207 | 0.1032863 | -0.002966338 | 0.002966338 | -12.35988 | -0.04466198 | 858.839 | 829.1296 | 29.70937 | 882.6465
450.621 | 6.0284 | 6028.4 | 1.1086 | 2.869 | 2.8729 | -0.152 | -0.1481 | 6.473527 |  | 931.2389 | 0.1018903 | 0.1033566 | -0.002967825 | 0.002967825 | -12.36013 | -0.04466116 | 859.2674 | 829.1324 | 30.135 | 908.1185
450.72 | 6.0288 | 6028.8 | 1.1047 | 2.8689 | 2.8728 | -0.1521 | -0.1482 | 6.473076 |  | 931.3656 | 0.10196 | 0.1034265 | -0.002968228 | 0.002968228 | -12.36019 | -0.04466094 | 859.3837 | 829.1331 | 30.2506 | 915.0986
450.82 | 6.0202 | 6020.2 | 1.1053 | 2.8687 | 2.8727 | -0.1523 | -0.1483 | 6.472399 |  | 930.1342 | 0.1020645 | 0.1035291 | -0.002964303 | 0.002964303 | -12.35953 | -0.0446631 | 858.2528 | 829.1259 | 29.12693 | 848.3783
450.921 | 6.0274 | 6027.4 | 1.1053 | 2.8685 | 2.8727 | -0.1525 | -0.1483 | 6.471948 |  | 931.3116 | 0.1021342 | 0.1036006 | -0.002968056 | 0.002968056 | -12.36016 | -0.04466103 | 859.3341 | 829.1328 | 30.20131 | 912.1189
451.02 | 6.0258 | 6025.8 | 1.106 | 2.8685 | 2.8725 | -0.1525 | -0.1485 | 6.471497 |  | 931.1292 | 0.1022038 | 0.10367 | -0.002967474 | 0.002967474 | -12.36007 | -0.04466135 | 859.1666 | 829.1317 | 30.03487 | 902.0931
451.12 | 6.0238 | 6023.8 | 1.1053 | 2.8681 | 2.8722 | -0.1529 | -0.1488 | 6.469919 |  | 931.0472 | 0.1024477 | 0.1039137 | -0.002967212 | 0.002967212 | -12.36002 | -0.0446615 | 859.0913 | 829.1313 | 29.96005 | 897.6044
451.22 | 6.0294 | 6029.4 | 1.1053 | 2.8681 | 2.872 | -0.1529 | -0.149 | 6.469469 |  | 931.9776 | 0.1025174 | 0.1039848 | -0.002970177 | 0.002970177 | -12.36052 | -0.04465987 | 859.9458 | 829.1367 | 30.8091 | 949.2008
451.321 | 6.0258 | 6025.8 | 1.108 | 2.8681 | 2.872 | -0.1529 | -0.149 | 6.469469 |  | 931.4212 | 0.1025174 | 0.103984 | -0.002968404 | 0.002968404 | -12.36022 | -0.04466084 | 859.4348 | 829.1335 | 30.30132 | 918.1698
451.421 | 6.0311 | 6031.1 | 1.1086 | 2.8679 | 2.872 | -0.1531 | -0.149 | 6.469017 |  | 932.3054 | 0.1025871 | 0.1040551 | -0.002971222 | 0.002971222 | -12.3607 | -0.04465929 | 860.2469 | 829.1387 | 31.10822 | 967.7211
451.52 | 6.0258 | 6025.8 | 1.108 | 2.8677 | 2.8719 | -0.1533 | -0.1491 | 6.468341 |  | 931.5835 | 0.1026917 | 0.1041585 | -0.002968921 | 0.002968921 | -12.36031 | -0.04466056 | 859.5839 | 829.1344 | 30.44947 | 927.1704
451.62 | 6.0268 | 6026.8 | 1.1099 | 2.8676 | 2.8716 | -0.1534 | -0.1494 | 6.46744 |  | 931.868 | 0.102831 | 0.1042983 | -0.002969827 | 0.002969827 | -12.36046 | -0.04466006 | 859.8451 | 829.1361 | 30.70903 | 943.0445
451.721 | 6.0261 | 6026.1 | 1.108 | 2.8676 | 2.8716 | -0.1534 | -0.1494 | 6.46744 |  | 931.7597 | 0.102831 | 0.1042981 | -0.002969482 | 0.002969482 | -12.3604 | -0.04466025 | 859.7457 | 829.1354 | 30.61026 | 936.9881
451.82 | 6.0288 | 6028.8 | 1.1053 | 2.8674 | 2.8716 | -0.1536 | -0.1494 | 6.466989 |  | 932.2422 | 0.1029007 | 0.1043686 | -0.002971019 | 0.002971019 | -12.36066 | -0.0446594 | 860.1888 | 829.1383 | 31.05055 | 964.1368
451.921 | 6.0271 | 6027.1 | 1.108 | 2.8673 | 2.8715 | -0.1537 | -0.1495 | 6.466538 |  | 932.0443 | 0.1029704 | 0.104438 | -0.002970388 | 0.002970388 | -12.36056 | -0.04465975 | 860.0071 | 829.1371 | 30.86995 | 952.954
452.021 | 6.0196 | 6019.6 | 1.1086 | 2.8671 | 2.8712 | -0.1539 | -0.1498 | 6.465411 |  | 931.0467 | 0.1031447 | 0.1046107 | -0.002967208 | 0.002967208 | -12.36002 | -0.0446615 | 859.0909 | 829.1312 | 29.9596 | 897.5779
452.12 | 6.0225 | 6022.5 | 1.1086 | 2.867 | 2.8712 | -0.154 | -0.1498 | 6.465186 |  | 931.5277 | 0.1031796 | 0.1046463 | -0.002968741 | 0.002968741 | -12.36028 | -0.04466066 | 859.5326 | 829.1341 | 30.39856 | 924.0725
452.22 | 6.0268 | 6026.8 | 1.1093 | 2.8667 | 2.8711 | -0.1543 | -0.1499 | 6.464284 |  | 932.3229 | 0.103319 | 0.1047871 | -0.002971275 | 0.002971275 | -12.36071 | -0.04465926 | 860.2629 | 829.1388 | 31.12414 | 968.712
452.321 | 6.0225 | 6022.5 | 1.1086 | 2.8666 | 2.8708 | -0.1544 | -0.1502 | 6.463383 |  | 931.7875 | 0.1034584 | 0.1049256 | -0.002969568 | 0.002969568 | -12.36042 | -0.0446602 | 859.7712 | 829.1356 | 30.63564 | 938.5422
452.421 | 6.0284 | 6028.4 | 1.1119 | 2.8665 | 2.8707 | -0.1545 | -0.1503 | 6.462933 |  | 932.7654 | 0.1035281 | 0.1049968 | -0.002972685 | 0.002972685 | -12.36094 | -0.04465849 | 860.6693 | 829.1414 | 31.52796 | 994.0124
452.521 | 6.0232 | 6023.2 | 1.1119 | 2.8663 | 2.8704 | -0.1547 | -0.1506 | 6.461806 |  | 932.1232 | 0.1037024 | 0.1051701 | -0.002970638 | 0.002970638 | -12.3606 | -0.04465961 | 860.0796 | 829.1376 | 30.94199 | 957.4066
452.62 | 6.0232 | 6023.2 | 1.1093 | 2.8663 | 2.8703 | -0.1547 | -0.1507 | 6.461581 |  | 932.1557 | 0.1037373 | 0.105205 | -0.002970741 | 0.002970741 | -12.36062 | -0.04465956 | 860.1094 | 829.1378 | 30.97162 | 959.2414
452.721 | 6.0222 | 6022.2 | 1.1145 | 2.8663 | 2.8701 | -0.1547 | -0.1509 | 6.461131 |  | 932.0659 | 0.1038069 | 0.1052746 | -0.002970454 | 0.002970454 | -12.36057 | -0.04465971 | 860.0269 | 829.1372 | 30.88966 | 954.1713
452.82 | 6.0245 | 6024.5 | 1.1086 | 2.866 | 2.8701 | -0.155 | -0.1509 | 6.460455 |  | 932.5195 | 0.1039116 | 0.1053799 | -0.0029719 | 0.0029719 | -12.36081 | -0.04465892 | 860.4435 | 829.1399 | 31.30357 | 979.9132
452.921 | 6.0215 | 6021.5 | 1.1106 | 2.866 | 2.87 | -0.155 | -0.151 | 6.46023 |  | 932.0876 | 0.1039464 | 0.1054141 | -0.002970523 | 0.002970523 | -12.36058 | -0.04465968 | 860.0468 | 829.1374 | 30.90946 | 955.3945
453.021 | 6.0235 | 6023.5 | 1.1145 | 2.8656 | 2.87 | -0.1554 | -0.151 | 6.459328 |  | 932.5273 | 0.104086 | 0.1055544 | -0.002971924 | 0.002971924 | -12.36081 | -0.0446589 | 860.4507 | 829.14 | 31.31073 | 980.3618
453.12 | 6.0196 | 6019.6 | 1.1112 | 2.8656 | 2.8698 | -0.1554 | -0.1512 | 6.458878 |  | 931.9885 | 0.1041557 | 0.1056232 | -0.002970207 | 0.002970207 | -12.36053 | -0.04465985 | 859.9558 | 829.1368 | 30.81903 | 949.8128
453.221 | 6.0228 | 6022.8 | 1.1119 | 2.8655 | 2.8698 | -0.1555 | -0.1512 | 6.458653 |  | 932.5165 | 0.1041906 | 0.1056589 | -0.002971889 | 0.002971889 | -12.36081 | -0.04465892 | 860.4407 | 829.1399 | 31.30083 | 979.7421
453.32 | 6.0215 | 6021.5 | 1.1112 | 2.8654 | 2.8697 | -0.1556 | -0.1513 | 6.458202 |  | 932.3802 | 0.1042604 | 0.1057285 | -0.002971455 | 0.002971455 | -12.36074 | -0.04465916 | 860.3156 | 829.1391 | 31.1765 | 971.974
453.421 | 6.0222 | 6022.2 | 1.1172 | 2.8651 | 2.8695 | -0.1559 | -0.1515 | 6.457076 |  | 932.6513 | 0.1044348 | 0.1059033 | -0.002972318 | 0.002972318 | -12.36088 | -0.04465869 | 860.5645 | 829.1407 | 31.42382 | 987.4564
453.52 | 6.0245 | 6024.5 | 1.1112 | 2.865 | 2.8695 | -0.156 | -0.1515 | 6.456851 |  | 933.04 | 0.1044697 | 0.1059388 | -0.002973557 | 0.002973557 | -12.36109 | -0.04465801 | 860.9215 | 829.143 | 31.77858 | 1009.878
453.62 | 6.0179 | 6017.9 | 1.1139 | 2.8648 | 2.869 | -0.1562 | -0.152 | 6.455275 |  | 932.2454 | 0.1047137 | 0.1061816 | -0.002971024 | 0.002971024 | -12.36066 | -0.0446594 | 860.1917 | 829.1383 | 31.05343 | 964.3155
453.721 | 6.0215 | 6021.5 | 1.1119 | 2.8648 | 2.869 | -0.1562 | -0.152 | 6.455275 |  | 932.803 | 0.1047137 | 0.1061825 | -0.002972801 | 0.002972801 | -12.36096 | -0.04465842 | 860.7039 | 829.1416 | 31.56233 | 996.1806
453.821 | 6.0219 | 6021.9 | 1.1145 | 2.8647 | 2.8689 | -0.1563 | -0.1521 | 6.454825 |  | 932.9301 | 0.1047835 | 0.1062525 | -0.002973206 | 0.002973206 | -12.36103 | -0.0446582 | 860.8206 | 829.1423 | 31.67826 | 1003.512
453.921 | 6.0146 | 6014.6 | 1.1086 | 2.8646 | 2.8686 | -0.1564 | -0.1524 | 6.453924 |  | 931.9291 | 0.104923 | 0.1063904 | -0.002970015 | 0.002970015 | -12.36049 | -0.04465996 | 859.9013 | 829.1364 | 30.76487 | 946.477
454.02 | 6.0071 | 6007.1 | 1.1152 | 2.8645 | 2.8686 | -0.1565 | -0.1524 | 6.453699 |  | 930.7995 | 0.1049579 | 0.1064235 | -0.002966415 | 0.002966415 | -12.35989 | -0.04466194 | 858.8639 | 829.1298 | 29.73408 | 884.1154
454.12 | 6.0271 | 6027.1 | 1.1165 | 2.8641 | 2.8685 | -0.1569 | -0.1525 | 6.452573 |  | 934.0615 | 0.1051324 | 0.1066032 | -0.002976811 | 0.002976811 | -12.36164 | -0.04465622 | 861.8597 | 829.149 | 32.71073 | 1069.992
454.221 | 6.0219 | 6021.9 | 1.1132 | 2.8641 | 2.8685 | -0.1569 | -0.1525 | 6.452573 |  | 933.2556 | 0.1051324 | 0.1066019 | -0.002974242 | 0.002974242 | -12.3612 | -0.04465763 | 861.1196 | 829.1442 | 31.97535 | 1022.423
454.32 | 6.0205 | 6020.5 | 1.1152 | 2.864 | 2.8684 | -0.157 | -0.1526 | 6.452123 |  | 933.1038 | 0.1052022 | 0.1066714 | -0.002973758 | 0.002973758 | -12.36112 | -0.0446579 | 860.9801 | 829.1433 | 31.83677 | 1013.58
454.421 | 6.0215 | 6021.5 | 1.1139 | 2.8638 | 2.868 | -0.1572 | -0.153 | 6.450772 |  | 933.4541 | 0.1054115 | 0.1068813 | -0.002974874 | 0.002974874 | -12.36131 | -0.04465728 | 861.3019 | 829.1454 | 32.15646 | 1034.038
454.521 | 6.0192 | 6019.2 | 1.1172 | 2.8637 | 2.868 | -0.1573 | -0.153 | 6.450547 |  | 933.1302 | 0.1054464 | 0.1069157 | -0.002973841 | 0.002973841 | -12.36114 | -0.04465785 | 861.0043 | 829.1435 | 31.86084 | 1015.113
454.621 | 6.0173 | 6017.3 | 1.1145 | 2.8634 | 2.8679 | -0.1576 | -0.1531 | 6.449646 |  | 932.9659 | 0.105586 | 0.1070551 | -0.002973317 | 0.002973317 | -12.36105 | -0.04465814 | 860.8534 | 829.1425 | 31.71093 | 1005.583
454.721 | 6.0192 | 6019.2 | 1.1106 | 2.8634 | 2.8677 | -0.1576 | -0.1533 | 6.449197 |  | 933.3256 | 0.1056558 | 0.1071254 | -0.002974463 | 0.002974463 | -12.36124 | -0.04465751 | 861.1838 | 829.1446 | 32.03914 | 1026.507
454.82 | 6.0182 | 6018.2 | 1.1172 | 2.8633 | 2.8677 | -0.1577 | -0.1533 | 6.448971 |  | 933.2031 | 0.1056907 | 0.1071601 | -0.002974073 | 0.002974073 | -12.36118 | -0.04465772 | 861.0713 | 829.1439 | 31.92739 | 1019.358
454.922 | 6.0166 | 6016.6 | 1.1172 | 2.8633 | 2.8674 | -0.1577 | -0.1536 | 6.448297 |  | 933.0526 | 0.1057953 | 0.1072645 | -0.002973593 | 0.002973593 | -12.3611 | -0.04465799 | 860.9331 | 829.143 | 31.79006 | 1010.608
455.021 | 6.0159 | 6015.9 | 1.1172 | 2.8632 | 2.8674 | -0.1578 | -0.1536 | 6.448072 |  | 932.9766 | 0.1058302 | 0.1072993 | -0.002973351 | 0.002973351 | -12.36105 | -0.04465812 | 860.8633 | 829.1426 | 31.72074 | 1006.205
455.12 | 6.0179 | 6017.9 | 1.1112 | 2.8629 | 2.8672 | -0.1581 | -0.1538 | 6.446946 |  | 933.4497 | 0.1060048 | 0.1074746 | -0.002974858 | 0.002974858 | -12.36131 | -0.04465729 | 861.2978 | 829.1454 | 32.15243 | 1033.779
455.22 | 6.0153 | 6015.3 | 1.1185 | 2.8628 | 2.8672 | -0.1582 | -0.1538 | 6.446721 |  | 933.079 | 0.1060397 | 0.1075089 | -0.002973676 | 0.002973676 | -12.36111 | -0.04465794 | 860.9573 | 829.1432 | 31.81416 | 1012.141
455.321 | 6.0136 | 6013.6 | 1.1198 | 2.8628 | 2.867 | -0.1582 | -0.154 | 6.446271 |  | 932.8804 | 0.1061095 | 0.1075784 | -0.002973043 | 0.002973043 | -12.361 | -0.04465829 | 860.7749 | 829.142 | 31.63291 | 1000.641
455.421 | 6.0205 | 6020.5 | 1.1198 | 2.8626 | 2.867 | -0.1584 | -0.154 | 6.445821 |  | 934.016 | 0.1061793 | 0.10765 | -0.002976663 | 0.002976663 | -12.36161 | -0.0446563 | 861.8179 | 829.1487 | 32.6692 | 1067.277
455.52 | 6.0143 | 6014.3 | 1.1211 | 2.8625 | 2.8668 | -0.1585 | -0.1542 | 6.445146 |  | 933.1518 | 0.106284 | 0.1077533 | -0.002973908 | 0.002973908 | -12.36115 | -0.04465781 | 861.0242 | 829.1436 | 31.88063 | 1016.374
455.62 | 6.013 | 6013 | 1.1205 | 2.8623 | 2.8665 | -0.1587 | -0.1545 | 6.444021 |  | 933.113 | 0.1064585 | 0.1079278 | -0.002973783 | 0.002973783 | -12.36113 | -0.04465788 | 860.9885 | 829.1434 | 31.84516 | 1014.114
455.721 | 6.0205 | 6020.5 | 1.1198 | 2.862 | 2.8665 | -0.159 | -0.1545 | 6.443346 |  | 934.3748 | 0.1065634 | 0.1080346 | -0.002977805 | 0.002977805 | -12.3618 | -0.04465567 | 862.1474 | 829.1508 | 32.99658 | 1088.774
455.821 | 6.0189 | 6018.9 | 1.1205 | 2.862 | 2.8662 | -0.159 | -0.1548 | 6.442672 |  | 934.2242 | 0.106668 | 0.108139 | -0.002977325 | 0.002977325 | -12.36172 | -0.04465593 | 862.0091 | 829.1499 | 32.85921 | 1079.727
455.921 | 6.0176 | 6017.6 | 1.1172 | 2.862 | 2.8662 | -0.159 | -0.1548 | 6.442672 |  | 934.0224 | 0.106668 | 0.1081387 | -0.002976681 | 0.002976681 | -12.36161 | -0.04465629 | 861.8238 | 829.1487 | 32.67508 | 1067.661
456.021 | 6.0163 | 6016.3 | 1.1205 | 2.8618 | 2.8659 | -0.1592 | -0.1551 | 6.441547 |  | 933.9837 | 0.1068426 | 0.1083132 | -0.002976557 | 0.002976557 | -12.36159 | -0.04465636 | 861.7882 | 829.1485 | 32.63971 | 1065.351
456.12 | 6.0159 | 6015.9 | 1.1198 | 2.8617 | 2.8659 | -0.1593 | -0.1551 | 6.441322 |  | 933.9542 | 0.1068775 | 0.1083481 | -0.002976463 | 0.002976463 | -12.36158 | -0.04465641 | 861.7612 | 829.1483 | 32.61283 | 1063.597
456.22 | 6.0163 | 6016.3 | 1.1211 | 2.8615 | 2.8659 | -0.1595 | -0.1551 | 6.440872 |  | 934.0816 | 0.1069474 | 0.1084182 | -0.002976869 | 0.002976869 | -12.36165 | -0.04465619 | 861.8781 | 829.1491 | 32.72907 | 1071.192
456.321 | 6.0117 | 6011.7 | 1.1211 | 2.8613 | 2.8659 | -0.1597 | -0.1551 | 6.440422 |  | 933.4327 | 0.1070173 | 0.1084871 | -0.002974801 | 0.002974801 | -12.3613 | -0.04465732 | 861.2821 | 829.1453 | 32.13689 | 1032.78
456.42 | 6.014 | 6014 | 1.1205 | 2.8613 | 2.8657 | -0.1597 | -0.1553 | 6.439972 |  | 933.8549 | 0.1070871 | 0.1085575 | -0.002976146 | 0.002976146 | -12.36152 | -0.04465658 | 861.67 | 829.1477 | 32.52224 | 1057.696
456.521 | 6.0173 | 6017.3 | 1.1224 | 2.8612 | 2.8656 | -0.1598 | -0.1554 | 6.439523 |  | 934.4326 | 0.1071569 | 0.1086283 | -0.002977987 | 0.002977987 | -12.36183 | -0.04465557 | 862.2005 | 829.1511 | 33.04939 | 1092.262
456.62 | 6.013 | 6013 | 1.1224 | 2.861 | 2.8654 | -0.16 | -0.1556 | 6.438623 |  | 933.8953 | 0.1072966 | 0.1087671 | -0.002976274 | 0.002976274 | -12.36155 | -0.04465651 | 861.7071 | 829.148 | 32.5591 | 1060.095
456.721 | 6.0153 | 6015.3 | 1.1165 | 2.8607 | 2.8652 | -0.1603 | -0.1558 | 6.437498 |  | 934.4158 | 0.1074713 | 0.1089426 | -0.002977933 | 0.002977933 | -12.36182 | -0.0446556 | 862.185 | 829.151 | 33.03399 | 1091.244
456.82 | 6.0156 | 6015.6 | 1.1211 | 2.8607 | 2.865 | -0.1603 | -0.156 | 6.437049 |  | 934.5276 | 0.1075411 | 0.1090126 | -0.002978289 | 0.002978289 | -12.36188 | -0.0446554 | 862.2877 | 829.1517 | 33.13604 | 1097.997
456.921 | 6.0113 | 6011.3 | 1.1198 | 2.8607 | 2.865 | -0.1603 | -0.156 | 6.437049 |  | 933.8596 | 0.1075411 | 0.1090115 | -0.00297616 | 0.00297616 | -12.36153 | -0.04465658 | 861.6742 | 829.1478 | 32.52647 | 1057.971
457.021 | 6.0097 | 6009.7 | 1.1231 | 2.8606 | 2.8648 | -0.1604 | -0.1562 | 6.436375 |  | 933.7088 | 0.1076459 | 0.1091161 | -0.002975679 | 0.002975679 | -12.36145 | -0.04465684 | 861.5358 | 829.1469 | 32.38892 | 1049.042
457.121 | 6.015 | 6015 | 1.1237 | 2.8604 | 2.8646 | -0.1606 | -0.1564 | 6.435475 |  | 934.6629 | 0.1077856 | 0.1092573 | -0.002978719 | 0.002978719 | -12.36196 | -0.04465517 | 862.412 | 829.1525 | 33.25949 | 1106.194
457.221 | 6.0163 | 6016.3 | 1.1237 | 2.8602 | 2.8646 | -0.1608 | -0.1564 | 6.435025 |  | 934.9303 | 0.1078555 | 0.1093277 | -0.002979571 | 0.002979571 | -12.3621 | -0.0446547 | 862.6575 | 829.1541 | 33.50347 | 1122.483
457.32 | 6.0179 | 6017.9 | 1.1237 | 2.8601 | 2.8646 | -0.1609 | -0.1564 | 6.434801 |  | 935.2116 | 0.1078905 | 0.1093631 | -0.002980468 | 0.002980468 | -12.36225 | -0.04465421 | 862.9159 | 829.1557 | 33.7602 | 1139.751
457.421 | 6.0156 | 6015.6 | 1.1244 | 2.86 | 2.8644 | -0.161 | -0.1566 | 6.434126 |  | 934.9521 | 0.1079953 | 0.1094674 | -0.00297964 | 0.00297964 | -12.36211 | -0.04465466 | 862.6776 | 829.1542 | 33.52343 | 1123.82
457.52 | 6.013 | 6013 | 1.127 | 2.8599 | 2.8643 | -0.1611 | -0.1567 | 6.433677 |  | 934.6133 | 0.1080652 | 0.1095368 | -0.00297856 | 0.00297856 | -12.36193 | -0.04465526 | 862.3665 | 829.1522 | 33.21428 | 1103.189
457.62 | 6.014 | 6014 | 1.1237 | 2.8597 | 2.8643 | -0.1613 | -0.1567 | 6.433227 |  | 934.8341 | 0.1081351 | 0.1096071 | -0.002979264 | 0.002979264 | -12.36205 | -0.04465487 | 862.5693 | 829.1535 | 33.41577 | 1116.614
457.722 | 6.0133 | 6013.3 | 1.1264 | 2.8594 | 2.8639 | -0.1616 | -0.1571 | 6.431654 |  | 934.954 | 0.1083797 | 0.1098518 | -0.002979645 | 0.002979645 | -12.36211 | -0.04465466 | 862.6793 | 829.1542 | 33.52512 | 1123.933
457.82 | 6.0163 | 6016.3 | 1.1231 | 2.8594 | 2.8638 | -0.1616 | -0.1572 | 6.431429 |  | 935.4531 | 0.1084146 | 0.1098875 | -0.002981236 | 0.002981236 | -12.36238 | -0.04465378 | 863.1377 | 829.1571 | 33.98055 | 1154.678
457.921 | 6.0136 | 6013.6 | 1.1237 | 2.8592 | 2.8636 | -0.1618 | -0.1574 | 6.43053 |  | 935.164 | 0.1085544 | 0.1100269 | -0.002980314 | 0.002980314 | -12.36222 | -0.04465429 | 862.8722 | 829.1554 | 33.71675 | 1136.819
458.02 | 6.0156 | 6015.6 | 1.1231 | 2.8591 | 2.8635 | -0.1619 | -0.1575 | 6.430081 |  | 935.5404 | 0.1086243 | 0.1100974 | -0.002981513 | 0.002981513 | -12.36243 | -0.04465363 | 863.2179 | 829.1576 | 34.06022 | 1160.099
458.12 | 6.0136 | 6013.6 | 1.1283 | 2.8589 | 2.8633 | -0.1621 | -0.1577 | 6.429182 |  | 935.3601 | 0.1087641 | 0.1102369 | -0.002980938 | 0.002980938 | -12.36233 | -0.04465395 | 863.0523 | 829.1566 | 33.89572 | 1148.92
458.221 | 6.0159 | 6015.9 | 1.1277 | 2.8588 | 2.8632 | -0.1622 | -0.1578 | 6.428732 |  | 935.7833 | 0.108834 | 0.1103074 | -0.002982287 | 0.002982287 | -12.36256 | -0.04465321 | 863.4409 | 829.1591 | 34.28185 | 1175.245
458.32 | 6.0094 | 6009.4 | 1.1257 | 2.8587 | 2.8632 | -0.1623 | -0.1578 | 6.428507 |  | 934.8049 | 0.1088689 | 0.1103409 | -0.002979168 | 0.002979168 | -12.36203 | -0.04465492 | 862.5424 | 829.1533 | 33.38907 | 1114.83
458.421 | 6.0117 | 6011.7 | 1.1264 | 2.8587 | 2.8631 | -0.1623 | -0.1579 | 6.428283 |  | 935.1953 | 0.1089039 | 0.1103764 | -0.002980413 | 0.002980413 | -12.36224 | -0.04465424 | 862.901 | 829.1556 | 33.74535 | 1138.749
458.52 | 6.0094 | 6009.4 | 1.1277 | 2.8585 | 2.8628 | -0.1625 | -0.1582 | 6.42716 |  | 935.0009 | 0.1090786 | 0.1105509 | -0.002979792 | 0.002979792 | -12.36214 | -0.04465458 | 862.7224 | 829.1545 | 33.56795 | 1126.807
458.621 | 6.0133 | 6013.3 | 1.127 | 2.8583 | 2.8628 | -0.1627 | -0.1582 | 6.42671 |  | 935.6732 | 0.1091486 | 0.1106219 | -0.002981935 | 0.002981935 | -12.3625 | -0.0446534 | 863.3398 | 829.1584 | 34.18139 | 1168.368
458.72 | 6.0136 | 6013.6 | 1.127 | 2.8582 | 2.8627 | -0.1628 | -0.1583 | 6.426261 |  | 935.7853 | 0.1092185 | 0.110692 | -0.002982292 | 0.002982292 | -12.36256 | -0.0446532 | 863.4428 | 829.1591 | 34.28369 | 1175.372
458.82 | 6.0113 | 6011.3 | 1.1257 | 2.8578 | 2.8624 | -0.1632 | -0.1586 | 6.424688 |  | 935.6563 | 0.1094633 | 0.1109365 | -0.00298188 | 0.00298188 | -12.36249 | -0.04465343 | 863.3244 | 829.1583 | 34.16605 | 1167.319
458.922 | 6.0064 | 6006.4 | 1.1277 | 2.8578 | 2.8622 | -0.1632 | -0.1588 | 6.424239 |  | 934.959 | 0.1095331 | 0.1110053 | -0.002979657 | 0.002979657 | -12.36211 | -0.04465465 | 862.6839 | 829.1542 | 33.52971 | 1124.242
459.02 | 6.0071 | 6007.1 | 1.129 | 2.8576 | 2.8622 | -0.1634 | -0.1588 | 6.423789 |  | 935.1334 | 0.1096031 | 0.1110756 | -0.002980213 | 0.002980213 | -12.36221 | -0.04465435 | 862.8441 | 829.1552 | 33.68886 | 1134.939
459.12 | 6.0123 | 6012.3 | 1.1251 | 2.8575 | 2.862 | -0.1635 | -0.159 | 6.423116 |  | 936.041 | 0.109708 | 0.1111819 | -0.002983106 | 0.002983106 | -12.36269 | -0.04465276 | 863.6777 | 829.1606 | 34.5171 | 1191.43
459.221 | 6.0084 | 6008.4 | 1.129 | 2.8575 | 2.8619 | -0.1635 | -0.1591 | 6.422891 |  | 935.4665 | 0.1097429 | 0.1112159 | -0.002981274 | 0.002981274 | -12.36239 | -0.04465376 | 863.1501 | 829.1572 | 33.99287 | 1155.515
459.321 | 6.0064 | 6006.4 | 1.127 | 2.8574 | 2.8618 | -0.1636 | -0.1592 | 6.422442 |  | 935.2206 | 0.1098129 | 0.1112855 | -0.00298049 | 0.00298049 | -12.36225 | -0.04465419 | 862.9242 | 829.1557 | 33.76841 | 1140.305
459.421 | 6.0018 | 6001.8 | 1.1251 | 2.8572 | 2.8618 | -0.1638 | -0.1592 | 6.421993 |  | 934.5697 | 0.1098829 | 0.1113544 | -0.002978416 | 0.002978416 | -12.36191 | -0.04465533 | 862.3265 | 829.1519 | 33.17453 | 1100.549
459.52 | 6.0077 | 6007.7 | 1.131 | 2.857 | 2.8616 | -0.164 | -0.1594 | 6.421094 |  | 935.6193 | 0.1100228 | 0.111496 | -0.002981761 | 0.002981761 | -12.36247 | -0.04465349 | 863.2904 | 829.1581 | 34.13229 | 1165.013
459.62 | 6.0057 | 6005.7 | 1.1283 | 2.8569 | 2.8614 | -0.1641 | -0.1596 | 6.420421 |  | 935.406 | 0.1101277 | 0.1116005 | -0.00298108 | 0.00298108 | -12.36235 | -0.04465387 | 863.0944 | 829.1568 | 33.9376 | 1151.761
459.721 | 6.0044 | 6004.4 | 1.129 | 2.8567 | 2.8614 | -0.1643 | -0.1596 | 6.419971 |  | 935.269 | 0.1101977 | 0.1116703 | -0.002980643 | 0.002980643 | -12.36228 | -0.04465411 | 862.9686 | 829.156 | 33.81258 | 1143.291
459.821 | 6.01 | 6010 | 1.1303 | 2.8565 | 2.8612 | -0.1645 | -0.1598 | 6.419073 |  | 936.2722 | 0.1103376 | 0.1118118 | -0.002983841 | 0.002983841 | -12.36282 | -0.04465235 | 863.89 | 829.1619 | 34.72806 | 1206.038
459.92 | 6.0074 | 6007.4 | 1.129 | 2.8565 | 2.8608 | -0.1645 | -0.1602 | 6.418176 |  | 935.998 | 0.1104774 | 0.1119512 | -0.002982966 | 0.002982966 | -12.36267 | -0.04465283 | 863.6382 | 829.1603 | 34.47787 | 1188.723
460.021 | 6.0028 | 6002.8 | 1.1297 | 2.8563 | 2.8608 | -0.1647 | -0.1602 | 6.417726 |  | 935.3468 | 0.1105474 | 0.1120202 | -0.00298089 | 0.00298089 | -12.36232 | -0.04465397 | 863.0401 | 829.1565 | 33.88362 | 1148.1
460.12 | 6.0018 | 6001.8 | 1.1323 | 2.8563 | 2.8608 | -0.1647 | -0.1602 | 6.417726 |  | 935.191 | 0.1105474 | 0.11202 | -0.002980394 | 0.002980394 | -12.36224 | -0.04465425 | 862.897 | 829.1556 | 33.74144 | 1138.485
460.22 | 6.0061 | 6006.1 | 1.1303 | 2.8561 | 2.8606 | -0.1649 | -0.1604 | 6.416828 |  | 935.992 | 0.1106874 | 0.1121612 | -0.002982946 | 0.002982946 | -12.36267 | -0.04465284 | 863.6326 | 829.1603 | 34.47235 | 1188.343
460.32 | 6.013 | 6013 | 1.1244 | 2.8559 | 2.8604 | -0.1651 | -0.1606 | 6.41593 |  | 937.1984 | 0.1108273 | 0.112303 | -0.002986791 | 0.002986791 | -12.36331 | -0.04465073 | 864.7406 | 829.1674 | 35.57322 | 1265.454
460.421 | 6.0044 | 6004.4 | 1.1218 | 2.8558 | 2.8604 | -0.1652 | -0.1606 | 6.415706 |  | 935.8908 | 0.1108623 | 0.112336 | -0.002982623 | 0.002982623 | -12.36261 | -0.04465302 | 863.5397 | 829.1597 | 34.38 | 1181.985
460.521 | 6.0038 | 6003.8 | 1.131 | 2.8556 | 2.8602 | -0.1654 | -0.1608 | 6.414808 |  | 935.9283 | 0.1110023 | 0.112476 | -0.002982742 | 0.002982742 | -12.36263 | -0.04465296 | 863.5741 | 829.1599 | 34.41419 | 1184.336
460.62 | 6.0028 | 6002.8 | 1.1303 | 2.8555 | 2.8602 | -0.1655 | -0.1608 | 6.414583 |  | 935.8051 | 0.1110373 | 0.1125108 | -0.00298235 | 0.00298235 | -12.36257 | -0.04465317 | 863.461 | 829.1592 | 34.30184 | 1176.617
460.721 | 6.0048 | 6004.8 | 1.1323 | 2.8555 | 2.8601 | -0.1655 | -0.1609 | 6.414359 |  | 936.1497 | 0.1110723 | 0.1125463 | -0.002983448 | 0.002983448 | -12.36275 | -0.04465257 | 863.7774 | 829.1612 | 34.61622 | 1198.283
460.82 | 6.0048 | 6004.8 | 1.1323 | 2.8554 | 2.8599 | -0.1656 | -0.1611 | 6.413686 |  | 936.2479 | 0.1111772 | 0.1126514 | -0.00298376 | 0.00298376 | -12.3628 | -0.0446524 | 863.8677 | 829.1618 | 34.70588 | 1204.498
460.921 | 6.0018 | 6001.8 | 1.1316 | 2.855 | 2.8597 | -0.166 | -0.1613 | 6.412339 |  | 935.9767 | 0.1113872 | 0.112861 | -0.002982895 | 0.002982895 | -12.36266 | -0.04465287 | 863.6186 | 829.1602 | 34.45842 | 1187.383
461.02 | 6.0057 | 6005.7 | 1.1356 | 2.855 | 2.8596 | -0.166 | -0.1614 | 6.412115 |  | 936.6177 | 0.1114222 | 0.112897 | -0.002984938 | 0.002984938 | -12.363 | -0.04465175 | 864.2072 | 829.1639 | 35.04329 | 1228.032
461.12 | 6.0074 | 6007.4 | 1.1375 | 2.8549 | 2.8594 | -0.1661 | -0.1616 | 6.411442 |  | 936.9812 | 0.1115272 | 0.1130025 | -0.002986096 | 0.002986096 | -12.3632 | -0.04465111 | 864.541 | 829.1661 | 35.37496 | 1251.388
461.221 | 6.0041 | 6004.1 | 1.1329 | 2.8548 | 2.8594 | -0.1662 | -0.1616 | 6.411217 |  | 936.4993 | 0.1115622 | 0.1130368 | -0.00298456 | 0.00298456 | -12.36294 | -0.04465196 | 864.0985 | 829.1632 | 34.93523 | 1220.47
461.32 | 6.0051 | 6005.1 | 1.1356 | 2.8547 | 2.8592 | -0.1663 | -0.1618 | 6.410544 |  | 936.7536 | 0.1116672 | 0.1131422 | -0.00298537 | 0.00298537 | -12.36307 | -0.04465151 | 864.332 | 829.1647 | 35.16728 | 1236.738
461.421 | 5.9998 | 5999.8 | 1.1356 | 2.8543 | 2.8591 | -0.1667 | -0.1619 | 6.409422 |  | 936.0907 | 0.1118423 | 0.1133162 | -0.002983257 | 0.002983257 | -12.36272 | -0.04465267 | 863.7233 | 829.1608 | 34.56242 | 1194.561
461.52 | 5.9988 | 5998.8 | 1.1343 | 2.8543 | 2.8591 | -0.1667 | -0.1619 | 6.409422 |  | 935.9347 | 0.1118423 | 0.113316 | -0.00298276 | 0.00298276 | -12.36264 | -0.04465295 | 863.58 | 829.1599 | 34.42006 | 1184.74
461.62 | 6.0057 | 6005.7 | 1.1349 | 2.8542 | 2.859 | -0.1668 | -0.162 | 6.408973 |  | 937.0768 | 0.1119123 | 0.1133878 | -0.0029864 | 0.0029864 | -12.36325 | -0.04465094 | 864.6289 | 829.1666 | 35.46226 | 1257.572
461.721 | 6.0044 | 6004.4 | 1.1329 | 2.8542 | 2.8587 | -0.1668 | -0.1623 | 6.4083 |  | 936.9723 | 0.1120172 | 0.1134926 | -0.002986067 | 0.002986067 | -12.36319 | -0.04465113 | 864.5329 | 829.166 | 35.36688 | 1250.817
461.82 | 6.0002 | 6000.2 | 1.1356 | 2.8539 | 2.8586 | -0.1671 | -0.1624 | 6.407403 |  | 936.4481 | 0.1121573 | 0.1136318 | -0.002984395 | 0.002984395 | -12.36291 | -0.04465205 | 864.0515 | 829.1629 | 34.88854 | 1217.21
461.921 | 6.0011 | 6001.1 | 1.1389 | 2.8538 | 2.8585 | -0.1672 | -0.1625 | 6.406954 |  | 936.6541 | 0.1122274 | 0.1137022 | -0.002985052 | 0.002985052 | -12.36302 | -0.04465168 | 864.2407 | 829.1642 | 35.07656 | 1230.365
462.02 | 6.0025 | 6002.5 | 1.1356 | 2.8537 | 2.8585 | -0.1673 | -0.1625 | 6.40673 |  | 936.9055 | 0.1122624 | 0.1137376 | -0.002985853 | 0.002985853 | -12.36316 | -0.04465124 | 864.4715 | 829.1656 | 35.30591 | 1246.507
462.12 | 6.0034 | 6003.4 | 1.1343 | 2.8535 | 2.8581 | -0.1675 | -0.1629 | 6.405384 |  | 937.2428 | 0.1124724 | 0.1139482 | -0.002986927 | 0.002986927 | -12.36334 | -0.04465065 | 864.7813 | 829.1676 | 35.6137 | 1268.336
462.221 | 5.9998 | 5999.8 | 1.1369 | 2.8533 | 2.8581 | -0.1677 | -0.1629 | 6.404935 |  | 936.7464 | 0.1125425 | 0.1140175 | -0.002985345 | 0.002985345 | -12.36307 | -0.04465152 | 864.3255 | 829.1647 | 35.16076 | 1236.279
462.32 | 6.0018 | 6001.8 | 1.1356 | 2.8533 | 2.858 | -0.1677 | -0.163 | 6.404711 |  | 937.0915 | 0.1125775 | 0.114053 | -0.002986445 | 0.002986445 | -12.36326 | -0.04465092 | 864.6423 | 829.1667 | 35.47562 | 1258.519
462.421 | 5.9982 | 5998.2 | 1.1408 | 2.853 | 2.8578 | -0.168 | -0.1632 | 6.40359 |  | 936.6934 | 0.1127526 | 0.1142275 | -0.002985175 | 0.002985175 | -12.36304 | -0.04465162 | 864.2768 | 829.1644 | 35.11239 | 1232.88
462.52 | 5.9933 | 5993.3 | 1.1343 | 2.8529 | 2.8575 | -0.1681 | -0.1635 | 6.402693 |  | 936.0593 | 0.1128927 | 0.1143666 | -0.002983154 | 0.002983154 | -12.3627 | -0.04465273 | 863.6944 | 829.1607 | 34.53376 | 1192.58
462.621 | 5.9982 | 5998.2 | 1.1375 | 2.8529 | 2.8575 | -0.1681 | -0.1635 | 6.402693 |  | 936.8246 | 0.1128927 | 0.1143678 | -0.002985593 | 0.002985593 | -12.36311 | -0.04465139 | 864.3972 | 829.1652 | 35.23209 | 1241.3
462.72 | 6.0021 | 6002.1 | 1.1382 | 2.8527 | 2.8575 | -0.1683 | -0.1635 | 6.402244 |  | 937.4994 | 0.1129628 | 0.1144389 | -0.002987744 | 0.002987744 | -12.36347 | -0.0446502 | 865.017 | 829.1691 | 35.84788 | 1285.071
462.82 | 5.9962 | 5996.2 | 1.1349 | 2.8526 | 2.8573 | -0.1684 | -0.1637 | 6.401571 |  | 936.6763 | 0.1130678 | 0.1145427 | -0.00298512 | 0.00298512 | -12.36303 | -0.04465165 | 864.261 | 829.1643 | 35.09675 | 1231.782
462.921 | 5.9982 | 5998.2 | 1.1375 | 2.8526 | 2.8573 | -0.1684 | -0.1637 | 6.401571 |  | 936.9887 | 0.1130678 | 0.1145432 | -0.002986115 | 0.002986115 | -12.3632 | -0.0446511 | 864.548 | 829.1661 | 35.38184 | 1251.875
463.02 | 6.0005 | 6000.5 | 1.1356 | 2.8522 | 2.8571 | -0.1688 | -0.1639 | 6.400226 |  | 937.545 | 0.1132781 | 0.1147543 | -0.002987888 | 0.002987888 | -12.3635 | -0.04465012 | 865.0589 | 829.1694 | 35.88952 | 1288.058
463.12 | 5.9975 | 5997.5 | 1.1375 | 2.8521 | 2.8567 | -0.1689 | -0.1643 | 6.399105 |  | 937.2404 | 0.1134531 | 0.1149289 | -0.002986916 | 0.002986916 | -12.36333 | -0.04465066 | 864.7791 | 829.1676 | 35.61152 | 1268.18
463.221 | 5.9975 | 5997.5 | 1.1375 | 2.8521 | 2.8567 | -0.1689 | -0.1643 | 6.399105 |  | 937.2404 | 0.1134531 | 0.1149289 | -0.002986916 | 0.002986916 | -12.36333 | -0.04465066 | 864.7791 | 829.1676 | 35.61152 | 1268.18
463.321 | 5.9988 | 5998.8 | 1.1382 | 2.8518 | 2.8563 | -0.1692 | -0.1647 | 6.397536 |  | 937.6734 | 0.1136983 | 0.1151748 | -0.002988296 | 0.002988296 | -12.36357 | -0.0446499 | 865.1768 | 829.1701 | 36.00669 | 1296.482
463.421 | 6.0044 | 6004.4 | 1.1382 | 2.8518 | 2.8563 | -0.1692 | -0.1647 | 6.397536 |  | 938.5488 | 0.1136983 | 0.1151762 | -0.002991086 | 0.002991086 | -12.36404 | -0.04464837 | 865.9807 | 829.1753 | 36.80542 | 1354.639
463.52 | 5.9988 | 5998.8 | 1.1382 | 2.8516 | 2.8562 | -0.1694 | -0.1648 | 6.396864 |  | 937.772 | 0.1138035 | 0.1152801 | -0.00298861 | 0.00298861 | -12.36362 | -0.04464973 | 865.2674 | 829.1707 | 36.09666 | 1302.969
463.62 | 5.9988 | 5998.8 | 1.1395 | 2.8515 | 2.8562 | -0.1695 | -0.1648 | 6.396639 |  | 937.8049 | 0.1138386 | 0.1153152 | -0.002988715 | 0.002988715 | -12.36364 | -0.04464967 | 865.2976 | 829.1709 | 36.12667 | 1305.136
463.721 | 5.9956 | 5995.6 | 1.1375 | 2.8513 | 2.8562 | -0.1697 | -0.1648 | 6.396191 |  | 937.3704 | 0.1139087 | 0.1153847 | -0.002987329 | 0.002987329 | -12.3634 | -0.04465043 | 864.8985 | 829.1683 | 35.73018 | 1276.646
463.82 | 5.9975 | 5997.5 | 1.1408 | 2.8512 | 2.8561 | -0.1698 | -0.1649 | 6.395743 |  | 937.7332 | 0.1139788 | 0.1154553 | -0.002988485 | 0.002988485 | -12.3636 | -0.0446498 | 865.2317 | 829.1705 | 36.0612 | 1300.41
463.92 | 5.9969 | 5996.9 | 1.1389 | 2.851 | 2.8558 | -0.17 | -0.1652 | 6.394622 |  | 937.8037 | 0.114154 | 0.1156306 | -0.002988709 | 0.002988709 | -12.36364 | -0.04464967 | 865.2964 | 829.1709 | 36.12551 | 1305.052
464.021 | 6.0011 | 6001.1 | 1.1382 | 2.8509 | 2.8556 | -0.1701 | -0.1654 | 6.39395 |  | 938.5591 | 0.1142591 | 0.1157369 | -0.002991117 | 0.002991117 | -12.36404 | -0.04464835 | 865.9902 | 829.1753 | 36.81484 | 1355.333
464.12 | 5.9956 | 5995.6 | 1.1421 | 2.8508 | 2.8556 | -0.1702 | -0.1654 | 6.393726 |  | 937.7318 | 0.1142942 | 0.1157707 | -0.00298848 | 0.00298848 | -12.3636 | -0.0446498 | 865.2304 | 829.1705 | 36.05995 | 1300.32
464.22 | 6.0067 | 6006.7 | 1.1408 | 2.8506 | 2.8552 | -0.1704 | -0.1658 | 6.392382 |  | 939.6654 | 0.1145044 | 0.115984 | -0.002994642 | 0.002994642 | -12.36463 | -0.04464641 | 867.0061 | 829.1818 | 37.82434 | 1430.681
464.32 | 6.0005 | 6000.5 | 1.1421 | 2.8504 | 2.8552 | -0.1706 | -0.1658 | 6.391933 |  | 938.7614 | 0.1145746 | 0.1160527 | -0.002991761 | 0.002991761 | -12.36415 | -0.04464799 | 866.1759 | 829.1765 | 36.99942 | 1368.957
464.42 | 5.9956 | 5995.6 | 1.1382 | 2.8502 | 2.855 | -0.1708 | -0.166 | 6.391037 |  | 938.1263 | 0.1147148 | 0.116192 | -0.002989736 | 0.002989736 | -12.36381 | -0.04464911 | 865.5927 | 829.1728 | 36.41995 | 1326.412
464.521 | 6.0028 | 6002.8 | 1.1375 | 2.8501 | 2.8548 | -0.1709 | -0.1662 | 6.390365 |  | 939.3517 | 0.1148199 | 0.116299 | -0.002993641 | 0.002993641 | -12.36447 | -0.04464696 | 866.718 | 829.18 | 37.53804 | 1409.105
464.62 | 6.0015 | 6001.5 | 1.1402 | 2.8499 | 2.8548 | -0.1711 | -0.1662 | 6.389917 |  | 939.2141 | 0.1148901 | 0.116369 | -0.002993203 | 0.002993203 | -12.36439 | -0.0446472 | 866.5917 | 829.1792 | 37.41256 | 1399.699
464.721 | 6.0031 | 6003.1 | 1.1402 | 2.8497 | 2.8547 | -0.1713 | -0.1663 | 6.389244 |  | 939.5634 | 0.1149953 | 0.1164747 | -0.002994316 | 0.002994316 | -12.36458 | -0.04464659 | 866.9124 | 829.1812 | 37.73123 | 1423.646
464.82 | 5.9988 | 5998.8 | 1.1441 | 2.8497 | 2.8547 | -0.1713 | -0.1663 | 6.389244 |  | 938.8904 | 0.1149953 | 0.1164737 | -0.002992171 | 0.002992171 | -12.36422 | -0.04464777 | 866.2944 | 829.1773 | 37.11713 | 1377.681
464.921 | 5.9985 | 5998.5 | 1.1408 | 2.8495 | 2.8544 | -0.1715 | -0.1666 | 6.388125 |  | 939.008 | 0.1151706 | 0.1166492 | -0.002992545 | 0.002992545 | -12.36428 | -0.04464756 | 866.4024 | 829.1779 | 37.22446 | 1385.66
465.02 | 5.9988 | 5998.8 | 1.1395 | 2.8493 | 2.8541 | -0.1717 | -0.1669 | 6.387005 |  | 939.2196 | 0.1153459 | 0.1168248 | -0.002993219 | 0.002993219 | -12.36439 | -0.04464719 | 866.5967 | 829.1792 | 37.41753 | 1400.072
465.12 | 5.9975 | 5997.5 | 1.1395 | 2.8492 | 2.8541 | -0.1718 | -0.1669 | 6.386781 |  | 939.049 | 0.115381 | 0.1168596 | -0.002992675 | 0.002992675 | -12.3643 | -0.04464749 | 866.4401 | 829.1782 | 37.26188 | 1388.448
465.221 | 6.0015 | 6001.5 | 1.1408 | 2.849 | 2.8539 | -0.172 | -0.1671 | 6.385885 |  | 939.8071 | 0.1155213 | 0.1170011 | -0.002995091 | 0.002995091 | -12.36471 | -0.04464616 | 867.1363 | 829.1826 | 37.95364 | 1440.479
465.32 | 5.9952 | 5995.2 | 1.1435 | 2.8489 | 2.8535 | -0.1721 | -0.1675 | 6.384766 |  | 938.9851 | 0.1156965 | 0.1171751 | -0.00299247 | 0.00299247 | -12.36427 | -0.0446476 | 866.3814 | 829.1778 | 37.2036 | 1384.108
465.421 | 5.9949 | 5994.9 | 1.1435 | 2.8488 | 2.8533 | -0.1722 | -0.1677 | 6.384094 |  | 939.0369 | 0.1158017 | 0.1172803 | -0.002992635 | 0.002992635 | -12.3643 | -0.04464751 | 866.429 | 829.1781 | 37.25086 | 1387.626
465.52 | 5.9942 | 5994.2 | 1.1408 | 2.8485 | 2.8533 | -0.1725 | -0.1677 | 6.383422 |  | 939.0262 | 0.115907 | 0.1173856 | -0.0029926 | 0.0029926 | -12.36429 | -0.04464753 | 866.4191 | 829.1781 | 37.24104 | 1386.895
465.62 | 5.9975 | 5997.5 | 1.1441 | 2.8484 | 2.8532 | -0.1726 | -0.1678 | 6.382974 |  | 939.609 | 0.1159772 | 0.1174567 | -0.002994458 | 0.002994458 | -12.3646 | -0.04464651 | 866.9544 | 829.1815 | 37.7729 | 1426.792
465.721 | 5.9942 | 5994.2 | 1.1441 | 2.8483 | 2.8531 | -0.1727 | -0.1679 | 6.382526 |  | 939.1579 | 0.1160474 | 0.1175261 | -0.00299302 | 0.00299302 | -12.36436 | -0.0446473 | 866.5401 | 829.1788 | 37.36127 | 1395.865
465.82 | 5.988 | 5988 | 1.1454 | 2.8481 | 2.853 | -0.1729 | -0.168 | 6.381854 |  | 938.2853 | 0.1161526 | 0.11763 | -0.002990238 | 0.002990238 | -12.36389 | -0.04464883 | 865.7387 | 829.1737 | 36.56501 | 1337
465.921 | 5.989 | 5989 | 1.1448 | 2.8478 | 2.8529 | -0.1732 | -0.1681 | 6.380958 |  | 938.5737 | 0.116293 | 0.1177709 | -0.002991157 | 0.002991157 | -12.36405 | -0.04464833 | 866.0036 | 829.1754 | 36.82822 | 1356.318
466.02 | 5.9923 | 5992.3 | 1.1441 | 2.8478 | 2.8528 | -0.1732 | -0.1682 | 6.380735 |  | 939.1238 | 0.1163281 | 0.1178068 | -0.00299291 | 0.00299291 | -12.36434 | -0.04464736 | 866.5088 | 829.1786 | 37.33016 | 1393.541
466.12 | 5.9942 | 5994.2 | 1.1428 | 2.8475 | 2.8526 | -0.1735 | -0.1684 | 6.379615 |  | 939.5864 | 0.1165035 | 0.117983 | -0.002994384 | 0.002994384 | -12.36459 | -0.04464655 | 866.9336 | 829.1813 | 37.75229 | 1425.235
466.221 | 5.9962 | 5996.2 | 1.1441 | 2.8475 | 2.8525 | -0.1735 | -0.1685 | 6.379392 |  | 939.9329 | 0.1165386 | 0.1180186 | -0.002995488 | 0.002995488 | -12.36478 | -0.04464594 | 867.2518 | 829.1834 | 38.06841 | 1449.204
466.32 | 5.991 | 5991 | 1.1467 | 2.8475 | 2.8525 | -0.1735 | -0.1685 | 6.379392 |  | 939.1178 | 0.1165386 | 0.1180173 | -0.00299289 | 0.00299289 | -12.36434 | -0.04464737 | 866.5032 | 829.1786 | 37.32463 | 1393.128
466.421 | 5.9903 | 5990.3 | 1.1461 | 2.8475 | 2.8525 | -0.1735 | -0.1685 | 6.379392 |  | 939.008 | 0.1165386 | 0.1180171 | -0.002992541 | 0.002992541 | -12.36428 | -0.04464757 | 866.4024 | 829.1779 | 37.22451 | 1385.664
466.52 | 5.9883 | 5988.3 | 1.1421 | 2.8475 | 2.8525 | -0.1735 | -0.1685 | 6.379392 |  | 938.6945 | 0.1165386 | 0.1180166 | -0.002991541 | 0.002991541 | -12.36411 | -0.04464812 | 866.1145 | 829.1761 | 36.93843 | 1364.448
466.621 | 5.988 | 5988 | 1.1448 | 2.8475 | 2.8525 | -0.1735 | -0.1685 | 6.379392 |  | 938.6475 | 0.1165386 | 0.1180166 | -0.002991391 | 0.002991391 | -12.36409 | -0.0446482 | 866.0714 | 829.1758 | 36.89552 | 1361.28
466.72 | 5.9854 | 5985.4 | 1.1474 | 2.8475 | 2.8525 | -0.1735 | -0.1685 | 6.379392 |  | 938.2399 | 0.1165386 | 0.1180159 | -0.002990092 | 0.002990092 | -12.36387 | -0.04464891 | 865.6971 | 829.1734 | 36.52363 | 1333.976
466.82 | 5.984 | 5984 | 1.1494 | 2.847 | 2.8523 | -0.174 | -0.1687 | 6.377824 |  | 938.251 | 0.1167843 | 0.1182617 | -0.002990127 | 0.002990127 | -12.36387 | -0.04464889 | 865.7072 | 829.1735 | 36.53373 | 1334.713
466.921 | 5.991 | 5991 | 1.1481 | 2.8467 | 2.8514 | -0.1743 | -0.1696 | 6.37514 |  | 939.7441 | 0.1172053 | 0.118685 | -0.002994884 | 0.002994884 | -12.36467 | -0.04464628 | 867.0784 | 829.1823 | 37.89613 | 1436.117
467.02 | 5.9847 | 5984.7 | 1.1461 | 2.8467 | 2.8514 | -0.1743 | -0.1696 | 6.37514 |  | 938.7559 | 0.1172053 | 0.1186834 | -0.002991735 | 0.002991735 | -12.36415 | -0.04464801 | 866.1709 | 829.1765 | 36.99441 | 1368.586
467.12 | 5.9837 | 5983.7 | 1.1461 | 2.8467 | 2.8514 | -0.1743 | -0.1696 | 6.37514 |  | 938.599 | 0.1172053 | 0.1186832 | -0.002991235 | 0.002991235 | -12.36406 | -0.04464828 | 866.0268 | 829.1755 | 36.85127 | 1358.016
467.221 | 5.9913 | 5991.3 | 1.1454 | 2.8467 | 2.8514 | -0.1743 | -0.1696 | 6.37514 |  | 939.7911 | 0.1172053 | 0.1186851 | -0.002995034 | 0.002995034 | -12.3647 | -0.04464619 | 867.1216 | 829.1825 | 37.93907 | 1439.373
467.321 | 5.9877 | 5987.7 | 1.1461 | 2.8462 | 2.8514 | -0.1748 | -0.1696 | 6.37402 |  | 939.3914 | 0.1173809 | 0.1188601 | -0.00299376 | 0.00299376 | -12.36449 | -0.0446469 | 866.7545 | 829.1802 | 37.57436 | 1411.832
467.421 | 5.988 | 5988 | 1.1461 | 2.8462 | 2.8514 | -0.1748 | -0.1696 | 6.37402 |  | 939.4385 | 0.1173809 | 0.1188602 | -0.00299391 | 0.00299391 | -12.36451 | -0.04464681 | 866.7978 | 829.1805 | 37.6173 | 1415.061
467.52 | 5.988 | 5988 | 1.1487 | 2.8457 | 2.851 | -0.1753 | -0.17 | 6.372007 |  | 939.7354 | 0.1176969 | 0.1191766 | -0.002994855 | 0.002994855 | -12.36467 | -0.04464629 | 867.0704 | 829.1822 | 37.88821 | 1435.517
467.62 | 5.9883 | 5988.3 | 1.1467 | 2.8456 | 2.851 | -0.1754 | -0.17 | 6.371783 |  | 939.8155 | 0.1177321 | 0.1192119 | -0.00299511 | 0.00299511 | -12.36471 | -0.04464615 | 867.144 | 829.1827 | 37.96131 | 1441.061
467.721 | 5.9864 | 5986.4 | 1.1507 | 2.8456 | 2.8509 | -0.1754 | -0.1701 | 6.371559 |  | 939.5503 | 0.1177671 | 0.1192465 | -0.002994265 | 0.002994265 | -12.36457 | -0.04464662 | 866.9004 | 829.1811 | 37.71929 | 1422.745
467.821 | 5.9814 | 5981.4 | 1.1494 | 2.8454 | 2.8507 | -0.1756 | -0.1703 | 6.370664 |  | 938.8974 | 0.1179076 | 0.1193859 | -0.002992184 | 0.002992184 | -12.36422 | -0.04464776 | 866.3008 | 829.1773 | 37.12355 | 1378.158
467.921 | 5.9847 | 5984.7 | 1.1487 | 2.8453 | 2.8507 | -0.1757 | -0.1703 | 6.37044 |  | 939.4484 | 0.1179427 | 0.119422 | -0.00299394 | 0.00299394 | -12.36452 | -0.0446468 | 866.8069 | 829.1805 | 37.62634 | 1415.741
468.021 | 5.985 | 5985 | 1.152 | 2.845 | 2.8506 | -0.176 | -0.1704 | 6.369545 |  | 939.6275 | 0.1180832 | 0.1195628 | -0.00299451 | 0.00299451 | -12.36461 | -0.04464648 | 866.9713 | 829.1816 | 37.78978 | 1428.068
468.12 | 5.9831 | 5983.1 | 1.1507 | 2.845 | 2.8504 | -0.176 | -0.1706 | 6.369098 |  | 939.3951 | 0.1181534 | 0.1196326 | -0.002993769 | 0.002993769 | -12.36449 | -0.04464689 | 866.7579 | 829.1802 | 37.57774 | 1412.086
468.22 | 5.9867 | 5986.7 | 1.1494 | 2.8449 | 2.8503 | -0.1761 | -0.1707 | 6.368651 |  | 940.0264 | 0.1182236 | 0.1197038 | -0.002995781 | 0.002995781 | -12.36483 | -0.04464578 | 867.3376 | 829.1839 | 38.15373 | 1455.707
468.32 | 5.9896 | 5989.6 | 1.1494 | 2.8449 | 2.8501 | -0.1761 | -0.1709 | 6.368204 |  | 940.5477 | 0.1182938 | 0.1197748 | -0.002997443 | 0.002997443 | -12.3651 | -0.04464487 | 867.8164 | 829.187 | 38.62945 | 1492.235
468.42 | 5.9844 | 5984.4 | 1.152 | 2.8446 | 2.8501 | -0.1764 | -0.1709 | 6.367533 |  | 939.8303 | 0.1183993 | 0.1198791 | -0.002995155 | 0.002995155 | -12.36472 | -0.04464613 | 867.1576 | 829.1828 | 37.9748 | 1442.086
468.521 | 5.9808 | 5980.8 | 1.1487 | 2.8443 | 2.8497 | -0.1767 | -0.1713 | 6.365968 |  | 939.4958 | 0.1186451 | 0.1201244 | -0.002994089 | 0.002994089 | -12.36454 | -0.04464671 | 866.8504 | 829.1808 | 37.66963 | 1419.001
468.62 | 5.9837 | 5983.7 | 1.152 | 2.8442 | 2.8496 | -0.1768 | -0.1714 | 6.36552 |  | 940.0174 | 0.1187153 | 0.1201955 | -0.002995751 | 0.002995751 | -12.36482 | -0.0446458 | 867.3294 | 829.1838 | 38.14556 | 1455.084
468.721 | 5.987 | 5987 | 1.1546 | 2.844 | 2.8495 | -0.177 | -0.1715 | 6.364849 |  | 940.635 | 0.1188208 | 0.1203019 | -0.002997719 | 0.002997719 | -12.36515 | -0.04464472 | 867.8965 | 829.1875 | 38.70908 | 1498.393
468.82 | 5.984 | 5984 | 1.1533 | 2.844 | 2.8494 | -0.177 | -0.1716 | 6.364626 |  | 940.1966 | 0.1188558 | 0.1203363 | -0.002996322 | 0.002996322 | -12.36492 | -0.04464549 | 867.494 | 829.1849 | 38.3091 | 1467.587
468.921 | 5.9916 | 5991.6 | 1.15 | 2.8438 | 2.8494 | -0.1772 | -0.1716 | 6.364178 |  | 941.4569 | 0.1189262 | 0.1204086 | -0.003000338 | 0.003000338 | -12.36559 | -0.04464328 | 868.6514 | 829.1923 | 39.45909 | 1557.02
469.02 | 5.9847 | 5984.7 | 1.1514 | 2.8436 | 2.8492 | -0.1774 | -0.1718 | 6.363284 |  | 940.5049 | 0.1190667 | 0.1205476 | -0.002997304 | 0.002997304 | -12.36508 | -0.04464495 | 867.7771 | 829.1867 | 38.59039 | 1489.218
469.121 | 5.9827 | 5982.7 | 1.15 | 2.8435 | 2.8491 | -0.1775 | -0.1719 | 6.362837 |  | 940.2567 | 0.119137 | 0.1206175 | -0.002996512 | 0.002996512 | -12.36495 | -0.04464538 | 867.5491 | 829.1852 | 38.36388 | 1471.787
469.221 | 5.9817 | 5981.7 | 1.152 | 2.8433 | 2.8489 | -0.1777 | -0.1721 | 6.361943 |  | 940.2316 | 0.1192775 | 0.120758 | -0.002996432 | 0.002996432 | -12.36494 | -0.04464543 | 867.5261 | 829.1851 | 38.34104 | 1470.035
469.32 | 5.9821 | 5982.1 | 1.152 | 2.8433 | 2.8488 | -0.1777 | -0.1722 | 6.36172 |  | 940.3275 | 0.1193126 | 0.1207932 | -0.002996737 | 0.002996737 | -12.36499 | -0.04464526 | 867.6142 | 829.1857 | 38.42853 | 1476.752
469.421 | 5.9857 | 5985.7 | 1.156 | 2.8432 | 2.8488 | -0.1778 | -0.1722 | 6.361496 |  | 940.9265 | 0.1193478 | 0.1208293 | -0.002998646 | 0.002998646 | -12.36531 | -0.04464421 | 868.1642 | 829.1892 | 38.97507 | 1519.056
469.52 | 5.9758 | 5975.8 | 1.1546 | 2.843 | 2.8487 | -0.178 | -0.1723 | 6.360825 |  | 939.4693 | 0.1194532 | 0.1209325 | -0.002994002 | 0.002994002 | -12.36453 | -0.04464676 | 866.8261 | 829.1806 | 37.64544 | 1417.179
469.62 | 5.9804 | 5980.4 | 1.15 | 2.843 | 2.8484 | -0.178 | -0.1726 | 6.360155 |  | 940.2915 | 0.1195585 | 0.1210391 | -0.002996622 | 0.002996622 | -12.36497 | -0.04464532 | 867.5811 | 829.1854 | 38.39568 | 1474.228
469.722 | 5.9785 | 5978.5 | 1.1553 | 2.8426 | 2.8482 | -0.1784 | -0.1728 | 6.358814 |  | 940.1911 | 0.1197695 | 0.1212499 | -0.002996301 | 0.002996301 | -12.36491 | -0.0446455 | 867.4889 | 829.1849 | 38.30403 | 1467.199
469.82 | 5.9817 | 5981.7 | 1.1507 | 2.8425 | 2.848 | -0.1785 | -0.173 | 6.358144 |  | 940.7935 | 0.1198749 | 0.1213562 | -0.002998221 | 0.002998221 | -12.36524 | -0.04464444 | 868.0421 | 829.1884 | 38.85369 | 1509.61
469.921 | 5.9798 | 5979.8 | 1.1566 | 2.8424 | 2.8475 | -0.1786 | -0.1735 | 6.356804 |  | 940.6929 | 0.1200856 | 0.1215668 | -0.002997899 | 0.002997899 | -12.36518 | -0.04464462 | 867.9497 | 829.1878 | 38.76191 | 1502.486
470.02 | 5.9821 | 5982.1 | 1.1546 | 2.8423 | 2.8472 | -0.1787 | -0.1738 | 6.35591 |  | 941.187 | 0.1202262 | 0.1217081 | -0.002999474 | 0.002999474 | -12.36545 | -0.04464375 | 868.4034 | 829.1907 | 39.21275 | 1537.64
470.121 | 5.9827 | 5982.7 | 1.156 | 2.8423 | 2.8472 | -0.1787 | -0.1738 | 6.35591 |  | 941.2814 | 0.1202262 | 0.1217083 | -0.002999775 | 0.002999775 | -12.3655 | -0.04464359 | 868.4901 | 829.1912 | 39.29888 | 1544.402
470.221 | 5.9752 | 5975.2 | 1.156 | 2.8423 | 2.8472 | -0.1787 | -0.1738 | 6.35591 |  | 940.1013 | 0.1202262 | 0.1217064 | -0.002996014 | 0.002996014 | -12.36486 | -0.04464566 | 867.4065 | 829.1843 | 38.22217 | 1460.934
470.32 | 5.9804 | 5980.4 | 1.156 | 2.8423 | 2.8472 | -0.1787 | -0.1738 | 6.35591 |  | 940.9195 | 0.1202262 | 0.1217077 | -0.002998621 | 0.002998621 | -12.3653 | -0.04464422 | 868.1578 | 829.1891 | 38.96869 | 1518.559
470.421 | 5.9752 | 5975.2 | 1.156 | 2.8423 | 2.8472 | -0.1787 | -0.1738 | 6.35591 |  | 940.1013 | 0.1202262 | 0.1217064 | -0.002996014 | 0.002996014 | -12.36486 | -0.04464566 | 867.4065 | 829.1843 | 38.22217 | 1460.934
470.52 | 5.9758 | 5975.8 | 1.156 | 2.8423 | 2.8472 | -0.1787 | -0.1738 | 6.35591 |  | 940.1957 | 0.1202262 | 0.1217066 | -0.002996315 | 0.002996315 | -12.36492 | -0.04464549 | 867.4932 | 829.1849 | 38.30831 | 1467.526
470.621 | 5.9778 | 5977.8 | 1.1566 | 2.8423 | 2.8472 | -0.1787 | -0.1738 | 6.35591 |  | 940.5104 | 0.1202262 | 0.1217071 | -0.002997317 | 0.002997317 | -12.36508 | -0.04464494 | 867.7822 | 829.1867 | 38.59543 | 1489.607
470.72 | 5.9824 | 5982.4 | 1.1553 | 2.8423 | 2.8472 | -0.1787 | -0.1738 | 6.35591 |  | 941.2342 | 0.1202262 | 0.1217082 | -0.002999624 | 0.002999624 | -12.36547 | -0.04464367 | 868.4468 | 829.191 | 39.25582 | 1541.019
470.82 | 5.9791 | 5979.1 | 1.1546 | 2.8409 | 2.8461 | -0.1801 | -0.1749 | 6.350325 |  | 941.5423 | 0.1211053 | 0.1225878 | -0.003000604 | 0.003000604 | -12.36564 | -0.04464313 | 868.7298 | 829.1928 | 39.53699 | 1563.174
470.921 | 5.9778 | 5977.8 | 1.156 | 2.8408 | 2.846 | -0.1802 | -0.175 | 6.349879 |  | 941.4038 | 0.1211756 | 0.1226579 | -0.003000162 | 0.003000162 | -12.36556 | -0.04464337 | 868.6026 | 829.192 | 39.41062 | 1553.197
471.02 | 5.9762 | 5976.2 | 1.1546 | 2.8408 | 2.846 | -0.1802 | -0.175 | 6.349879 |  | 941.1518 | 0.1211756 | 0.1226575 | -0.002999359 | 0.002999359 | -12.36543 | -0.04464382 | 868.3712 | 829.1905 | 39.1807 | 1535.127
471.12 | 5.9735 | 5973.5 | 1.1573 | 2.8408 | 2.846 | -0.1802 | -0.175 | 6.349879 |  | 940.7266 | 0.1211756 | 0.1226569 | -0.002998004 | 0.002998004 | -12.3652 | -0.04464456 | 867.9807 | 829.188 | 38.79272 | 1504.875
471.221 | 5.9771 | 5977.1 | 1.1566 | 2.8408 | 2.846 | -0.1802 | -0.175 | 6.349879 |  | 941.2936 | 0.1211756 | 0.1226578 | -0.002999811 | 0.002999811 | -12.3655 | -0.04464357 | 868.5013 | 829.1913 | 39.31003 | 1545.278
471.321 | 5.9788 | 5978.8 | 1.1579 | 2.8408 | 2.846 | -0.1802 | -0.175 | 6.349879 |  | 941.5613 | 0.1211756 | 0.1226582 | -0.003000664 | 0.003000664 | -12.36565 | -0.0446431 | 868.7472 | 829.1929 | 39.55432 | 1564.544
471.421 | 5.9778 | 5977.8 | 1.1579 | 2.8408 | 2.846 | -0.1802 | -0.175 | 6.349879 |  | 941.4038 | 0.1211756 | 0.1226579 | -0.003000162 | 0.003000162 | -12.36556 | -0.04464337 | 868.6026 | 829.192 | 39.41062 | 1553.197
471.52 | 5.9785 | 5978.5 | 1.1586 | 2.84 | 2.8452 | -0.181 | -0.1758 | 6.346306 |  | 942.0441 | 0.1217384 | 0.1232217 | -0.003002201 | 0.003002201 | -12.36591 | -0.04464225 | 869.1905 | 829.1957 | 39.99483 | 1599.587
471.62 | 5.9706 | 5970.6 | 1.1579 | 2.8399 | 2.8448 | -0.1811 | -0.1762 | 6.345191 |  | 940.9647 | 0.1219142 | 0.1233958 | -0.00299876 | 0.00299876 | -12.36533 | -0.04464415 | 868.1993 | 829.1894 | 39.00992 | 1521.774
471.721 | 5.9722 | 5972.2 | 1.1586 | 2.8399 | 2.8448 | -0.1811 | -0.1762 | 6.345191 |  | 941.2168 | 0.1219142 | 0.1233962 | -0.002999564 | 0.002999564 | -12.36546 | -0.0446437 | 868.4309 | 829.1909 | 39.24001 | 1539.778
471.821 | 5.9768 | 5976.8 | 1.1586 | 2.8399 | 2.8447 | -0.1811 | -0.1763 | 6.344967 |  | 941.9749 | 0.1219494 | 0.1234326 | -0.00300198 | 0.00300198 | -12.36587 | -0.04464237 | 869.127 | 829.1953 | 39.93172 | 1594.542
471.921 | 5.9725 | 5972.5 | 1.1586 | 2.8399 | 2.8446 | -0.1811 | -0.1764 | 6.344744 |  | 941.3303 | 0.1219845 | 0.1234667 | -0.002999925 | 0.002999925 | -12.36552 | -0.0446435 | 868.5351 | 829.1915 | 39.34354 | 1547.914
472.021 | 5.9768 | 5976.8 | 1.1612 | 2.8396 | 2.8444 | -0.1814 | -0.1766 | 6.343628 |  | 942.1738 | 0.1221605 | 0.123644 | -0.003002613 | 0.003002613 | -12.36597 | -0.04464203 | 869.3097 | 829.1965 | 40.11319 | 1609.068
472.12 | 5.9725 | 5972.5 | 1.1632 | 2.8396 | 2.8444 | -0.1814 | -0.1766 | 6.343628 |  | 941.4959 | 0.1221605 | 0.1236429 | -0.003000452 | 0.003000452 | -12.36561 | -0.04464321 | 868.6872 | 829.1925 | 39.49468 | 1559.83
472.22 | 5.9719 | 5971.9 | 1.1586 | 2.8395 | 2.8441 | -0.1815 | -0.1769 | 6.342736 |  | 941.5338 | 0.1223012 | 0.1237837 | -0.003000573 | 0.003000573 | -12.36563 | -0.04464315 | 868.722 | 829.1927 | 39.52925 | 1562.561
472.32 | 5.9706 | 5970.6 | 1.1619 | 2.839 | 2.8439 | -0.182 | -0.1771 | 6.341173 |  | 941.5608 | 0.1225476 | 0.1240301 | -0.003000658 | 0.003000658 | -12.36565 | -0.0446431 | 868.7468 | 829.1929 | 39.55392 | 1564.512
472.42 | 5.9693 | 5969.3 | 1.1573 | 2.839 | 2.8439 | -0.182 | -0.1771 | 6.341173 |  | 941.3558 | 0.1225476 | 0.1240298 | -0.003000005 | 0.003000005 | -12.36554 | -0.04464346 | 868.5585 | 829.1917 | 39.36686 | 1549.749
472.521 | 5.9742 | 5974.2 | 1.1606 | 2.8388 | 2.8437 | -0.1822 | -0.1773 | 6.34028 |  | 942.2612 | 0.1226884 | 0.124172 | -0.00300289 | 0.00300289 | -12.36602 | -0.04464187 | 869.3899 | 829.197 | 40.19297 | 1615.475
472.62 | 5.9709 | 5970.9 | 1.1606 | 2.8388 | 2.8436 | -0.1822 | -0.1774 | 6.340057 |  | 941.7738 | 0.1227235 | 0.1242064 | -0.003001336 | 0.003001336 | -12.36576 | -0.04464273 | 868.9424 | 829.1941 | 39.74827 | 1579.925
472.721 | 5.9686 | 5968.6 | 1.1586 | 2.8386 | 2.8435 | -0.1824 | -0.1775 | 6.339388 |  | 941.5105 | 0.1228291 | 0.1243116 | -0.003000497 | 0.003000497 | -12.36562 | -0.04464319 | 868.7006 | 829.1926 | 39.50799 | 1560.881
472.82 | 5.9725 | 5972.5 | 1.1612 | 2.8385 | 2.8434 | -0.1825 | -0.1776 | 6.338941 |  | 942.192 | 0.1228995 | 0.1243831 | -0.003002669 | 0.003002669 | -12.36598 | -0.044642 | 869.3264 | 829.1966 | 40.12986 | 1610.405
472.921 | 5.9719 | 5971.9 | 1.1619 | 2.8385 | 2.8433 | -0.1825 | -0.1777 | 6.338718 |  | 942.1305 | 0.1229347 | 0.1244182 | -0.003002473 | 0.003002473 | -12.36595 | -0.0446421 | 869.2699 | 829.1962 | 40.07372 | 1605.903
473.02 | 5.9716 | 5971.6 | 1.1612 | 2.8382 | 2.8429 | -0.1828 | -0.1781 | 6.337157 |  | 942.3153 | 0.1231811 | 0.1246649 | -0.003003061 | 0.003003061 | -12.36605 | -0.04464178 | 869.4396 | 829.1973 | 40.24236 | 1619.448
473.121 | 5.9663 | 5966.3 | 1.1612 | 2.8382 | 2.8429 | -0.1828 | -0.1781 | 6.337157 |  | 941.479 | 0.1231811 | 0.1246635 | -0.003000395 | 0.003000395 | -12.3656 | -0.04464325 | 868.6716 | 829.1924 | 39.47924 | 1558.61
473.221 | 5.9709 | 5970.9 | 1.1612 | 2.8379 | 2.8429 | -0.1831 | -0.1781 | 6.336487 |  | 942.3045 | 0.1232868 | 0.1247705 | -0.003003026 | 0.003003026 | -12.36604 | -0.0446418 | 869.4297 | 829.1972 | 40.23246 | 1618.651
473.32 | 5.9719 | 5971.9 | 1.1612 | 2.8378 | 2.8426 | -0.1832 | -0.1784 | 6.335595 |  | 942.595 | 0.1234276 | 0.1249118 | -0.003003951 | 0.003003951 | -12.3662 | -0.04464129 | 869.6964 | 829.1989 | 40.49752 | 1640.049
473.421 | 5.9693 | 5969.3 | 1.1645 | 2.8377 | 2.8425 | -0.1833 | -0.1785 | 6.335149 |  | 942.2509 | 0.123498 | 0.1249816 | -0.003002855 | 0.003002855 | -12.36602 | -0.04464189 | 869.3805 | 829.1969 | 40.18361 | 1614.723
473.52 | 5.9643 | 5964.3 | 1.1645 | 2.8375 | 2.8425 | -0.1835 | -0.1785 | 6.334703 |  | 941.528 | 0.1235685 | 0.125051 | -0.00300055 | 0.00300055 | -12.36563 | -0.04464316 | 868.7167 | 829.1927 | 39.52401 | 1562.147
473.62 | 5.9689 | 5968.9 | 1.1658 | 2.8373 | 2.8423 | -0.1837 | -0.1787 | 6.33381 |  | 942.3869 | 0.1237093 | 0.1251932 | -0.003003287 | 0.003003287 | -12.36609 | -0.04464166 | 869.5054 | 829.1977 | 40.3077 | 1624.711
473.721 | 5.9673 | 5967.3 | 1.1645 | 2.837 | 2.842 | -0.184 | -0.179 | 6.332472 |  | 942.3334 | 0.1239206 | 0.1254044 | -0.003003116 | 0.003003116 | -12.36606 | -0.04464175 | 869.4563 | 829.1974 | 40.25887 | 1620.776
473.82 | 5.9693 | 5969.3 | 1.1619 | 2.837 | 2.842 | -0.184 | -0.179 | 6.332472 |  | 942.6492 | 0.1239206 | 0.1254049 | -0.003004123 | 0.003004123 | -12.36623 | -0.0446412 | 869.7463 | 829.1992 | 40.54705 | 1644.063
473.921 | 5.9719 | 5971.9 | 1.1678 | 2.8369 | 2.8418 | -0.1841 | -0.1792 | 6.331803 |  | 943.1594 | 0.1240262 | 0.1255113 | -0.003005749 | 0.003005749 | -12.3665 | -0.0446403 | 870.2148 | 829.2022 | 41.01258 | 1682.032
474.02 | 5.9725 | 5972.5 | 1.1632 | 2.8367 | 2.8418 | -0.1843 | -0.1792 | 6.331357 |  | 943.3207 | 0.1240967 | 0.1255821 | -0.003006262 | 0.003006262 | -12.36659 | -0.04464002 | 870.3629 | 829.2032 | 41.15973 | 1694.123
474.121 | 5.9696 | 5969.6 | 1.1638 | 2.8367 | 2.8416 | -0.1843 | -0.1794 | 6.330911 |  | 942.929 | 0.1241671 | 0.1256519 | -0.003005014 | 0.003005014 | -12.36638 | -0.04464071 | 870.0032 | 829.2009 | 40.80234 | 1664.831
474.221 | 5.9663 | 5966.3 | 1.1638 | 2.8366 | 2.8415 | -0.1844 | -0.1795 | 6.330465 |  | 942.4741 | 0.1242376 | 0.1257216 | -0.003003564 | 0.003003564 | -12.36613 | -0.0446415 | 869.5855 | 829.1982 | 40.3873 | 1631.134
474.32 | 5.9673 | 5967.3 | 1.1671 | 2.8365 | 2.8411 | -0.1845 | -0.1799 | 6.329351 |  | 942.7981 | 0.1244136 | 0.1258981 | -0.003004596 | 0.003004596 | -12.36631 | -0.04464094 | 869.883 | 829.2001 | 40.68286 | 1655.095
474.421 | 5.9617 | 5961.7 | 1.1645 | 2.8363 | 2.841 | -0.1847 | -0.18 | 6.328682 |  | 942.0129 | 0.1245193 | 0.1260026 | -0.003002093 | 0.003002093 | -12.36589 | -0.04464231 | 869.1619 | 829.1955 | 39.96641 | 1597.314
474.52 | 5.9637 | 5963.7 | 1.1645 | 2.8363 | 2.841 | -0.1847 | -0.18 | 6.328682 |  | 942.3289 | 0.1245193 | 0.1260031 | -0.0030031 | 0.0030031 | -12.36606 | -0.04464176 | 869.4521 | 829.1974 | 40.25477 | 1620.446
474.621 | 5.9653 | 5965.3 | 1.1678 | 2.8359 | 2.8408 | -0.1851 | -0.1802 | 6.327344 |  | 942.781 | 0.1247308 | 0.1262152 | -0.00300454 | 0.00300454 | -12.3663 | -0.04464097 | 869.8673 | 829.2 | 40.66733 | 1653.831
474.72 | 5.966 | 5966 | 1.1625 | 2.8359 | 2.8408 | -0.1851 | -0.1802 | 6.327344 |  | 942.8917 | 0.1247308 | 0.1262154 | -0.003004893 | 0.003004893 | -12.36636 | -0.04464077 | 869.9689 | 829.2007 | 40.76827 | 1662.052
474.82 | 5.9673 | 5967.3 | 1.1684 | 2.8355 | 2.8405 | -0.1855 | -0.1805 | 6.325784 |  | 943.3298 | 0.1249774 | 0.1264628 | -0.003006289 | 0.003006289 | -12.36659 | -0.04464 | 870.3713 | 829.2032 | 41.16804 | 1694.807
474.921 | 5.963 | 5963 | 1.1665 | 2.8354 | 2.8405 | -0.1856 | -0.1805 | 6.32556 |  | 942.6833 | 0.1250127 | 0.126497 | -0.003004228 | 0.003004228 | -12.36625 | -0.04464114 | 869.7776 | 829.1994 | 40.57813 | 1646.584
475.02 | 5.964 | 5964 | 1.1684 | 2.8354 | 2.8403 | -0.1856 | -0.1807 | 6.325115 |  | 942.9077 | 0.1250831 | 0.1265678 | -0.003004943 | 0.003004943 | -12.36637 | -0.04464074 | 869.9837 | 829.2007 | 40.78295 | 1663.249
475.12 | 5.9663 | 5966.3 | 1.1717 | 2.8353 | 2.8402 | -0.1857 | -0.1808 | 6.324669 |  | 943.3379 | 0.1251536 | 0.1266389 | -0.003006314 | 0.003006314 | -12.3666 | -0.04463999 | 870.3787 | 829.2033 | 41.17541 | 1695.414
475.22 | 5.9696 | 5969.6 | 1.1704 | 2.8351 | 2.8401 | -0.1859 | -0.1809 | 6.324 |  | 943.9594 | 0.1252593 | 0.1267457 | -0.003008295 | 0.003008295 | -12.36693 | -0.0446389 | 870.9495 | 829.2069 | 41.74257 | 1742.442
475.321 | 5.963 | 5963 | 1.1704 | 2.835 | 2.8398 | -0.186 | -0.1812 | 6.323109 |  | 943.0487 | 0.1254002 | 0.1268852 | -0.003005391 | 0.003005391 | -12.36644 | -0.0446405 | 870.1131 | 829.2016 | 40.91155 | 1673.755
475.421 | 5.9676 | 5967.6 | 1.1671 | 2.8349 | 2.8398 | -0.1861 | -0.1812 | 6.322886 |  | 943.8095 | 0.1254355 | 0.1269216 | -0.003007816 | 0.003007816 | -12.36685 | -0.04463916 | 870.8117 | 829.206 | 41.60572 | 1731.036
475.52 | 5.9637 | 5963.7 | 1.1704 | 2.8347 | 2.8395 | -0.1863 | -0.1815 | 6.321772 |  | 943.3589 | 0.1256117 | 0.1270971 | -0.003006379 | 0.003006379 | -12.36661 | -0.04463995 | 870.398 | 829.2034 | 41.19457 | 1696.993
475.62 | 5.9686 | 5968.6 | 1.1665 | 2.8347 | 2.8395 | -0.1863 | -0.1815 | 6.321772 |  | 944.134 | 0.1256117 | 0.1270983 | -0.00300885 | 0.00300885 | -12.36702 | -0.0446386 | 871.1097 | 829.2079 | 41.90181 | 1755.761
475.721 | 5.9633 | 5963.3 | 1.1704 | 2.8344 | 2.8394 | -0.1866 | -0.1816 | 6.320881 |  | 943.4286 | 0.1257528 | 0.1272383 | -0.003006601 | 0.003006601 | -12.36665 | -0.04463983 | 870.462 | 829.2038 | 41.25825 | 1702.243
475.821 | 5.964 | 5964 | 1.1711 | 2.8342 | 2.8391 | -0.1868 | -0.1819 | 6.319767 |  | 943.7057 | 0.125929 | 0.1274149 | -0.003007484 | 0.003007484 | -12.36679 | -0.04463935 | 870.7164 | 829.2054 | 41.51103 | 1723.166
475.921 | 5.965 | 5965 | 1.1671 | 2.8339 | 2.8391 | -0.1871 | -0.1819 | 6.319098 |  | 943.9638 | 0.1260348 | 0.1275212 | -0.003008306 | 0.003008306 | -12.36693 | -0.04463889 | 870.9535 | 829.2069 | 41.74659 | 1742.777
476.021 | 5.9643 | 5964.3 | 1.1684 | 2.8338 | 2.8389 | -0.1872 | -0.1821 | 6.31843 |  | 943.9529 | 0.1261406 | 0.1276269 | -0.003008271 | 0.003008271 | -12.36693 | -0.04463891 | 870.9434 | 829.2069 | 41.73658 | 1741.942
476.12 | 5.9571 | 5957.1 | 1.1698 | 2.8338 | 2.8388 | -0.1872 | -0.1822 | 6.318207 |  | 942.8466 | 0.1261758 | 0.1276604 | -0.003004744 | 0.003004744 | -12.36633 | -0.04464085 | 869.9275 | 829.2004 | 40.72712 | 1658.699
476.22 | 5.961 | 5961 | 1.1704 | 2.8336 | 2.8387 | -0.1874 | -0.1823 | 6.317539 |  | 943.5636 | 0.1262816 | 0.1277673 | -0.00300703 | 0.00300703 | -12.36672 | -0.0446396 | 870.586 | 829.2046 | 41.38144 | 1712.423
476.32 | 5.9617 | 5961.7 | 1.1711 | 2.8335 | 2.8384 | -0.1875 | -0.1826 | 6.316648 |  | 943.8075 | 0.1264226 | 0.1279087 | -0.003007807 | 0.003007807 | -12.36685 | -0.04463917 | 870.8099 | 829.206 | 41.60394 | 1730.888
476.42 | 5.9601 | 5960.1 | 1.1724 | 2.8334 | 2.8384 | -0.1876 | -0.1826 | 6.316425 |  | 943.5875 | 0.1264579 | 0.1279436 | -0.003007105 | 0.003007105 | -12.36673 | -0.04463956 | 870.6079 | 829.2047 | 41.4032 | 1714.225
476.52 | 5.9607 | 5960.7 | 1.1724 | 2.8333 | 2.8382 | -0.1877 | -0.1828 | 6.315757 |  | 943.7823 | 0.1265636 | 0.1280497 | -0.003007726 | 0.003007726 | -12.36683 | -0.04463921 | 870.7868 | 829.2059 | 41.58095 | 1728.975
476.621 | 5.9581 | 5958.1 | 1.1724 | 2.8331 | 2.8382 | -0.1879 | -0.1828 | 6.315312 |  | 943.4372 | 0.1266342 | 0.1281198 | -0.003006626 | 0.003006626 | -12.36665 | -0.04463982 | 870.4699 | 829.2038 | 41.26609 | 1702.89
476.721 | 5.9686 | 5968.6 | 1.1698 | 2.8328 | 2.8379 | -0.1882 | -0.1831 | 6.313975 |  | 945.2999 | 0.1268458 | 0.1283343 | -0.003012562 | 0.003012562 | -12.36765 | -0.04463655 | 872.1804 | 829.2147 | 42.96563 | 1846.046
476.82 | 5.9633 | 5963.3 | 1.1737 | 2.8327 | 2.8377 | -0.1883 | -0.1833 | 6.313308 |  | 944.5604 | 0.1269516 | 0.1284389 | -0.003010204 | 0.003010204 | -12.36725 | -0.04463785 | 871.5013 | 829.2104 | 42.29089 | 1788.519
476.921 | 5.9591 | 5959.1 | 1.173 | 2.8324 | 2.8377 | -0.1886 | -0.1833 | 6.312639 |  | 943.9951 | 0.1270575 | 0.1285439 | -0.003008402 | 0.003008402 | -12.36695 | -0.04463884 | 870.9822 | 829.2071 | 41.7751 | 1745.159
477.02 | 5.9607 | 5960.7 | 1.173 | 2.8324 | 2.8376 | -0.1886 | -0.1834 | 6.312416 |  | 944.2818 | 0.1270928 | 0.1285796 | -0.003009316 | 0.003009316 | -12.3671 | -0.04463834 | 871.2455 | 829.2088 | 42.03673 | 1767.086
477.121 | 5.9594 | 5959.4 | 1.173 | 2.8323 | 2.8374 | -0.1887 | -0.1836 | 6.311749 |  | 944.1757 | 0.1271986 | 0.1286852 | -0.003008978 | 0.003008978 | -12.36705 | -0.04463853 | 871.1481 | 829.2082 | 41.93995 | 1758.96
477.221 | 5.9551 | 5955.1 | 1.1744 | 2.8321 | 2.8372 | -0.1889 | -0.1838 | 6.310858 |  | 943.6276 | 0.1273397 | 0.1288255 | -0.00300723 | 0.00300723 | -12.36675 | -0.04463949 | 870.6448 | 829.2049 | 41.43982 | 1717.258
477.32 | 5.961 | 5961 | 1.1737 | 2.8321 | 2.8371 | -0.1889 | -0.1839 | 6.310636 |  | 944.5958 | 0.1273749 | 0.1288623 | -0.003010316 | 0.003010316 | -12.36727 | -0.04463779 | 871.5338 | 829.2106 | 42.32324 | 1791.256
477.421 | 5.9574 | 5957.4 | 1.1717 | 2.8319 | 2.837 | -0.1891 | -0.184 | 6.309968 |  | 944.1253 | 0.1274808 | 0.1289674 | -0.003008816 | 0.003008816 | -12.36702 | -0.04463861 | 871.1018 | 829.2079 | 41.89392 | 1755.1
477.52 | 5.9581 | 5958.1 | 1.1711 | 2.8317 | 2.8366 | -0.1893 | -0.1844 | 6.308632 |  | 944.4361 | 0.1276924 | 0.1291795 | -0.003009806 | 0.003009806 | -12.36718 | -0.04463807 | 871.3872 | 829.2097 | 42.17749 | 1778.941
477.621 | 5.9531 | 5953.1 | 1.173 | 2.8317 | 2.8366 | -0.1893 | -0.1844 | 6.308632 |  | 943.6435 | 0.1276924 | 0.1291783 | -0.00300728 | 0.00300728 | -12.36676 | -0.04463946 | 870.6594 | 829.205 | 41.45432 | 1718.461
477.721 | 5.9587 | 5958.7 | 1.1744 | 2.8316 | 2.8366 | -0.1894 | -0.1844 | 6.30841 |  | 944.5645 | 0.1277277 | 0.129215 | -0.003010215 | 0.003010215 | -12.36725 | -0.04463784 | 871.5051 | 829.2104 | 42.29471 | 1788.843
477.82 | 5.9551 | 5955.1 | 1.1757 | 2.8312 | 2.8363 | -0.1898 | -0.1847 | 6.306851 |  | 944.2271 | 0.1279748 | 0.1294615 | -0.003009139 | 0.003009139 | -12.36707 | -0.04463844 | 871.1953 | 829.2085 | 41.98682 | 1762.893
477.921 | 5.9591 | 5959.1 | 1.175 | 2.831 | 2.8362 | -0.19 | -0.1848 | 6.306183 |  | 944.9614 | 0.1280807 | 0.1295686 | -0.003011479 | 0.003011479 | -12.36747 | -0.04463715 | 871.8696 | 829.2127 | 42.65683 | 1819.605
478.02 | 5.9591 | 5959.1 | 1.1757 | 2.831 | 2.8361 | -0.19 | -0.1849 | 6.305961 |  | 944.9947 | 0.1281159 | 0.1296039 | -0.003011585 | 0.003011585 | -12.36748 | -0.04463709 | 871.9002 | 829.2129 | 42.68723 | 1822.2
478.121 | 5.9541 | 5954.1 | 1.1763 | 2.8308 | 2.8359 | -0.1902 | -0.1851 | 6.305071 |  | 944.3351 | 0.1282571 | 0.129744 | -0.003009482 | 0.003009482 | -12.36713 | -0.04463825 | 871.2945 | 829.2091 | 42.08539 | 1771.18
478.221 | 5.9587 | 5958.7 | 1.1757 | 2.8306 | 2.8359 | -0.1904 | -0.1851 | 6.304626 |  | 945.1315 | 0.1283278 | 0.1298159 | -0.00301202 | 0.00301202 | -12.36756 | -0.04463685 | 872.0257 | 829.2137 | 42.81201 | 1832.868
478.321 | 5.9584 | 5958.4 | 1.179 | 2.8305 | 2.8357 | -0.1905 | -0.1853 | 6.303958 |  | 945.1839 | 0.1284336 | 0.1299219 | -0.003012187 | 0.003012187 | -12.36759 | -0.04463676 | 872.0739 | 829.214 | 42.85988 | 1836.969
478.421 | 5.9568 | 5956.8 | 1.175 | 2.8305 | 2.8357 | -0.1905 | -0.1853 | 6.303958 |  | 944.9301 | 0.1284336 | 0.1299215 | -0.003011378 | 0.003011378 | -12.36745 | -0.04463721 | 871.8409 | 829.2126 | 42.62829 | 1817.171
478.52 | 5.9574 | 5957.4 | 1.1757 | 2.8305 | 2.8357 | -0.1905 | -0.1853 | 6.303958 |  | 945.0253 | 0.1284336 | 0.1299216 | -0.003011682 | 0.003011682 | -12.3675 | -0.04463704 | 871.9283 | 829.2131 | 42.71514 | 1824.583
478.621 | 5.9568 | 5956.8 | 1.1744 | 2.8305 | 2.8357 | -0.1905 | -0.1853 | 6.303958 |  | 944.9301 | 0.1284336 | 0.1299215 | -0.003011378 | 0.003011378 | -12.36745 | -0.04463721 | 871.8409 | 829.2126 | 42.62829 | 1817.171
478.72 | 5.9578 | 5957.8 | 1.1757 | 2.8305 | 2.8357 | -0.1905 | -0.1853 | 6.303958 |  | 945.0888 | 0.1284336 | 0.1299217 | -0.003011884 | 0.003011884 | -12.36753 | -0.04463693 | 871.9865 | 829.2135 | 42.77303 | 1829.532
478.82 | 5.9528 | 5952.8 | 1.177 | 2.8305 | 2.8357 | -0.1905 | -0.1853 | 6.303958 |  | 944.2956 | 0.1284336 | 0.1299205 | -0.003009356 | 0.003009356 | -12.36711 | -0.04463832 | 871.2582 | 829.2088 | 42.04933 | 1768.146
478.922 | 5.9561 | 5956.1 | 1.179 | 2.8305 | 2.8357 | -0.1905 | -0.1853 | 6.303958 |  | 944.8191 | 0.1284336 | 0.1299213 | -0.003011024 | 0.003011024 | -12.36739 | -0.0446374 | 871.7389 | 829.2119 | 42.52698 | 1808.544
479.02 | 5.9548 | 5954.8 | 1.1783 | 2.8305 | 2.8357 | -0.1905 | -0.1853 | 6.303958 |  | 944.6129 | 0.1284336 | 0.129921 | -0.003010367 | 0.003010367 | -12.36728 | -0.04463776 | 871.5495 | 829.2107 | 42.33881 | 1792.575
479.12 | 5.9597 | 5959.7 | 1.1757 | 2.8302 | 2.8349 | -0.1908 | -0.1861 | 6.301512 |  | 945.7572 | 0.1288218 | 0.1303109 | -0.003014013 | 0.003014013 | -12.36789 | -0.04463576 | 872.6003 | 829.2174 | 43.38293 | 1882.079
479.22 | 5.9518 | 5951.8 | 1.1763 | 2.8291 | 2.8344 | -0.1919 | -0.1866 | 6.297952 |  | 945.0374 | 0.1293869 | 0.1308749 | -0.003011717 | 0.003011717 | -12.36751 | -0.04463702 | 871.9394 | 829.2132 | 42.72621 | 1825.529
479.321 | 5.9545 | 5954.5 | 1.1783 | 2.8284 | 2.8342 | -0.1926 | -0.1868 | 6.295949 |  | 945.7669 | 0.1297049 | 0.1311941 | -0.003014041 | 0.003014041 | -12.3679 | -0.04463574 | 872.6092 | 829.2174 | 43.39178 | 1882.847
479.421 | 5.9495 | 5949.5 | 1.1777 | 2.8284 | 2.8342 | -0.1926 | -0.1868 | 6.295949 |  | 944.9727 | 0.1297049 | 0.1311929 | -0.00301151 | 0.00301151 | -12.36747 | -0.04463713 | 871.88 | 829.2128 | 42.66716 | 1820.486
479.52 | 5.9571 | 5957.1 | 1.1777 | 2.8283 | 2.8342 | -0.1927 | -0.1868 | 6.295726 |  | 946.2133 | 0.1297403 | 0.1312302 | -0.003015464 | 0.003015464 | -12.36814 | -0.04463496 | 873.0192 | 829.2201 | 43.79911 | 1918.362
479.62 | 5.9561 | 5956.1 | 1.179 | 2.8281 | 2.834 | -0.1929 | -0.187 | 6.294837 |  | 946.1881 | 0.1298816 | 0.1313714 | -0.003015383 | 0.003015383 | -12.36812 | -0.044635 | 872.9961 | 829.2199 | 43.77615 | 1916.351
479.721 | 5.9499 | 5949.9 | 1.1757 | 2.828 | 2.8338 | -0.193 | -0.1872 | 6.29417 |  | 945.3033 | 0.1299875 | 0.131476 | -0.003012563 | 0.003012563 | -12.36765 | -0.04463655 | 872.1836 | 829.2147 | 42.96883 | 1846.32
479.821 | 5.9485 | 5948.5 | 1.1829 | 2.8278 | 2.8338 | -0.1932 | -0.1872 | 6.293725 |  | 945.1477 | 0.1300582 | 0.1315464 | -0.003012067 | 0.003012067 | -12.36757 | -0.04463683 | 872.0407 | 829.2138 | 42.82687 | 1834.14
479.921 | 5.9499 | 5949.9 | 1.1783 | 2.8277 | 2.8337 | -0.1933 | -0.1873 | 6.29328 |  | 945.437 | 0.1301289 | 0.1316175 | -0.003012988 | 0.003012988 | -12.36772 | -0.04463632 | 872.3063 | 829.2155 | 43.09078 | 1856.815
480.021 | 5.9538 | 5953.8 | 1.179 | 2.8276 | 2.8335 | -0.1934 | -0.1875 | 6.292614 |  | 946.1569 | 0.1302348 | 0.1317246 | -0.003015283 | 0.003015283 | -12.36811 | -0.04463506 | 872.9674 | 829.2197 | 43.74768 | 1913.86
480.12 | 5.9525 | 5952.5 | 1.1783 | 2.8274 | 2.8335 | -0.1936 | -0.1875 | 6.292169 |  | 946.0172 | 0.1303055 | 0.1317951 | -0.003014837 | 0.003014837 | -12.36803 | -0.0446353 | 872.8391 | 829.2189 | 43.62023 | 1902.725
480.22 | 5.9518 | 5951.8 | 1.1777 | 2.8273 | 2.8332 | -0.1937 | -0.1878 | 6.29128 |  | 946.0396 | 0.1304468 | 0.1319364 | -0.003014908 | 0.003014908 | -12.36804 | -0.04463526 | 872.8597 | 829.219 | 43.64065 | 1904.506
480.32 | 5.9485 | 5948.5 | 1.1809 | 2.8271 | 2.8331 | -0.1939 | -0.1879 | 6.290613 |  | 945.6153 | 0.1305528 | 0.1320418 | -0.003013556 | 0.003013556 | -12.36782 | -0.04463601 | 872.4701 | 829.2166 | 43.25353 | 1870.868
480.421 | 5.9472 | 5947.2 | 1.1816 | 2.8269 | 2.833 | -0.1941 | -0.188 | 6.289946 |  | 945.5089 | 0.1306589 | 0.1321477 | -0.003013216 | 0.003013216 | -12.36776 | -0.04463619 | 872.3724 | 829.2159 | 43.15645 | 1862.479
480.521 | 5.9453 | 5945.3 | 1.1842 | 2.8267 | 2.8326 | -0.1943 | -0.1884 | 6.288613 |  | 945.4072 | 0.1308708 | 0.1323595 | -0.003012891 | 0.003012891 | -12.3677 | -0.04463637 | 872.279 | 829.2153 | 43.06365 | 1854.478
480.62 | 5.9479 | 5947.9 | 1.1783 | 2.8266 | 2.8326 | -0.1944 | -0.1884 | 6.28839 |  | 945.8541 | 0.1309062 | 0.1323955 | -0.003014316 | 0.003014316 | -12.36794 | -0.04463559 | 872.6894 | 829.218 | 43.47143 | 1889.765
480.721 | 5.9462 | 5946.2 | 1.1803 | 2.8264 | 2.8325 | -0.1946 | -0.1885 | 6.287723 |  | 945.6841 | 0.1310123 | 0.1325013 | -0.003013773 | 0.003013773 | -12.36785 | -0.04463589 | 872.5332 | 829.217 | 43.31627 | 1876.3
480.82 | 5.942 | 5942 | 1.1809 | 2.8264 | 2.8323 | -0.1946 | -0.1887 | 6.287279 |  | 945.0829 | 0.1310829 | 0.132571 | -0.003011857 | 0.003011857 | -12.36753 | -0.04463694 | 871.9811 | 829.2134 | 42.76769 | 1829.075
480.921 | 5.9466 | 5946.6 | 1.1816 | 2.8262 | 2.8321 | -0.1948 | -0.1889 | 6.286391 |  | 945.9482 | 0.1312243 | 0.1327137 | -0.003014614 | 0.003014614 | -12.36799 | -0.04463543 | 872.7758 | 829.2185 | 43.55728 | 1897.236
481.02 | 5.9495 | 5949.5 | 1.1842 | 2.8261 | 2.832 | -0.1949 | -0.189 | 6.285946 |  | 946.4765 | 0.131295 | 0.1327853 | -0.003016298 | 0.003016298 | -12.36828 | -0.0446345 | 873.2608 | 829.2216 | 44.03924 | 1939.455
481.121 | 5.9459 | 5945.9 | 1.1816 | 2.826 | 2.832 | -0.195 | -0.189 | 6.285724 |  | 945.9372 | 0.1313303 | 0.1328198 | -0.003014579 | 0.003014579 | -12.36799 | -0.04463544 | 872.7657 | 829.2184 | 43.54723 | 1896.361
481.221 | 5.9466 | 5946.6 | 1.1809 | 2.8258 | 2.8318 | -0.1952 | -0.1892 | 6.284835 |  | 946.1824 | 0.1314717 | 0.1329616 | -0.00301536 | 0.00301536 | -12.36812 | -0.04463502 | 872.9908 | 829.2199 | 43.7709 | 1915.892
481.32 | 5.9502 | 5950.2 | 1.1816 | 2.8258 | 2.8318 | -0.1952 | -0.1892 | 6.284835 |  | 946.7552 | 0.1314717 | 0.1329625 | -0.003017186 | 0.003017186 | -12.36843 | -0.04463401 | 873.5168 | 829.2232 | 44.29355 | 1961.918
481.421 | 5.9456 | 5945.6 | 1.1816 | 2.8255 | 2.8317 | -0.1955 | -0.1893 | 6.283946 |  | 946.1571 | 0.1316132 | 0.133103 | -0.003015279 | 0.003015279 | -12.36811 | -0.04463506 | 872.9676 | 829.2197 | 43.74786 | 1913.875
481.52 | 5.9456 | 5945.6 | 1.1803 | 2.8254 | 2.8314 | -0.1956 | -0.1896 | 6.283058 |  | 946.2908 | 0.1317546 | 0.1332446 | -0.003015705 | 0.003015705 | -12.36818 | -0.04463483 | 873.0904 | 829.2205 | 43.86989 | 1924.567
481.62 | 5.9472 | 5947.2 | 1.1862 | 2.8251 | 2.8312 | -0.1959 | -0.1898 | 6.281947 |  | 946.7129 | 0.1319314 | 0.1334221 | -0.003017049 | 0.003017049 | -12.3684 | -0.04463409 | 873.4779 | 829.223 | 44.25497 | 1958.503
481.722 | 5.9462 | 5946.2 | 1.1836 | 2.825 | 2.8311 | -0.196 | -0.1899 | 6.281503 |  | 946.6206 | 0.1320021 | 0.1334926 | -0.003016755 | 0.003016755 | -12.36835 | -0.04463425 | 873.3932 | 829.2224 | 44.17081 | 1951.06
481.82 | 5.9545 | 5954.5 | 1.1842 | 2.8247 | 2.8309 | -0.1963 | -0.1901 | 6.280392 |  | 948.1096 | 0.132179 | 0.1336718 | -0.0030215 | 0.0030215 | -12.36915 | -0.04463164 | 874.7605 | 829.2311 | 45.5294 | 2072.926
481.921 | 5.9453 | 5945.3 | 1.1869 | 2.8246 | 2.8307 | -0.1964 | -0.1903 | 6.279726 |  | 946.7452 | 0.132285 | 0.1337757 | -0.003017151 | 0.003017151 | -12.36842 | -0.04463403 | 873.5076 | 829.2232 | 44.28443 | 1961.11
482.02 | 5.9479 | 5947.9 | 1.1855 | 2.8246 | 2.8306 | -0.1964 | -0.1904 | 6.279504 |  | 947.1927 | 0.1323203 | 0.1338118 | -0.003018577 | 0.003018577 | -12.36866 | -0.04463325 | 873.9185 | 829.2258 | 44.69273 | 1997.44
482.121 | 5.9485 | 5948.5 | 1.1842 | 2.8244 | 2.8306 | -0.1966 | -0.1904 | 6.279059 |  | 947.3553 | 0.1323911 | 0.1338828 | -0.003019095 | 0.003019095 | -12.36875 | -0.04463296 | 874.0678 | 829.2267 | 44.84111 | 2010.726
482.221 | 5.9482 | 5948.2 | 1.1849 | 2.8243 | 2.8305 | -0.1967 | -0.1905 | 6.278615 |  | 947.3745 | 0.1324619 | 0.1339536 | -0.003019156 | 0.003019156 | -12.36876 | -0.04463293 | 874.0855 | 829.2268 | 44.85866 | 2012.3
482.32 | 5.9407 | 5940.7 | 1.1849 | 2.8239 | 2.8303 | -0.1971 | -0.1907 | 6.277282 |  | 946.3809 | 0.1326742 | 0.1341643 | -0.003015989 | 0.003015989 | -12.36822 | -0.04463467 | 873.1731 | 829.221 | 43.95205 | 1931.783
482.421 | 5.9495 | 5949.5 | 1.1842 | 2.8238 | 2.8301 | -0.1972 | -0.1909 | 6.276617 |  | 947.8833 | 0.1327803 | 0.1342728 | -0.003020777 | 0.003020777 | -12.36903 | -0.04463204 | 874.5527 | 829.2298 | 45.3229 | 2054.165
482.52 | 5.9433 | 5943.3 | 1.1842 | 2.8238 | 2.8301 | -0.1972 | -0.1909 | 6.276617 |  | 946.8955 | 0.1327803 | 0.1342712 | -0.003017629 | 0.003017629 | -12.3685 | -0.04463377 | 873.6456 | 829.224 | 44.42161 | 1973.28
482.621 | 5.9426 | 5942.6 | 1.1875 | 2.8236 | 2.8298 | -0.1974 | -0.1912 | 6.275507 |  | 946.9514 | 0.1329571 | 0.1344482 | -0.003017806 | 0.003017806 | -12.36853 | -0.04463367 | 873.697 | 829.2244 | 44.47263 | 1977.815
482.72 | 5.9469 | 5946.9 | 1.1855 | 2.8234 | 2.8296 | -0.1976 | -0.1914 | 6.274619 |  | 947.7707 | 0.1330986 | 0.134591 | -0.003020417 | 0.003020417 | -12.36897 | -0.04463223 | 874.4493 | 829.2291 | 45.2202 | 2044.866
482.82 | 5.941 | 5941 | 1.1829 | 2.8232 | 2.8294 | -0.1978 | -0.1916 | 6.273731 |  | 946.9645 | 0.1332401 | 0.1347312 | -0.003017847 | 0.003017847 | -12.36854 | -0.04463365 | 873.709 | 829.2244 | 44.48452 | 1978.873
482.921 | 5.9423 | 5942.3 | 1.1849 | 2.8231 | 2.8294 | -0.1979 | -0.1916 | 6.273509 |  | 947.2052 | 0.1332756 | 0.134767 | -0.003018614 | 0.003018614 | -12.36867 | -0.04463323 | 873.93 | 829.2258 | 44.7042 | 1998.466
483.02 | 5.9439 | 5943.9 | 1.1842 | 2.823 | 2.8291 | -0.198 | -0.1919 | 6.272621 |  | 947.5943 | 0.133417 | 0.1349091 | -0.003019854 | 0.003019854 | -12.36888 | -0.04463254 | 874.2873 | 829.2281 | 45.0592 | 2030.332
483.12 | 5.9403 | 5940.3 | 1.1882 | 2.8228 | 2.8288 | -0.1982 | -0.1922 | 6.271512 |  | 947.1879 | 0.1335939 | 0.1350853 | -0.003018558 | 0.003018558 | -12.36866 | -0.04463326 | 873.9141 | 829.2257 | 44.68841 | 1997.054
483.221 | 5.9374 | 5937.4 | 1.1869 | 2.8226 | 2.8288 | -0.1984 | -0.1922 | 6.271067 |  | 946.7926 | 0.1336648 | 0.1351556 | -0.003017298 | 0.003017298 | -12.36845 | -0.04463395 | 873.5511 | 829.2234 | 44.32771 | 1964.946
483.321 | 5.943 | 5943 | 1.1895 | 2.8224 | 2.8288 | -0.1986 | -0.1922 | 6.270623 |  | 947.7527 | 0.1337356 | 0.1352279 | -0.003020358 | 0.003020358 | -12.36896 | -0.04463227 | 874.4328 | 829.229 | 45.20377 | 2043.38
483.421 | 5.9446 | 5944.6 | 1.1888 | 2.8224 | 2.8287 | -0.1986 | -0.1923 | 6.270401 |  | 948.0414 | 0.133771 | 0.1352637 | -0.003021278 | 0.003021278 | -12.36912 | -0.04463176 | 874.6979 | 829.2307 | 45.46716 | 2067.262
483.52 | 5.9393 | 5939.3 | 1.1908 | 2.8223 | 2.8287 | -0.1987 | -0.1923 | 6.270179 |  | 947.2297 | 0.1338064 | 0.1352979 | -0.003018691 | 0.003018691 | -12.36868 | -0.04463318 | 873.9525 | 829.226 | 44.72656 | 2000.466
483.62 | 5.9364 | 5936.4 | 1.1915 | 2.8222 | 2.8284 | -0.1988 | -0.1926 | 6.269292 |  | 946.9012 | 0.1339479 | 0.1354389 | -0.003017643 | 0.003017643 | -12.3685 | -0.04463376 | 873.6509 | 829.2241 | 44.4268 | 1973.741
483.721 | 5.9453 | 5945.3 | 1.1875 | 2.8219 | 2.8282 | -0.1991 | -0.1928 | 6.268182 |  | 948.4887 | 0.1341249 | 0.1356184 | -0.003022702 | 0.003022702 | -12.36935 | -0.04463098 | 875.1086 | 829.2333 | 45.87527 | 2104.541
483.821 | 5.9347 | 5934.7 | 1.1901 | 2.8217 | 2.8279 | -0.1993 | -0.1931 | 6.267073 |  | 946.9652 | 0.1343019 | 0.135793 | -0.003017846 | 0.003017846 | -12.36854 | -0.04463365 | 873.7096 | 829.2244 | 44.48518 | 1978.932
483.92 | 5.9446 | 5944.6 | 1.1895 | 2.8215 | 2.8277 | -0.1995 | -0.1933 | 6.266186 |  | 948.6792 | 0.1344435 | 0.1359373 | -0.003023309 | 0.003023309 | -12.36946 | -0.04463064 | 875.2835 | 829.2344 | 46.04908 | 2120.518
484.021 | 5.9338 | 5933.8 | 1.1908 | 2.8212 | 2.8275 | -0.1998 | -0.1935 | 6.265076 |  | 947.1233 | 0.1346205 | 0.1361119 | -0.003018349 | 0.003018349 | -12.36862 | -0.04463337 | 873.8549 | 829.2254 | 44.6295 | 1991.792
484.12 | 5.9377 | 5937.7 | 1.1888 | 2.8212 | 2.8275 | -0.1998 | -0.1935 | 6.265076 |  | 947.7458 | 0.1346205 | 0.1361129 | -0.003020333 | 0.003020333 | -12.36896 | -0.04463228 | 874.4265 | 829.229 | 45.19748 | 2042.812
484.22 | 5.9341 | 5934.1 | 1.1895 | 2.821 | 2.8274 | -0.2 | -0.1936 | 6.264411 |  | 947.2719 | 0.1347268 | 0.1362184 | -0.003018822 | 0.003018822 | -12.3687 | -0.04463311 | 873.9913 | 829.2262 | 44.76503 | 2003.908
484.32 | 5.9318 | 5931.8 | 1.1908 | 2.821 | 2.8272 | -0.2 | -0.1938 | 6.263968 |  | 946.9717 | 0.1347976 | 0.1362886 | -0.003017865 | 0.003017865 | -12.36854 | -0.04463364 | 873.7156 | 829.2245 | 44.49115 | 1979.463
484.421 | 5.9347 | 5934.7 | 1.1908 | 2.821 | 2.8272 | -0.2 | -0.1938 | 6.263968 |  | 947.4347 | 0.1347976 | 0.1362894 | -0.003019341 | 0.003019341 | -12.36879 | -0.04463283 | 874.1407 | 829.2272 | 44.91357 | 2017.229
484.521 | 5.9387 | 5938.7 | 1.1901 | 2.8206 | 2.8271 | -0.2004 | -0.1939 | 6.262858 |  | 948.2412 | 0.1349747 | 0.1364678 | -0.003021911 | 0.003021911 | -12.36922 | -0.04463141 | 874.8814 | 829.2319 | 45.6495 | 2083.876
484.62 | 5.9341 | 5934.1 | 1.1921 | 2.8206 | 2.827 | -0.2004 | -0.194 | 6.262636 |  | 947.5403 | 0.1350101 | 0.1365021 | -0.003019677 | 0.003019677 | -12.36885 | -0.04463264 | 874.2377 | 829.2278 | 45.00992 | 2025.893
484.721 | 5.9377 | 5937.7 | 1.1908 | 2.8203 | 2.8268 | -0.2007 | -0.1942 | 6.261527 |  | 948.283 | 0.1351872 | 0.1366804 | -0.003022044 | 0.003022044 | -12.36924 | -0.04463134 | 874.9198 | 829.2321 | 45.68764 | 2087.361
484.82 | 5.9311 | 5931.1 | 1.1915 | 2.8203 | 2.8266 | -0.2007 | -0.1944 | 6.261084 |  | 947.296 | 0.135258 | 0.1367496 | -0.003018897 | 0.003018897 | -12.36871 | -0.04463307 | 874.0134 | 829.2264 | 44.78706 | 2005.88
484.921 | 5.9305 | 5930.5 | 1.1928 | 2.82 | 2.8264 | -0.201 | -0.1946 | 6.259975 |  | 947.368 | 0.1354351 | 0.1369268 | -0.003019126 | 0.003019126 | -12.36875 | -0.04463294 | 874.0795 | 829.2268 | 44.85272 | 2011.767
485.02 | 5.9334 | 5933.4 | 1.1895 | 2.8198 | 2.8261 | -0.2012 | -0.1949 | 6.258867 |  | 947.9991 | 0.1356122 | 0.1371049 | -0.003021137 | 0.003021137 | -12.36909 | -0.04463184 | 874.659 | 829.2305 | 45.42856 | 2063.754
485.121 | 5.9387 | 5938.7 | 1.1928 | 2.8197 | 2.826 | -0.2013 | -0.195 | 6.258423 |  | 948.9131 | 0.135683 | 0.1371772 | -0.00302405 | 0.00302405 | -12.36958 | -0.04463024 | 875.4983 | 829.2358 | 46.26253 | 2140.222
485.221 | 5.9308 | 5930.8 | 1.1934 | 2.8196 | 2.8258 | -0.2014 | -0.1952 | 6.257759 |  | 947.7515 | 0.1357893 | 0.1372816 | -0.003020347 | 0.003020347 | -12.36896 | -0.04463227 | 874.4317 | 829.229 | 45.20266 | 2043.28
485.32 | 5.9357 | 5935.7 | 1.1954 | 2.8195 | 2.8258 | -0.2015 | -0.1952 | 6.257537 |  | 948.5682 | 0.1358247 | 0.1373183 | -0.00302295 | 0.00302295 | -12.3694 | -0.04463084 | 875.1816 | 829.2338 | 45.9478 | 2111.2
485.421 | 5.9321 | 5932.1 | 1.1941 | 2.8195 | 2.8257 | -0.2015 | -0.1953 | 6.257315 |  | 948.0264 | 0.1358601 | 0.1373529 | -0.003021223 | 0.003021223 | -12.36911 | -0.04463179 | 874.6841 | 829.2306 | 45.45349 | 2066.02
485.52 | 5.9341 | 5934.1 | 1.1934 | 2.8193 | 2.8256 | -0.2017 | -0.1954 | 6.25665 |  | 948.4469 | 0.1359664 | 0.1374599 | -0.003022563 | 0.003022563 | -12.36933 | -0.04463105 | 875.0702 | 829.2331 | 45.83713 | 2101.043
485.62 | 5.9374 | 5937.4 | 1.1921 | 2.819 | 2.8256 | -0.202 | -0.1954 | 6.255984 |  | 949.0753 | 0.1360729 | 0.1375673 | -0.003024566 | 0.003024566 | -12.36967 | -0.04462995 | 875.6473 | 829.2367 | 46.41052 | 2153.936
485.721 | 5.937 | 5937 | 1.1928 | 2.8189 | 2.8254 | -0.2021 | -0.1956 | 6.255319 |  | 949.1122 | 0.1361791 | 0.1376736 | -0.003024683 | 0.003024683 | -12.36969 | -0.04462989 | 875.6812 | 829.237 | 46.4442 | 2157.063
485.821 | 5.9354 | 5935.4 | 1.1941 | 2.8188 | 2.8252 | -0.2022 | -0.1958 | 6.254655 |  | 948.9573 | 0.1362854 | 0.1377796 | -0.003024189 | 0.003024189 | -12.3696 | -0.04463016 | 875.5389 | 829.2361 | 46.30282 | 2143.951
485.921 | 5.9328 | 5932.8 | 1.1967 | 2.8185 | 2.8251 | -0.2025 | -0.1959 | 6.253768 |  | 948.6761 | 0.1364272 | 0.137921 | -0.003023292 | 0.003023292 | -12.36945 | -0.04463065 | 875.2807 | 829.2344 | 46.0463 | 2120.262
486.02 | 5.9321 | 5932.1 | 1.1954 | 2.8184 | 2.8248 | -0.2026 | -0.1962 | 6.252882 |  | 948.6986 | 0.1365689 | 0.1380627 | -0.003023364 | 0.003023364 | -12.36947 | -0.04463061 | 875.3013 | 829.2345 | 46.0668 | 2122.15
486.121 | 5.9338 | 5933.8 | 1.1934 | 2.8181 | 2.8245 | -0.2029 | -0.1965 | 6.251552 |  | 949.1723 | 0.1367815 | 0.1382761 | -0.003024873 | 0.003024873 | -12.36972 | -0.04462978 | 875.7363 | 829.2373 | 46.49901 | 2162.158
486.221 | 5.9308 | 5930.8 | 1.1928 | 2.8179 | 2.8244 | -0.2031 | -0.1966 | 6.250887 |  | 948.7933 | 0.1368879 | 0.1383819 | -0.003023665 | 0.003023665 | -12.36952 | -0.04463045 | 875.3883 | 829.2351 | 46.15325 | 2130.122
486.32 | 5.9357 | 5935.7 | 1.1915 | 2.8179 | 2.8243 | -0.2031 | -0.1967 | 6.250666 |  | 949.6108 | 0.1369233 | 0.1384186 | -0.00302627 | 0.00302627 | -12.36996 | -0.04462901 | 876.139 | 829.2399 | 46.89915 | 2199.53
486.421 | 5.9308 | 5930.8 | 1.1967 | 2.8177 | 2.8241 | -0.2033 | -0.1969 | 6.24978 |  | 948.9615 | 0.1370651 | 0.1385593 | -0.0030242 | 0.0030242 | -12.36961 | -0.04463015 | 875.5427 | 829.2361 | 46.30667 | 2144.307
486.521 | 5.9318 | 5931.8 | 1.198 | 2.8174 | 2.824 | -0.2036 | -0.197 | 6.248893 |  | 949.2561 | 0.137207 | 0.1387017 | -0.003025139 | 0.003025139 | -12.36976 | -0.04462964 | 875.8133 | 829.2378 | 46.57554 | 2169.281
486.621 | 5.9354 | 5935.4 | 1.1934 | 2.8174 | 2.824 | -0.2036 | -0.197 | 6.248893 |  | 949.8322 | 0.137207 | 0.1387026 | -0.003026975 | 0.003026975 | -12.37007 | -0.04462863 | 876.3423 | 829.2412 | 47.10117 | 2218.521
486.72 | 5.9318 | 5931.8 | 1.1974 | 2.8174 | 2.8238 | -0.2036 | -0.1972 | 6.24845 |  | 949.3234 | 0.1372778 | 0.1387726 | -0.003025353 | 0.003025353 | -12.3698 | -0.04462952 | 875.8751 | 829.2382 | 46.63688 | 2174.999
486.821 | 5.9278 | 5927.8 | 1.1967 | 2.8171 | 2.8236 | -0.2039 | -0.1974 | 6.247343 |  | 948.8514 | 0.1374552 | 0.1389492 | -0.003023848 | 0.003023848 | -12.36955 | -0.04463035 | 875.4417 | 829.2354 | 46.20629 | 2135.021
486.921 | 5.9262 | 5926.2 | 1.1967 | 2.8169 | 2.8235 | -0.2041 | -0.1975 | 6.246678 |  | 948.6963 | 0.1375616 | 0.1390554 | -0.003023353 | 0.003023353 | -12.36946 | -0.04463062 | 875.2992 | 829.2345 | 46.06472 | 2121.959
487.02 | 5.9324 | 5932.4 | 1.2 | 2.8169 | 2.8235 | -0.2041 | -0.1975 | 6.246678 |  | 949.6888 | 0.1375616 | 0.1390569 | -0.003026517 | 0.003026517 | -12.37 | -0.04462888 | 876.2106 | 829.2403 | 46.97031 | 2206.21
487.12 | 5.9285 | 5928.5 | 1.1967 | 2.8166 | 2.8231 | -0.2044 | -0.1979 | 6.245128 |  | 949.3001 | 0.1378097 | 0.1393045 | -0.003025277 | 0.003025277 | -12.36979 | -0.04462956 | 875.8537 | 829.2381 | 46.61561 | 2173.015
487.22 | 5.9282 | 5928.2 | 1.1987 | 2.8164 | 2.8229 | -0.2046 | -0.1981 | 6.244242 |  | 949.3867 | 0.1379516 | 0.1394465 | -0.003025552 | 0.003025552 | -12.36983 | -0.04462941 | 875.9332 | 829.2386 | 46.69465 | 2180.391
487.321 | 5.9265 | 5926.5 | 1.1987 | 2.8163 | 2.8226 | -0.2047 | -0.1984 | 6.243356 |  | 949.249 | 0.1380934 | 0.1395881 | -0.003025113 | 0.003025113 | -12.36976 | -0.04462965 | 875.8068 | 829.2378 | 46.56904 | 2168.676
487.421 | 5.9298 | 5929.8 | 1.1947 | 2.8161 | 2.8225 | -0.2049 | -0.1985 | 6.242692 |  | 949.8787 | 0.1381998 | 0.1396955 | -0.00302712 | 0.00302712 | -12.3701 | -0.04462855 | 876.385 | 829.2414 | 47.14356 | 2222.515
487.52 | 5.9315 | 5931.5 | 1.1921 | 2.816 | 2.8224 | -0.205 | -0.1986 | 6.242249 |  | 950.2184 | 0.1382708 | 0.139767 | -0.003028202 | 0.003028202 | -12.37028 | -0.04462795 | 876.6969 | 829.2434 | 47.45352 | 2251.837
487.62 | 5.9236 | 5923.6 | 1.1987 | 2.8158 | 2.8224 | -0.2052 | -0.1986 | 6.241806 |  | 949.0202 | 0.1383418 | 0.1398361 | -0.003024383 | 0.003024383 | -12.36964 | -0.04463005 | 875.5967 | 829.2364 | 46.36031 | 2149.278
487.721 | 5.9219 | 5921.9 | 1.1993 | 2.8156 | 2.8223 | -0.2054 | -0.1987 | 6.241141 |  | 948.8489 | 0.1384483 | 0.1399423 | -0.003023837 | 0.003023837 | -12.36955 | -0.04463035 | 875.4394 | 829.2354 | 46.20397 | 2134.807
487.82 | 5.9262 | 5926.2 | 1.198 | 2.8154 | 2.8222 | -0.2056 | -0.1988 | 6.240477 |  | 949.639 | 0.1385547 | 0.14005 | -0.003026355 | 0.003026355 | -12.36997 | -0.04462897 | 876.1649 | 829.24 | 46.92485 | 2201.941
487.921 | 5.9292 | 5929.2 | 1.198 | 2.8153 | 2.8222 | -0.2057 | -0.1988 | 6.240255 |  | 950.1535 | 0.1385903 | 0.1400864 | -0.003027994 | 0.003027994 | -12.37025 | -0.04462807 | 876.6373 | 829.243 | 47.39426 | 2246.216
488.021 | 5.9278 | 5927.8 | 1.1987 | 2.8152 | 2.8218 | -0.2058 | -0.1992 | 6.239149 |  | 950.0975 | 0.1387675 | 0.1402635 | -0.003027815 | 0.003027815 | -12.37022 | -0.04462816 | 876.5859 | 829.2427 | 47.34322 | 2241.38
488.12 | 5.9288 | 5928.8 | 1.1954 | 2.8151 | 2.8218 | -0.2059 | -0.1992 | 6.238927 |  | 950.2915 | 0.138803 | 0.1402994 | -0.003028434 | 0.003028434 | -12.37032 | -0.04462782 | 876.7641 | 829.2438 | 47.52025 | 2258.175
488.221 | 5.9242 | 5924.2 | 1.2 | 2.8149 | 2.8214 | -0.2061 | -0.1996 | 6.2376 |  | 949.7563 | 0.1390159 | 0.1405113 | -0.003026727 | 0.003026727 | -12.37003 | -0.04462876 | 876.2726 | 829.2407 | 47.03193 | 2212.003
488.32 | 5.9295 | 5929.5 | 1.1987 | 2.8147 | 2.8212 | -0.2063 | -0.1998 | 6.236715 |  | 950.741 | 0.1391578 | 0.1406548 | -0.003029865 | 0.003029865 | -12.37056 | -0.04462704 | 877.1768 | 829.2465 | 47.93031 | 2297.314
488.421 | 5.9269 | 5926.9 | 1.2013 | 2.8145 | 2.821 | -0.2065 | -0.2 | 6.235829 |  | 950.459 | 0.1392997 | 0.1407963 | -0.003028966 | 0.003028966 | -12.37041 | -0.04462753 | 876.9178 | 829.2448 | 47.67303 | 2272.718
488.521 | 5.9259 | 5925.9 | 1.1987 | 2.8144 | 2.8208 | -0.2066 | -0.2002 | 6.235166 |  | 950.3998 | 0.1394062 | 0.1409027 | -0.003028777 | 0.003028777 | -12.37038 | -0.04462764 | 876.8635 | 829.2445 | 47.619 | 2267.57
488.62 | 5.9305 | 5930.5 | 1.2013 | 2.8142 | 2.8207 | -0.2068 | -0.2003 | 6.234502 |  | 951.2388 | 0.1395127 | 0.1410105 | -0.003031451 | 0.003031451 | -12.37083 | -0.04462617 | 877.6339 | 829.2494 | 48.38457 | 2341.066
488.721 | 5.9249 | 5924.9 | 1.202 | 2.8142 | 2.8207 | -0.2068 | -0.2003 | 6.234502 |  | 950.3406 | 0.1395127 | 0.1410091 | -0.003028588 | 0.003028588 | -12.37035 | -0.04462774 | 876.8091 | 829.2441 | 47.56503 | 2262.432
488.82 | 5.9196 | 5919.6 | 1.2026 | 2.8139 | 2.8206 | -0.2071 | -0.2004 | 6.233616 |  | 949.6254 | 0.1396548 | 0.14115 | -0.003026308 | 0.003026308 | -12.36996 | -0.04462899 | 876.1524 | 829.2399 | 46.91247 | 2200.78
488.921 | 5.9252 | 5925.2 | 1.202 | 2.8136 | 2.8205 | -0.2074 | -0.2005 | 6.23273 |  | 950.6588 | 0.1397968 | 0.1412937 | -0.003029601 | 0.003029601 | -12.37052 | -0.04462718 | 877.1013 | 829.246 | 47.85535 | 2290.135
489.02 | 5.9176 | 5917.6 | 1.1993 | 2.8136 | 2.8202 | -0.2074 | -0.2008 | 6.232067 |  | 949.5404 | 0.1399032 | 0.1413983 | -0.003026036 | 0.003026036 | -12.36992 | -0.04462914 | 876.0744 | 829.2394 | 46.83495 | 2193.513
489.12 | 5.9216 | 5921.6 | 1.2026 | 2.8135 | 2.82 | -0.2075 | -0.201 | 6.231404 |  | 950.2834 | 0.1400097 | 0.141506 | -0.003028404 | 0.003028404 | -12.37031 | -0.04462784 | 876.7566 | 829.2438 | 47.51287 | 2257.473
489.221 | 5.9222 | 5922.2 | 1.2046 | 2.8131 | 2.8197 | -0.2079 | -0.2013 | 6.229855 |  | 950.616 | 0.1402582 | 0.1417551 | -0.003029463 | 0.003029463 | -12.37049 | -0.04462726 | 877.062 | 829.2457 | 47.81629 | 2286.398
489.32 | 5.9173 | 5917.3 | 1.202 | 2.813 | 2.8197 | -0.208 | -0.2013 | 6.229634 |  | 949.8632 | 0.1402938 | 0.1417894 | -0.003027064 | 0.003027064 | -12.37009 | -0.04462858 | 876.3708 | 829.2413 | 47.12947 | 2221.187
489.421 | 5.9206 | 5920.6 | 1.202 | 2.8129 | 2.8193 | -0.2081 | -0.2017 | 6.228529 |  | 950.5616 | 0.1404712 | 0.1419679 | -0.003029289 | 0.003029289 | -12.37046 | -0.04462735 | 877.0121 | 829.2454 | 47.76665 | 2281.653
489.52 | 5.9186 | 5918.6 | 1.2026 | 2.8129 | 2.8193 | -0.2081 | -0.2017 | 6.228529 |  | 950.2405 | 0.1404712 | 0.1419674 | -0.003028266 | 0.003028266 | -12.37029 | -0.04462792 | 876.7172 | 829.2435 | 47.47368 | 2253.75
489.62 | 5.919 | 5919 | 1.2026 | 2.8127 | 2.8192 | -0.2083 | -0.2018 | 6.227865 |  | 950.406 | 0.1405778 | 0.1420743 | -0.003028793 | 0.003028793 | -12.37038 | -0.04462763 | 876.8692 | 829.2445 | 47.62468 | 2268.111
489.721 | 5.9239 | 5923.9 | 1.2039 | 2.8124 | 2.8191 | -0.2086 | -0.2019 | 6.22698 |  | 951.328 | 0.1407199 | 0.1422179 | -0.003031731 | 0.003031731 | -12.37087 | -0.04462601 | 877.7158 | 829.2499 | 48.46591 | 2348.944
489.821 | 5.9209 | 5920.9 | 1.202 | 2.8122 | 2.819 | -0.2088 | -0.202 | 6.226316 |  | 950.9476 | 0.1408265 | 0.1423238 | -0.003030518 | 0.003030518 | -12.37067 | -0.04462668 | 877.3665 | 829.2477 | 48.11882 | 2315.421
489.921 | 5.9216 | 5921.6 | 1.202 | 2.8122 | 2.8189 | -0.2088 | -0.2021 | 6.226095 |  | 951.0937 | 0.140862 | 0.1423596 | -0.003030984 | 0.003030984 | -12.37075 | -0.04462642 | 877.5007 | 829.2485 | 48.25218 | 2328.273
490.02 | 5.9167 | 5916.7 | 1.2053 | 2.812 | 2.8187 | -0.209 | -0.2023 | 6.225211 |  | 950.4417 | 0.141004 | 0.1425006 | -0.003028905 | 0.003028905 | -12.3704 | -0.04462757 | 876.902 | 829.2447 | 47.65731 | 2271.219
490.121 | 5.913 | 5913 | 1.2066 | 2.8118 | 2.8187 | -0.2092 | -0.2023 | 6.224768 |  | 949.9149 | 0.1410752 | 0.1425709 | -0.003027226 | 0.003027226 | -12.37012 | -0.04462849 | 876.4183 | 829.2416 | 47.17666 | 2225.637
490.221 | 5.9167 | 5916.7 | 1.2053 | 2.8117 | 2.8185 | -0.2093 | -0.2025 | 6.224105 |  | 950.6106 | 0.1411817 | 0.1426785 | -0.003029443 | 0.003029443 | -12.37049 | -0.04462727 | 877.0571 | 829.2457 | 47.81138 | 2285.928
490.321 | 5.9186 | 5918.6 | 1.2053 | 2.8115 | 2.818 | -0.2095 | -0.203 | 6.222558 |  | 951.1522 | 0.1414302 | 0.1429279 | -0.003031169 | 0.003031169 | -12.37078 | -0.04462632 | 877.5544 | 829.2488 | 48.30557 | 2333.429
490.421 | 5.9173 | 5917.3 | 1.2046 | 2.8113 | 2.818 | -0.2097 | -0.203 | 6.222115 |  | 951.011 | 0.1415014 | 0.1429988 | -0.003030718 | 0.003030718 | -12.3707 | -0.04462657 | 877.4247 | 829.248 | 48.17668 | 2320.993
490.521 | 5.9134 | 5913.4 | 1.202 | 2.811 | 2.8178 | -0.21 | -0.2032 | 6.22101 |  | 950.5531 | 0.1416791 | 0.1431758 | -0.003029258 | 0.003029258 | -12.37046 | -0.04462737 | 877.0042 | 829.2453 | 47.7589 | 2280.912
490.621 | 5.916 | 5916 | 1.2046 | 2.811 | 2.8176 | -0.21 | -0.2034 | 6.220568 |  | 951.0385 | 0.1417501 | 0.1432475 | -0.003030805 | 0.003030805 | -12.37072 | -0.04462652 | 877.45 | 829.2482 | 48.20181 | 2323.415
490.72 | 5.9144 | 5914.4 | 1.2053 | 2.811 | 2.8176 | -0.21 | -0.2034 | 6.220568 |  | 950.7813 | 0.1417501 | 0.1432471 | -0.003029985 | 0.003029985 | -12.37058 | -0.04462697 | 877.2138 | 829.2467 | 47.96713 | 2300.846
490.821 | 5.9222 | 5922.2 | 1.2026 | 2.8107 | 2.8175 | -0.2103 | -0.2035 | 6.219684 |  | 952.1706 | 0.1418923 | 0.1433916 | -0.003034413 | 0.003034413 | -12.37133 | -0.04462454 | 878.4895 | 829.2548 | 49.23473 | 2424.059
490.921 | 5.9216 | 5921.6 | 1.2033 | 2.8106 | 2.8175 | -0.2104 | -0.2035 | 6.219462 |  | 952.108 | 0.1419279 | 0.143427 | -0.003034213 | 0.003034213 | -12.37129 | -0.04462465 | 878.432 | 829.2544 | 49.17762 | 2418.439
491.02 | 5.9117 | 5911.7 | 1.2046 | 2.8104 | 2.8173 | -0.2106 | -0.2037 | 6.218578 |  | 950.6514 | 0.14207 | 0.1435669 | -0.00302957 | 0.00302957 | -12.37051 | -0.0446272 | 877.0945 | 829.2459 | 47.84859 | 2289.487
491.12 | 5.915 | 5915 | 1.2053 | 2.8104 | 2.8172 | -0.2106 | -0.2038 | 6.218358 |  | 951.2158 | 0.1421055 | 0.1436033 | -0.003031369 | 0.003031369 | -12.37081 | -0.04462621 | 877.6128 | 829.2492 | 48.36357 | 2339.035
491.22 | 5.9111 | 5911.1 | 1.2066 | 2.8102 | 2.8169 | -0.2108 | -0.2041 | 6.217253 |  | 950.7575 | 0.1422832 | 0.1437802 | -0.003029908 | 0.003029908 | -12.37057 | -0.04462701 | 877.192 | 829.2465 | 47.94544 | 2298.765
491.321 | 5.9084 | 5908.4 | 1.2066 | 2.8101 | 2.8169 | -0.2109 | -0.2041 | 6.217032 |  | 950.3571 | 0.1423187 | 0.1438152 | -0.003028631 | 0.003028631 | -12.37035 | -0.04462772 | 876.8243 | 829.2442 | 47.58007 | 2263.863
491.421 | 5.9088 | 5908.8 | 1.2039 | 2.8098 | 2.8166 | -0.2112 | -0.2044 | 6.215706 |  | 950.6241 | 0.142532 | 0.1440289 | -0.003029482 | 0.003029482 | -12.3705 | -0.04462725 | 877.0695 | 829.2458 | 47.82373 | 2287.109
491.521 | 5.9144 | 5914.4 | 1.2079 | 2.8097 | 2.8163 | -0.2113 | -0.2047 | 6.214823 |  | 951.6603 | 0.1426741 | 0.1441726 | -0.003032784 | 0.003032784 | -12.37105 | -0.04462543 | 878.0209 | 829.2518 | 48.76913 | 2378.428
491.62 | 5.9147 | 5914.7 | 1.2079 | 2.8096 | 2.8163 | -0.2114 | -0.2047 | 6.214602 |  | 951.7424 | 0.1427097 | 0.1442083 | -0.003033046 | 0.003033046 | -12.3711 | -0.04462529 | 878.0964 | 829.2523 | 48.84408 | 2385.744
491.721 | 5.9081 | 5908.1 | 1.2066 | 2.8094 | 2.8161 | -0.2116 | -0.2049 | 6.213718 |  | 950.8156 | 0.1428519 | 0.1443491 | -0.003030091 | 0.003030091 | -12.3706 | -0.04462691 | 877.2453 | 829.2469 | 47.99846 | 2303.852
491.821 | 5.9137 | 5913.7 | 1.2112 | 2.8091 | 2.8159 | -0.2119 | -0.2051 | 6.212613 |  | 951.8861 | 0.1430297 | 0.1445286 | -0.003033503 | 0.003033503 | -12.37117 | -0.04462504 | 878.2283 | 829.2531 | 48.97515 | 2398.566
491.921 | 5.913 | 5913 | 1.2112 | 2.8091 | 2.8158 | -0.2119 | -0.2052 | 6.212392 |  | 951.8072 | 0.1430652 | 0.1445639 | -0.003033251 | 0.003033251 | -12.37113 | -0.04462518 | 878.1558 | 829.2527 | 48.90319 | 2391.522
492.021 | 5.9058 | 5905.8 | 1.2112 | 2.809 | 2.8158 | -0.212 | -0.2052 | 6.212171 |  | 950.6821 | 0.1431008 | 0.1445978 | -0.003029665 | 0.003029665 | -12.37053 | -0.04462715 | 877.1227 | 829.2461 | 47.87663 | 2292.172
492.12 | 5.9045 | 5904.5 | 1.2072 | 2.8088 | 2.8158 | -0.2122 | -0.2052 | 6.211729 |  | 950.5405 | 0.143172 | 0.1446688 | -0.003029213 | 0.003029213 | -12.37045 | -0.0446274 | 876.9927 | 829.2453 | 47.74745 | 2279.819
492.221 | 5.9163 | 5916.3 | 1.2079 | 2.8087 | 2.8156 | -0.2123 | -0.2054 | 6.211067 |  | 952.5417 | 0.1432787 | 0.1447785 | -0.003035591 | 0.003035591 | -12.37152 | -0.04462389 | 878.8303 | 829.2569 | 49.57332 | 2457.514
492.32 | 5.9134 | 5913.4 | 1.2079 | 2.8085 | 2.8154 | -0.2125 | -0.2056 | 6.210183 |  | 952.2102 | 0.1434209 | 0.1449203 | -0.003034534 | 0.003034534 | -12.37135 | -0.04462447 | 878.5259 | 829.255 | 49.2709 | 2427.621
492.421 | 5.9084 | 5908.4 | 1.2138 | 2.8083 | 2.8152 | -0.2127 | -0.2058 | 6.2093 |  | 951.5404 | 0.1435632 | 0.1450615 | -0.003032399 | 0.003032399 | -12.37099 | -0.04462564 | 877.9109 | 829.2511 | 48.6598 | 2367.776
492.52 | 5.9075 | 5907.5 | 1.2138 | 2.808 | 2.8149 | -0.213 | -0.2061 | 6.207975 |  | 951.5986 | 0.1437766 | 0.145275 | -0.003032584 | 0.003032584 | -12.37102 | -0.04462554 | 877.9643 | 829.2514 | 48.71282 | 2372.939
492.621 | 5.9058 | 5905.8 | 1.2112 | 2.808 | 2.8147 | -0.213 | -0.2063 | 6.207534 |  | 951.3923 | 0.1438476 | 0.1453457 | -0.003031926 | 0.003031926 | -12.37091 | -0.0446259 | 877.7749 | 829.2502 | 48.52465 | 2354.641
492.721 | 5.9104 | 5910.4 | 1.2099 | 2.8078 | 2.8147 | -0.2132 | -0.2063 | 6.207092 |  | 952.2012 | 0.1439189 | 0.1454182 | -0.003034504 | 0.003034504 | -12.37134 | -0.04462449 | 878.5176 | 829.2549 | 49.26264 | 2426.807
492.82 | 5.9075 | 5907.5 | 1.2118 | 2.8077 | 2.8144 | -0.2133 | -0.2066 | 6.206209 |  | 951.8693 | 0.1440611 | 0.1455599 | -0.003033446 | 0.003033446 | -12.37116 | -0.04462507 | 878.2129 | 829.253 | 48.95986 | 2397.068
492.921 | 5.9029 | 5902.9 | 1.2118 | 2.8076 | 2.8144 | -0.2134 | -0.2066 | 6.205988 |  | 951.162 | 0.1440967 | 0.1455944 | -0.003031191 | 0.003031191 | -12.37078 | -0.04462631 | 877.5634 | 829.2489 | 48.31451 | 2334.292
493.02 | 5.9052 | 5905.2 | 1.2145 | 2.8074 | 2.8142 | -0.2136 | -0.2068 | 6.205105 |  | 951.668 | 0.144239 | 0.1457375 | -0.003032804 | 0.003032804 | -12.37106 | -0.04462542 | 878.028 | 829.2518 | 48.7762 | 2379.118
493.12 | 5.9147 | 5914.7 | 1.2151 | 2.8073 | 2.8142 | -0.2137 | -0.2068 | 6.204884 |  | 953.233 | 0.1442746 | 0.1457756 | -0.003037792 | 0.003037792 | -12.37189 | -0.04462268 | 879.465 | 829.261 | 50.20404 | 2520.446
493.221 | 5.9058 | 5905.8 | 1.2138 | 2.8071 | 2.814 | -0.2139 | -0.207 | 6.204001 |  | 951.9341 | 0.1444169 | 0.1459158 | -0.003033651 | 0.003033651 | -12.3712 | -0.04462496 | 878.2723 | 829.2534 | 49.01896 | 2402.858
493.321 | 5.9048 | 5904.8 | 1.2118 | 2.8069 | 2.814 | -0.2141 | -0.207 | 6.203559 |  | 951.8407 | 0.1444882 | 0.1459869 | -0.003033353 | 0.003033353 | -12.37115 | -0.04462512 | 878.1866 | 829.2528 | 48.93377 | 2394.514
493.421 | 5.9068 | 5906.8 | 1.2204 | 2.8068 | 2.8138 | -0.2142 | -0.2072 | 6.202897 |  | 952.2647 | 0.1445949 | 0.1460943 | -0.003034704 | 0.003034704 | -12.37138 | -0.04462438 | 878.5759 | 829.2553 | 49.32062 | 2432.524
493.52 | 5.9038 | 5903.8 | 1.2145 | 2.8067 | 2.8137 | -0.2143 | -0.2073 | 6.202456 |  | 951.8488 | 0.144666 | 0.1461648 | -0.003033379 | 0.003033379 | -12.37115 | -0.04462511 | 878.194 | 829.2529 | 48.94116 | 2395.237
493.62 | 5.9061 | 5906.1 | 1.2125 | 2.8064 | 2.8132 | -0.2146 | -0.2078 | 6.200691 |  | 952.4907 | 0.1449507 | 0.1464504 | -0.003035423 | 0.003035423 | -12.3715 | -0.04462398 | 878.7834 | 829.2566 | 49.52679 | 2452.903
493.721 | 5.9055 | 5905.5 | 1.2145 | 2.8064 | 2.8131 | -0.2146 | -0.2079 | 6.20047 |  | 952.4278 | 0.1449862 | 0.1464859 | -0.003035223 | 0.003035223 | -12.37146 | -0.04462409 | 878.7257 | 829.2563 | 49.4694 | 2447.221
493.821 | 5.9019 | 5901.9 | 1.2145 | 2.8061 | 2.813 | -0.2149 | -0.208 | 6.199587 |  | 951.9828 | 0.1451287 | 0.1466276 | -0.003033804 | 0.003033804 | -12.37122 | -0.04462487 | 878.3171 | 829.2537 | 49.06339 | 2407.216
493.921 | 5.9029 | 5902.9 | 1.2132 | 2.806 | 2.813 | -0.215 | -0.208 | 6.199366 |  | 952.178 | 0.1451643 | 0.1466636 | -0.003034426 | 0.003034426 | -12.37133 | -0.04462453 | 878.4963 | 829.2548 | 49.24152 | 2424.727
494.02 | 5.9061 | 5906.1 | 1.2145 | 2.8059 | 2.8128 | -0.2151 | -0.2082 | 6.198704 |  | 952.7959 | 0.145271 | 0.1467713 | -0.003036395 | 0.003036395 | -12.37166 | -0.04462345 | 879.0637 | 829.2584 | 49.80526 | 2480.564
494.121 | 5.9055 | 5905.5 | 1.2138 | 2.8058 | 2.8128 | -0.2152 | -0.2082 | 6.198483 |  | 952.733 | 0.1453067 | 0.1468068 | -0.003036195 | 0.003036195 | -12.37163 | -0.04462356 | 879.006 | 829.258 | 49.74793 | 2474.856
494.221 | 5.9038 | 5903.8 | 1.2138 | 2.8056 | 2.8125 | -0.2154 | -0.2085 | 6.197381 |  | 952.6283 | 0.1454846 | 0.1469846 | -0.00303586 | 0.00303586 | -12.37157 | -0.04462374 | 878.9098 | 829.2574 | 49.65235 | 2465.356
494.32 | 5.9048 | 5904.8 | 1.2178 | 2.8054 | 2.8125 | -0.2156 | -0.2085 | 6.196939 |  | 952.8576 | 0.1455559 | 0.1470563 | -0.003036591 | 0.003036591 | -12.37169 | -0.04462334 | 879.1203 | 829.2588 | 49.86154 | 2486.173
494.421 | 5.9098 | 5909.8 | 1.2197 | 2.8053 | 2.8124 | -0.2157 | -0.2086 | 6.196498 |  | 953.7323 | 0.1456271 | 0.1471288 | -0.003039379 | 0.003039379 | -12.37216 | -0.0446218 | 879.9235 | 829.2639 | 50.65965 | 2566.4
494.521 | 5.9088 | 5908.8 | 1.2125 | 2.805 | 2.8123 | -0.216 | -0.2087 | 6.195615 |  | 953.7068 | 0.1457696 | 0.1472713 | -0.003039297 | 0.003039297 | -12.37215 | -0.04462185 | 879.9001 | 829.2637 | 50.6364 | 2564.045
494.62 | 5.9048 | 5904.8 | 1.2171 | 2.805 | 2.812 | -0.216 | -0.209 | 6.194954 |  | 953.1629 | 0.1458763 | 0.1473771 | -0.003037563 | 0.003037563 | -12.37186 | -0.0446228 | 879.4007 | 829.2605 | 50.14012 | 2514.032
494.72 | 5.9025 | 5902.5 | 1.2171 | 2.8048 | 2.8117 | -0.2162 | -0.2093 | 6.193851 |  | 952.9612 | 0.1460543 | 0.1475548 | -0.00303692 | 0.00303692 | -12.37175 | -0.04462316 | 879.2155 | 829.2594 | 49.95613 | 2495.615
494.821 | 5.9006 | 5900.6 | 1.2178 | 2.8045 | 2.8115 | -0.2165 | -0.2095 | 6.192748 |  | 952.8242 | 0.1462324 | 0.1477327 | -0.003036482 | 0.003036482 | -12.37167 | -0.0446234 | 879.0896 | 829.2586 | 49.83107 | 2483.136
494.921 | 5.9035 | 5903.5 | 1.2178 | 2.8045 | 2.8115 | -0.2165 | -0.2095 | 6.192748 |  | 953.2925 | 0.1462324 | 0.1477334 | -0.003037975 | 0.003037975 | -12.37193 | -0.04462258 | 879.5196 | 829.2613 | 50.25833 | 2525.9
495.02 | 5.9002 | 5900.2 | 1.2178 | 2.8043 | 2.8112 | -0.2167 | -0.2098 | 6.191646 |  | 952.9292 | 0.1464104 | 0.1479109 | -0.003036817 | 0.003036817 | -12.37173 | -0.04462321 | 879.1861 | 829.2592 | 49.92691 | 2492.696
495.12 | 5.9045 | 5904.5 | 1.2158 | 2.8041 | 2.8112 | -0.2169 | -0.2098 | 6.191204 |  | 953.6917 | 0.1464817 | 0.1479834 | -0.003039247 | 0.003039247 | -12.37214 | -0.04462188 | 879.8862 | 829.2636 | 50.6226 | 2562.648
495.221 | 5.9022 | 5902.2 | 1.2171 | 2.8041 | 2.8111 | -0.2169 | -0.2099 | 6.190984 |  | 953.3541 | 0.1465173 | 0.1480184 | -0.003038171 | 0.003038171 | -12.37196 | -0.04462247 | 879.5763 | 829.2617 | 50.3146 | 2531.559
495.321 | 5.8979 | 5897.9 | 1.221 | 2.8038 | 2.8109 | -0.2172 | -0.2101 | 6.189881 |  | 952.8293 | 0.1466954 | 0.1481958 | -0.003036497 | 0.003036497 | -12.37168 | -0.04462339 | 879.0943 | 829.2586 | 49.83575 | 2483.602
495.421 | 5.9022 | 5902.2 | 1.2178 | 2.8037 | 2.8109 | -0.2173 | -0.2101 | 6.18966 |  | 953.558 | 0.1467311 | 0.1482326 | -0.00303882 | 0.00303882 | -12.37207 | -0.04462211 | 879.7634 | 829.2628 | 50.50059 | 2550.31
495.52 | 5.895 | 5895 | 1.2178 | 2.8036 | 2.8107 | -0.2174 | -0.2103 | 6.188999 |  | 952.4965 | 0.1468379 | 0.1483377 | -0.003035436 | 0.003035436 | -12.3715 | -0.04462397 | 878.7888 | 829.2567 | 49.53211 | 2453.43
495.62 | 5.9006 | 5900.6 | 1.2178 | 2.8034 | 2.8105 | -0.2176 | -0.2105 | 6.188117 |  | 953.5372 | 0.1469804 | 0.1484819 | -0.003038753 | 0.003038753 | -12.37206 | -0.04462215 | 879.7443 | 829.2627 | 50.48163 | 2548.395
495.721 | 5.8999 | 5899.9 | 1.2204 | 2.8033 | 2.8105 | -0.2177 | -0.2105 | 6.187897 |  | 953.4581 | 0.1470161 | 0.1485174 | -0.0030385 | 0.0030385 | -12.37201 | -0.04462229 | 879.6717 | 829.2623 | 50.40945 | 2541.113
495.82 | 5.896 | 5896 | 1.2197 | 2.803 | 2.8099 | -0.218 | -0.2111 | 6.185914 |  | 953.1333 | 0.1473366 | 0.1488374 | -0.003037464 | 0.003037464 | -12.37184 | -0.04462286 | 879.3735 | 829.2604 | 50.11311 | 2511.324
495.92 | 5.9019 | 5901.9 | 1.221 | 2.8028 | 2.8098 | -0.2182 | -0.2112 | 6.185252 |  | 954.1891 | 0.1474436 | 0.148946 | -0.003040829 | 0.003040829 | -12.37241 | -0.04462101 | 880.3429 | 829.2665 | 51.07642 | 2608.8
496.021 | 5.8992 | 5899.2 | 1.2191 | 2.8028 | 2.8098 | -0.2182 | -0.2112 | 6.185252 |  | 953.7526 | 0.1474436 | 0.1489453 | -0.003039438 | 0.003039438 | -12.37217 | -0.04462177 | 879.9421 | 829.264 | 50.67814 | 2568.274
496.12 | 5.8989 | 5898.9 | 1.2204 | 2.8025 | 2.8096 | -0.2185 | -0.2114 | 6.18415 |  | 953.8741 | 0.1476218 | 0.1491238 | -0.003039824 | 0.003039824 | -12.37224 | -0.04462156 | 880.0537 | 829.2647 | 50.78899 | 2579.521
496.22 | 5.894 | 5894 | 1.2204 | 2.8025 | 2.8095 | -0.2185 | -0.2115 | 6.18393 |  | 953.1156 | 0.1476574 | 0.1491582 | -0.003037407 | 0.003037407 | -12.37183 | -0.04462289 | 879.3573 | 829.2603 | 50.09702 | 2509.711
496.32 | 5.8973 | 5897.3 | 1.2171 | 2.8024 | 2.8093 | -0.2186 | -0.2117 | 6.183269 |  | 953.7512 | 0.1477643 | 0.149266 | -0.003039432 | 0.003039432 | -12.37217 | -0.04462178 | 879.9409 | 829.264 | 50.67689 | 2568.148
496.421 | 5.8953 | 5895.3 | 1.2204 | 2.8022 | 2.8093 | -0.2188 | -0.2117 | 6.182827 |  | 953.4958 | 0.1478356 | 0.149337 | -0.003038618 | 0.003038618 | -12.37203 | -0.04462222 | 879.7063 | 829.2625 | 50.44387 | 2544.584
496.52 | 5.8976 | 5897.6 | 1.223 | 2.8017 | 2.8091 | -0.2193 | -0.2119 | 6.181284 |  | 954.1059 | 0.1480853 | 0.1495876 | -0.003040562 | 0.003040562 | -12.37236 | -0.04462115 | 880.2666 | 829.266 | 51.00056 | 2601.057
496.62 | 5.8969 | 5896.9 | 1.2204 | 2.8017 | 2.8091 | -0.2193 | -0.2119 | 6.181284 |  | 953.9927 | 0.1480853 | 0.1495874 | -0.003040201 | 0.003040201 | -12.3723 | -0.04462135 | 880.1626 | 829.2654 | 50.89724 | 2590.529
496.721 | 5.8989 | 5898.9 | 1.2191 | 2.8016 | 2.809 | -0.2194 | -0.212 | 6.180844 |  | 954.3843 | 0.1481566 | 0.1496593 | -0.003041449 | 0.003041449 | -12.37251 | -0.04462067 | 880.5222 | 829.2676 | 51.25452 | 2627.026
496.82 | 5.8963 | 5896.3 | 1.2224 | 2.8016 | 2.8088 | -0.2194 | -0.2122 | 6.180403 |  | 954.0316 | 0.1482278 | 0.14973 | -0.003040324 | 0.003040324 | -12.37232 | -0.04462128 | 880.1983 | 829.2656 | 50.9327 | 2594.14
496.921 | 5.8989 | 5898.9 | 1.223 | 2.8015 | 2.8084 | -0.2195 | -0.2126 | 6.179303 |  | 954.6223 | 0.1484059 | 0.149909 | -0.003042207 | 0.003042207 | -12.37264 | -0.04462025 | 880.7407 | 829.269 | 51.47164 | 2649.33
497.02 | 5.8933 | 5893.3 | 1.2237 | 2.8012 | 2.8084 | -0.2198 | -0.2126 | 6.178641 |  | 953.8182 | 0.148513 | 0.1500149 | -0.003039643 | 0.003039643 | -12.37221 | -0.04462166 | 880.0023 | 829.2643 | 50.738 | 2574.344
497.12 | 5.8913 | 5891.3 | 1.223 | 2.801 | 2.808 | -0.22 | -0.213 | 6.17732 |  | 953.6984 | 0.1487268 | 0.1502285 | -0.003039261 | 0.003039261 | -12.37214 | -0.04462187 | 879.8924 | 829.2636 | 50.62871 | 2563.267
497.221 | 5.893 | 5893 | 1.2197 | 2.8008 | 2.8079 | -0.2202 | -0.2131 | 6.176659 |  | 954.0757 | 0.1488338 | 0.1503361 | -0.003040463 | 0.003040463 | -12.37234 | -0.04462121 | 880.2388 | 829.2658 | 50.97295 | 2598.242
497.32 | 5.8917 | 5891.7 | 1.223 | 2.8008 | 2.8079 | -0.2202 | -0.2131 | 6.176659 |  | 953.8652 | 0.1488338 | 0.1503358 | -0.003039792 | 0.003039792 | -12.37223 | -0.04462158 | 880.0455 | 829.2646 | 50.78093 | 2578.703
497.421 | 5.8943 | 5894.3 | 1.2224 | 2.8006 | 2.8078 | -0.2204 | -0.2132 | 6.175998 |  | 954.3883 | 0.1489409 | 0.1504436 | -0.003041459 | 0.003041459 | -12.37251 | -0.04462066 | 880.5258 | 829.2677 | 51.25817 | 2627.4
497.52 | 5.8956 | 5895.6 | 1.2243 | 2.8004 | 2.8077 | -0.2206 | -0.2133 | 6.175337 |  | 954.701 | 0.1490479 | 0.1505512 | -0.003042455 | 0.003042455 | -12.37268 | -0.04462011 | 880.8129 | 829.2695 | 51.54344 | 2656.726
497.621 | 5.8904 | 5890.4 | 1.223 | 2.8002 | 2.8075 | -0.2208 | -0.2135 | 6.174456 |  | 953.995 | 0.1491906 | 0.1506927 | -0.003040205 | 0.003040205 | -12.3723 | -0.04462135 | 880.1647 | 829.2654 | 50.89933 | 2590.742
497.722 | 5.892 | 5892 | 1.223 | 2.8001 | 2.8073 | -0.2209 | -0.2137 | 6.173796 |  | 954.3562 | 0.1492975 | 0.1508002 | -0.003041356 | 0.003041356 | -12.37249 | -0.04462072 | 880.4964 | 829.2675 | 51.22888 | 2624.398
497.821 | 5.889 | 5889 | 1.223 | 2.7999 | 2.8073 | -0.2211 | -0.2137 | 6.173355 |  | 953.9384 | 0.1493689 | 0.150871 | -0.003040024 | 0.003040024 | -12.37227 | -0.04462145 | 880.1127 | 829.265 | 50.8477 | 2585.489
497.921 | 5.892 | 5892 | 1.2224 | 2.7997 | 2.8069 | -0.2213 | -0.2141 | 6.172034 |  | 954.6286 | 0.1495829 | 0.151086 | -0.003042223 | 0.003042223 | -12.37264 | -0.04462024 | 880.7464 | 829.2691 | 51.47739 | 2649.921
498.02 | 5.8871 | 5887.1 | 1.2256 | 2.7996 | 2.8068 | -0.2214 | -0.2142 | 6.171594 |  | 953.9027 | 0.1496542 | 0.1511562 | -0.003039909 | 0.003039909 | -12.37225 | -0.04462151 | 880.08 | 829.2648 | 50.81514 | 2582.179
498.121 | 5.8936 | 5893.6 | 1.2224 | 2.7994 | 2.8065 | -0.2216 | -0.2145 | 6.170493 |  | 955.1262 | 0.1498325 | 0.1513365 | -0.003043808 | 0.003043808 | -12.37291 | -0.04461937 | 881.2034 | 829.272 | 51.93145 | 2696.876
498.221 | 5.8831 | 5883.1 | 1.225 | 2.7993 | 2.8064 | -0.2217 | -0.2146 | 6.170053 |  | 953.4926 | 0.1499039 | 0.1514053 | -0.003038601 | 0.003038601 | -12.37203 | -0.04462223 | 879.7034 | 829.2624 | 50.44099 | 2544.294
498.321 | 5.8871 | 5887.1 | 1.2256 | 2.7993 | 2.8064 | -0.2217 | -0.2146 | 6.170053 |  | 954.1409 | 0.1499039 | 0.1514063 | -0.003040667 | 0.003040667 | -12.37238 | -0.0446211 | 880.2987 | 829.2662 | 51.03248 | 2604.314
498.421 | 5.8933 | 5893.3 | 1.2296 | 2.7993 | 2.8064 | -0.2217 | -0.2146 | 6.170053 |  | 955.1458 | 0.1499039 | 0.1514079 | -0.00304387 | 0.00304387 | -12.37292 | -0.04461933 | 881.2213 | 829.2721 | 51.94927 | 2698.727
498.521 | 5.8887 | 5888.7 | 1.225 | 2.7993 | 2.8064 | -0.2217 | -0.2146 | 6.170053 |  | 954.4002 | 0.1499039 | 0.1514067 | -0.003041494 | 0.003041494 | -12.37252 | -0.04462064 | 880.5368 | 829.2677 | 51.26907 | 2628.518
498.621 | 5.8848 | 5884.8 | 1.227 | 2.7993 | 2.8064 | -0.2217 | -0.2146 | 6.170053 |  | 953.7681 | 0.1499039 | 0.1514057 | -0.003039479 | 0.003039479 | -12.37218 | -0.04462175 | 879.9564 | 829.264 | 50.69237 | 2569.717
498.72 | 5.893 | 5893 | 1.2256 | 2.7987 | 2.8056 | -0.2223 | -0.2154 | 6.166972 |  | 955.5743 | 0.1504034 | 0.151908 | -0.003045235 | 0.003045235 | -12.37315 | -0.04461858 | 881.6148 | 829.2746 | 52.34026 | 2739.503
498.821 | 5.8927 | 5892.7 | 1.2243 | 2.7987 | 2.8056 | -0.2223 | -0.2154 | 6.166972 |  | 955.5256 | 0.1504034 | 0.1519079 | -0.00304508 | 0.00304508 | -12.37312 | -0.04461867 | 881.5702 | 829.2743 | 52.29588 | 2734.859
498.921 | 5.8881 | 5888.1 | 1.2276 | 2.7987 | 2.8056 | -0.2223 | -0.2154 | 6.166972 |  | 954.7797 | 0.1504034 | 0.1519067 | -0.003042702 | 0.003042702 | -12.37272 | -0.04461998 | 880.8853 | 829.2699 | 51.61533 | 2664.143
499.02 | 5.8923 | 5892.3 | 1.2256 | 2.7981 | 2.8055 | -0.2229 | -0.2155 | 6.16543 |  | 955.6997 | 0.1506534 | 0.1521582 | -0.003045634 | 0.003045634 | -12.37322 | -0.04461836 | 881.73 | 829.2753 | 52.45471 | 2751.496
499.12 | 5.8815 | 5881.5 | 1.2296 | 2.7981 | 2.8055 | -0.2229 | -0.2155 | 6.16543 |  | 953.948 | 0.1506534 | 0.1521555 | -0.00304005 | 0.00304005 | -12.37228 | -0.04462144 | 880.1216 | 829.2651 | 50.85651 | 2586.384
499.22 | 5.8831 | 5883.1 | 1.2283 | 2.7981 | 2.8055 | -0.2229 | -0.2155 | 6.16543 |  | 954.2075 | 0.1506534 | 0.1521559 | -0.003040877 | 0.003040877 | -12.37241 | -0.04462098 | 880.3599 | 829.2666 | 51.09328 | 2610.523
499.321 | 5.8877 | 5887.7 | 1.2296 | 2.7981 | 2.8055 | -0.2229 | -0.2155 | 6.16543 |  | 954.9536 | 0.1506534 | 0.1521571 | -0.003043256 | 0.003043256 | -12.37281 | -0.04461967 | 881.0449 | 829.271 | 51.77399 | 2680.547
499.421 | 5.889 | 5889 | 1.2289 | 2.7981 | 2.8055 | -0.2229 | -0.2155 | 6.16543 |  | 955.1645 | 0.1506534 | 0.1521574 | -0.003043928 | 0.003043928 | -12.37293 | -0.0446193 | 881.2385 | 829.2722 | 51.96637 | 2700.504
499.521 | 5.8881 | 5888.1 | 1.2289 | 2.7981 | 2.8055 | -0.2229 | -0.2155 | 6.16543 |  | 955.0185 | 0.1506534 | 0.1521572 | -0.003043462 | 0.003043462 | -12.37285 | -0.04461956 | 881.1045 | 829.2713 | 51.83319 | 2686.679
499.62 | 5.8874 | 5887.4 | 1.2283 | 2.7981 | 2.8055 | -0.2229 | -0.2155 | 6.16543 |  | 954.905 | 0.1506534 | 0.152157 | -0.0030431 | 0.0030431 | -12.37279 | -0.04461976 | 881.0003 | 829.2707 | 51.7296 | 2675.952
499.721 | 5.8923 | 5892.3 | 1.2316 | 2.7974 | 2.8052 | -0.2236 | -0.2158 | 6.163229 |  | 956.0411 | 0.1510106 | 0.1525159 | -0.003046721 | 0.003046721 | -12.3734 | -0.04461777 | 882.0435 | 829.2773 | 52.76617 | 2784.269
499.82 | 5.8851 | 5885.1 | 1.2276 | 2.797 | 2.8042 | -0.224 | -0.2168 | 6.160151 |  | 955.35 | 0.1515101 | 0.1530144 | -0.003044516 | 0.003044516 | -12.37303 | -0.04461898 | 881.4089 | 829.2733 | 52.13564 | 2718.125
499.92 | 5.8887 | 5888.7 | 1.2296 | 2.7966 | 2.8041 | -0.2244 | -0.2169 | 6.15905 |  | 956.1052 | 0.1516888 | 0.1531943 | -0.003046923 | 0.003046923 | -12.37343 | -0.04461766 | 882.1023 | 829.2777 | 52.82468 | 2790.447
500.021 | 5.8864 | 5886.4 | 1.2276 | 2.7965 | 2.804 | -0.2245 | -0.217 | 6.15861 |  | 955.8001 | 0.1517602 | 0.1532652 | -0.00304595 | 0.00304595 | -12.37327 | -0.04461819 | 881.8221 | 829.2759 | 52.54626 | 2761.109
500.12 | 5.896 | 5896 | 1.2289 | 2.7964 | 2.8038 | -0.2246 | -0.2172 | 6.157951 |  | 957.4614 | 0.1518673 | 0.1533749 | -0.003051245 | 0.003051245 | -12.37416 | -0.04461528 | 883.3475 | 829.2855 | 54.06197 | 2922.697
500.221 | 5.8894 | 5889.4 | 1.2316 | 2.7961 | 2.8033 | -0.2249 | -0.2177 | 6.156192 |  | 956.6628 | 0.1521529 | 0.1536593 | -0.003048698 | 0.003048698 | -12.37373 | -0.04461668 | 882.6143 | 829.2809 | 53.3334 | 2844.451
500.32 | 5.8841 | 5884.1 | 1.2322 | 2.7961 | 2.8033 | -0.2249 | -0.2177 | 6.156192 |  | 955.8019 | 0.1521529 | 0.1536579 | -0.003045954 | 0.003045954 | -12.37327 | -0.04461819 | 881.8238 | 829.2759 | 52.54793 | 2761.285
500.421 | 5.8867 | 5886.7 | 1.2289 | 2.7958 | 2.8031 | -0.2252 | -0.2179 | 6.155092 |  | 956.3951 | 0.1523316 | 0.1538375 | -0.003047844 | 0.003047844 | -12.37359 | -0.04461715 | 882.3685 | 829.2793 | 53.08912 | 2818.455
500.52 | 5.8835 | 5883.5 | 1.2296 | 2.7958 | 2.8029 | -0.2252 | -0.2181 | 6.154653 |  | 955.9434 | 0.1524029 | 0.1539081 | -0.003046405 | 0.003046405 | -12.37335 | -0.04461794 | 881.9537 | 829.2767 | 52.67702 | 2774.869
500.62 | 5.8825 | 5882.5 | 1.2322 | 2.7957 | 2.8029 | -0.2253 | -0.2181 | 6.154433 |  | 955.8151 | 0.1524387 | 0.1539437 | -0.003045996 | 0.003045996 | -12.37328 | -0.04461817 | 881.8359 | 829.276 | 52.55998 | 2762.551
500.721 | 5.8867 | 5886.7 | 1.2316 | 2.7953 | 2.8027 | -0.2257 | -0.2183 | 6.153113 |  | 956.7027 | 0.1526531 | 0.1541595 | -0.003048824 | 0.003048824 | -12.37375 | -0.04461661 | 882.6509 | 829.2811 | 53.36976 | 2848.331
500.82 | 5.8808 | 5880.8 | 1.2302 | 2.795 | 2.8026 | -0.226 | -0.2184 | 6.152234 |  | 955.8805 | 0.1527961 | 0.1543013 | -0.003046203 | 0.003046203 | -12.37331 | -0.04461805 | 881.896 | 829.2763 | 52.61965 | 2768.827
500.921 | 5.8838 | 5883.8 | 1.2316 | 2.795 | 2.8025 | -0.226 | -0.2185 | 6.152014 |  | 956.4022 | 0.1528318 | 0.1543378 | -0.003047866 | 0.003047866 | -12.37359 | -0.04461714 | 882.375 | 829.2794 | 53.09567 | 2819.15
501.02 | 5.8808 | 5880.8 | 1.2316 | 2.7949 | 2.8025 | -0.2261 | -0.2185 | 6.151794 |  | 955.9488 | 0.1528676 | 0.1543728 | -0.00304642 | 0.00304642 | -12.37335 | -0.04461793 | 881.9587 | 829.2767 | 52.68197 | 2775.39
501.12 | 5.8877 | 5887.7 | 1.2302 | 2.7946 | 2.8021 | -0.2264 | -0.2189 | 6.150256 |  | 957.3098 | 0.1531177 | 0.1546251 | -0.003050758 | 0.003050758 | -12.37408 | -0.04461555 | 883.2083 | 829.2847 | 53.92369 | 2907.764
501.221 | 5.8798 | 5879.8 | 1.2348 | 2.7945 | 2.8018 | -0.2265 | -0.2192 | 6.149377 |  | 956.1619 | 0.1532605 | 0.1547661 | -0.003047098 | 0.003047098 | -12.37346 | -0.04461756 | 882.1544 | 829.278 | 52.87638 | 2795.912
501.321 | 5.8825 | 5882.5 | 1.2342 | 2.7944 | 2.8017 | -0.2266 | -0.2193 | 6.148938 |  | 956.6693 | 0.153332 | 0.1548384 | -0.003048715 | 0.003048715 | -12.37373 | -0.04461667 | 882.6203 | 829.2809 | 53.33935 | 2845.087
501.421 | 5.8844 | 5884.4 | 1.2329 | 2.7941 | 2.8014 | -0.2269 | -0.2196 | 6.147619 |  | 957.1836 | 0.1535465 | 0.1550536 | -0.003050354 | 0.003050354 | -12.37401 | -0.04461577 | 883.0924 | 829.2839 | 53.80852 | 2895.357
501.52 | 5.8841 | 5884.1 | 1.2316 | 2.7941 | 2.8014 | -0.2269 | -0.2196 | 6.147619 |  | 957.1348 | 0.1535465 | 0.1550536 | -0.003050198 | 0.003050198 | -12.37398 | -0.04461585 | 883.0476 | 829.2836 | 53.764 | 2890.568
501.621 | 5.8802 | 5880.2 | 1.2329 | 2.7938 | 2.8011 | -0.2272 | -0.2199 | 6.146301 |  | 956.7055 | 0.1537609 | 0.1552673 | -0.003048829 | 0.003048829 | -12.37375 | -0.04461661 | 882.6535 | 829.2811 | 53.3724 | 2848.613
501.721 | 5.8821 | 5882.1 | 1.2329 | 2.7937 | 2.8011 | -0.2273 | -0.2199 | 6.146081 |  | 957.0489 | 0.1537967 | 0.1553037 | -0.003049924 | 0.003049924 | -12.37394 | -0.04461601 | 882.9688 | 829.2831 | 53.68568 | 2882.153
501.821 | 5.8825 | 5882.5 | 1.2309 | 2.7934 | 2.8011 | -0.2276 | -0.2199 | 6.145421 |  | 957.2168 | 0.1539041 | 0.1554113 | -0.003050459 | 0.003050459 | -12.37403 | -0.04461571 | 883.123 | 829.2841 | 53.83884 | 2898.621
501.921 | 5.8726 | 5872.6 | 1.2348 | 2.7933 | 2.8009 | -0.2277 | -0.2201 | 6.144762 |  | 955.7083 | 0.1540113 | 0.1555162 | -0.00304565 | 0.00304565 | -12.37322 | -0.04461836 | 881.7379 | 829.2753 | 52.46255 | 2752.319
502.02 | 5.8743 | 5874.3 | 1.2342 | 2.7931 | 2.8008 | -0.2279 | -0.2202 | 6.144103 |  | 956.0875 | 0.1541186 | 0.1556241 | -0.003046859 | 0.003046859 | -12.37342 | -0.04461769 | 882.0861 | 829.2775 | 52.80856 | 2788.744
502.121 | 5.8802 | 5880.2 | 1.2375 | 2.7929 | 2.8007 | -0.2281 | -0.2203 | 6.143443 |  | 957.1505 | 0.1542259 | 0.1557331 | -0.003050246 | 0.003050246 | -12.37399 | -0.04461583 | 883.0621 | 829.2837 | 53.77838 | 2892.114
502.221 | 5.8706 | 5870.6 | 1.2348 | 2.7928 | 2.8005 | -0.2282 | -0.2205 | 6.142785 |  | 955.6903 | 0.1543332 | 0.155838 | -0.003045592 | 0.003045592 | -12.37321 | -0.04461839 | 881.7214 | 829.2752 | 52.44617 | 2750.601
502.321 | 5.8792 | 5879.2 | 1.2381 | 2.7926 | 2.8 | -0.2284 | -0.221 | 6.141248 |  | 957.3298 | 0.1545833 | 0.1560907 | -0.003050817 | 0.003050817 | -12.37409 | -0.04461551 | 883.2267 | 829.2848 | 53.94197 | 2909.736
502.421 | 5.8752 | 5875.2 | 1.2368 | 2.7925 | 2.7999 | -0.2285 | -0.2211 | 6.140809 |  | 956.7469 | 0.1546549 | 0.1561613 | -0.003048959 | 0.003048959 | -12.37378 | -0.04461654 | 882.6915 | 829.2814 | 53.41015 | 2852.645
502.52 | 5.8766 | 5876.6 | 1.2348 | 2.7924 | 2.7996 | -0.2286 | -0.2214 | 6.139931 |  | 957.1117 | 0.1547978 | 0.1563049 | -0.003050121 | 0.003050121 | -12.37397 | -0.0446159 | 883.0265 | 829.2835 | 53.74299 | 2888.309
502.621 | 5.8766 | 5876.6 | 1.2348 | 2.7922 | 2.7996 | -0.2288 | -0.2214 | 6.139491 |  | 957.1803 | 0.1548694 | 0.1563766 | -0.003050339 | 0.003050339 | -12.37401 | -0.04461578 | 883.0894 | 829.2839 | 53.80553 | 2895.035
502.72 | 5.871 | 5871 | 1.2355 | 2.7922 | 2.7996 | -0.2288 | -0.2214 | 6.139491 |  | 956.2682 | 0.1548694 | 0.1563752 | -0.003047432 | 0.003047432 | -12.37352 | -0.04461738 | 882.2519 | 829.2786 | 52.97335 | 2806.176
502.821 | 5.8736 | 5873.6 | 1.2368 | 2.7918 | 2.7996 | -0.2292 | -0.2214 | 6.138612 |  | 956.8287 | 0.1550127 | 0.1565193 | -0.003049218 | 0.003049218 | -12.37382 | -0.04461639 | 882.7666 | 829.2818 | 53.48478 | 2860.622
502.921 | 5.8769 | 5876.9 | 1.2375 | 2.7918 | 2.7995 | -0.2292 | -0.2215 | 6.138393 |  | 957.4005 | 0.1550484 | 0.1565559 | -0.00305104 | 0.00305104 | -12.37413 | -0.04461539 | 883.2916 | 829.2852 | 54.00644 | 2916.696
503.02 | 5.8739 | 5873.9 | 1.2368 | 2.7917 | 2.799 | -0.2293 | -0.222 | 6.137076 |  | 957.117 | 0.1552629 | 0.1567699 | -0.003050136 | 0.003050136 | -12.37397 | -0.04461589 | 883.0313 | 829.2835 | 53.74779 | 2888.825
503.12 | 5.8726 | 5872.6 | 1.2335 | 2.7913 | 2.799 | -0.2297 | -0.222 | 6.136197 |  | 957.0423 | 0.1554062 | 0.1569131 | -0.003049898 | 0.003049898 | -12.37393 | -0.04461602 | 882.9627 | 829.2831 | 53.67964 | 2881.504
503.221 | 5.8743 | 5874.3 | 1.2335 | 2.7912 | 2.7988 | -0.2298 | -0.2222 | 6.135539 |  | 957.422 | 0.1555134 | 0.157021 | -0.003051108 | 0.003051108 | -12.37414 | -0.04461535 | 883.3114 | 829.2853 | 54.02611 | 2918.82
503.321 | 5.8723 | 5872.3 | 1.2395 | 2.7912 | 2.7987 | -0.2298 | -0.2223 | 6.13532 |  | 957.1303 | 0.1555492 | 0.1570563 | -0.003050178 | 0.003050178 | -12.37398 | -0.04461587 | 883.0435 | 829.2836 | 53.75991 | 2890.128
503.421 | 5.8746 | 5874.6 | 1.2388 | 2.791 | 2.7985 | -0.23 | -0.2225 | 6.134441 |  | 957.6422 | 0.1556923 | 0.1572002 | -0.003051809 | 0.003051809 | -12.37426 | -0.04461497 | 883.5135 | 829.2866 | 54.22697 | 2940.564
503.521 | 5.8726 | 5872.6 | 1.2375 | 2.7907 | 2.7982 | -0.2303 | -0.2228 | 6.133125 |  | 957.5217 | 0.155907 | 0.1574147 | -0.003051424 | 0.003051424 | -12.37419 | -0.04461518 | 883.4029 | 829.2859 | 54.11706 | 2928.656
503.62 | 5.8733 | 5873.3 | 1.2381 | 2.7907 | 2.7982 | -0.2303 | -0.2228 | 6.133125 |  | 957.6359 | 0.155907 | 0.1574149 | -0.003051788 | 0.003051788 | -12.37425 | -0.04461498 | 883.5077 | 829.2865 | 54.22119 | 2939.938
503.721 | 5.8739 | 5873.9 | 1.2381 | 2.7906 | 2.7981 | -0.2304 | -0.2229 | 6.132686 |  | 957.8022 | 0.1559786 | 0.1574867 | -0.003052318 | 0.003052318 | -12.37434 | -0.04461469 | 883.6605 | 829.2875 | 54.37299 | 2956.422
503.821 | 5.8723 | 5872.3 | 1.2375 | 2.7903 | 2.7977 | -0.2307 | -0.2233 | 6.13115 |  | 957.7812 | 0.156229 | 0.1577371 | -0.00305225 | 0.00305225 | -12.37433 | -0.04461473 | 883.6412 | 829.2874 | 54.3538 | 2954.336
503.921 | 5.8664 | 5866.4 | 1.2375 | 2.7902 | 2.7976 | -0.2308 | -0.2234 | 6.130711 |  | 956.8874 | 0.1563006 | 0.1578073 | -0.003049401 | 0.003049401 | -12.37385 | -0.04461629 | 882.8205 | 829.2822 | 53.53834 | 2866.354
504.021 | 5.8723 | 5872.3 | 1.2395 | 2.7897 | 2.7974 | -0.2313 | -0.2236 | 6.129174 |  | 958.0899 | 0.1565513 | 0.1580599 | -0.003053233 | 0.003053233 | -12.3745 | -0.04461419 | 883.9247 | 829.2892 | 54.63548 | 2985.036
504.12 | 5.867 | 5867 | 1.2388 | 2.7897 | 2.7974 | -0.2313 | -0.2236 | 6.129174 |  | 957.2252 | 0.1565513 | 0.1580586 | -0.003050477 | 0.003050477 | -12.37403 | -0.0446157 | 883.1307 | 829.2841 | 53.84656 | 2899.452
504.221 | 5.8697 | 5869.7 | 1.2408 | 2.7895 | 2.7972 | -0.2315 | -0.2238 | 6.128296 |  | 957.8029 | 0.1566945 | 0.1582027 | -0.003052318 | 0.003052318 | -12.37434 | -0.04461469 | 883.6611 | 829.2875 | 54.37358 | 2956.486
504.32 | 5.8716 | 5871.6 | 1.2395 | 2.7894 | 2.7972 | -0.2316 | -0.2238 | 6.128077 |  | 958.1473 | 0.1567304 | 0.1582391 | -0.003053415 | 0.003053415 | -12.37453 | -0.04461408 | 883.9773 | 829.2895 | 54.68778 | 2990.753
504.421 | 5.8664 | 5866.4 | 1.2421 | 2.7891 | 2.7971 | -0.2319 | -0.2239 | 6.127199 |  | 957.4359 | 0.1568737 | 0.1583812 | -0.003051147 | 0.003051147 | -12.37414 | -0.04461533 | 883.3241 | 829.2854 | 54.03878 | 2920.19
504.52 | 5.8752 | 5875.2 | 1.2395 | 2.789 | 2.7965 | -0.232 | -0.2245 | 6.125665 |  | 959.1122 | 0.1571241 | 0.1586343 | -0.00305649 | 0.00305649 | -12.37504 | -0.04461239 | 884.8633 | 829.2951 | 55.56818 | 3087.822
504.621 | 5.8677 | 5867.7 | 1.2427 | 2.789 | 2.7965 | -0.232 | -0.2245 | 6.125665 |  | 957.8879 | 0.1571241 | 0.1586323 | -0.003052587 | 0.003052587 | -12.37439 | -0.04461454 | 883.7391 | 829.288 | 54.45114 | 2964.927
504.721 | 5.8677 | 5867.7 | 1.2454 | 2.7888 | 2.7965 | -0.2322 | -0.2245 | 6.125225 |  | 957.9566 | 0.1571958 | 0.1587042 | -0.003052806 | 0.003052806 | -12.37442 | -0.04461442 | 883.8022 | 829.2884 | 54.51382 | 2971.756
504.82 | 5.8677 | 5867.7 | 1.2447 | 2.7888 | 2.7963 | -0.2322 | -0.2247 | 6.124787 |  | 958.0251 | 0.1572673 | 0.1587758 | -0.003053024 | 0.003053024 | -12.37446 | -0.0446143 | 883.8651 | 829.2888 | 54.57633 | 2978.576
504.921 | 5.8683 | 5868.3 | 1.2434 | 2.7885 | 2.796 | -0.2325 | -0.225 | 6.123471 |  | 958.329 | 0.1574822 | 0.1589911 | -0.003053992 | 0.003053992 | -12.37462 | -0.04461377 | 884.1441 | 829.2906 | 54.85355 | 3008.912
505.02 | 5.8621 | 5862.1 | 1.2381 | 2.7882 | 2.796 | -0.2328 | -0.225 | 6.122813 |  | 957.4195 | 0.1575898 | 0.1590973 | -0.003051093 | 0.003051093 | -12.37413 | -0.04461536 | 883.3091 | 829.2853 | 54.02378 | 2918.569
505.121 | 5.8624 | 5862.4 | 1.2434 | 2.7881 | 2.796 | -0.2329 | -0.225 | 6.122593 |  | 957.5028 | 0.1576256 | 0.1591333 | -0.003051358 | 0.003051358 | -12.37418 | -0.04461522 | 883.3856 | 829.2858 | 54.09982 | 2926.79
505.221 | 5.868 | 5868 | 1.2441 | 2.788 | 2.7958 | -0.233 | -0.2252 | 6.121936 |  | 958.5204 | 0.157733 | 0.1592423 | -0.003054601 | 0.003054601 | -12.37473 | -0.04461343 | 884.3199 | 829.2917 | 55.02821 | 3028.103
505.321 | 5.8631 | 5863.1 | 1.2441 | 2.7879 | 2.7957 | -0.2331 | -0.2253 | 6.121497 |  | 957.7886 | 0.1578047 | 0.1593128 | -0.003052269 | 0.003052269 | -12.37433 | -0.04461472 | 883.648 | 829.2874 | 54.36056 | 2955.071
505.421 | 5.8664 | 5866.4 | 1.2427 | 2.7877 | 2.7955 | -0.2333 | -0.2255 | 6.12062 |  | 958.465 | 0.1579479 | 0.1594571 | -0.003054424 | 0.003054424 | -12.3747 | -0.04461353 | 884.269 | 829.2914 | 54.97768 | 3022.545
505.52 | 5.8611 | 5861.1 | 1.2454 | 2.7876 | 2.7954 | -0.2334 | -0.2256 | 6.120181 |  | 957.6677 | 0.1580196 | 0.1595275 | -0.003051883 | 0.003051883 | -12.37427 | -0.04461493 | 883.537 | 829.2867 | 54.25025 | 2943.09
505.621 | 5.8693 | 5869.3 | 1.2388 | 2.7875 | 2.795 | -0.2335 | -0.226 | 6.119086 |  | 959.1792 | 0.1581986 | 0.1597089 | -0.0030567 | 0.0030567 | -12.37508 | -0.04461228 | 884.9247 | 829.2955 | 55.62924 | 3094.613
505.721 | 5.8631 | 5863.1 | 1.2401 | 2.7873 | 2.7948 | -0.2337 | -0.2262 | 6.118209 |  | 958.3033 | 0.1583419 | 0.1598508 | -0.003053907 | 0.003053907 | -12.37461 | -0.04461381 | 884.1205 | 829.2904 | 54.83013 | 3006.343
505.82 | 5.8575 | 5857.5 | 1.2454 | 2.7871 | 2.7948 | -0.2339 | -0.2262 | 6.11777 |  | 957.4567 | 0.1584136 | 0.1599212 | -0.003051209 | 0.003051209 | -12.37415 | -0.0446153 | 883.3432 | 829.2855 | 54.05774 | 2922.239
505.921 | 5.8687 | 5868.7 | 1.2487 | 2.7868 | 2.7946 | -0.2342 | -0.2264 | 6.116674 |  | 959.4593 | 0.1585928 | 0.1601036 | -0.003057591 | 0.003057591 | -12.37523 | -0.04461179 | 885.182 | 829.2971 | 55.88485 | 3123.117
506.02 | 5.8637 | 5863.7 | 1.246 | 2.7868 | 2.7945 | -0.2342 | -0.2265 | 6.116455 |  | 958.6762 | 0.1586286 | 0.1601381 | -0.003055095 | 0.003055095 | -12.37481 | -0.04461316 | 884.4629 | 829.2926 | 55.17037 | 3043.77
506.121 | 5.8651 | 5865.1 | 1.2441 | 2.7867 | 2.7944 | -0.2343 | -0.2266 | 6.116017 |  | 958.9738 | 0.1587003 | 0.1602103 | -0.003056043 | 0.003056043 | -12.37497 | -0.04461264 | 884.7362 | 829.2943 | 55.4419 | 3073.804
506.221 | 5.867 | 5867 | 1.2467 | 2.7864 | 2.7943 | -0.2346 | -0.2267 | 6.11514 |  | 959.4221 | 0.1588437 | 0.1603544 | -0.003057472 | 0.003057472 | -12.37521 | -0.04461185 | 885.1478 | 829.2969 | 55.85088 | 3119.321
506.321 | 5.8647 | 5864.7 | 1.2454 | 2.7863 | 2.794 | -0.2347 | -0.227 | 6.114264 |  | 959.1834 | 0.158987 | 0.1604973 | -0.00305671 | 0.00305671 | -12.37508 | -0.04461227 | 884.9286 | 829.2955 | 55.63309 | 3095.041
506.421 | 5.8604 | 5860.4 | 1.2473 | 2.786 | 2.7938 | -0.235 | -0.2272 | 6.113168 |  | 958.6519 | 0.1591663 | 0.1606757 | -0.003055016 | 0.003055016 | -12.3748 | -0.0446132 | 884.4407 | 829.2924 | 55.14824 | 3041.328
506.52 | 5.8677 | 5867.7 | 1.2427 | 2.7859 | 2.7938 | -0.2351 | -0.2272 | 6.112948 |  | 959.8805 | 0.1592021 | 0.1607136 | -0.003058932 | 0.003058932 | -12.37546 | -0.04461105 | 885.5687 | 829.2996 | 56.26913 | 3166.215
506.62 | 5.8683 | 5868.3 | 1.2467 | 2.7858 | 2.7934 | -0.2352 | -0.2276 | 6.111854 |  | 960.1506 | 0.1593812 | 0.1608931 | -0.003059792 | 0.003059792 | -12.3756 | -0.04461058 | 885.8167 | 829.3011 | 56.51554 | 3194.006
506.72 | 5.8651 | 5865.1 | 1.246 | 2.7857 | 2.7932 | -0.2353 | -0.2278 | 6.111197 |  | 959.7302 | 0.1594887 | 0.1609999 | -0.003058452 | 0.003058452 | -12.37537 | -0.04461131 | 885.4307 | 829.2987 | 56.13198 | 3150.8
506.821 | 5.8634 | 5863.4 | 1.2493 | 2.7853 | 2.7932 | -0.2357 | -0.2278 | 6.110319 |  | 959.5898 | 0.1596323 | 0.1611433 | -0.003058004 | 0.003058004 | -12.3753 | -0.04461156 | 885.3018 | 829.2979 | 56.0039 | 3136.437
506.921 | 5.8627 | 5862.7 | 1.2467 | 2.7853 | 2.793 | -0.2357 | -0.228 | 6.109882 |  | 959.544 | 0.1597039 | 0.1612148 | -0.003057857 | 0.003057857 | -12.37527 | -0.04461164 | 885.2597 | 829.2976 | 55.96207 | 3131.753
507.02 | 5.8598 | 5859.8 | 1.2467 | 2.785 | 2.7927 | -0.236 | -0.2283 | 6.108567 |  | 959.2757 | 0.1599191 | 0.1614295 | -0.003057002 | 0.003057002 | -12.37513 | -0.04461211 | 885.0134 | 829.2961 | 55.7173 | 3104.417
507.12 | 5.8595 | 5859.5 | 1.2467 | 2.7847 | 2.7925 | -0.2363 | -0.2285 | 6.107472 |  | 959.3986 | 0.1600984 | 0.1616091 | -0.003057393 | 0.003057393 | -12.3752 | -0.0446119 | 885.1262 | 829.2968 | 55.82946 | 3116.928
507.221 | 5.867 | 5867 | 1.2454 | 2.7846 | 2.7925 | -0.2364 | -0.2285 | 6.107253 |  | 960.6611 | 0.1601343 | 0.161647 | -0.003061417 | 0.003061417 | -12.37587 | -0.04460968 | 886.2854 | 829.3041 | 56.98128 | 3246.866
507.321 | 5.8627 | 5862.7 | 1.248 | 2.7845 | 2.7923 | -0.2365 | -0.2287 | 6.106596 |  | 960.0603 | 0.1602419 | 0.1617536 | -0.003059501 | 0.003059501 | -12.37555 | -0.04461074 | 885.7337 | 829.3006 | 56.43311 | 3184.696
507.421 | 5.8581 | 5858.1 | 1.248 | 2.7843 | 2.7922 | -0.2367 | -0.2288 | 6.105939 |  | 959.4102 | 0.1603495 | 0.1618602 | -0.003057429 | 0.003057429 | -12.3752 | -0.04461188 | 885.1369 | 829.2968 | 55.84008 | 3118.115
507.52 | 5.8568 | 5856.8 | 1.2493 | 2.7843 | 2.7921 | -0.2367 | -0.2289 | 6.10572 |  | 959.2317 | 0.1603853 | 0.1618957 | -0.00305686 | 0.00305686 | -12.37511 | -0.04461219 | 884.973 | 829.2958 | 55.67718 | 3099.948
507.62 | 5.8562 | 5856.2 | 1.2447 | 2.7839 | 2.792 | -0.2371 | -0.229 | 6.104624 |  | 959.3056 | 0.1605648 | 0.1620753 | -0.003057095 | 0.003057095 | -12.37515 | -0.04461206 | 885.0408 | 829.2962 | 55.7446 | 3107.461
507.721 | 5.8588 | 5858.8 | 1.2447 | 2.7838 | 2.792 | -0.2372 | -0.229 | 6.104405 |  | 959.766 | 0.1606007 | 0.162112 | -0.003058562 | 0.003058562 | -12.37539 | -0.04461125 | 885.4635 | 829.2989 | 56.16463 | 3154.465
507.82 | 5.8598 | 5859.8 | 1.2487 | 2.7838 | 2.7915 | -0.2372 | -0.2295 | 6.103312 |  | 960.1017 | 0.1607798 | 0.1622916 | -0.003059632 | 0.003059632 | -12.37557 | -0.04461067 | 885.7718 | 829.3009 | 56.47095 | 3188.968
507.92 | 5.8558 | 5855.8 | 1.2493 | 2.7836 | 2.7914 | -0.2374 | -0.2296 | 6.102655 |  | 959.5497 | 0.1608875 | 0.1623984 | -0.003057872 | 0.003057872 | -12.37528 | -0.04461163 | 885.2649 | 829.2976 | 55.96727606 | 3132.336
508.021 | 5.8585 | 5858.5 | 1.25 | 2.7834 | 2.7911 | -0.2376 | -0.2299 | 6.10156 |  | 960.1643 | 0.1610668 | 0.1625787 | -0.00305983 | 0.00305983 | -12.37561 | -0.04461056 | 885.8292 | 829.3012 | 56.528 | 3195.415
508.12 | 5.8562 | 5856.2 | 1.2487 | 2.7832 | 2.791 | -0.2378 | -0.23 | 6.100903 |  | 959.8907 | 0.1611745 | 0.1626859 | -0.003058958 | 0.003058958 | -12.37546 | -0.04461104 | 885.578 | 829.2996 | 56.27839 | 3167.258
508.221 | 5.8575 | 5857.5 | 1.2487 | 2.7832 | 2.7909 | -0.2378 | -0.2301 | 6.100685 |  | 960.1381 | 0.1612103 | 0.1627222 | -0.003059747 | 0.003059747 | -12.37559 | -0.0446106 | 885.8052 | 829.3011 | 56.50418 | 3192.723
508.32 | 5.8532 | 5853.2 | 1.2493 | 2.7828 | 2.7909 | -0.2382 | -0.2301 | 6.099808 |  | 959.5712 | 0.1613541 | 0.162865 | -0.003057939 | 0.003057939 | -12.37529 | -0.0446116 | 885.2847 | 829.2978 | 55.98696 | 3134.539
508.421 | 5.8591 | 5859.1 | 1.248 | 2.7825 | 2.7908 | -0.2385 | -0.2302 | 6.098932 |  | 960.6764 | 0.1614977 | 0.1630104 | -0.003061461 | 0.003061461 | -12.37588 | -0.04460966 | 886.2995 | 829.3042 | 56.99529 | 3248.463
508.52 | 5.8552 | 5855.2 | 1.2513 | 2.7825 | 2.7903 | -0.2385 | -0.2307 | 6.097839 |  | 960.209 | 0.1616769 | 0.1631888 | -0.003059971 | 0.003059971 | -12.37563 | -0.04461048 | 885.8703 | 829.3015 | 56.56885 | 3200.034
508.621 | 5.8539 | 5853.9 | 1.2513 | 2.7824 | 2.7903 | -0.2386 | -0.2307 | 6.09762 |  | 960.0303 | 0.1617128 | 0.1632245 | -0.003059401 | 0.003059401 | -12.37553 | -0.04461079 | 885.7063 | 829.3004 | 56.40582 | 3181.617
508.721 | 5.8552 | 5855.2 | 1.2506 | 2.7822 | 2.7902 | -0.2388 | -0.2308 | 6.096963 |  | 960.347 | 0.1618205 | 0.1633327 | -0.00306041 | 0.00306041 | -12.3757 | -0.04461024 | 885.997 | 829.3023 | 56.69471 | 3214.29
508.82 | 5.8483 | 5848.3 | 1.2493 | 2.7822 | 2.7902 | -0.2388 | -0.2308 | 6.096963 |  | 959.2153 | 0.1618205 | 0.1633309 | -0.003056803 | 0.003056803 | -12.3751 | -0.04461222 | 884.9579 | 829.2957 | 55.66221 | 3098.282
508.921 | 5.8519 | 5851.9 | 1.2533 | 2.7822 | 2.7902 | -0.2388 | -0.2308 | 6.096963 |  | 959.8057 | 0.1618205 | 0.1633318 | -0.003058685 | 0.003058685 | -12.37541 | -0.04461119 | 885.5 | 829.2991 | 56.20091 | 3158.542
509.02 | 5.8466 | 5846.6 | 1.2506 | 2.7822 | 2.7902 | -0.2388 | -0.2308 | 6.096963 |  | 958.9364 | 0.1618205 | 0.1633305 | -0.003055914 | 0.003055914 | -12.37495 | -0.04461271 | 884.7019 | 829.2941 | 55.40783 | 3070.027
509.12 | 5.848 | 5848 | 1.2506 | 2.7822 | 2.7902 | -0.2388 | -0.2308 | 6.096963 |  | 959.1661 | 0.1618205 | 0.1633308 | -0.003056646 | 0.003056646 | -12.37507 | -0.04461231 | 884.9127 | 829.2954 | 55.61732 | 3093.286
509.221 | 5.8542 | 5854.2 | 1.2519 | 2.7822 | 2.7902 | -0.2388 | -0.2308 | 6.096963 |  | 960.183 | 0.1618205 | 0.1633324 | -0.003059887 | 0.003059887 | -12.37562 | -0.04461053 | 885.8464 | 829.3013 | 56.54507 | 3197.345
509.32 | 5.8503 | 5850.3 | 1.2513 | 2.7819 | 2.7893 | -0.2391 | -0.2317 | 6.094339 |  | 959.9564 | 0.162251 | 0.1637625 | -0.003059164 | 0.003059164 | -12.37549 | -0.04461092 | 885.6384 | 829.3 | 56.33839 | 3174.014
509.421 | 5.8476 | 5847.6 | 1.2519 | 2.7819 | 2.7893 | -0.2391 | -0.2317 | 6.094339 |  | 959.5134 | 0.162251 | 0.1637618 | -0.003057752 | 0.003057752 | -12.37526 | -0.0446117 | 885.2316 | 829.2974 | 55.9342 | 3128.634
509.52 | 5.8509 | 5850.9 | 1.2506 | 2.7819 | 2.7893 | -0.2391 | -0.2317 | 6.094339 |  | 960.0549 | 0.162251 | 0.1637627 | -0.003059478 | 0.003059478 | -12.37555 | -0.04461075 | 885.7288 | 829.3006 | 56.42821 | 3184.143
509.621 | 5.8542 | 5854.2 | 1.2533 | 2.7819 | 2.7893 | -0.2391 | -0.2317 | 6.094339 |  | 960.5964 | 0.162251 | 0.1637635 | -0.003061204 | 0.003061204 | -12.37584 | -0.0446098 | 886.2259 | 829.3037 | 56.92223 | 3240.14
509.721 | 5.8526 | 5852.6 | 1.2552 | 2.7808 | 2.7886 | -0.2402 | -0.2324 | 6.090401 |  | 960.9549 | 0.1628975 | 0.1644106 | -0.003062344 | 0.003062344 | -12.37603 | -0.04460917 | 886.5551 | 829.3058 | 57.2493 | 3277.483
509.82 | 5.8512 | 5851.2 | 1.2546 | 2.7803 | 2.7886 | -0.2407 | -0.2324 | 6.089306 |  | 960.8978 | 0.1630773 | 0.1645903 | -0.003062162 | 0.003062162 | -12.376 | -0.04460927 | 886.5027 | 829.3055 | 57.19721 | 3271.521
509.921 | 5.8476 | 5847.6 | 1.2546 | 2.7803 | 2.7886 | -0.2407 | -0.2324 | 6.089306 |  | 960.3066 | 0.1630773 | 0.1645894 | -0.003060277 | 0.003060277 | -12.37568 | -0.04461031 | 885.9599 | 829.302 | 56.65785 | 3210.111
510.02 | 5.8447 | 5844.7 | 1.2506 | 2.7803 | 2.7886 | -0.2407 | -0.2324 | 6.089306 |  | 959.8303 | 0.1630773 | 0.1645886 | -0.003058759 | 0.003058759 | -12.37543 | -0.04461115 | 885.5226 | 829.2993 | 56.22335 | 3161.065
510.121 | 5.8473 | 5847.3 | 1.2552 | 2.7803 | 2.7886 | -0.2407 | -0.2324 | 6.089306 |  | 960.2573 | 0.1630773 | 0.1645893 | -0.00306012 | 0.00306012 | -12.37566 | -0.0446104 | 885.9146 | 829.3017 | 56.6129 | 3205.02
510.221 | 5.848 | 5848 | 1.2526 | 2.7802 | 2.7886 | -0.2408 | -0.2324 | 6.089086 |  | 960.4068 | 0.1631133 | 0.1646255 | -0.003060597 | 0.003060597 | -12.37574 | -0.04461014 | 886.0519 | 829.3026 | 56.74929 | 3220.482
510.32 | 5.8506 | 5850.6 | 1.2579 | 2.78 | 2.7886 | -0.241 | -0.2324 | 6.088648 |  | 960.9029 | 0.1631852 | 0.1646982 | -0.003062178 | 0.003062178 | -12.376 | -0.04460927 | 886.5074 | 829.3055 | 57.20191 | 3272.059
510.421 | 5.848 | 5848 | 1.2559 | 2.7798 | 2.7886 | -0.2412 | -0.2324 | 6.08821 |  | 960.545 | 0.1632571 | 0.1647696 | -0.003061037 | 0.003061037 | -12.37581 | -0.04460989 | 886.1788 | 829.3034 | 56.87537 | 3234.808
510.521 | 5.8503 | 5850.3 | 1.2552 | 2.7797 | 2.7885 | -0.2413 | -0.2325 | 6.087773 |  | 960.9918 | 0.163329 | 0.1648421 | -0.003062461 | 0.003062461 | -12.37605 | -0.04460911 | 886.589 | 829.306 | 57.28301 | 3281.343
510.62 | 5.8483 | 5848.3 | 1.2552 | 2.7794 | 2.7885 | -0.2416 | -0.2325 | 6.087116 |  | 960.767 | 0.1634369 | 0.1649497 | -0.003061744 | 0.003061744 | -12.37593 | -0.0446095 | 886.3826 | 829.3047 | 57.07789 | 3257.885
510.72 | 5.8427 | 5842.7 | 1.2598 | 2.7794 | 2.7884 | -0.2416 | -0.2326 | 6.086898 |  | 959.8814 | 0.1634728 | 0.1649842 | -0.003058921 | 0.003058921 | -12.37545 | -0.04461106 | 885.5695 | 829.2996 | 56.26997 | 3166.31
510.821 | 5.846 | 5846 | 1.2572 | 2.7792 | 2.7882 | -0.2418 | -0.2328 | 6.086023 |  | 960.5616 | 0.1636165 | 0.1651289 | -0.003061088 | 0.003061088 | -12.37582 | -0.04460986 | 886.194 | 829.3035 | 56.8905 | 3236.53
510.921 | 5.8489 | 5848.9 | 1.2546 | 2.7792 | 2.7881 | -0.2418 | -0.2329 | 6.085805 |  | 961.0725 | 0.1636523 | 0.1651656 | -0.003062717 | 0.003062717 | -12.37609 | -0.04460897 | 886.6632 | 829.3065 | 57.35668 | 3289.788
511.02 | 5.8506 | 5850.6 | 1.2579 | 2.7788 | 2.7876 | -0.2422 | -0.2334 | 6.083838 |  | 961.6627 | 0.1639756 | 0.1654898 | -0.003064597 | 0.003064597 | -12.37641 | -0.04460793 | 887.205 | 829.3099 | 57.89511 | 3351.844
511.12 | 5.8447 | 5844.7 | 1.2552 | 2.7786 | 2.7874 | -0.2424 | -0.2336 | 6.082963 |  | 960.831 | 0.1641193 | 0.1656323 | -0.003061946 | 0.003061946 | -12.37596 | -0.04460939 | 886.4414 | 829.3051 | 57.13634 | 3264.561
511.221 | 5.8493 | 5849.3 | 1.2565 | 2.7783 | 2.7873 | -0.2427 | -0.2337 | 6.082088 |  | 961.7256 | 0.1642632 | 0.1657775 | -0.003064796 | 0.003064796 | -12.37644 | -0.04460783 | 887.2627 | 829.3103 | 57.95246 | 3358.487
511.321 | 5.8371 | 5837.1 | 1.2565 | 2.7782 | 2.7871 | -0.2428 | -0.2339 | 6.081433 |  | 959.8231 | 0.1643709 | 0.1658823 | -0.003058732 | 0.003058732 | -12.37542 | -0.04461116 | 885.516 | 829.2992 | 56.21678 | 3160.326
511.421 | 5.8463 | 5846.3 | 1.2546 | 2.7782 | 2.7871 | -0.2428 | -0.2339 | 6.081433 |  | 961.3359 | 0.1643709 | 0.1658846 | -0.003063554 | 0.003063554 | -12.37623 | -0.04460851 | 886.905 | 829.308 | 57.59695 | 3317.409
511.521 | 5.842 | 5842 | 1.2526 | 2.778 | 2.7871 | -0.243 | -0.2339 | 6.080995 |  | 960.698 | 0.1644429 | 0.1659556 | -0.003061521 | 0.003061521 | -12.37589 | -0.04460963 | 886.3193 | 829.3043 | 57.01497 | 3250.707
511.62 | 5.847 | 5847 | 1.2611 | 2.778 | 2.787 | -0.243 | -0.234 | 6.080777 |  | 961.5547 | 0.1644788 | 0.1659929 | -0.003064251 | 0.003064251 | -12.37635 | -0.04460813 | 887.1059 | 829.3093 | 57.79659 | 3340.446
511.721 | 5.842 | 5842 | 1.2605 | 2.7777 | 2.7868 | -0.2433 | -0.2342 | 6.079684 |  | 960.9052 | 0.1646586 | 0.1661716 | -0.00306218 | 0.00306218 | -12.376 | -0.04460926 | 886.5095 | 829.3055 | 57.204 | 3272.297
511.82 | 5.8397 | 5839.7 | 1.2585 | 2.7775 | 2.7866 | -0.2435 | -0.2344 | 6.07881 |  | 960.665 | 0.1648023 | 0.166315 | -0.003061414 | 0.003061414 | -12.37587 | -0.04460969 | 886.289 | 829.3041 | 56.98486 | 3247.274
511.92 | 5.8401 | 5840.1 | 1.2579 | 2.7775 | 2.7864 | -0.2435 | -0.2346 | 6.078374 |  | 960.7997 | 0.1648741 | 0.166387 | -0.003061844 | 0.003061844 | -12.37595 | -0.04460945 | 886.4127 | 829.3049 | 57.1078 | 3261.301
512.021 | 5.8401 | 5840.1 | 1.2592 | 2.7773 | 2.7863 | -0.2437 | -0.2347 | 6.077718 |  | 960.9034 | 0.164982 | 0.166495 | -0.003062174 | 0.003062174 | -12.376 | -0.04460927 | 886.5079 | 829.3055 | 57.20239 | 3272.113
512.12 | 5.8404 | 5840.4 | 1.2579 | 2.777 | 2.7859 | -0.244 | -0.2351 | 6.076189 |  | 961.1946 | 0.1652336 | 0.1667471 | -0.003063101 | 0.003063101 | -12.37616 | -0.04460876 | 886.7752 | 829.3072 | 57.46802 | 3302.574
512.221 | 5.8345 | 5834.5 | 1.2598 | 2.7768 | 2.7858 | -0.2442 | -0.2352 | 6.075533 |  | 960.3272 | 0.1653415 | 0.1668537 | -0.003060336 | 0.003060336 | -12.37569 | -0.04461028 | 885.9788 | 829.3021 | 56.6767 | 3212.248
512.32 | 5.8345 | 5834.5 | 1.2605 | 2.7768 | 2.7858 | -0.2442 | -0.2352 | 6.075533 |  | 960.3272 | 0.1653415 | 0.1668537 | -0.003060336 | 0.003060336 | -12.37569 | -0.04461028 | 885.9788 | 829.3021 | 56.6767 | 3212.248
512.421 | 5.8434 | 5843.4 | 1.2592 | 2.7765 | 2.7854 | -0.2445 | -0.2356 | 6.074005 |  | 962.0341 | 0.1655932 | 0.167108 | -0.003065776 | 0.003065776 | -12.37661 | -0.04460729 | 887.546 | 829.3121 | 58.23399 | 3391.198
512.521 | 5.8384 | 5838.4 | 1.2592 | 2.7763 | 2.7852 | -0.2447 | -0.2358 | 6.073131 |  | 961.3492 | 0.165737 | 0.1672507 | -0.003063592 | 0.003063592 | -12.37624 | -0.04460849 | 886.9172 | 829.3081 | 57.60914 | 3318.813
512.62 | 5.8388 | 5838.8 | 1.2605 | 2.7763 | 2.7851 | -0.2447 | -0.2359 | 6.072913 |  | 961.4496 | 0.1657729 | 0.1672868 | -0.003063912 | 0.003063912 | -12.37629 | -0.04460831 | 887.0094 | 829.3087 | 57.70072 | 3329.373
512.721 | 5.8374 | 5837.4 | 1.2611 | 2.776 | 2.7851 | -0.245 | -0.2359 | 6.072257 |  | 961.323 | 0.165881 | 0.1673947 | -0.003063508 | 0.003063508 | -12.37623 | -0.04460853 | 886.8931 | 829.3079 | 57.58517 | 3316.052
512.82 | 5.8381 | 5838.1 | 1.2618 | 2.776 | 2.7851 | -0.245 | -0.2359 | 6.072257 |  | 961.4382 | 0.165881 | 0.1673949 | -0.003063875 | 0.003063875 | -12.37629 | -0.04460833 | 886.9989 | 829.3086 | 57.69034 | 3328.176
512.921 | 5.8338 | 5833.8 | 1.2598 | 2.7758 | 2.785 | -0.2452 | -0.236 | 6.071601 |  | 960.8338 | 0.1659889 | 0.1675019 | -0.003061949 | 0.003061949 | -12.37596 | -0.04460939 | 886.444 | 829.3051 | 57.13892 | 3264.856
513.02 | 5.8345 | 5834.5 | 1.2605 | 2.7757 | 2.785 | -0.2453 | -0.236 | 6.071383 |  | 960.9837 | 0.166025 | 0.1675381 | -0.003062426 | 0.003062426 | -12.37604 | -0.04460913 | 886.5816 | 829.3059 | 57.27569 | 3280.504
513.12 | 5.8365 | 5836.5 | 1.2598 | 2.7757 | 2.7847 | -0.2453 | -0.2363 | 6.070729 |  | 961.4167 | 0.1661327 | 0.1676465 | -0.003063806 | 0.003063806 | -12.37628 | -0.04460837 | 886.9792 | 829.3085 | 57.6707 | 3325.91
513.221 | 5.8388 | 5838.8 | 1.2625 | 2.7754 | 2.7842 | -0.2456 | -0.2368 | 6.068983 |  | 962.0723 | 0.1664203 | 0.1679352 | -0.003065895 | 0.003065895 | -12.37663 | -0.04460722 | 887.5811 | 829.3123 | 58.2688 | 3395.253
513.32 | 5.8368 | 5836.8 | 1.2651 | 2.7751 | 2.7841 | -0.2459 | -0.2369 | 6.068109 |  | 961.8813 | 0.1665644 | 0.1680789 | -0.003065285 | 0.003065285 | -12.37653 | -0.04460756 | 887.4057 | 829.3112 | 58.09452 | 3374.973
513.421 | 5.8371 | 5837.1 | 1.2657 | 2.775 | 2.7838 | -0.246 | -0.2372 | 6.067236 |  | 962.069 | 0.1667082 | 0.168223 | -0.003065883 | 0.003065883 | -12.37663 | -0.04460723 | 887.5781 | 829.3123 | 58.26583 | 3394.907
513.52 | 5.8407 | 5840.7 | 1.2638 | 2.7748 | 2.7838 | -0.2462 | -0.2372 | 6.066799 |  | 962.7318 | 0.1667802 | 0.1682961 | -0.003067995 | 0.003067995 | -12.37698 | -0.04460607 | 888.1866 | 829.3161 | 58.87045 | 3465.73
513.62 | 5.8345 | 5834.5 | 1.2638 | 2.7747 | 2.7837 | -0.2463 | -0.2373 | 6.066362 |  | 961.779 | 0.1668522 | 0.1683666 | -0.003064959 | 0.003064959 | -12.37647 | -0.04460774 | 887.3118 | 829.3106 | 58.00125 | 3364.145
513.721 | 5.8348 | 5834.8 | 1.2638 | 2.7746 | 2.7837 | -0.2464 | -0.2373 | 6.066144 |  | 961.8631 | 0.1668882 | 0.1684028 | -0.003065227 | 0.003065227 | -12.37652 | -0.04460759 | 887.389 | 829.3111 | 58.07799 | 3373.053
513.82 | 5.8358 | 5835.8 | 1.2671 | 2.7746 | 2.7834 | -0.2464 | -0.2376 | 6.06549 |  | 962.1317 | 0.166996 | 0.168511 | -0.003066082 | 0.003066082 | -12.37666 | -0.04460712 | 887.6356 | 829.3126 | 58.32299 | 3401.571
513.921 | 5.8404 | 5840.4 | 1.2644 | 2.7743 | 2.7831 | -0.2467 | -0.2379 | 6.06418 |  | 963.098 | 0.1672119 | 0.1687284 | -0.003069161 | 0.003069161 | -12.37718 | -0.04460542 | 888.5228 | 829.3182 | 59.20457 | 3505.181
514.021 | 5.8348 | 5834.8 | 1.2625 | 2.7738 | 2.7825 | -0.2472 | -0.2385 | 6.06178 |  | 962.5555 | 0.1676078 | 0.1691234 | -0.003067431 | 0.003067431 | -12.37689 | -0.04460638 | 888.0247 | 829.3151 | 58.70964 | 3446.822
514.121 | 5.8358 | 5835.8 | 1.2671 | 2.7738 | 2.782 | -0.2472 | -0.239 | 6.060691 |  | 962.8935 | 0.1677875 | 0.1693036 | -0.003068508 | 0.003068508 | -12.37707 | -0.04460578 | 888.335 | 829.317 | 59.018 | 3483.125
514.22 | 5.8348 | 5834.8 | 1.2638 | 2.7738 | 2.782 | -0.2472 | -0.239 | 6.060691 |  | 962.7285 | 0.1677875 | 0.1693034 | -0.003067982 | 0.003067982 | -12.37698 | -0.04460607 | 888.1835 | 829.3161 | 58.86747 | 3465.379
514.321 | 5.8345 | 5834.5 | 1.2664 | 2.7738 | 2.782 | -0.2472 | -0.239 | 6.060691 |  | 962.679 | 0.1677875 | 0.1693033 | -0.003067824 | 0.003067824 | -12.37695 | -0.04460616 | 888.1381 | 829.3158 | 58.82231 | 3460.065
514.421 | 5.8397 | 5839.7 | 1.2644 | 2.7738 | 2.782 | -0.2472 | -0.239 | 6.060691 |  | 963.537 | 0.1677875 | 0.1693047 | -0.003070559 | 0.003070559 | -12.37741 | -0.04460466 | 888.9258 | 829.3208 | 59.60506 | 3552.764
514.521 | 5.8295 | 5829.5 | 1.2644 | 2.7738 | 2.782 | -0.2472 | -0.239 | 6.060691 |  | 961.854 | 0.1677875 | 0.169302 | -0.003065195 | 0.003065195 | -12.37651 | -0.04460761 | 887.3807 | 829.311 | 58.06967 | 3372.086
514.62 | 5.8335 | 5833.5 | 1.2664 | 2.773 | 2.7809 | -0.248 | -0.2401 | 6.056547 |  | 963.1725 | 0.1684714 | 0.169988 | -0.003069395 | 0.003069395 | -12.37722 | -0.0446053 | 888.5912 | 829.3186 | 59.27257 | 3513.237
514.72 | 5.8345 | 5834.5 | 1.2664 | 2.7727 | 2.7809 | -0.2483 | -0.2401 | 6.055892 |  | 963.4419 | 0.1685796 | 0.1700966 | -0.003070253 | 0.003070253 | -12.37736 | -0.04460482 | 888.8385 | 829.3202 | 59.51829 | 3542.427
514.821 | 5.8325 | 5832.5 | 1.2671 | 2.7727 | 2.7809 | -0.2483 | -0.2401 | 6.055892 |  | 963.1116 | 0.1685796 | 0.1700961 | -0.0030692 | 0.0030692 | -12.37719 | -0.0446054 | 888.5353 | 829.3183 | 59.21699 | 3506.652
514.921 | 5.8328 | 5832.8 | 1.2671 | 2.7727 | 2.7809 | -0.2483 | -0.2401 | 6.055892 |  | 963.1611 | 0.1685796 | 0.1700962 | -0.003069358 | 0.003069358 | -12.37721 | -0.04460532 | 888.5808 | 829.3186 | 59.26219 | 3512.007
515.02 | 5.8332 | 5833.2 | 1.2657 | 2.7727 | 2.7809 | -0.2483 | -0.2401 | 6.055892 |  | 963.2272 | 0.1685796 | 0.1700963 | -0.003069569 | 0.003069569 | -12.37725 | -0.0446052 | 888.6414 | 829.319 | 59.32245 | 3519.153
515.12 | 5.8351 | 5835.1 | 1.2651 | 2.7727 | 2.7809 | -0.2483 | -0.2401 | 6.055892 |  | 963.5409 | 0.1685796 | 0.1700968 | -0.003070569 | 0.003070569 | -12.37742 | -0.04460465 | 888.9295 | 829.3208 | 59.60868 | 3553.195
515.221 | 5.8269 | 5826.9 | 1.271 | 2.7727 | 2.7809 | -0.2483 | -0.2401 | 6.055892 |  | 962.1869 | 0.1685796 | 0.1700947 | -0.003066253 | 0.003066253 | -12.37669 | -0.04460702 | 887.6863 | 829.3129 | 58.37336 | 3407.449
515.32 | 5.8328 | 5832.8 | 1.2717 | 2.7715 | 2.7799 | -0.2495 | -0.2411 | 6.051095 |  | 963.9248 | 0.1693722 | 0.1708899 | -0.00307179 | 0.00307179 | -12.37762 | -0.04460398 | 889.2819 | 829.323 | 59.95888 | 3595.067
515.421 | 5.8335 | 5833.5 | 1.2671 | 2.7714 | 2.7797 | -0.2496 | -0.2413 | 6.050441 |  | 964.1446 | 0.1694802 | 0.1709983 | -0.00307249 | 0.00307249 | -12.37774 | -0.04460359 | 889.4837 | 829.3243 | 60.15943 | 3619.158
515.521 | 5.8332 | 5833.2 | 1.2697 | 2.7712 | 2.7796 | -0.2498 | -0.2414 | 6.049787 |  | 964.1993 | 0.1695883 | 0.1711065 | -0.003072664 | 0.003072664 | -12.37777 | -0.0446035 | 889.5339 | 829.3246 | 60.20932 | 3625.163
515.62 | 5.8312 | 5831.2 | 1.269 | 2.7709 | 2.7793 | -0.2501 | -0.2417 | 6.048479 |  | 964.0771 | 0.1698045 | 0.1713226 | -0.003072274 | 0.003072274 | -12.3777 | -0.04460371 | 889.4218 | 829.3239 | 60.09786 | 3611.753
515.72 | 5.8289 | 5828.9 | 1.2664 | 2.7708 | 2.7792 | -0.2502 | -0.2418 | 6.048043 |  | 963.7663 | 0.1698766 | 0.1713941 | -0.003071283 | 0.003071283 | -12.37754 | -0.04460426 | 889.1364 | 829.3221 | 59.81431 | 3577.752
515.82 | 5.8318 | 5831.8 | 1.269 | 2.7706 | 2.779 | -0.2504 | -0.242 | 6.047171 |  | 964.3848 | 0.1700208 | 0.1715393 | -0.003073254 | 0.003073254 | -12.37787 | -0.04460317 | 889.7042 | 829.3257 | 60.37857 | 3645.572
515.921 | 5.8318 | 5831.8 | 1.2657 | 2.7705 | 2.7789 | -0.2505 | -0.2421 | 6.046735 |  | 964.4543 | 0.1700928 | 0.1716114 | -0.003073475 | 0.003073475 | -12.37791 | -0.04460305 | 889.7681 | 829.3261 | 60.44199 | 3653.234
516.021 | 5.8295 | 5829.5 | 1.2704 | 2.7701 | 2.7789 | -0.2509 | -0.2421 | 6.045862 |  | 964.2132 | 0.1702372 | 0.1717555 | -0.003072706 | 0.003072706 | -12.37778 | -0.04460347 | 889.5467 | 829.3247 | 60.22198 | 3626.687
516.12 | 5.8312 | 5831.2 | 1.2684 | 2.77 | 2.7788 | -0.251 | -0.2422 | 6.045426 |  | 964.5639 | 0.1703093 | 0.1718281 | -0.003073824 | 0.003073824 | -12.37796 | -0.04460286 | 889.8687 | 829.3267 | 60.54194 | 3665.326
516.221 | 5.8295 | 5829.5 | 1.2697 | 2.7699 | 2.7784 | -0.2511 | -0.2426 | 6.044338 |  | 964.4563 | 0.1704894 | 0.172008 | -0.00307348 | 0.00307348 | -12.37791 | -0.04460305 | 889.7699 | 829.3261 | 60.44381 | 3653.455
516.32 | 5.8253 | 5825.3 | 1.2717 | 2.7697 | 2.7784 | -0.2513 | -0.2426 | 6.043902 |  | 963.8311 | 0.1705616 | 0.1720792 | -0.003071487 | 0.003071487 | -12.37757 | -0.04460415 | 889.1958 | 829.3225 | 59.87338 | 3584.821
516.421 | 5.8266 | 5826.6 | 1.2723 | 2.7695 | 2.7782 | -0.2515 | -0.2428 | 6.04303 |  | 964.1852 | 0.1707058 | 0.172224 | -0.003072615 | 0.003072615 | -12.37776 | -0.04460352 | 889.521 | 829.3245 | 60.19644 | 3623.612
516.52 | 5.8266 | 5826.6 | 1.2723 | 2.7694 | 2.778 | -0.2516 | -0.243 | 6.042377 |  | 964.2894 | 0.1708139 | 0.1723322 | -0.003072947 | 0.003072947 | -12.37782 | -0.04460334 | 889.6167 | 829.3251 | 60.29154 | 3635.069
516.62 | 5.8256 | 5825.6 | 1.2697 | 2.7693 | 2.7779 | -0.2517 | -0.2431 | 6.041941 |  | 964.1934 | 0.170886 | 0.1724042 | -0.003072641 | 0.003072641 | -12.37777 | -0.04460351 | 889.5285 | 829.3246 | 60.20398 | 3624.519
516.721 | 5.8217 | 5821.7 | 1.269 | 2.769 | 2.7775 | -0.252 | -0.2435 | 6.040417 |  | 963.7911 | 0.1711383 | 0.1726559 | -0.003071358 | 0.003071358 | -12.37755 | -0.04460422 | 889.1592 | 829.3222 | 59.83695 | 3580.46
516.82 | 5.8213 | 5821.3 | 1.2717 | 2.7689 | 2.7775 | -0.2521 | -0.2435 | 6.040199 |  | 963.7597 | 0.1711744 | 0.172692 | -0.003071258 | 0.003071258 | -12.37753 | -0.04460427 | 889.1303 | 829.322 | 59.80829 | 3577.031
516.921 | 5.822 | 5822 | 1.2723 | 2.7688 | 2.7772 | -0.2522 | -0.2438 | 6.039328 |  | 964.0145 | 0.1713186 | 0.1728365 | -0.00307207 | 0.00307207 | -12.37767 | -0.04460383 | 889.3643 | 829.3235 | 60.04077 | 3604.894
517.02 | 5.82 | 5820 | 1.2684 | 2.7683 | 2.7772 | -0.2527 | -0.2438 | 6.038237 |  | 963.8574 | 0.1714992 | 0.1730168 | -0.003071568 | 0.003071568 | -12.37758 | -0.0446041 | 889.22 | 829.3226 | 59.89744 | 3587.704
517.12 | 5.8249 | 5824.9 | 1.269 | 2.7683 | 2.7771 | -0.2527 | -0.2439 | 6.03802 |  | 964.7036 | 0.1715352 | 0.1730542 | -0.003074265 | 0.003074265 | -12.37804 | -0.04460262 | 889.997 | 829.3275 | 60.66946 | 3680.783
517.221 | 5.82 | 5820 | 1.2717 | 2.7682 | 2.7768 | -0.2528 | -0.2442 | 6.03715 |  | 964.0311 | 0.1716793 | 0.1731973 | -0.003072121 | 0.003072121 | -12.37768 | -0.0446038 | 889.3795 | 829.3236 | 60.05588 | 3606.709
517.321 | 5.8243 | 5824.3 | 1.2717 | 2.768 | 2.7768 | -0.253 | -0.2442 | 6.036714 |  | 964.813 | 0.1717516 | 0.1732708 | -0.003074613 | 0.003074613 | -12.3781 | -0.04460243 | 890.0974 | 829.3282 | 60.76927 | 3692.904
517.421 | 5.8184 | 5818.4 | 1.2717 | 2.7678 | 2.7767 | -0.2532 | -0.2443 | 6.03606 |  | 963.9401 | 0.1718599 | 0.1733777 | -0.00307183 | 0.00307183 | -12.37763 | -0.04460396 | 889.2959 | 829.3231 | 59.97284 | 3596.741
517.52 | 5.82 | 5820 | 1.273 | 2.7676 | 2.7764 | -0.2534 | -0.2446 | 6.034972 |  | 964.379 | 0.1720402 | 0.1735587 | -0.003073229 | 0.003073229 | -12.37786 | -0.04460319 | 889.6989 | 829.3256 | 60.37329 | 3644.934
517.621 | 5.8213 | 5821.3 | 1.271 | 2.7675 | 2.7761 | -0.2535 | -0.2449 | 6.034102 |  | 964.7335 | 0.1721844 | 0.1737034 | -0.003074358 | 0.003074358 | -12.37805 | -0.04460257 | 890.0244 | 829.3277 | 60.69671 | 3684.09
517.721 | 5.8197 | 5819.7 | 1.275 | 2.7675 | 2.7759 | -0.2535 | -0.2451 | 6.033667 |  | 964.5378 | 0.1722564 | 0.1737751 | -0.003073735 | 0.003073735 | -12.37795 | -0.04460291 | 889.8448 | 829.3266 | 60.5182 | 3662.452
517.82 | 5.82 | 5820 | 1.2736 | 2.7673 | 2.7758 | -0.2537 | -0.2452 | 6.033013 |  | 964.692 | 0.1723647 | 0.1738837 | -0.003074226 | 0.003074226 | -12.37803 | -0.04460264 | 889.9863 | 829.3274 | 60.65886 | 3679.498
517.921 | 5.8226 | 5822.6 | 1.2763 | 2.7671 | 2.7756 | -0.2539 | -0.2454 | 6.032143 |  | 965.2623 | 0.172509 | 0.1740289 | -0.003076043 | 0.003076043 | -12.37834 | -0.04460164 | 890.5099 | 829.3308 | 61.17912 | 3742.885
518.02 | 5.8243 | 5824.3 | 1.2723 | 2.7669 | 2.7755 | -0.2541 | -0.2455 | 6.03149 |  | 965.6487 | 0.1726173 | 0.1741378 | -0.003077274 | 0.003077274 | -12.37855 | -0.04460096 | 890.8646 | 829.333 | 61.53164 | 3786.142
518.121 | 5.8157 | 5815.7 | 1.2756 | 2.7666 | 2.7755 | -0.2544 | -0.2455 | 6.030836 |  | 964.3274 | 0.1727258 | 0.1742442 | -0.003073062 | 0.003073062 | -12.37784 | -0.04460328 | 889.6516 | 829.3253 | 60.32623 | 3639.254
518.22 | 5.8184 | 5818.4 | 1.2723 | 2.7664 | 2.7754 | -0.2546 | -0.2456 | 6.030182 |  | 964.8796 | 0.1728341 | 0.1743534 | -0.003074822 | 0.003074822 | -12.37813 | -0.04460231 | 890.1585 | 829.3285 | 60.83001 | 3700.29
518.321 | 5.8125 | 5812.5 | 1.2776 | 2.7664 | 2.7751 | -0.2546 | -0.2459 | 6.02953 |  | 964.0054 | 0.1729422 | 0.1744601 | -0.003072035 | 0.003072035 | -12.37766 | -0.04460384 | 889.3559 | 829.3235 | 60.03247 | 3603.898
518.421 | 5.8157 | 5815.7 | 1.271 | 2.7661 | 2.775 | -0.2549 | -0.246 | 6.028659 |  | 964.6755 | 0.1730867 | 0.1746056 | -0.003074171 | 0.003074171 | -12.37802 | -0.04460267 | 889.9711 | 829.3273 | 60.6438 | 3677.67
518.52 | 5.8174 | 5817.4 | 1.2717 | 2.766 | 2.7749 | -0.255 | -0.2461 | 6.028224 |  | 965.0272 | 0.1731589 | 0.1746784 | -0.003075291 | 0.003075291 | -12.37821 | -0.04460205 | 890.294 | 829.3294 | 60.96461 | 3716.683
518.62 | 5.8157 | 5815.7 | 1.2736 | 2.7659 | 2.7744 | -0.2551 | -0.2466 | 6.02692 |  | 964.9539 | 0.1733752 | 0.1748946 | -0.003075057 | 0.003075057 | -12.37817 | -0.04460218 | 890.2267 | 829.329 | 60.89778 | 3708.539
518.72 | 5.8197 | 5819.7 | 1.2782 | 2.7659 | 2.7744 | -0.2551 | -0.2466 | 6.02692 |  | 965.6176 | 0.1733752 | 0.1748957 | -0.003077172 | 0.003077172 | -12.37853 | -0.04460102 | 890.8361 | 829.3328 | 61.50326 | 3782.651
518.821 | 5.82 | 5820 | 1.2789 | 2.7657 | 2.7744 | -0.2553 | -0.2466 | 6.026484 |  | 965.7372 | 0.1734475 | 0.1749682 | -0.003077553 | 0.003077553 | -12.37859 | -0.04460081 | 890.9459 | 829.3335 | 61.61238 | 3796.085
518.921 | 5.8187 | 5818.7 | 1.2796 | 2.7655 | 2.7742 | -0.2555 | -0.2468 | 6.025614 |  | 965.6609 | 0.1735919 | 0.1751125 | -0.00307731 | 0.00307731 | -12.37855 | -0.04460094 | 890.8759 | 829.3331 | 61.54279 | 3787.515
519.02 | 5.8125 | 5812.5 | 1.2776 | 2.7653 | 2.7739 | -0.2557 | -0.2471 | 6.024527 |  | 964.8061 | 0.1737724 | 0.1752916 | -0.003074585 | 0.003074585 | -12.37809 | -0.04460244 | 890.091 | 829.3281 | 60.76293 | 3692.133
519.12 | 5.8121 | 5812.1 | 1.275 | 2.7652 | 2.7738 | -0.2558 | -0.2472 | 6.024092 |  | 964.8094 | 0.1738446 | 0.1753638 | -0.003074595 | 0.003074595 | -12.37809 | -0.04460244 | 890.094 | 829.3281 | 60.76592 | 3692.497
519.221 | 5.8151 | 5815.1 | 1.2756 | 2.7648 | 2.7737 | -0.2562 | -0.2473 | 6.023003 |  | 965.4818 | 0.1740253 | 0.1755456 | -0.003076738 | 0.003076738 | -12.37846 | -0.04460126 | 890.7114 | 829.332 | 61.3794 | 3767.431
519.32 | 5.82 | 5820 | 1.2763 | 2.7647 | 2.7734 | -0.2563 | -0.2476 | 6.022134 |  | 966.4348 | 0.1741697 | 0.1756914 | -0.003079775 | 0.003079775 | -12.37897 | -0.04459959 | 891.5864 | 829.3375 | 62.24884 | 3874.918
519.421 | 5.8134 | 5813.4 | 1.2782 | 2.7646 | 2.7734 | -0.2564 | -0.2476 | 6.021916 |  | 965.3738 | 0.1742058 | 0.1757259 | -0.003076393 | 0.003076393 | -12.3784 | -0.04460145 | 890.6123 | 829.3314 | 61.28087 | 3755.345
519.521 | 5.8111 | 5811.1 | 1.2776 | 2.7643 | 2.7731 | -0.2567 | -0.2479 | 6.020611 |  | 965.201 | 0.1744225 | 0.1759423 | -0.003075841 | 0.003075841 | -12.3783 | -0.04460175 | 890.4536 | 829.3304 | 61.12322 | 3736.048
519.62 | 5.8151 | 5815.1 | 1.2782 | 2.7642 | 2.7731 | -0.2568 | -0.2479 | 6.020393 |  | 965.9003 | 0.1744587 | 0.1759796 | -0.00307807 | 0.00307807 | -12.37868 | -0.04460052 | 891.0957 | 829.3344 | 61.76121 | 3814.447
519.721 | 5.8148 | 5814.8 | 1.2796 | 2.7641 | 2.7729 | -0.2569 | -0.2481 | 6.019741 |  | 965.9551 | 0.174567 | 0.176088 | -0.003078244 | 0.003078244 | -12.37871 | -0.04460043 | 891.1459 | 829.3348 | 61.81119 | 3820.623
519.82 | 5.8164 | 5816.4 | 1.2756 | 2.7638 | 2.7727 | -0.2572 | -0.2483 | 6.018654 |  | 966.3955 | 0.1747477 | 0.1762694 | -0.003079647 | 0.003079647 | -12.37895 | -0.04459966 | 891.5502 | 829.3373 | 62.21294 | 3870.449
519.92 | 5.8098 | 5809.8 | 1.2802 | 2.7638 | 2.7727 | -0.2572 | -0.2483 | 6.018654 |  | 965.2989 | 0.1747477 | 0.1762676 | -0.003076152 | 0.003076152 | -12.37836 | -0.04460158 | 890.5435 | 829.331 | 61.21253 | 3746.973
520.021 | 5.8098 | 5809.8 | 1.2789 | 2.7638 | 2.7727 | -0.2572 | -0.2483 | 6.018654 |  | 965.2989 | 0.1747477 | 0.1762676 | -0.003076152 | 0.003076152 | -12.37836 | -0.04460158 | 890.5435 | 829.331 | 61.21253 | 3746.973
520.12 | 5.8125 | 5812.5 | 1.2789 | 2.7638 | 2.7727 | -0.2572 | -0.2483 | 6.018654 |  | 965.7475 | 0.1747477 | 0.1762683 | -0.003077582 | 0.003077582 | -12.3786 | -0.04460079 | 890.9553 | 829.3336 | 61.62179 | 3797.245
520.221 | 5.8144 | 5814.4 | 1.2789 | 2.7638 | 2.7727 | -0.2572 | -0.2483 | 6.018654 |  | 966.0632 | 0.1747477 | 0.1762688 | -0.003078588 | 0.003078588 | -12.37877 | -0.04460024 | 891.2452 | 829.3354 | 61.90978 | 3832.821
520.32 | 5.8141 | 5814.1 | 1.2782 | 2.7638 | 2.7727 | -0.2572 | -0.2483 | 6.018654 |  | 966.0133 | 0.1747477 | 0.1762688 | -0.003078429 | 0.003078429 | -12.37874 | -0.04460033 | 891.1994 | 829.3351 | 61.86431 | 3827.193
520.421 | 5.8125 | 5812.5 | 1.2809 | 2.7629 | 2.7718 | -0.2581 | -0.2492 | 6.014741 |  | 966.3758 | 0.175398 | 0.1769197 | -0.003079583 | 0.003079583 | -12.37894 | -0.04459969 | 891.5321 | 829.3372 | 62.19495 | 3868.212
520.52 | 5.8125 | 5812.5 | 1.2809 | 2.7629 | 2.7718 | -0.2581 | -0.2492 | 6.014741 |  | 966.3758 | 0.175398 | 0.1769197 | -0.003079583 | 0.003079583 | -12.37894 | -0.04459969 | 891.5321 | 829.3372 | 62.19495 | 3868.212
520.621 | 5.8154 | 5815.4 | 1.2802 | 2.7629 | 2.7718 | -0.2581 | -0.2492 | 6.014741 |  | 966.8579 | 0.175398 | 0.1769204 | -0.003081119 | 0.003081119 | -12.37919 | -0.04459885 | 891.9748 | 829.34 | 62.63481 | 3923.119
520.721 | 5.8065 | 5806.5 | 1.2809 | 2.7629 | 2.7718 | -0.2581 | -0.2492 | 6.014741 |  | 965.3782 | 0.175398 | 0.1769181 | -0.003076403 | 0.003076403 | -12.3784 | -0.04460144 | 890.6163 | 829.3314 | 61.2849 | 3755.839
520.82 | 5.8111 | 5811.1 | 1.2809 | 2.7629 | 2.7718 | -0.2581 | -0.2492 | 6.014741 |  | 966.143 | 0.175398 | 0.1769193 | -0.003078841 | 0.003078841 | -12.37881 | -0.0446001 | 891.3185 | 829.3358 | 61.98261 | 3841.844
520.921 | 5.8059 | 5805.9 | 1.2809 | 2.7629 | 2.7718 | -0.2581 | -0.2492 | 6.014741 |  | 965.2785 | 0.175398 | 0.1769179 | -0.003076085 | 0.003076085 | -12.37835 | -0.04460162 | 890.5247 | 829.3308 | 61.19389 | 3744.693
521.02 | 5.8075 | 5807.5 | 1.2809 | 2.7629 | 2.7718 | -0.2581 | -0.2492 | 6.014741 |  | 965.5445 | 0.175398 | 0.1769184 | -0.003076933 | 0.003076933 | -12.37849 | -0.04460115 | 890.7689 | 829.3324 | 61.43658 | 3774.453
521.12 | 5.8098 | 5809.8 | 1.2815 | 2.7618 | 2.7705 | -0.2592 | -0.2505 | 6.009527 |  | 966.765 | 0.1762654 | 0.1777876 | -0.00308082 | 0.00308082 | -12.37914 | -0.04459901 | 891.8895 | 829.3394 | 62.55006 | 3912.51
521.221 | 5.8098 | 5809.8 | 1.2802 | 2.7618 | 2.7705 | -0.2592 | -0.2505 | 6.009527 |  | 966.765 | 0.1762654 | 0.1777876 | -0.00308082 | 0.00308082 | -12.37914 | -0.04459901 | 891.8895 | 829.3394 | 62.55006 | 3912.51
521.32 | 5.8075 | 5807.5 | 1.2822 | 2.7618 | 2.7705 | -0.2592 | -0.2505 | 6.009527 |  | 966.3823 | 0.1762654 | 0.177787 | -0.003079601 | 0.003079601 | -12.37894 | -0.04459968 | 891.5381 | 829.3372 | 62.20091 | 3868.953
521.421 | 5.8072 | 5807.2 | 1.2815 | 2.7618 | 2.7705 | -0.2592 | -0.2505 | 6.009527 |  | 966.3324 | 0.1762654 | 0.1777869 | -0.003079441 | 0.003079441 | -12.37891 | -0.04459977 | 891.4923 | 829.3369 | 62.15537 | 3863.29
521.52 | 5.8111 | 5811.1 | 1.2835 | 2.7615 | 2.7705 | -0.2595 | -0.2505 | 6.008874 |  | 967.0864 | 0.176374 | 0.1778967 | -0.003081844 | 0.003081844 | -12.37932 | -0.04459845 | 892.1846 | 829.3413 | 62.84325 | 3949.274
521.621 | 5.8138 | 5813.8 | 1.2842 | 2.7614 | 2.7705 | -0.2596 | -0.2505 | 6.008656 |  | 967.5708 | 0.1764102 | 0.1779337 | -0.003083388 | 0.003083388 | -12.37958 | -0.0445976 | 892.6292 | 829.3441 | 63.28513 | 4005.008
521.721 | 5.8065 | 5806.5 | 1.2815 | 2.7611 | 2.7705 | -0.2599 | -0.2505 | 6.008003 |  | 966.4608 | 0.1765188 | 0.1780406 | -0.00307985 | 0.00307985 | -12.37898 | -0.04459955 | 891.6103 | 829.3377 | 62.27258 | 3877.874
521.82 | 5.8085 | 5808.5 | 1.2835 | 2.7608 | 2.7703 | -0.2602 | -0.2507 | 6.006917 |  | 966.9686 | 0.1766997 | 0.1782223 | -0.003081468 | 0.003081468 | -12.37925 | -0.04459866 | 892.0764 | 829.3406 | 62.73579 | 3935.779
521.921 | 5.8059 | 5805.9 | 1.2835 | 2.7603 | 2.7694 | -0.2607 | -0.2516 | 6.003878 |  | 967.025 | 0.1772057 | 0.1787284 | -0.003081646 | 0.003081646 | -12.37928 | -0.04459856 | 892.1282 | 829.3409 | 62.78725 | 3942.239
522.02 | 5.8098 | 5809.8 | 1.2848 | 2.7603 | 2.7691 | -0.2607 | -0.2519 | 6.003228 |  | 967.7794 | 0.1773141 | 0.1788379 | -0.00308405 | 0.00308405 | -12.37969 | -0.04459724 | 892.8208 | 829.3453 | 63.47549 | 4029.138
522.121 | 5.8046 | 5804.6 | 1.2848 | 2.76 | 2.7689 | -0.261 | -0.2521 | 6.002142 |  | 967.0882 | 0.177495 | 0.1790178 | -0.003081846 | 0.003081846 | -12.37932 | -0.04459845 | 892.1862 | 829.3413 | 62.84488 | 3949.479
522.22 | 5.8029 | 5802.9 | 1.2848 | 2.76 | 2.7688 | -0.261 | -0.2522 | 6.001925 |  | 966.8398 | 0.1775311 | 0.1790535 | -0.003081055 | 0.003081055 | -12.37918 | -0.04459888 | 891.9582 | 829.3399 | 62.61835 | 3921.057
522.321 | 5.8032 | 5803.2 | 1.2855 | 2.7596 | 2.7687 | -0.2614 | -0.2523 | 6.000838 |  | 967.0649 | 0.1777122 | 0.1792349 | -0.003081772 | 0.003081772 | -12.3793 | -0.04459849 | 892.1648 | 829.3412 | 62.82367 | 3946.813
522.421 | 5.8023 | 5802.3 | 1.2874 | 2.7595 | 2.7684 | -0.2615 | -0.2526 | 5.999971 |  | 967.0547 | 0.1778568 | 0.1793795 | -0.003081739 | 0.003081739 | -12.3793 | -0.04459851 | 892.1555 | 829.3411 | 62.8144 | 3945.649
522.521 | 5.8013 | 5801.3 | 1.2868 | 2.7595 | 2.7684 | -0.2615 | -0.2526 | 5.999971 |  | 966.8881 | 0.1778568 | 0.1793792 | -0.003081208 | 0.003081208 | -12.37921 | -0.0445988 | 892.0025 | 829.3401 | 62.66236 | 3926.571
522.62 | 5.7996 | 5799.6 | 1.2842 | 2.7592 | 2.7681 | -0.2618 | -0.2529 | 5.998668 |  | 966.8146 | 0.1780739 | 0.1795962 | -0.003080973 | 0.003080973 | -12.37917 | -0.04459893 | 891.9351 | 829.3397 | 62.59533 | 3918.176
522.72 | 5.8065 | 5806.5 | 1.2881 | 2.759 | 2.7681 | -0.262 | -0.2529 | 5.998233 |  | 968.035 | 0.1781463 | 0.1796706 | -0.003084862 | 0.003084862 | -12.37983 | -0.04459679 | 893.0555 | 829.3468 | 63.7087 | 4058.798
522.821 | 5.8042 | 5804.2 | 1.2881 | 2.7588 | 2.7678 | -0.2622 | -0.2532 | 5.997149 |  | 967.8266 | 0.1783272 | 0.1798511 | -0.003084198 | 0.003084198 | -12.37971 | -0.04459715 | 892.8642 | 829.3456 | 63.51858 | 4034.61
522.921 | 5.8039 | 5803.9 | 1.2855 | 2.7587 | 2.7677 | -0.2623 | -0.2533 | 5.996714 |  | 967.8466 | 0.1783996 | 0.1799236 | -0.003084261 | 0.003084261 | -12.37972 | -0.04459712 | 892.8825 | 829.3457 | 63.53685 | 4036.931
523.02 | 5.8009 | 5800.9 | 1.2868 | 2.7585 | 2.7674 | -0.2625 | -0.2536 | 5.99563 |  | 967.5214 | 0.1785805 | 0.1801039 | -0.003083224 | 0.003083224 | -12.37955 | -0.04459769 | 892.5839 | 829.3438 | 63.24012 | 3999.312
523.12 | 5.7911 | 5791.1 | 1.2855 | 2.7585 | 2.7674 | -0.2625 | -0.2536 | 5.99563 |  | 965.8869 | 0.1785805 | 0.1801014 | -0.003078014 | 0.003078014 | -12.37867 | -0.04460056 | 891.0833 | 829.3343 | 61.74897 | 3812.935
523.221 | 5.8009 | 5800.9 | 1.2868 | 2.7583 | 2.7672 | -0.2627 | -0.2538 | 5.994762 |  | 967.6615 | 0.1787253 | 0.1802489 | -0.00308367 | 0.00308367 | -12.37962 | -0.04459744 | 892.7125 | 829.3446 | 63.36792 | 4015.493
523.32 | 5.7983 | 5798.3 | 1.2874 | 2.7581 | 2.767 | -0.2629 | -0.254 | 5.993894 |  | 967.3678 | 0.1788701 | 0.1803933 | -0.003082733 | 0.003082733 | -12.37947 | -0.04459796 | 892.4429 | 829.3429 | 63.10002 | 3981.613
523.421 | 5.7993 | 5799.3 | 1.2848 | 2.7578 | 2.7669 | -0.2632 | -0.2541 | 5.993025 |  | 967.6749 | 0.179015 | 0.1805387 | -0.003083712 | 0.003083712 | -12.37963 | -0.04459742 | 892.7248 | 829.3447 | 63.38015 | 4017.043
523.521 | 5.8026 | 5802.6 | 1.2894 | 2.7577 | 2.7668 | -0.2633 | -0.2542 | 5.992591 |  | 968.2956 | 0.1790874 | 0.1806121 | -0.00308569 | 0.00308569 | -12.37996 | -0.04459633 | 893.2947 | 829.3483 | 63.94644 | 4089.147
523.62 | 5.7977 | 5797.7 | 1.2868 | 2.7577 | 2.7666 | -0.2633 | -0.2544 | 5.992158 |  | 967.5479 | 0.1791597 | 0.1806832 | -0.003083306 | 0.003083306 | -12.37956 | -0.04459764 | 892.6083 | 829.344 | 63.2643 | 4002.371
523.721 | 5.798 | 5798 | 1.2861 | 2.7574 | 2.7663 | -0.2636 | -0.2547 | 5.990857 |  | 967.8082 | 0.1793769 | 0.1809008 | -0.003084135 | 0.003084135 | -12.3797 | -0.04459719 | 892.8472 | 829.3455 | 63.50175 | 4032.472
523.82 | 5.7954 | 5795.4 | 1.2888 | 2.7572 | 2.7663 | -0.2638 | -0.2547 | 5.990422 |  | 967.4443 | 0.1794494 | 0.1809728 | -0.003082976 | 0.003082976 | -12.37951 | -0.04459783 | 892.5132 | 829.3434 | 63.16984 | 3990.429
523.921 | 5.7973 | 5797.3 | 1.2888 | 2.7572 | 2.7662 | -0.2638 | -0.2548 | 5.990206 |  | 967.7965 | 0.1794856 | 0.1810095 | -0.003084098 | 0.003084098 | -12.3797 | -0.04459721 | 892.8365 | 829.3454 | 63.49111 | 4031.121
524.021 | 5.7983 | 5798.3 | 1.2868 | 2.7569 | 2.7659 | -0.2641 | -0.2551 | 5.988904 |  | 968.1738 | 0.1797029 | 0.1812273 | -0.0030853 | 0.0030853 | -12.3799 | -0.04459655 | 893.1829 | 829.3476 | 63.83528 | 4074.944
524.12 | 5.798 | 5798 | 1.2907 | 2.7569 | 2.7658 | -0.2641 | -0.2552 | 5.988688 |  | 968.1587 | 0.179739 | 0.1812635 | -0.003085251 | 0.003085251 | -12.37989 | -0.04459657 | 893.169 | 829.3475 | 63.82152 | 4073.186
524.221 | 5.8003 | 5800.3 | 1.292 | 2.7566 | 2.7655 | -0.2644 | -0.2555 | 5.987387 |  | 968.7532 | 0.1799563 | 0.1814817 | -0.003087146 | 0.003087146 | -12.38021 | -0.04459553 | 893.7149 | 829.3509 | 64.36391 | 4142.712
524.32 | 5.795 | 5795 | 1.2901 | 2.7565 | 2.7654 | -0.2645 | -0.2556 | 5.986953 |  | 967.9381 | 0.1800288 | 0.1815529 | -0.003084548 | 0.003084548 | -12.37977 | -0.04459696 | 892.9666 | 829.3462 | 63.62033 | 4047.546
524.421 | 5.7996 | 5799.6 | 1.2953 | 2.7563 | 2.7654 | -0.2647 | -0.2556 | 5.986518 |  | 968.7768 | 0.1801013 | 0.1816267 | -0.00308722 | 0.00308722 | -12.38022 | -0.04459549 | 893.7365 | 829.3511 | 64.38539 | 4145.478
524.52 | 5.7977 | 5797.7 | 1.2901 | 2.7561 | 2.7651 | -0.2649 | -0.2559 | 5.985435 |  | 968.6347 | 0.1802824 | 0.1818076 | -0.003086767 | 0.003086767 | -12.38015 | -0.04459574 | 893.6061 | 829.3503 | 64.25583 | 4128.811
524.62 | 5.794 | 5794 | 1.2934 | 2.7559 | 2.765 | -0.2651 | -0.256 | 5.984784 |  | 968.1218 | 0.1803911 | 0.1819155 | -0.003085132 | 0.003085132 | -12.37987 | -0.04459664 | 893.1352 | 829.3473 | 63.78792 | 4068.899
524.721 | 5.7908 | 5790.8 | 1.2927 | 2.7557 | 2.7649 | -0.2653 | -0.2561 | 5.984133 |  | 967.6924 | 0.1804998 | 0.1820236 | -0.003083763 | 0.003083763 | -12.37964 | -0.04459739 | 892.7409 | 829.3448 | 63.39613 | 4019.069
524.82 | 5.798 | 5798 | 1.2927 | 2.7554 | 2.7647 | -0.2656 | -0.2563 | 5.983049 |  | 969.0711 | 0.1806811 | 0.1822069 | -0.003088157 | 0.003088157 | -12.38038 | -0.04459498 | 894.0067 | 829.3528 | 64.65394 | 4180.133
524.921 | 5.7963 | 5796.3 | 1.294 | 2.7554 | 2.7645 | -0.2656 | -0.2565 | 5.982616 |  | 968.8571 | 0.1807534 | 0.1822789 | -0.003087474 | 0.003087474 | -12.38027 | -0.04459535 | 893.8102 | 829.3515 | 64.45868 | 4154.921
525.02 | 5.799 | 5799 | 1.2934 | 2.7552 | 2.7645 | -0.2658 | -0.2565 | 5.982182 |  | 969.3788 | 0.180826 | 0.1823524 | -0.003089137 | 0.003089137 | -12.38055 | -0.04459444 | 894.2891 | 829.3546 | 64.93458 | 4216.499
525.12 | 5.8013 | 5801.3 | 1.2894 | 2.755 | 2.7641 | -0.266 | -0.2569 | 5.980882 |  | 969.974 | 0.1810433 | 0.1825706 | -0.003091033 | 0.003091033 | -12.38087 | -0.04459339 | 894.8356 | 829.358 | 65.47758 | 4287.313
525.221 | 5.7914 | 5791.4 | 1.2914 | 2.755 | 2.7641 | -0.266 | -0.2569 | 5.980882 |  | 968.3187 | 0.1810433 | 0.182568 | -0.003085757 | 0.003085757 | -12.37998 | -0.0445963 | 893.316 | 829.3484 | 63.96753 | 4091.845
525.321 | 5.796 | 5796 | 1.2901 | 2.7549 | 2.7637 | -0.2661 | -0.2573 | 5.979799 |  | 969.2633 | 0.1812243 | 0.1827505 | -0.003088767 | 0.003088767 | -12.38048 | -0.04459464 | 894.1831 | 829.3539 | 64.82922 | 4202.828
525.421 | 5.7924 | 5792.4 | 1.292 | 2.7545 | 2.7637 | -0.2665 | -0.2573 | 5.978931 |  | 968.8019 | 0.1813695 | 0.182895 | -0.003087296 | 0.003087296 | -12.38024 | -0.04459545 | 893.7596 | 829.3512 | 64.40834 | 4148.434
525.52 | 5.7927 | 5792.7 | 1.2927 | 2.7545 | 2.7637 | -0.2665 | -0.2573 | 5.978931 |  | 968.8521 | 0.1813695 | 0.182895 | -0.003087456 | 0.003087456 | -12.38026 | -0.04459536 | 893.8056 | 829.3515 | 64.45411 | 4154.333
525.621 | 5.7921 | 5792.1 | 1.2934 | 2.7544 | 2.7635 | -0.2666 | -0.2575 | 5.978281 |  | 968.857 | 0.1814782 | 0.1830037 | -0.003087472 | 0.003087472 | -12.38027 | -0.04459535 | 893.8102 | 829.3515 | 64.45861 | 4154.913
525.721 | 5.7973 | 5797.3 | 1.296 | 2.7541 | 2.7632 | -0.2669 | -0.2578 | 5.976981 |  | 969.9378 | 0.1816957 | 0.1832229 | -0.003090916 | 0.003090916 | -12.38085 | -0.04459346 | 894.8023 | 829.3578 | 65.44454 | 4282.987
525.82 | 5.794 | 5794 | 1.2947 | 2.754 | 2.763 | -0.267 | -0.258 | 5.976332 |  | 969.491 | 0.1818044 | 0.1833309 | -0.003089491 | 0.003089491 | -12.38061 | -0.04459424 | 894.3922 | 829.3552 | 65.03699 | 4229.81
525.921 | 5.7888 | 5788.8 | 1.2927 | 2.7537 | 2.763 | -0.2673 | -0.258 | 5.975681 |  | 968.7264 | 0.1819133 | 0.1834386 | -0.003087054 | 0.003087054 | -12.38019 | -0.04459558 | 893.6903 | 829.3508 | 64.33949 | 4139.57
526.02 | 5.7921 | 5792.1 | 1.2934 | 2.7535 | 2.7626 | -0.2675 | -0.2584 | 5.974382 |  | 969.4894 | 0.1821307 | 0.1836573 | -0.003089485 | 0.003089485 | -12.3806 | -0.04459425 | 894.3907 | 829.3552 | 65.03555 | 4229.623
526.121 | 5.7914 | 5791.4 | 1.2934 | 2.7534 | 2.7626 | -0.2676 | -0.2584 | 5.974165 |  | 969.4075 | 0.182167 | 0.1836934 | -0.003089224 | 0.003089224 | -12.38056 | -0.04459439 | 894.3155 | 829.3547 | 64.96078 | 4219.903
526.22 | 5.7914 | 5791.4 | 1.292 | 2.7533 | 2.7625 | -0.2677 | -0.2585 | 5.973732 |  | 969.4778 | 0.1822395 | 0.1837661 | -0.003089448 | 0.003089448 | -12.3806 | -0.04459427 | 894.38 | 829.3551 | 65.02492 | 4228.24
526.321 | 5.7911 | 5791.1 | 1.2953 | 2.753 | 2.7622 | -0.268 | -0.2588 | 5.972432 |  | 969.6385 | 0.1824571 | 0.1839839 | -0.003089959 | 0.003089959 | -12.38068 | -0.04459399 | 894.5276 | 829.3561 | 65.17154 | 4247.329
526.421 | 5.7875 | 5787.5 | 1.296 | 2.7528 | 2.7622 | -0.2682 | -0.2588 | 5.971998 |  | 969.1061 | 0.1825298 | 0.1840557 | -0.003088262 | 0.003088262 | -12.3804 | -0.04459492 | 894.0389 | 829.353 | 64.68588 | 4184.263
526.52 | 5.7963 | 5796.3 | 1.2973 | 2.7527 | 2.7619 | -0.2683 | -0.2591 | 5.971133 |  | 970.7204 | 0.1826747 | 0.1842032 | -0.003093407 | 0.003093407 | -12.38127 | -0.04459209 | 895.5208 | 829.3623 | 66.15848 | 4376.945
526.62 | 5.7911 | 5791.1 | 1.2966 | 2.7525 | 2.7617 | -0.2685 | -0.2593 | 5.970266 |  | 969.9902 | 0.1828198 | 0.1843471 | -0.003091079 | 0.003091079 | -12.38087 | -0.04459337 | 894.8505 | 829.3581 | 65.4924 | 4289.255
526.721 | 5.7868 | 5786.8 | 1.2953 | 2.7525 | 2.7615 | -0.2685 | -0.2595 | 5.969834 |  | 969.3402 | 0.1828922 | 0.1844185 | -0.003089007 | 0.003089007 | -12.38052 | -0.04459451 | 894.2537 | 829.3543 | 64.8994 | 4211.932
526.821 | 5.7878 | 5787.8 | 1.2973 | 2.752 | 2.7613 | -0.269 | -0.2597 | 5.968317 |  | 969.7541 | 0.1831463 | 0.1846733 | -0.003090326 | 0.003090326 | -12.38075 | -0.04459378 | 894.6337 | 829.3567 | 65.27698 | 4261.084
526.921 | 5.7858 | 5785.8 | 1.296 | 2.7519 | 2.7613 | -0.2691 | -0.2597 | 5.9681 |  | 969.4542 | 0.1831826 | 0.1847091 | -0.00308937 | 0.00308937 | -12.38059 | -0.04459431 | 894.3584 | 829.355 | 65.00341 | 4225.444
527.02 | 5.7931 | 5793.1 | 1.2993 | 2.7517 | 2.7611 | -0.2693 | -0.2599 | 5.967234 |  | 970.8182 | 0.1833278 | 0.1848564 | -0.003093717 | 0.003093717 | -12.38132 | -0.04459192 | 895.6107 | 829.3629 | 66.24777 | 4388.767
527.12 | 5.7875 | 5787.5 | 1.3006 | 2.7516 | 2.7609 | -0.2694 | -0.2601 | 5.966585 |  | 969.9853 | 0.1834365 | 0.1849639 | -0.003091062 | 0.003091062 | -12.38087 | -0.04459338 | 894.846 | 829.3581 | 65.48791 | 4288.666
527.221 | 5.7862 | 5786.2 | 1.2973 | 2.7515 | 2.7607 | -0.2695 | -0.2603 | 5.965936 |  | 969.8729 | 0.1835453 | 0.1850725 | -0.003090703 | 0.003090703 | -12.38081 | -0.04459358 | 894.7428 | 829.3574 | 65.38539 | 4275.249
527.32 | 5.7842 | 5784.2 | 1.2993 | 2.7513 | 2.7604 | -0.2697 | -0.2606 | 5.964854 |  | 969.7135 | 0.1837267 | 0.1852536 | -0.003090194 | 0.003090194 | -12.38072 | -0.04459386 | 894.5965 | 829.3565 | 65.23999 | 4256.257
527.421 | 5.7871 | 5787.1 | 1.2947 | 2.7513 | 2.7604 | -0.2697 | -0.2606 | 5.964854 |  | 970.1997 | 0.1837267 | 0.1852543 | -0.003091744 | 0.003091744 | -12.38099 | -0.044593 | 895.0428 | 829.3593 | 65.68352 | 4314.325
527.521 | 5.7848 | 5784.8 | 1.2993 | 2.7511 | 2.7603 | -0.2699 | -0.2607 | 5.964205 |  | 969.9198 | 0.1838356 | 0.1853628 | -0.003090851 | 0.003090851 | -12.38083 | -0.04459349 | 894.7858 | 829.3577 | 65.42813 | 4280.84
527.62 | 5.7858 | 5785.8 | 1.2973 | 2.7507 | 2.7601 | -0.2703 | -0.2609 | 5.962905 |  | 970.2988 | 0.1840535 | 0.1855813 | -0.003092059 | 0.003092059 | -12.38104 | -0.04459283 | 895.1338 | 829.3599 | 65.77391 | 4326.208
527.72 | 5.7878 | 5787.8 | 1.2986 | 2.7506 | 2.76 | -0.2704 | -0.261 | 5.962473 |  | 970.7047 | 0.1841261 | 0.1856545 | -0.003093352 | 0.003093352 | -12.38126 | -0.04459212 | 895.5064 | 829.3622 | 66.14417 | 4375.051
527.82 | 5.7842 | 5784.2 | 1.2986 | 2.7505 | 2.7597 | -0.2705 | -0.2613 | 5.961608 |  | 970.2416 | 0.1842711 | 0.1857988 | -0.003091876 | 0.003091876 | -12.38101 | -0.04459293 | 895.0813 | 829.3595 | 65.72175 | 4319.349
527.921 | 5.7848 | 5784.8 | 1.2986 | 2.7502 | 2.7596 | -0.2708 | -0.2614 | 5.960742 |  | 970.4833 | 0.1844164 | 0.1859445 | -0.003092646 | 0.003092646 | -12.38114 | -0.04459251 | 895.3031 | 829.3609 | 65.94221 | 4348.375
528.02 | 5.7832 | 5783.2 | 1.3013 | 2.7499 | 2.7594 | -0.2711 | -0.2616 | 5.959659 |  | 970.391 | 0.184598 | 0.186126 | -0.003092351 | 0.003092351 | -12.38109 | -0.04459267 | 895.2185 | 829.3604 | 65.85806 | 4337.283
528.12 | 5.7835 | 5783.5 | 1.2986 | 2.7498 | 2.7592 | -0.2712 | -0.2618 | 5.959011 |  | 970.547 | 0.1847068 | 0.1862351 | -0.003092848 | 0.003092848 | -12.38117 | -0.0445924 | 895.3617 | 829.3613 | 66.00035 | 4356.046
528.221 | 5.7829 | 5782.9 | 1.2986 | 2.7497 | 2.7592 | -0.2713 | -0.2618 | 5.958794 |  | 970.4816 | 0.1847432 | 0.1862713 | -0.003092639 | 0.003092639 | -12.38114 | -0.04459251 | 895.3016 | 829.3609 | 65.94069 | 4348.174
528.32 | 5.7776 | 5777.6 | 1.2986 | 2.7497 | 2.7589 | -0.2713 | -0.2621 | 5.958146 |  | 969.6976 | 0.1848519 | 0.1863788 | -0.00309014 | 0.00309014 | -12.38072 | -0.04459389 | 894.5819 | 829.3564 | 65.22547 | 4254.362
528.421 | 5.7848 | 5784.8 | 1.2993 | 2.7494 | 2.7588 | -0.2716 | -0.2622 | 5.95728 |  | 971.0472 | 0.1849973 | 0.1865263 | -0.003094441 | 0.003094441 | -12.38144 | -0.04459152 | 895.8208 | 829.3642 | 66.45662 | 4416.483
528.52 | 5.7825 | 5782.5 | 1.3019 | 2.7491 | 2.7586 | -0.2719 | -0.2624 | 5.956198 |  | 970.8374 | 0.1851789 | 0.1867076 | -0.003093772 | 0.003093772 | -12.38133 | -0.04459189 | 895.6282 | 829.363 | 66.26526 | 4391.084
528.62 | 5.7822 | 5782.2 | 1.3039 | 2.7491 | 2.7583 | -0.2719 | -0.2627 | 5.955551 |  | 970.8926 | 0.1852877 | 0.1868164 | -0.003093948 | 0.003093948 | -12.38136 | -0.04459179 | 895.6789 | 829.3633 | 66.31563 | 4397.763
528.721 | 5.7793 | 5779.3 | 1.2999 | 2.7488 | 2.7582 | -0.2722 | -0.2628 | 5.954685 |  | 970.5468 | 0.1854331 | 0.1869613 | -0.003092845 | 0.003092845 | -12.38117 | -0.0445924 | 895.3614 | 829.3613 | 66.00013 | 4356.017
528.82 | 5.7825 | 5782.5 | 1.3013 | 2.7488 | 2.7582 | -0.2722 | -0.2628 | 5.954685 |  | 971.0841 | 0.1854331 | 0.1869621 | -0.003094558 | 0.003094558 | -12.38146 | -0.04459146 | 895.8548 | 829.3644 | 66.49037 | 4420.969
528.921 | 5.774 | 5774 | 1.3059 | 2.7486 | 2.7579 | -0.2724 | -0.2631 | 5.953604 |  | 969.8327 | 0.1856146 | 0.1871417 | -0.003090568 | 0.003090568 | -12.38079 | -0.04459365 | 894.7059 | 829.3572 | 65.34877 | 4270.462
529.02 | 5.777 | 5777 | 1.3013 | 2.7485 | 2.7578 | -0.2725 | -0.2632 | 5.953171 |  | 970.4071 | 0.1856872 | 0.1872152 | -0.003092399 | 0.003092399 | -12.3811 | -0.04459264 | 895.2332 | 829.3605 | 65.87276 | 4339.22
529.12 | 5.7793 | 5779.3 | 1.3032 | 2.7481 | 2.7576 | -0.2729 | -0.2634 | 5.951873 |  | 971.0052 | 0.1859053 | 0.1874342 | -0.003094305 | 0.003094305 | -12.38142 | -0.0445916 | 895.7823 | 829.3639 | 66.41836 | 4411.398
529.221 | 5.7776 | 5777.6 | 1.3032 | 2.7481 | 2.7573 | -0.2729 | -0.2637 | 5.951226 |  | 970.8252 | 0.1860141 | 0.1875427 | -0.00309373 | 0.00309373 | -12.38132 | -0.04459191 | 895.6171 | 829.3629 | 66.25414 | 4389.612
529.323 | 5.7779 | 5777.9 | 1.3026 | 2.7478 | 2.7571 | -0.2732 | -0.2639 | 5.950145 |  | 971.052 | 0.1861958 | 0.1877248 | -0.003094453 | 0.003094453 | -12.38144 | -0.04459151 | 895.8253 | 829.3642 | 66.46108 | 4417.076
529.421 | 5.7786 | 5778.6 | 1.3026 | 2.7478 | 2.757 | -0.2732 | -0.264 | 5.949929 |  | 971.2049 | 0.1862321 | 0.1877613 | -0.00309494 | 0.00309494 | -12.38152 | -0.04459125 | 895.9656 | 829.3651 | 66.60054 | 4435.632
529.52 | 5.7756 | 5775.6 | 1.3052 | 2.7476 | 2.7569 | -0.2734 | -0.2641 | 5.94928 |  | 970.8066 | 0.1863411 | 0.1878698 | -0.00309367 | 0.00309367 | -12.38131 | -0.04459194 | 895.6 | 829.3628 | 66.23716 | 4387.361
529.621 | 5.7747 | 5774.7 | 1.3013 | 2.7473 | 2.7566 | -0.2737 | -0.2644 | 5.947983 |  | 970.8669 | 0.1865592 | 0.1880879 | -0.003093862 | 0.003093862 | -12.38134 | -0.04459184 | 895.6554 | 829.3631 | 66.29223 | 4394.659
529.721 | 5.7786 | 5778.6 | 1.3019 | 2.7473 | 2.7566 | -0.2737 | -0.2644 | 5.947983 |  | 971.5226 | 0.1865592 | 0.1880889 | -0.003095952 | 0.003095952 | -12.3817 | -0.04459069 | 896.2573 | 829.3669 | 66.89037 | 4474.322
529.82 | 5.7723 | 5772.3 | 1.3045 | 2.747 | 2.7565 | -0.274 | -0.2645 | 5.947118 |  | 970.6046 | 0.1867046 | 0.1882329 | -0.003093025 | 0.003093025 | -12.3812 | -0.0445923 | 895.4146 | 829.3616 | 66.05294 | 4362.991
529.921 | 5.7756 | 5775.6 | 1.3045 | 2.7469 | 2.7565 | -0.2741 | -0.2645 | 5.946901 |  | 971.1949 | 0.186741 | 0.1882703 | -0.003094906 | 0.003094906 | -12.38152 | -0.04459126 | 895.9564 | 829.365 | 66.59139 | 4434.414
530.02 | 5.7717 | 5771.7 | 1.3052 | 2.7467 | 2.7562 | -0.2743 | -0.2648 | 5.945821 |  | 970.7154 | 0.1869227 | 0.1884512 | -0.003093378 | 0.003093378 | -12.38126 | -0.04459211 | 895.5162 | 829.3623 | 66.15398 | 4376.349
530.12 | 5.773 | 5773 | 1.3072 | 2.7466 | 2.7559 | -0.2744 | -0.2651 | 5.944957 |  | 971.0751 | 0.187068 | 0.188597 | -0.003094524 | 0.003094524 | -12.38145 | -0.04459148 | 895.8465 | 829.3643 | 66.48211 | 4419.871
530.22 | 5.7714 | 5771.4 | 1.3045 | 2.7463 | 2.7559 | -0.2747 | -0.2651 | 5.944308 |  | 970.912 | 0.1871772 | 0.188706 | -0.003094003 | 0.003094003 | -12.38137 | -0.04459176 | 895.6967 | 829.3634 | 66.33333 | 4400.111
530.321 | 5.7727 | 5772.7 | 1.3045 | 2.7462 | 2.7557 | -0.2748 | -0.2653 | 5.94366 |  | 971.2365 | 0.1872862 | 0.1888155 | -0.003095037 | 0.003095037 | -12.38154 | -0.04459119 | 895.9947 | 829.3653 | 66.6294 | 4439.477
530.421 | 5.7687 | 5768.7 | 1.3045 | 2.746 | 2.7555 | -0.275 | -0.2655 | 5.942796 |  | 970.7047 | 0.1874316 | 0.18896 | -0.003093342 | 0.003093342 | -12.38125 | -0.04459213 | 895.5064 | 829.3622 | 66.14422 | 4375.058
530.52 | 5.7707 | 5770.7 | 1.3039 | 2.7459 | 2.7554 | -0.2751 | -0.2656 | 5.942364 |  | 971.1118 | 0.1875043 | 0.1890334 | -0.003094639 | 0.003094639 | -12.38147 | -0.04459141 | 895.8802 | 829.3646 | 66.51565 | 4424.331
530.62 | 5.7723 | 5772.3 | 1.3078 | 2.7458 | 2.7552 | -0.2752 | -0.2658 | 5.941716 |  | 971.487 | 0.1876133 | 0.189143 | -0.003095835 | 0.003095835 | -12.38168 | -0.04459075 | 896.2246 | 829.3667 | 66.85787 | 4469.975
530.721 | 5.7714 | 5771.4 | 1.2993 | 2.7455 | 2.7551 | -0.2755 | -0.2659 | 5.940851 |  | 971.4769 | 0.1877589 | 0.1892885 | -0.003095802 | 0.003095802 | -12.38167 | -0.04459077 | 896.2154 | 829.3667 | 66.84869 | 4468.747
530.821 | 5.775 | 5775 | 1.3032 | 2.7452 | 2.7548 | -0.2758 | -0.2662 | 5.939556 |  | 972.295 | 0.187977 | 0.189508 | -0.003098409 | 0.003098409 | -12.38211 | -0.04458934 | 896.9664 | 829.3714 | 67.59498 | 4569.081
530.921 | 5.7691 | 5769.1 | 1.3072 | 2.7452 | 2.7547 | -0.2758 | -0.2663 | 5.93934 |  | 971.3369 | 0.1880133 | 0.1895428 | -0.003095355 | 0.003095355 | -12.38159 | -0.04459102 | 896.0868 | 829.3659 | 66.72097 | 4451.688
531.021 | 5.773 | 5773 | 1.3078 | 2.7451 | 2.7546 | -0.2759 | -0.2664 | 5.938908 |  | 972.0642 | 0.1880861 | 0.1896167 | -0.003097673 | 0.003097673 | -12.38199 | -0.04458974 | 896.7545 | 829.3701 | 67.38448 | 4540.668
531.12 | 5.7707 | 5770.7 | 1.3078 | 2.7451 | 2.7545 | -0.2759 | -0.2665 | 5.938692 |  | 971.7122 | 0.1881224 | 0.1896524 | -0.003096551 | 0.003096551 | -12.3818 | -0.04459036 | 896.4314 | 829.368 | 67.06337 | 4497.495
531.221 | 5.7707 | 5770.7 | 1.3065 | 2.7447 | 2.7542 | -0.2763 | -0.2668 | 5.93718 |  | 971.9597 | 0.188377 | 0.1899074 | -0.003097339 | 0.003097339 | -12.38193 | -0.04458993 | 896.6586 | 829.3695 | 67.28913 | 4527.827
531.32 | 5.7723 | 5772.3 | 1.3078 | 2.7444 | 2.7541 | -0.2766 | -0.2669 | 5.936316 |  | 972.3708 | 0.1885226 | 0.1900537 | -0.003098649 | 0.003098649 | -12.38215 | -0.04458921 | 897.036 | 829.3718 | 67.66413 | 4578.434
531.421 | 5.7743 | 5774.3 | 1.3085 | 2.7444 | 2.754 | -0.2766 | -0.267 | 5.9361 |  | 972.743 | 0.1885589 | 0.1900906 | -0.003099835 | 0.003099835 | -12.38235 | -0.04458855 | 897.3777 | 829.374 | 68.00369 | 4624.502
531.521 | 5.7717 | 5771.7 | 1.3111 | 2.7441 | 2.7538 | -0.2769 | -0.2672 | 5.93502 |  | 972.4819 | 0.1887409 | 0.1902721 | -0.003099002 | 0.003099002 | -12.38221 | -0.04458901 | 897.138 | 829.3725 | 67.76553 | 4592.166
531.62 | 5.773 | 5773 | 1.3078 | 2.7441 | 2.7536 | -0.2769 | -0.2674 | 5.934589 |  | 972.7716 | 0.1888135 | 0.1903452 | -0.003099925 | 0.003099925 | -12.38237 | -0.0445885 | 897.4039 | 829.3742 | 68.02979 | 4628.053
531.721 | 5.7743 | 5774.3 | 1.3091 | 2.7439 | 2.7535 | -0.2771 | -0.2675 | 5.933941 |  | 973.0969 | 0.1889227 | 0.1904549 | -0.003100962 | 0.003100962 | -12.38254 | -0.04458793 | 897.7026 | 829.376 | 68.32656 | 4668.518
531.82 | 5.77 | 5770 | 1.3072 | 2.7436 | 2.7531 | -0.2774 | -0.2679 | 5.932431 |  | 972.6199 | 0.1891773 | 0.1907088 | -0.003099441 | 0.003099441 | -12.38228 | -0.04458877 | 897.2647 | 829.3733 | 67.8914 | 4609.242
531.921 | 5.7707 | 5770.7 | 1.3124 | 2.7436 | 2.7531 | -0.2774 | -0.2679 | 5.932431 |  | 972.7379 | 0.1891773 | 0.190709 | -0.003099817 | 0.003099817 | -12.38235 | -0.04458856 | 897.373 | 829.374 | 67.99904 | 4623.869
532.02 | 5.7674 | 5767.4 | 1.3111 | 2.7432 | 2.753 | -0.2778 | -0.268 | 5.93135 |  | 972.3587 | 0.1893595 | 0.1908905 | -0.003098608 | 0.003098608 | -12.38214 | -0.04458923 | 897.0249 | 829.3718 | 67.65313 | 4576.946
532.12 | 5.7717 | 5771.7 | 1.3111 | 2.7432 | 2.7528 | -0.2778 | -0.2682 | 5.930919 |  | 973.1544 | 0.1894321 | 0.1909644 | -0.003101143 | 0.003101143 | -12.38257 | -0.04458783 | 897.7553 | 829.3764 | 68.37896 | 4675.682
532.221 | 5.7677 | 5767.7 | 1.3078 | 2.7429 | 2.7525 | -0.2781 | -0.2685 | 5.929624 |  | 972.6923 | 0.1896505 | 0.191182 | -0.00309967 | 0.00309967 | -12.38232 | -0.04458864 | 897.3311 | 829.3737 | 67.95745 | 4618.215
532.32 | 5.7671 | 5767.1 | 1.3085 | 2.7427 | 2.7524 | -0.2783 | -0.2686 | 5.928977 |  | 972.6974 | 0.1897597 | 0.1912913 | -0.003099686 | 0.003099686 | -12.38232 | -0.04458864 | 897.3358 | 829.3737 | 67.96208 | 4618.844
532.421 | 5.7625 | 5762.5 | 1.3118 | 2.7426 | 2.7523 | -0.2784 | -0.2687 | 5.928545 |  | 971.9923 | 0.1898325 | 0.191363 | -0.003097438 | 0.003097438 | -12.38195 | -0.04458987 | 896.6885 | 829.3696 | 67.31886 | 4531.829
532.52 | 5.7654 | 5765.4 | 1.3111 | 2.7423 | 2.7521 | -0.2787 | -0.2689 | 5.927466 |  | 972.6585 | 0.1900146 | 0.1915461 | -0.003099561 | 0.003099561 | -12.3823 | -0.0445887 | 897.3001 | 829.3735 | 67.92662 | 4614.026
532.621 | 5.7681 | 5768.1 | 1.3118 | 2.7422 | 2.7519 | -0.2788 | -0.2691 | 5.926819 |  | 973.2202 | 0.1901237 | 0.1916561 | -0.003101351 | 0.003101351 | -12.38261 | -0.04458772 | 897.8158 | 829.3767 | 68.43904 | 4683.903
532.721 | 5.7631 | 5763.1 | 1.3111 | 2.742 | 2.7519 | -0.279 | -0.2691 | 5.926387 |  | 972.4475 | 0.1901966 | 0.1917278 | -0.003098888 | 0.003098888 | -12.38219 | -0.04458907 | 897.1064 | 829.3723 | 67.73416 | 4587.916
532.82 | 5.7674 | 5767.4 | 1.3131 | 2.742 | 2.7515 | -0.279 | -0.2695 | 5.925525 |  | 973.3146 | 0.190342 | 0.1918746 | -0.003101651 | 0.003101651 | -12.38266 | -0.04458756 | 897.9024 | 829.3773 | 68.52511 | 4695.691
532.921 | 5.7654 | 5765.4 | 1.3105 | 2.742 | 2.7515 | -0.279 | -0.2695 | 5.925525 |  | 972.977 | 0.190342 | 0.191874 | -0.003100575 | 0.003100575 | -12.38247 | -0.04458815 | 897.5925 | 829.3753 | 68.21721 | 4653.588
533.02 | 5.7641 | 5764.1 | 1.3111 | 2.7418 | 2.7514 | -0.2792 | -0.2696 | 5.924878 |  | 972.864 | 0.1904513 | 0.1919832 | -0.003100215 | 0.003100215 | -12.38241 | -0.04458835 | 897.4887 | 829.3747 | 68.11406 | 4639.525
533.12 | 5.7628 | 5762.8 | 1.3144 | 2.7416 | 2.7511 | -0.2794 | -0.2699 | 5.923799 |  | 972.8216 | 0.1906333 | 0.1921651 | -0.003100079 | 0.003100079 | -12.38239 | -0.04458842 | 897.4498 | 829.3744 | 68.0754 | 4634.259
533.221 | 5.7569 | 5756.9 | 1.3151 | 2.7414 | 2.751 | -0.2796 | -0.27 | 5.923152 |  | 971.9318 | 0.1907426 | 0.192273 | -0.003097243 | 0.003097243 | -12.38191 | -0.04458998 | 896.633 | 829.3693 | 67.26372 | 4524.409
533.32 | 5.7605 | 5760.5 | 1.3078 | 2.7411 | 2.7507 | -0.2799 | -0.2703 | 5.921858 |  | 972.7521 | 0.1909611 | 0.1924928 | -0.003099856 | 0.003099856 | -12.38235 | -0.04458854 | 897.3861 | 829.374 | 68.01204 | 4625.638
533.421 | 5.7612 | 5761.2 | 1.3111 | 2.7409 | 2.7506 | -0.2801 | -0.2704 | 5.921211 |  | 972.9767 | 0.1910704 | 0.1926024 | -0.003100572 | 0.003100572 | -12.38247 | -0.04458815 | 897.5922 | 829.3753 | 68.2169 | 4653.546
533.52 | 5.7582 | 5758.2 | 1.3124 | 2.7408 | 2.7505 | -0.2802 | -0.2705 | 5.920779 |  | 972.5409 | 0.1911432 | 0.1926746 | -0.003099183 | 0.003099183 | -12.38224 | -0.04458891 | 897.1921 | 829.3728 | 67.81934 | 4599.463
533.621 | 5.7615 | 5761.5 | 1.3144 | 2.7406 | 2.7503 | -0.2804 | -0.2707 | 5.919917 |  | 973.24 | 0.1912889 | 0.1928214 | -0.00310141 | 0.00310141 | -12.38262 | -0.04458769 | 897.834 | 829.3768 | 68.45712 | 4686.378
533.721 | 5.7645 | 5764.5 | 1.3137 | 2.7406 | 2.7502 | -0.2804 | -0.2708 | 5.919702 |  | 973.7822 | 0.1913253 | 0.1928586 | -0.003103138 | 0.003103138 | -12.38291 | -0.04458674 | 898.3317 | 829.38 | 68.95171 | 4754.338
533.82 | 5.7553 | 5755.3 | 1.3124 | 2.7402 | 2.75 | -0.2808 | -0.271 | 5.918407 |  | 972.4407 | 0.191544 | 0.1930752 | -0.003098862 | 0.003098862 | -12.38219 | -0.04458909 | 897.1002 | 829.3722 | 67.72795 | 4587.075
533.921 | 5.7599 | 5759.9 | 1.3131 | 2.7402 | 2.75 | -0.2808 | -0.271 | 5.918407 |  | 973.2179 | 0.191544 | 0.1930764 | -0.003101339 | 0.003101339 | -12.3826 | -0.04458773 | 897.8137 | 829.3767 | 68.43698 | 4683.62
534.02 | 5.7595 | 5759.5 | 1.317 | 2.74 | 2.7496 | -0.281 | -0.2714 | 5.917114 |  | 973.363 | 0.1917624 | 0.1932951 | -0.003101801 | 0.003101801 | -12.38268 | -0.04458747 | 897.9468 | 829.3776 | 68.56928 | 4701.746
534.121 | 5.7608 | 5760.8 | 1.3164 | 2.7397 | 2.7495 | -0.2813 | -0.2715 | 5.916251 |  | 973.7247 | 0.1919083 | 0.1934415 | -0.003102953 | 0.003102953 | -12.38288 | -0.04458684 | 898.2789 | 829.3796 | 68.89926 | 4747.107
534.22 | 5.7592 | 5759.2 | 1.3137 | 2.7397 | 2.7494 | -0.2813 | -0.2716 | 5.916036 |  | 973.4897 | 0.1919447 | 0.1934775 | -0.003102204 | 0.003102204 | -12.38275 | -0.04458725 | 898.0631 | 829.3783 | 68.68485 | 4717.608
534.321 | 5.7618 | 5761.8 | 1.3164 | 2.7397 | 2.7491 | -0.2813 | -0.2719 | 5.915391 |  | 974.0354 | 0.1920538 | 0.1935875 | -0.003103943 | 0.003103943 | -12.38304 | -0.04458629 | 898.5642 | 829.3814 | 69.18271 | 4786.248
534.421 | 5.7585 | 5758.5 | 1.3157 | 2.7394 | 2.749 | -0.2816 | -0.272 | 5.914528 |  | 973.6196 | 0.1921997 | 0.1937327 | -0.003102617 | 0.003102617 | -12.38282 | -0.04458702 | 898.1824 | 829.379 | 68.80337 | 4733.904
534.52 | 5.7612 | 5761.2 | 1.3137 | 2.739 | 2.749 | -0.282 | -0.272 | 5.913664 |  | 974.2183 | 0.1923457 | 0.1938797 | -0.003104525 | 0.003104525 | -12.38314 | -0.04458597 | 898.7321 | 829.3825 | 69.34958 | 4809.364
534.62 | 5.749 | 5749 | 1.3177 | 2.739 | 2.749 | -0.282 | -0.272 | 5.913664 |  | 972.1553 | 0.1923457 | 0.1938764 | -0.00309795 | 0.00309795 | -12.38203 | -0.04458959 | 896.8382 | 829.3706 | 67.46761 | 4551.879
534.721 | 5.7549 | 5754.9 | 1.3177 | 2.739 | 2.749 | -0.282 | -0.272 | 5.913664 |  | 973.153 | 0.1923457 | 0.193878 | -0.00310113 | 0.00310113 | -12.38257 | -0.04458784 | 897.7541 | 829.3763 | 68.37775 | 4675.516
534.821 | 5.7585 | 5758.5 | 1.3164 | 2.739 | 2.749 | -0.282 | -0.272 | 5.913664 |  | 973.7618 | 0.1923457 | 0.193879 | -0.00310307 | 0.00310307 | -12.3829 | -0.04458677 | 898.3129 | 829.3799 | 68.93308 | 4751.769
534.921 | 5.7553 | 5755.3 | 1.3151 | 2.739 | 2.749 | -0.282 | -0.272 | 5.913664 |  | 973.2206 | 0.1923457 | 0.1938781 | -0.003101345 | 0.003101345 | -12.3826 | -0.04458772 | 897.8162 | 829.3767 | 68.43945 | 4683.959
535.021 | 5.7556 | 5755.6 | 1.3197 | 2.739 | 2.749 | -0.282 | -0.272 | 5.913664 |  | 973.2714 | 0.1923457 | 0.1938782 | -0.003101507 | 0.003101507 | -12.38263 | -0.04458763 | 897.8628 | 829.377 | 68.48573 | 4690.295
535.12 | 5.7553 | 5755.3 | 1.3197 | 2.738 | 2.7483 | -0.283 | -0.2727 | 5.91 |  | 973.8241 | 0.1929655 | 0.1944989 | -0.003103267 | 0.003103267 | -12.38293 | -0.04458667 | 898.3701 | 829.3802 | 68.98992 | 4759.609
535.221 | 5.7566 | 5756.6 | 1.3197 | 2.738 | 2.7483 | -0.283 | -0.2727 | 5.91 |  | 974.044 | 0.1929655 | 0.1944993 | -0.003103968 | 0.003103968 | -12.38305 | -0.04458628 | 898.5721 | 829.3815 | 69.19058 | 4787.336
535.32 | 5.7566 | 5756.6 | 1.3197 | 2.738 | 2.7483 | -0.283 | -0.2727 | 5.91 |  | 974.044 | 0.1929655 | 0.1944993 | -0.003103968 | 0.003103968 | -12.38305 | -0.04458628 | 898.5721 | 829.3815 | 69.19058 | 4787.336
535.421 | 5.752 | 5752 | 1.319 | 2.738 | 2.7483 | -0.283 | -0.2727 | 5.91 |  | 973.2657 | 0.1929655 | 0.194498 | -0.003101487 | 0.003101487 | -12.38263 | -0.04458765 | 897.8575 | 829.377 | 68.48055 | 4689.586
535.521 | 5.7513 | 5751.3 | 1.321 | 2.738 | 2.7483 | -0.283 | -0.2727 | 5.91 |  | 973.1472 | 0.1929655 | 0.1944978 | -0.003101109 | 0.003101109 | -12.38256 | -0.04458785 | 897.7488 | 829.3763 | 68.3725 | 4674.799
535.62 | 5.75 | 5750 | 1.3197 | 2.738 | 2.7483 | -0.283 | -0.2727 | 5.91 |  | 972.9273 | 0.1929655 | 0.1944975 | -0.003100408 | 0.003100408 | -12.38245 | -0.04458824 | 897.5469 | 829.375 | 68.17184 | 4647.4
535.721 | 5.7566 | 5756.6 | 1.3197 | 2.738 | 2.7483 | -0.283 | -0.2727 | 5.91 |  | 974.044 | 0.1929655 | 0.1944993 | -0.003103968 | 0.003103968 | -12.38305 | -0.04458628 | 898.5721 | 829.3815 | 69.19058 | 4787.336
535.82 | 5.752 | 5752 | 1.3203 | 2.738 | 2.7483 | -0.283 | -0.2727 | 5.91 |  | 973.2657 | 0.1929655 | 0.194498 | -0.003101487 | 0.003101487 | -12.38263 | -0.04458765 | 897.8575 | 829.377 | 68.48055 | 4689.586
535.921 | 5.7484 | 5748.4 | 1.3164 | 2.7369 | 2.7468 | -0.2841 | -0.2742 | 5.904401 |  | 973.5789 | 0.1939133 | 0.1954463 | -0.003102482 | 0.003102482 | -12.3828 | -0.0445871 | 898.145 | 829.3788 | 68.76624 | 4728.795
536.021 | 5.7539 | 5753.9 | 1.3203 | 2.7369 | 2.7468 | -0.2841 | -0.2742 | 5.904401 |  | 974.5104 | 0.1939133 | 0.1954478 | -0.003105451 | 0.003105451 | -12.3833 | -0.04458547 | 899.0002 | 829.3842 | 69.61599 | 4846.386
536.12 | 5.752 | 5752 | 1.3223 | 2.7369 | 2.7468 | -0.2841 | -0.2742 | 5.904401 |  | 974.1886 | 0.1939133 | 0.1954473 | -0.003104425 | 0.003104425 | -12.38312 | -0.04458603 | 898.7048 | 829.3823 | 69.32244 | 4805.6
536.221 | 5.7553 | 5755.3 | 1.3197 | 2.7369 | 2.7468 | -0.2841 | -0.2742 | 5.904401 |  | 974.7475 | 0.1939133 | 0.1954481 | -0.003106207 | 0.003106207 | -12.38342 | -0.04458505 | 899.2178 | 829.3855 | 69.83229 | 4876.548
536.32 | 5.75 | 5750 | 1.3216 | 2.7369 | 2.7468 | -0.2841 | -0.2742 | 5.904401 |  | 973.8498 | 0.1939133 | 0.1954467 | -0.003103346 | 0.003103346 | -12.38294 | -0.04458662 | 898.3938 | 829.3804 | 69.01344 | 4762.854
536.421 | 5.748 | 5748 | 1.3223 | 2.7366 | 2.7468 | -0.2844 | -0.2742 | 5.903754 |  | 973.6178 | 0.1940229 | 0.195556 | -0.003102606 | 0.003102606 | -12.38282 | -0.04458703 | 898.1808 | 829.379 | 68.80179 | 4733.686
536.52 | 5.7576 | 5757.6 | 1.3203 | 2.7364 | 2.7468 | -0.2846 | -0.2742 | 5.903322 |  | 975.3152 | 0.194096 | 0.1956317 | -0.003108016 | 0.003108016 | -12.38373 | -0.04458405 | 899.739 | 829.3888 | 70.35017 | 4949.147
536.62 | 5.753 | 5753 | 1.3229 | 2.7363 | 2.7468 | -0.2847 | -0.2742 | 5.903107 |  | 974.5716 | 0.1941326 | 0.1956671 | -0.003105645 | 0.003105645 | -12.38333 | -0.04458536 | 899.0564 | 829.3845 | 69.67184 | 4854.165
536.721 | 5.753 | 5753 | 1.3203 | 2.7351 | 2.7459 | -0.2859 | -0.2751 | 5.898585 |  | 975.3187 | 0.1948989 | 0.1964346 | -0.003108024 | 0.003108024 | -12.38373 | -0.04458405 | 899.7423 | 829.3888 | 70.35342 | 4949.603
536.82 | 5.7493 | 5749.3 | 1.3229 | 2.735 | 2.7457 | -0.286 | -0.2753 | 5.897939 |  | 974.7981 | 0.1950083 | 0.1965432 | -0.003106365 | 0.003106365 | -12.38345 | -0.04458496 | 899.2643 | 829.3858 | 69.87848 | 4883.003
536.921 | 5.7533 | 5753.3 | 1.321 | 2.7348 | 2.7453 | -0.2862 | -0.2757 | 5.896649 |  | 975.6898 | 0.1952271 | 0.1967634 | -0.003109206 | 0.003109206 | -12.38393 | -0.0445834 | 900.0829 | 829.391 | 70.6919 | 4997.345
537.02 | 5.7507 | 5750.7 | 1.3197 | 2.7347 | 2.7451 | -0.2863 | -0.2759 | 5.896004 |  | 975.3556 | 0.1953366 | 0.1968723 | -0.00310814 | 0.00310814 | -12.38375 | -0.04458399 | 899.7761 | 829.389 | 70.38703 | 4954.334
537.12 | 5.7464 | 5746.4 | 1.3216 | 2.7346 | 2.7448 | -0.2864 | -0.2762 | 5.895144 |  | 974.7684 | 0.1954824 | 0.1970173 | -0.003106269 | 0.003106269 | -12.38344 | -0.04458502 | 899.2371 | 829.3857 | 69.85143 | 4879.222
537.221 | 5.7461 | 5746.1 | 1.3249 | 2.7346 | 2.7446 | -0.2864 | -0.2764 | 5.894714 |  | 974.7886 | 0.1955553 | 0.1970902 | -0.003106333 | 0.003106333 | -12.38345 | -0.04458498 | 899.2556 | 829.3858 | 69.8698 | 4881.789
537.32 | 5.7451 | 5745.1 | 1.3249 | 2.7344 | 2.7444 | -0.2866 | -0.2766 | 5.893854 |  | 974.7612 | 0.1957013 | 0.1972361 | -0.003106245 | 0.003106245 | -12.38343 | -0.04458503 | 899.2305 | 829.3856 | 69.84487 | 4878.306
537.421 | 5.7484 | 5748.4 | 1.3216 | 2.7341 | 2.7443 | -0.2869 | -0.2767 | 5.892992 |  | 975.4637 | 0.1958475 | 0.1973834 | -0.003108484 | 0.003108484 | -12.38381 | -0.0445838 | 899.8754 | 829.3897 | 70.48568 | 4968.231
537.52 | 5.7454 | 5745.4 | 1.3256 | 2.7339 | 2.7441 | -0.2871 | -0.2769 | 5.892132 |  | 975.097 | 0.1959935 | 0.1975289 | -0.003107314 | 0.003107314 | -12.38361 | -0.04458444 | 899.5387 | 829.3876 | 70.15118 | 4921.188
537.621 | 5.7477 | 5747.7 | 1.3249 | 2.7338 | 2.744 | -0.2872 | -0.277 | 5.891701 |  | 975.5586 | 0.1960665 | 0.1976026 | -0.003108785 | 0.003108785 | -12.38386 | -0.04458363 | 899.9625 | 829.3902 | 70.57224 | 4980.442
537.721 | 5.751 | 5751 | 1.3229 | 2.7333 | 2.7439 | -0.2877 | -0.2771 | 5.890409 |  | 976.3329 | 0.1962859 | 0.1978232 | -0.003111252 | 0.003111252 | -12.38428 | -0.04458227 | 900.6732 | 829.3947 | 71.27853 | 5080.629
537.82 | 5.7464 | 5746.4 | 1.3223 | 2.7332 | 2.7437 | -0.2878 | -0.2773 | 5.889764 |  | 975.6587 | 0.1963953 | 0.1979316 | -0.003109103 | 0.003109103 | -12.38391 | -0.04458346 | 900.0544 | 829.3908 | 70.66359 | 4993.343
537.921 | 5.7441 | 5744.1 | 1.3243 | 2.7331 | 2.7437 | -0.2879 | -0.2773 | 5.889549 |  | 975.3039 | 0.1964319 | 0.1979676 | -0.003107972 | 0.003107972 | -12.38372 | -0.04458408 | 899.7287 | 829.3887 | 70.33991 | 4947.703
538.02 | 5.7497 | 5749.7 | 1.3243 | 2.7327 | 2.7433 | -0.2883 | -0.2777 | 5.887828 |  | 976.54 | 0.1967241 | 0.1982617 | -0.003111911 | 0.003111911 | -12.38439 | -0.04458191 | 900.8634 | 829.3959 | 71.46751 | 5107.605
538.121 | 5.7461 | 5746.1 | 1.3269 | 2.7325 | 2.7432 | -0.2885 | -0.2778 | 5.887183 |  | 976.0356 | 0.1968337 | 0.1983706 | -0.003110303 | 0.003110303 | -12.38412 | -0.0445828 | 900.4003 | 829.393 | 71.00737 | 5042.047
538.22 | 5.7447 | 5744.7 | 1.3256 | 2.7325 | 2.7428 | -0.2885 | -0.2782 | 5.886324 |  | 975.9401 | 0.1969796 | 0.1985163 | -0.003109998 | 0.003109998 | -12.38406 | -0.04458296 | 900.3127 | 829.3924 | 70.92026 | 5029.683
538.321 | 5.7444 | 5744.4 | 1.3249 | 2.7323 | 2.7427 | -0.2887 | -0.2783 | 5.885679 |  | 975.9961 | 0.1970892 | 0.198626 | -0.003110177 | 0.003110177 | -12.38409 | -0.04458287 | 900.3641 | 829.3927 | 70.97139 | 5036.938
538.421 | 5.748 | 5748 | 1.3302 | 2.7323 | 2.7426 | -0.2887 | -0.2784 | 5.885464 |  | 976.6434 | 0.1971257 | 0.1986635 | -0.003112239 | 0.003112239 | -12.38444 | -0.04458173 | 900.9583 | 829.3965 | 71.56183 | 5121.096
538.52 | 5.7451 | 5745.1 | 1.3243 | 2.732 | 2.7423 | -0.289 | -0.2787 | 5.884174 |  | 976.3647 | 0.1973449 | 0.1988823 | -0.00311135 | 0.00311135 | -12.38429 | -0.04458222 | 900.7024 | 829.3949 | 71.30756 | 5084.768
538.62 | 5.7447 | 5744.7 | 1.3289 | 2.7318 | 2.7422 | -0.2892 | -0.2788 | 5.883529 |  | 976.4038 | 0.1974546 | 0.198992 | -0.003111475 | 0.003111475 | -12.38431 | -0.04458215 | 900.7383 | 829.3951 | 71.34323 | 5089.856
538.721 | 5.7385 | 5738.5 | 1.3256 | 2.7318 | 2.7421 | -0.2892 | -0.2789 | 5.883315 |  | 975.3855 | 0.197491 | 0.1990269 | -0.003108229 | 0.003108229 | -12.38377 | -0.04458394 | 899.8036 | 829.3892 | 70.41439 | 4958.186
538.821 | 5.7474 | 5747.4 | 1.3269 | 2.7313 | 2.7418 | -0.2897 | -0.2792 | 5.881594 |  | 977.184 | 0.1977835 | 0.1993221 | -0.003113961 | 0.003113961 | -12.38473 | -0.04458078 | 901.4546 | 829.3996 | 72.05501 | 5191.924
538.921 | 5.7451 | 5745.1 | 1.3275 | 2.7313 | 2.7418 | -0.2897 | -0.2792 | 5.881594 |  | 976.793 | 0.1977835 | 0.1993215 | -0.003112714 | 0.003112714 | -12.38452 | -0.04458147 | 901.0956 | 829.3973 | 71.69829 | 5140.644
539.021 | 5.7408 | 5740.8 | 1.3256 | 2.7311 | 2.7416 | -0.2899 | -0.2794 | 5.880735 |  | 976.2046 | 0.1979297 | 0.1994668 | -0.003110838 | 0.003110838 | -12.38421 | -0.0445825 | 900.5555 | 829.3939 | 71.16154 | 5063.964
539.12 | 5.7441 | 5744.1 | 1.3275 | 2.7308 | 2.7414 | -0.2902 | -0.2796 | 5.87966 |  | 976.9443 | 0.1981125 | 0.1996507 | -0.003113195 | 0.003113195 | -12.3846 | -0.04458121 | 901.2345 | 829.3982 | 71.83633 | 5160.458
539.221 | 5.7451 | 5745.1 | 1.3269 | 2.7307 | 2.7412 | -0.2903 | -0.2798 | 5.879015 |  | 977.2215 | 0.198222 | 0.1997608 | -0.003114078 | 0.003114078 | -12.38475 | -0.04458072 | 901.489 | 829.3998 | 72.08915 | 5196.846
539.32 | 5.7339 | 5733.9 | 1.3262 | 2.7304 | 2.7409 | -0.2906 | -0.2801 | 5.877726 |  | 975.5303 | 0.1984414 | 0.1999774 | -0.003108687 | 0.003108687 | -12.38384 | -0.04458369 | 899.9365 | 829.39 | 70.54646 | 4976.802
539.421 | 5.7421 | 5742.1 | 1.3249 | 2.7304 | 2.7407 | -0.2906 | -0.2803 | 5.877297 |  | 976.9967 | 0.1985143 | 0.2000527 | -0.003113361 | 0.003113361 | -12.38463 | -0.04458111 | 901.2826 | 829.3985 | 71.88412 | 5167.326
539.521 | 5.7359 | 5735.9 | 1.3269 | 2.7302 | 2.7404 | -0.2908 | -0.2806 | 5.876223 |  | 976.1201 | 0.198697 | 0.200234 | -0.003110567 | 0.003110567 | -12.38416 | -0.04458265 | 900.4779 | 829.3934 | 71.0845 | 5053.007
539.62 | 5.7375 | 5737.5 | 1.3289 | 2.7301 | 2.7404 | -0.2909 | -0.2806 | 5.876008 |  | 976.4282 | 0.1987337 | 0.2002711 | -0.003111548 | 0.003111548 | -12.38433 | -0.04458211 | 900.7607 | 829.3952 | 71.36551 | 5093.036
539.721 | 5.7391 | 5739.1 | 1.3275 | 2.73 | 2.7404 | -0.291 | -0.2806 | 5.875793 |  | 976.7362 | 0.1987703 | 0.2003083 | -0.00311253 | 0.00311253 | -12.38449 | -0.04458157 | 901.0435 | 829.397 | 71.64654 | 5133.226
539.82 | 5.7388 | 5738.8 | 1.3269 | 2.7298 | 2.7402 | -0.2912 | -0.2808 | 5.874934 |  | 976.828 | 0.1989165 | 0.2004546 | -0.003112822 | 0.003112822 | -12.38454 | -0.04458141 | 901.1278 | 829.3975 | 71.73027 | 5145.232
539.921 | 5.7349 | 5734.9 | 1.3302 | 2.7294 | 2.7401 | -0.2916 | -0.2809 | 5.873859 |  | 976.3429 | 0.1990996 | 0.2006369 | -0.003111275 | 0.003111275 | -12.38428 | -0.04458226 | 900.6824 | 829.3947 | 71.28771 | 5081.938
540.02 | 5.7293 | 5729.3 | 1.3262 | 2.7292 | 2.7399 | -0.2918 | -0.2811 | 5.872999 |  | 975.5322 | 0.1992459 | 0.2007819 | -0.003108691 | 0.003108691 | -12.38384 | -0.04458368 | 899.9382 | 829.39 | 70.54819 | 4977.047
540.12 | 5.7405 | 5740.5 | 1.3315 | 2.7291 | 2.7398 | -0.2919 | -0.2812 | 5.87257 |  | 977.5107 | 0.199319 | 0.2008582 | -0.003114997 | 0.003114997 | -12.38491 | -0.04458021 | 901.7545 | 829.4015 | 72.35302 | 5234.96
540.221 | 5.7329 | 5732.9 | 1.3269 | 2.7289 | 2.7395 | -0.2921 | -0.2815 | 5.871497 |  | 976.395 | 0.1995018 | 0.2010392 | -0.00311144 | 0.00311144 | -12.38431 | -0.04458217 | 900.7303 | 829.395 | 71.33528 | 5088.722
540.32 | 5.7372 | 5737.2 | 1.3295 | 2.7289 | 2.7395 | -0.2921 | -0.2815 | 5.871497 |  | 977.1274 | 0.1995018 | 0.2010404 | -0.003113774 | 0.003113774 | -12.3847 | -0.04458089 | 901.4026 | 829.3993 | 72.00334 | 5184.481
540.421 | 5.7365 | 5736.5 | 1.3315 | 2.7286 | 2.7392 | -0.2924 | -0.2818 | 5.870208 |  | 977.2226 | 0.1997212 | 0.20126 | -0.003114077 | 0.003114077 | -12.38475 | -0.04458072 | 901.49 | 829.3998 | 72.09019 | 5196.996
540.52 | 5.7267 | 5726.7 | 1.3308 | 2.7284 | 2.7389 | -0.2926 | -0.2821 | 5.869135 |  | 975.7315 | 0.1999041 | 0.2014404 | -0.003109324 | 0.003109324 | -12.38395 | -0.04458333 | 900.1212 | 829.3912 | 70.73002 | 5002.736
540.62 | 5.7339 | 5733.9 | 1.3308 | 2.7284 | 2.7388 | -0.2926 | -0.2822 | 5.868921 |  | 976.9939 | 0.1999406 | 0.2014789 | -0.003113348 | 0.003113348 | -12.38463 | -0.04458112 | 901.2801 | 829.3985 | 71.88162 | 5166.968
540.721 | 5.7299 | 5729.9 | 1.3315 | 2.7283 | 2.7386 | -0.2927 | -0.2824 | 5.868277 |  | 976.4195 | 0.2000503 | 0.2015877 | -0.003111516 | 0.003111516 | -12.38432 | -0.04458213 | 900.7528 | 829.3952 | 71.35759 | 5091.905
540.82 | 5.7365 | 5736.5 | 1.3308 | 2.7279 | 2.7384 | -0.2931 | -0.2826 | 5.866988 |  | 977.7589 | 0.2002699 | 0.2018095 | -0.003115785 | 0.003115785 | -12.38504 | -0.04457978 | 901.9823 | 829.4029 | 72.57944 | 5267.775
540.921 | 5.7309 | 5730.9 | 1.3302 | 2.7277 | 2.7383 | -0.2933 | -0.2827 | 5.866344 |  | 976.9117 | 0.2003798 | 0.201918 | -0.003113084 | 0.003113084 | -12.38458 | -0.04458127 | 901.2046 | 829.398 | 71.80662 | 5156.19
541.02 | 5.7319 | 5731.9 | 1.3302 | 2.7275 | 2.7382 | -0.2935 | -0.2828 | 5.865699 |  | 977.1895 | 0.2004896 | 0.2020283 | -0.003113969 | 0.003113969 | -12.38473 | -0.04458078 | 901.4596 | 829.3996 | 72.06003 | 5192.648
541.121 | 5.7336 | 5733.6 | 1.3308 | 2.7273 | 2.738 | -0.2937 | -0.283 | 5.864841 |  | 977.6224 | 0.200636 | 0.2021753 | -0.003115349 | 0.003115349 | -12.38497 | -0.04458002 | 901.857 | 829.4021 | 72.45493 | 5249.717
541.221 | 5.7359 | 5735.9 | 1.3302 | 2.7271 | 2.7378 | -0.2939 | -0.2832 | 5.863982 |  | 978.1578 | 0.2007824 | 0.2023225 | -0.003117055 | 0.003117055 | -12.38525 | -0.04457908 | 902.3485 | 829.4052 | 72.94328 | 5320.721
541.32 | 5.7306 | 5730.6 | 1.3348 | 2.727 | 2.7376 | -0.294 | -0.2834 | 5.863339 |  | 977.3612 | 0.2008921 | 0.202431 | -0.003114515 | 0.003114515 | -12.38483 | -0.04458048 | 901.6172 | 829.4006 | 72.21662 | 5215.241
541.421 | 5.7296 | 5729.6 | 1.3315 | 2.7267 | 2.7376 | -0.2943 | -0.2834 | 5.862694 |  | 977.2981 | 0.2010021 | 0.2025409 | -0.003114314 | 0.003114314 | -12.38479 | -0.04458059 | 901.5594 | 829.4002 | 72.15912 | 5206.939
541.52 | 5.7273 | 5727.3 | 1.3341 | 2.7267 | 2.7372 | -0.2943 | -0.2838 | 5.861837 |  | 977.0486 | 0.2011482 | 0.2026867 | -0.003113518 | 0.003113518 | -12.38466 | -0.04458103 | 901.3303 | 829.3988 | 71.93148 | 5174.138
541.621 | 5.7326 | 5732.6 | 1.3322 | 2.7265 | 2.7372 | -0.2945 | -0.2838 | 5.861407 |  | 978.0245 | 0.2012216 | 0.2027616 | -0.003116628 | 0.003116628 | -12.38518 | -0.04457932 | 902.2261 | 829.4044 | 72.82169 | 5302.999
541.721 | 5.729 | 5729 | 1.3335 | 2.7264 | 2.737 | -0.2946 | -0.284 | 5.860764 |  | 977.5176 | 0.2013313 | 0.2028705 | -0.003115012 | 0.003115012 | -12.38491 | -0.04458021 | 901.7608 | 829.4015 | 72.35929 | 5235.867
541.82 | 5.729 | 5729 | 1.3335 | 2.7263 | 2.7368 | -0.2947 | -0.2842 | 5.860121 |  | 977.6249 | 0.2014411 | 0.2029804 | -0.003115354 | 0.003115354 | -12.38497 | -0.04458002 | 901.8593 | 829.4021 | 72.45716 | 5250.04
541.921 | 5.7293 | 5729.3 | 1.3335 | 2.7261 | 2.7367 | -0.2949 | -0.2843 | 5.859477 |  | 977.7835 | 0.201551 | 0.2030906 | -0.003115859 | 0.003115859 | -12.38505 | -0.04457974 | 902.0049 | 829.403 | 72.60188 | 5271.033
542.02 | 5.7299 | 5729.9 | 1.3348 | 2.7257 | 2.7366 | -0.2953 | -0.2844 | 5.858403 |  | 978.0651 | 0.2017343 | 0.2032743 | -0.003116756 | 0.003116756 | -12.3852 | -0.04457925 | 902.2635 | 829.4047 | 72.8588 | 5308.405
542.12 | 5.7276 | 5727.6 | 1.3335 | 2.7256 | 2.7364 | -0.2954 | -0.2846 | 5.85776 |  | 977.7799 | 0.201844 | 0.2033836 | -0.003115847 | 0.003115847 | -12.38505 | -0.04457975 | 902.0016 | 829.403 | 72.59858 | 5270.554
542.22 | 5.7296 | 5729.6 | 1.3407 | 2.7255 | 2.7364 | -0.2955 | -0.2846 | 5.857545 |  | 978.1572 | 0.2018807 | 0.2034209 | -0.003117049 | 0.003117049 | -12.38525 | -0.04457909 | 902.348 | 829.4052 | 72.94277 | 5320.647
542.321 | 5.7303 | 5730.3 | 1.3361 | 2.7253 | 2.7362 | -0.2957 | -0.2848 | 5.856687 |  | 978.42 | 0.2020272 | 0.2035678 | -0.003117886 | 0.003117886 | -12.3854 | -0.04457863 | 902.5892 | 829.4067 | 73.1825 | 5355.679
542.421 | 5.7244 | 5724.4 | 1.3328 | 2.7252 | 2.7358 | -0.2958 | -0.2852 | 5.855616 |  | 977.5914 | 0.2022101 | 0.2037494 | -0.003115245 | 0.003115245 | -12.38495 | -0.04458008 | 901.8286 | 829.4019 | 72.42664 | 5245.618
542.52 | 5.7322 | 5732.2 | 1.3374 | 2.7251 | 2.7358 | -0.2959 | -0.2852 | 5.855401 |  | 978.9594 | 0.2022468 | 0.2037882 | -0.003119605 | 0.003119605 | -12.38569 | -0.04457768 | 903.0843 | 829.4098 | 73.67451 | 5427.933
542.62 | 5.7263 | 5726.3 | 1.3368 | 2.7248 | 2.7355 | -0.2962 | -0.2855 | 5.854115 |  | 978.1667 | 0.2024665 | 0.2040067 | -0.003117078 | 0.003117078 | -12.38526 | -0.04457907 | 902.3567 | 829.4052 | 72.95143 | 5321.911
542.721 | 5.726 | 5726 | 1.3368 | 2.7246 | 2.7353 | -0.2964 | -0.2857 | 5.853257 |  | 978.2588 | 0.2026131 | 0.2041534 | -0.003117371 | 0.003117371 | -12.38531 | -0.04457891 | 902.4412 | 829.4058 | 73.03542 | 5334.172
542.821 | 5.7244 | 5724.4 | 1.3361 | 2.7243 | 2.7349 | -0.2967 | -0.2861 | 5.851757 |  | 978.2362 | 0.2028694 | 0.2044097 | -0.003117298 | 0.003117298 | -12.3853 | -0.04457895 | 902.4204 | 829.4056 | 73.0148 | 5331.162
542.921 | 5.7299 | 5729.9 | 1.3308 | 2.7243 | 2.7348 | -0.2967 | -0.2862 | 5.851543 |  | 979.2118 | 0.202906 | 0.2044478 | -0.003120407 | 0.003120407 | -12.38582 | -0.04457724 | 903.3161 | 829.4113 | 73.90483 | 5461.924
543.021 | 5.7244 | 5724.4 | 1.3368 | 2.7241 | 2.7348 | -0.2969 | -0.2862 | 5.851113 |  | 978.3437 | 0.2029794 | 0.2045199 | -0.00311764 | 0.00311764 | -12.38535 | -0.04457876 | 902.5192 | 829.4063 | 73.11295 | 5345.504
543.12 | 5.7273 | 5727.3 | 1.3361 | 2.7239 | 2.7348 | -0.2971 | -0.2862 | 5.850684 |  | 978.9113 | 0.2030528 | 0.2045942 | -0.003119449 | 0.003119449 | -12.38566 | -0.04457777 | 903.0402 | 829.4095 | 73.63063 | 5421.469
543.221 | 5.7293 | 5729.3 | 1.3354 | 2.7235 | 2.7347 | -0.2975 | -0.2863 | 5.849611 |  | 979.4327 | 0.2032362 | 0.2047784 | -0.00312111 | 0.00312111 | -12.38594 | -0.04457685 | 903.5189 | 829.4125 | 74.10632 | 5491.746
543.32 | 5.7247 | 5724.7 | 1.3368 | 2.7235 | 2.7346 | -0.2975 | -0.2864 | 5.849397 |  | 978.6821 | 0.2032728 | 0.2048138 | -0.003118718 | 0.003118718 | -12.38554 | -0.04457817 | 902.8298 | 829.4082 | 73.42163 | 5390.736
543.421 | 5.7234 | 5723.4 | 1.3374 | 2.7234 | 2.7343 | -0.2976 | -0.2867 | 5.84854 |  | 978.6032 | 0.2034192 | 0.2049601 | -0.003118466 | 0.003118466 | -12.38549 | -0.04457831 | 902.7574 | 829.4078 | 73.34961 | 5380.165
543.521 | 5.7286 | 5728.6 | 1.3387 | 2.7233 | 2.734 | -0.2977 | -0.287 | 5.847684 |  | 979.6357 | 0.2035657 | 0.2051082 | -0.003121756 | 0.003121756 | -12.38605 | -0.0445765 | 903.7052 | 829.4137 | 74.29151 | 5519.228
543.62 | 5.7309 | 5730.9 | 1.3394 | 2.7229 | 2.7339 | -0.2981 | -0.2871 | 5.846611 |  | 980.2089 | 0.2037492 | 0.2052926 | -0.003123583 | 0.003123583 | -12.38636 | -0.04457549 | 904.2313 | 829.417 | 74.81432 | 5597.182
543.721 | 5.7214 | 5721.4 | 1.3387 | 2.7229 | 2.7334 | -0.2981 | -0.2876 | 5.845542 |  | 978.763 | 0.2039321 | 0.2054732 | -0.003118974 | 0.003118974 | -12.38558 | -0.04457803 | 902.9041 | 829.4087 | 73.49541 | 5401.576
543.82 | 5.7201 | 5720.1 | 1.3407 | 2.7229 | 2.7334 | -0.2981 | -0.2876 | 5.845542 |  | 978.5406 | 0.2039321 | 0.2054729 | -0.003118265 | 0.003118265 | -12.38546 | -0.04457842 | 902.6999 | 829.4074 | 73.29255 | 5371.797
543.921 | 5.7263 | 5726.3 | 1.3394 | 2.7229 | 2.7334 | -0.2981 | -0.2876 | 5.845542 |  | 979.6013 | 0.2039321 | 0.2054745 | -0.003121645 | 0.003121645 | -12.38603 | -0.04457656 | 903.6736 | 829.4135 | 74.26005 | 5514.556
544.02 | 5.7253 | 5725.3 | 1.3368 | 2.7229 | 2.7334 | -0.2981 | -0.2876 | 5.845542 |  | 979.4302 | 0.2039321 | 0.2054743 | -0.0031211 | 0.0031211 | -12.38594 | -0.04457686 | 903.5165 | 829.4125 | 74.10401 | 5491.404
544.12 | 5.7207 | 5720.7 | 1.3414 | 2.7229 | 2.7334 | -0.2981 | -0.2876 | 5.845542 |  | 978.6433 | 0.2039321 | 0.205473 | -0.003118592 | 0.003118592 | -12.38551 | -0.04457824 | 902.7942 | 829.408 | 73.38618 | 5385.531
544.221 | 5.7207 | 5720.7 | 1.3394 | 2.7222 | 2.7334 | -0.2988 | -0.2876 | 5.844039 |  | 978.8949 | 0.2041892 | 0.2057305 | -0.003119393 | 0.003119393 | -12.38565 | -0.0445778 | 903.0252 | 829.4094 | 73.61574 | 5419.277
544.32 | 5.7198 | 5719.8 | 1.3322 | 2.7221 | 2.7327 | -0.2989 | -0.2883 | 5.842328 |  | 979.0276 | 0.204482 | 0.2060236 | -0.003119815 | 0.003119815 | -12.38572 | -0.04457756 | 903.147 | 829.4102 | 73.73676 | 5437.11
544.421 | 5.7194 | 5719.4 | 1.3387 | 2.7221 | 2.7327 | -0.2989 | -0.2883 | 5.842328 |  | 978.9591 | 0.204482 | 0.2060235 | -0.003119597 | 0.003119597 | -12.38568 | -0.04457768 | 903.0841 | 829.4098 | 73.67431 | 5427.904
544.52 | 5.7188 | 5718.8 | 1.3394 | 2.7221 | 2.7327 | -0.2989 | -0.2883 | 5.842328 |  | 978.8564 | 0.204482 | 0.2060233 | -0.00311927 | 0.00311927 | -12.38563 | -0.04457786 | 902.9898 | 829.4092 | 73.58063 | 5414.109
544.62 | 5.7207 | 5720.7 | 1.3427 | 2.7221 | 2.7327 | -0.2989 | -0.2883 | 5.842328 |  | 979.1816 | 0.204482 | 0.2060238 | -0.003120306 | 0.003120306 | -12.3858 | -0.04457729 | 903.2884 | 829.4111 | 73.87729 | 5457.853
544.721 | 5.7191 | 5719.1 | 1.3414 | 2.7221 | 2.7325 | -0.2989 | -0.2885 | 5.8419 |  | 978.9794 | 0.2045552 | 0.2060967 | -0.003119661 | 0.003119661 | -12.38569 | -0.04457765 | 903.1027 | 829.4099 | 73.69283 | 5430.633
544.82 | 5.7194 | 5719.4 | 1.3387 | 2.7208 | 2.7324 | -0.3002 | -0.2886 | 5.838896 |  | 979.5344 | 0.2050695 | 0.2066119 | -0.003121429 | 0.003121429 | -12.38599 | -0.04457668 | 903.6122 | 829.4131 | 74.19908 | 5505.504
544.921 | 5.7194 | 5719.4 | 1.3381 | 2.7208 | 2.7323 | -0.3002 | -0.2887 | 5.838683 |  | 979.5703 | 0.2051061 | 0.2066485 | -0.003121543 | 0.003121543 | -12.38601 | -0.04457661 | 903.6451 | 829.4133 | 74.23179 | 5510.358
545.02 | 5.7217 | 5721.7 | 1.344 | 2.7207 | 2.7321 | -0.3003 | -0.2889 | 5.838041 |  | 980.0719 | 0.2052161 | 0.2067593 | -0.003123141 | 0.003123141 | -12.38628 | -0.04457574 | 904.1056 | 829.4162 | 74.68942 | 5578.509
545.121 | 5.7158 | 5715.8 | 1.3427 | 2.7204 | 2.7319 | -0.3006 | -0.2891 | 5.83697 |  | 979.241 | 0.2053995 | 0.2069414 | -0.003120492 | 0.003120492 | -12.38583 | -0.04457719 | 903.3428 | 829.4114 | 73.93143 | 5465.856
545.221 | 5.7181 | 5718.1 | 1.3427 | 2.7204 | 2.7319 | -0.3006 | -0.2891 | 5.83697 |  | 979.635 | 0.2053995 | 0.2069421 | -0.003121748 | 0.003121748 | -12.38605 | -0.0445765 | 903.7046 | 829.4137 | 74.29087 | 5519.133
545.32 | 5.7181 | 5718.1 | 1.342 | 2.7202 | 2.7319 | -0.3008 | -0.2891 | 5.836541 |  | 979.707 | 0.2054731 | 0.2070157 | -0.003121978 | 0.003121978 | -12.38609 | -0.04457638 | 903.7707 | 829.4141 | 74.35657 | 5528.899
545.421 | 5.7125 | 5712.5 | 1.344 | 2.7199 | 2.7317 | -0.3011 | -0.2893 | 5.83547 |  | 978.9272 | 0.2056566 | 0.207198 | -0.003119491 | 0.003119491 | -12.38567 | -0.04457774 | 903.0548 | 829.4096 | 73.64519 | 5423.615
545.52 | 5.7188 | 5718.8 | 1.342 | 2.7198 | 2.7315 | -0.3012 | -0.2895 | 5.834828 |  | 980.1146 | 0.2057665 | 0.2073098 | -0.003123276 | 0.003123276 | -12.3863 | -0.04457566 | 904.1448 | 829.4165 | 74.72833 | 5584.323
545.621 | 5.7128 | 5712.8 | 1.3394 | 2.7196 | 2.7314 | -0.3014 | -0.2896 | 5.834185 |  | 979.1941 | 0.2058767 | 0.2074185 | -0.003120342 | 0.003120342 | -12.38581 | -0.04457728 | 903.2998 | 829.4111 | 73.8887 | 5459.539
545.721 | 5.7161 | 5716.1 | 1.342 | 2.7196 | 2.7313 | -0.3014 | -0.2897 | 5.833972 |  | 979.7956 | 0.2059133 | 0.2074561 | -0.003122259 | 0.003122259 | -12.38613 | -0.04457622 | 903.852 | 829.4146 | 74.43738 | 5540.924
545.82 | 5.7201 | 5720.1 | 1.3446 | 2.7192 | 2.7307 | -0.3018 | -0.2903 | 5.831832 |  | 980.841 | 0.2062801 | 0.2078245 | -0.003125589 | 0.003125589 | -12.3867 | -0.04457439 | 904.8116 | 829.4206 | 75.39093 | 5683.792
545.921 | 5.7109 | 5710.9 | 1.3433 | 2.719 | 2.7307 | -0.302 | -0.2903 | 5.831403 |  | 979.3355 | 0.2063537 | 0.2078957 | -0.00312079 | 0.00312079 | -12.38589 | -0.04457703 | 903.4296 | 829.412 | 74.01762 | 5478.607
546.02 | 5.7096 | 5709.6 | 1.3407 | 2.7189 | 2.7304 | -0.3021 | -0.2906 | 5.830548 |  | 979.2561 | 0.2065003 | 0.2080422 | -0.003120537 | 0.003120537 | -12.38584 | -0.04457717 | 903.3567 | 829.4115 | 73.94525 | 5467.899
546.121 | 5.7132 | 5713.2 | 1.3453 | 2.7186 | 2.7302 | -0.3024 | -0.2908 | 5.829478 |  | 980.0535 | 0.2066839 | 0.2082271 | -0.003123078 | 0.003123078 | -12.38627 | -0.04457577 | 904.0887 | 829.4161 | 74.67259 | 5575.996
546.22 | 5.7128 | 5712.8 | 1.3446 | 2.7184 | 2.7302 | -0.3026 | -0.2908 | 5.829049 |  | 980.057 | 0.2067575 | 0.2083007 | -0.003123089 | 0.003123089 | -12.38627 | -0.04457576 | 904.0919 | 829.4161 | 74.67577 | 5576.47
546.321 | 5.7165 | 5716.5 | 1.3446 | 2.7183 | 2.7301 | -0.3027 | -0.2909 | 5.828621 |  | 980.7637 | 0.2068309 | 0.2083752 | -0.003125341 | 0.003125341 | -12.38665 | -0.04457453 | 904.7406 | 829.4202 | 75.32046 | 5673.171
546.421 | 5.7168 | 5716.8 | 1.344 | 2.7183 | 2.7301 | -0.3027 | -0.2909 | 5.828621 |  | 980.8152 | 0.2068309 | 0.2083753 | -0.003125505 | 0.003125505 | -12.38668 | -0.04457444 | 904.7879 | 829.4205 | 75.36741 | 5680.246
546.52 | 5.7086 | 5708.6 | 1.3466 | 2.7182 | 2.7298 | -0.3028 | -0.2912 | 5.827766 |  | 979.552 | 0.2069776 | 0.20852 | -0.003121479 | 0.003121479 | -12.386 | -0.04457665 | 903.6284 | 829.4132 | 74.21515 | 5507.889
546.62 | 5.7079 | 5707.9 | 1.3446 | 2.7179 | 2.7298 | -0.3031 | -0.2912 | 5.827123 |  | 979.54 | 0.2070879 | 0.2086303 | -0.00312144 | 0.00312144 | -12.38599 | -0.04457667 | 903.6173 | 829.4131 | 74.2042 | 5506.264
546.721 | 5.7119 | 5711.9 | 1.3446 | 2.7179 | 2.7295 | -0.3031 | -0.2915 | 5.826483 |  | 980.3342 | 0.2071978 | 0.2087415 | -0.003123971 | 0.003123971 | -12.38642 | -0.04457528 | 904.3464 | 829.4177 | 74.92865 | 5614.302
546.821 | 5.7089 | 5708.9 | 1.346 | 2.7176 | 2.7292 | -0.3034 | -0.2918 | 5.825199 |  | 980.0352 | 0.2074181 | 0.2089613 | -0.003123017 | 0.003123017 | -12.38626 | -0.0445758 | 904.0719 | 829.416 | 74.6559 | 5573.503
546.921 | 5.7119 | 5711.9 | 1.3446 | 2.7173 | 2.7289 | -0.3037 | -0.2921 | 5.823916 |  | 980.7662 | 0.2076385 | 0.2091828 | -0.003125347 | 0.003125347 | -12.38665 | -0.04457452 | 904.743 | 829.4202 | 75.32277 | 5673.519
547.021 | 5.7089 | 5708.9 | 1.3479 | 2.7171 | 2.7288 | -0.3039 | -0.2922 | 5.823274 |  | 980.3592 | 0.2077487 | 0.2092924 | -0.003124049 | 0.003124049 | -12.38644 | -0.04457524 | 904.3693 | 829.4179 | 74.95147 | 5617.724
547.12 | 5.7115 | 5711.5 | 1.3499 | 2.7169 | 2.7287 | -0.3041 | -0.2923 | 5.822632 |  | 980.9138 | 0.207859 | 0.2094035 | -0.003125816 | 0.003125816 | -12.38673 | -0.04457426 | 904.8785 | 829.4211 | 75.4574 | 5693.819
547.221 | 5.7086 | 5708.6 | 1.3486 | 2.7167 | 2.7284 | -0.3043 | -0.2926 | 5.821563 |  | 980.5958 | 0.2080425 | 0.2095866 | -0.003124802 | 0.003124802 | -12.38656 | -0.04457482 | 904.5865 | 829.4192 | 75.16727 | 5650.118
547.32 | 5.7059 | 5705.9 | 1.3446 | 2.7165 | 2.7283 | -0.3045 | -0.2927 | 5.820921 |  | 980.24 | 0.2081528 | 0.2096963 | -0.003123668 | 0.003123668 | -12.38637 | -0.04457545 | 904.26 | 829.4172 | 74.8428 | 5601.444
547.421 | 5.7073 | 5707.3 | 1.3473 | 2.7163 | 2.7282 | -0.3047 | -0.2928 | 5.820279 |  | 980.5887 | 0.2082631 | 0.2098071 | -0.003124779 | 0.003124779 | -12.38656 | -0.04457483 | 904.58 | 829.4192 | 75.16083 | 5649.15
547.521 | 5.7125 | 5712.5 | 1.3492 | 2.7163 | 2.7282 | -0.3047 | -0.2928 | 5.820279 |  | 981.4821 | 0.2082631 | 0.2098085 | -0.003127626 | 0.003127626 | -12.38704 | -0.04457327 | 905.4001 | 829.4243 | 75.9758 | 5772.322
547.62 | 5.7099 | 5709.9 | 1.3486 | 2.7163 | 2.7281 | -0.3047 | -0.2929 | 5.820066 |  | 981.0714 | 0.2082997 | 0.2098445 | -0.003126317 | 0.003126317 | -12.38682 | -0.04457399 | 905.0231 | 829.422 | 75.60112 | 5715.529
547.721 | 5.7063 | 5706.3 | 1.3486 | 2.716 | 2.7278 | -0.305 | -0.2932 | 5.818783 |  | 980.669 | 0.2085202 | 0.2100643 | -0.003125034 | 0.003125034 | -12.3866 | -0.04457469 | 904.6537 | 829.4196 | 75.23405 | 5660.162
547.82 | 5.7096 | 5709.6 | 1.346 | 2.716 | 2.7276 | -0.305 | -0.2934 | 5.818357 |  | 981.308 | 0.2085935 | 0.2101386 | -0.003127071 | 0.003127071 | -12.38695 | -0.04457357 | 905.2403 | 829.4233 | 75.817 | 5748.218
547.921 | 5.7056 | 5705.6 | 1.3486 | 2.7158 | 2.7274 | -0.3052 | -0.2936 | 5.817501 |  | 980.7647 | 0.2087405 | 0.2102848 | -0.003125338 | 0.003125338 | -12.38665 | -0.04457453 | 904.7416 | 829.4202 | 75.32137 | 5673.309
548.02 | 5.7053 | 5705.3 | 1.3492 | 2.7151 | 2.727 | -0.3059 | -0.294 | 5.815149 |  | 981.1099 | 0.2091449 | 0.2106898 | -0.003126437 | 0.003126437 | -12.38684 | -0.04457392 | 905.0584 | 829.4222 | 75.63623 | 5720.839
548.12 | 5.7059 | 5705.9 | 1.3479 | 2.7151 | 2.7269 | -0.3059 | -0.2941 | 5.814936 |  | 981.249 | 0.2091816 | 0.2107266 | -0.003126881 | 0.003126881 | -12.38691 | -0.04457368 | 905.1861 | 829.423 | 75.76317 | 5740.058
548.221 | 5.7053 | 5705.3 | 1.3492 | 2.7149 | 2.7268 | -0.3061 | -0.2942 | 5.814294 |  | 981.2541 | 0.2092919 | 0.210837 | -0.003126896 | 0.003126896 | -12.38692 | -0.04457367 | 905.1908 | 829.423 | 75.7678 | 5740.76
548.32 | 5.704 | 5704 | 1.3486 | 2.7148 | 2.7266 | -0.3062 | -0.2944 | 5.813654 |  | 981.1386 | 0.2094021 | 0.210947 | -0.003126528 | 0.003126528 | -12.38685 | -0.04457387 | 905.0848 | 829.4223 | 75.66246 | 5724.808
548.421 | 5.7086 | 5708.6 | 1.3525 | 2.7147 | 2.7264 | -0.3063 | -0.2946 | 5.813013 |  | 982.0381 | 0.2095123 | 0.2110586 | -0.003129394 | 0.003129394 | -12.38734 | -0.0445723 | 905.9104 | 829.4275 | 76.48291 | 5849.636
548.52 | 5.7059 | 5705.9 | 1.3479 | 2.7145 | 2.7263 | -0.3065 | -0.2947 | 5.812372 |  | 981.6819 | 0.2096227 | 0.2111684 | -0.003128259 | 0.003128259 | -12.38715 | -0.04457292 | 905.5835 | 829.4255 | 76.15805 | 5800.048
548.62 | 5.7056 | 5705.6 | 1.3486 | 2.7145 | 2.7263 | -0.3065 | -0.2947 | 5.812372 |  | 981.6303 | 0.2096227 | 0.2111683 | -0.003128094 | 0.003128094 | -12.38712 | -0.04457301 | 905.5361 | 829.4252 | 76.11096 | 5792.879
548.721 | 5.7013 | 5701.3 | 1.3506 | 2.7143 | 2.7261 | -0.3067 | -0.2949 | 5.811517 |  | 981.0347 | 0.2097697 | 0.2113144 | -0.003126196 | 0.003126196 | -12.3868 | -0.04457406 | 904.9894 | 829.4217 | 75.56771 | 5710.479
548.82 | 5.704 | 5704 | 1.3512 | 2.7141 | 2.726 | -0.3069 | -0.295 | 5.810876 |  | 981.6077 | 0.2098801 | 0.2114257 | -0.003128021 | 0.003128021 | -12.38711 | -0.04457305 | 905.5154 | 829.425 | 76.09033 | 5789.738
548.921 | 5.7027 | 5702.7 | 1.3512 | 2.714 | 2.7258 | -0.307 | -0.2952 | 5.810235 |  | 981.4921 | 0.2099903 | 0.2115357 | -0.003127653 | 0.003127653 | -12.38704 | -0.04457325 | 905.4093 | 829.4244 | 75.98493 | 5773.709
549.02 | 5.7043 | 5704.3 | 1.3512 | 2.7137 | 2.7258 | -0.3073 | -0.2952 | 5.809593 |  | 981.876 | 0.2101008 | 0.2116469 | -0.003128876 | 0.003128876 | -12.38725 | -0.04457258 | 905.7617 | 829.4266 | 76.33512 | 5827.051
549.121 | 5.7056 | 5705.6 | 1.3538 | 2.7134 | 2.7251 | -0.3076 | -0.2959 | 5.807459 |  | 982.4607 | 0.2104682 | 0.2120152 | -0.003130738 | 0.003130738 | -12.38756 | -0.04457156 | 906.2984 | 829.4299 | 76.86843 | 5908.755
549.221 | 5.7056 | 5705.6 | 1.3512 | 2.7133 | 2.7251 | -0.3077 | -0.2959 | 5.807245 |  | 982.4969 | 0.2105051 | 0.2120521 | -0.003130854 | 0.003130854 | -12.38758 | -0.04457149 | 906.3316 | 829.4302 | 76.90146 | 5913.834
549.322 | 5.701 | 5701 | 1.3532 | 2.7131 | 2.725 | -0.3079 | -0.296 | 5.806604 |  | 981.8132 | 0.2106155 | 0.2121614 | -0.003128674 | 0.003128674 | -12.38722 | -0.04457269 | 905.704 | 829.4262 | 76.27779 | 5818.301
549.421 | 5.705 | 5705 | 1.3545 | 2.7128 | 2.7248 | -0.3082 | -0.2962 | 5.805536 |  | 982.6828 | 0.2107995 | 0.2123468 | -0.003131445 | 0.003131445 | -12.38768 | -0.04457117 | 906.5023 | 829.4312 | 77.07106 | 5939.948
549.52 | 5.7033 | 5703.3 | 1.3571 | 2.7127 | 2.7244 | -0.3083 | -0.2966 | 5.804469 |  | 982.5704 | 0.2109831 | 0.2125303 | -0.003131087 | 0.003131087 | -12.38762 | -0.04457137 | 906.3991 | 829.4306 | 76.96856 | 5924.16
549.62 | 5.7023 | 5702.3 | 1.3506 | 2.7125 | 2.7244 | -0.3085 | -0.2966 | 5.804041 |  | 982.4706 | 0.2110569 | 0.2126039 | -0.003130768 | 0.003130768 | -12.38757 | -0.04457154 | 906.3075 | 829.43 | 76.87749 | 5910.148
549.721 | 5.699 | 5699 | 1.3538 | 2.7125 | 2.7244 | -0.3085 | -0.2966 | 5.804041 |  | 981.902 | 0.2110569 | 0.212603 | -0.003128956 | 0.003128956 | -12.38726 | -0.04457254 | 905.7856 | 829.4267 | 76.35885 | 5830.674
549.821 | 5.6971 | 5697.1 | 1.3552 | 2.7122 | 2.7244 | -0.3088 | -0.2966 | 5.803399 |  | 981.6832 | 0.2111675 | 0.2127132 | -0.003128258 | 0.003128258 | -12.38715 | -0.04457292 | 905.5847 | 829.4255 | 76.15928 | 5800.237
549.921 | 5.6928 | 5692.8 | 1.3604 | 2.712 | 2.7243 | -0.309 | -0.2967 | 5.802759 |  | 981.0506 | 0.2112779 | 0.2128227 | -0.003126242 | 0.003126242 | -12.38681 | -0.04457403 | 905.0041 | 829.4218 | 75.58225 | 5712.676
550.021 | 5.7013 | 5701.3 | 1.3538 | 2.712 | 2.724 | -0.309 | -0.297 | 5.80212 |  | 982.6237 | 0.211388 | 0.2129353 | -0.003131255 | 0.003131255 | -12.38765 | -0.04457127 | 906.448 | 829.4309 | 77.01712 | 5931.637
550.12 | 5.7046 | 5704.6 | 1.3532 | 2.7117 | 2.7239 | -0.3093 | -0.2971 | 5.801265 |  | 983.3373 | 0.2115354 | 0.2130837 | -0.003133529 | 0.003133529 | -12.38804 | -0.04457002 | 907.1031 | 829.435 | 77.66807 | 6032.33
550.22 | 5.7 | 5700 | 1.3538 | 2.7116 | 2.7233 | -0.3094 | -0.2977 | 5.799773 |  | 982.7971 | 0.2117926 | 0.2133401 | -0.003131806 | 0.003131806 | -12.38774 | -0.04457097 | 906.6072 | 829.4319 | 77.17531 | 5956.029
550.321 | 5.6981 | 5698.1 | 1.3545 | 2.711 | 2.7231 | -0.31 | -0.2979 | 5.798064 |  | 982.7591 | 0.2120873 | 0.2136347 | -0.003131684 | 0.003131684 | -12.38772 | -0.04457104 | 906.5723 | 829.4317 | 77.14067 | 5950.683
550.421 | 5.6964 | 5696.4 | 1.3565 | 2.711 | 2.723 | -0.31 | -0.298 | 5.797851 |  | 982.502 | 0.212124 | 0.2136711 | -0.003130865 | 0.003130865 | -12.38759 | -0.04457149 | 906.3363 | 829.4302 | 76.90613 | 5914.553
550.52 | 5.703 | 5703 | 1.3538 | 2.7109 | 2.7228 | -0.3101 | -0.2982 | 5.797211 |  | 983.7489 | 0.2122344 | 0.2137834 | -0.003134839 | 0.003134839 | -12.38826 | -0.0445693 | 907.4809 | 829.4374 | 78.0435 | 6090.789
550.62 | 5.7013 | 5701.3 | 1.3545 | 2.7107 | 2.7228 | -0.3103 | -0.2982 | 5.796783 |  | 983.5282 | 0.2123081 | 0.2138568 | -0.003134135 | 0.003134135 | -12.38814 | -0.04456969 | 907.2783 | 829.4361 | 77.84221 | 6059.409
550.721 | 5.6941 | 5694.1 | 1.3538 | 2.7107 | 2.7227 | -0.3103 | -0.2983 | 5.796571 |  | 982.3222 | 0.2123449 | 0.2138916 | -0.003130291 | 0.003130291 | -12.38749 | -0.0445718 | 906.1713 | 829.4291 | 76.74214 | 5889.356
550.821 | 5.6908 | 5690.8 | 1.3571 | 2.7104 | 2.7226 | -0.3106 | -0.2984 | 5.795716 |  | 981.8976 | 0.2124923 | 0.2140384 | -0.003128937 | 0.003128937 | -12.38726 | -0.04457255 | 905.7816 | 829.4267 | 76.35486 | 5830.064
550.921 | 5.6944 | 5694.4 | 1.3584 | 2.7103 | 2.7226 | -0.3107 | -0.2984 | 5.795502 |  | 982.555 | 0.2125292 | 0.2140763 | -0.003131033 | 0.003131033 | -12.38761 | -0.0445714 | 906.385 | 829.4305 | 76.95452 | 5921.998
551.021 | 5.6925 | 5692.5 | 1.3558 | 2.7101 | 2.7222 | -0.3109 | -0.2988 | 5.794223 |  | 982.444 | 0.2127499 | 0.2142968 | -0.003130678 | 0.003130678 | -12.38755 | -0.04457159 | 906.2831 | 829.4298 | 76.85326 | 5906.423
551.12 | 5.6931 | 5693.1 | 1.3571 | 2.71 | 2.7222 | -0.311 | -0.2988 | 5.794009 |  | 982.5838 | 0.2127868 | 0.214334 | -0.003131124 | 0.003131124 | -12.38763 | -0.04457135 | 906.4114 | 829.4306 | 76.98079 | 5926.042
551.221 | 5.6912 | 5691.2 | 1.3565 | 2.7097 | 2.7219 | -0.3113 | -0.2991 | 5.79273 |  | 982.4729 | 0.2130077 | 0.2145547 | -0.003130769 | 0.003130769 | -12.38757 | -0.04457154 | 906.3096 | 829.43 | 76.87963 | 5910.477
551.32 | 5.6935 | 5693.5 | 1.3565 | 2.7095 | 2.7215 | -0.3115 | -0.2995 | 5.791451 |  | 983.087 | 0.2132285 | 0.2147764 | -0.003132726 | 0.003132726 | -12.3879 | -0.04457046 | 906.8733 | 829.4335 | 77.43976 | 5996.917
551.421 | 5.6974 | 5697.4 | 1.3571 | 2.7094 | 2.7214 | -0.3116 | -0.2996 | 5.791024 |  | 983.8329 | 0.2133021 | 0.2148513 | -0.003135103 | 0.003135103 | -12.3883 | -0.04456916 | 907.558 | 829.4378 | 78.12012 | 6102.753
551.521 | 5.6941 | 5694.1 | 1.3571 | 2.709 | 2.721 | -0.312 | -0.3 | 5.789318 |  | 983.5528 | 0.2135968 | 0.2151455 | -0.003134209 | 0.003134209 | -12.38815 | -0.04456965 | 907.3008 | 829.4362 | 77.86463 | 6062.9
551.62 | 5.6905 | 5690.5 | 1.3591 | 2.709 | 2.721 | -0.312 | -0.3 | 5.789318 |  | 982.9309 | 0.2135968 | 0.2151445 | -0.003132227 | 0.003132227 | -12.38782 | -0.04457074 | 906.73 | 829.4326 | 77.29741 | 5974.89
551.721 | 5.6898 | 5689.8 | 1.3552 | 2.7086 | 2.7207 | -0.3124 | -0.3003 | 5.787825 |  | 983.0635 | 0.2138547 | 0.2154026 | -0.003132649 | 0.003132649 | -12.38789 | -0.04457051 | 906.8518 | 829.4334 | 77.41838 | 5993.605
551.82 | 5.6912 | 5691.2 | 1.3578 | 2.7085 | 2.7206 | -0.3125 | -0.3004 | 5.787399 |  | 983.3779 | 0.2139284 | 0.2154768 | -0.003133651 | 0.003133651 | -12.38806 | -0.04456996 | 907.1403 | 829.4352 | 77.70511 | 6038.083
551.921 | 5.6882 | 5688.2 | 1.3604 | 2.7084 | 2.7206 | -0.3126 | -0.3004 | 5.787185 |  | 982.8958 | 0.2139653 | 0.215513 | -0.003132114 | 0.003132114 | -12.3878 | -0.0445708 | 906.6978 | 829.4324 | 77.26537 | 5969.937
552.02 | 5.6931 | 5693.1 | 1.3545 | 2.7083 | 2.7204 | -0.3127 | -0.3006 | 5.786546 |  | 983.8511 | 0.2140757 | 0.2156249 | -0.003135159 | 0.003135159 | -12.38831 | -0.04456913 | 907.5747 | 829.4379 | 78.13681 | 6105.36
552.12 | 5.6944 | 5694.4 | 1.3611 | 2.708 | 2.7204 | -0.313 | -0.3006 | 5.785905 |  | 984.1848 | 0.2141865 | 0.2157362 | -0.003136222 | 0.003136222 | -12.38849 | -0.04456854 | 907.881 | 829.4399 | 78.44117 | 6153.018
552.221 | 5.6918 | 5691.8 | 1.3565 | 2.708 | 2.7204 | -0.313 | -0.3006 | 5.785905 |  | 983.7355 | 0.2141865 | 0.2157355 | -0.00313479 | 0.00313479 | -12.38825 | -0.04456933 | 907.4685 | 829.4373 | 78.03128 | 6088.88
552.32 | 5.6902 | 5690.2 | 1.3611 | 2.708 | 2.7204 | -0.313 | -0.3006 | 5.785905 |  | 983.4589 | 0.2141865 | 0.2157351 | -0.003133908 | 0.003133908 | -12.3881 | -0.04456981 | 907.2147 | 829.4357 | 77.77903 | 6049.578
552.421 | 5.6875 | 5687.5 | 1.3598 | 2.708 | 2.7204 | -0.313 | -0.3006 | 5.785905 |  | 982.9923 | 0.2141865 | 0.2157343 | -0.003132421 | 0.003132421 | -12.38785 | -0.04457063 | 906.7864 | 829.433 | 77.35337 | 5983.544
552.52 | 5.6928 | 5692.8 | 1.3598 | 2.708 | 2.7204 | -0.313 | -0.3006 | 5.785905 |  | 983.9083 | 0.2141865 | 0.2157358 | -0.003135341 | 0.003135341 | -12.38834 | -0.04456903 | 907.6272 | 829.4383 | 78.18893 | 6113.509
552.62 | 5.6898 | 5689.8 | 1.3598 | 2.708 | 2.7204 | -0.313 | -0.3006 | 5.785905 |  | 983.3898 | 0.2141865 | 0.215735 | -0.003133688 | 0.003133688 | -12.38806 | -0.04456993 | 907.1513 | 829.4353 | 77.71597 | 6039.772
552.721 | 5.6908 | 5690.8 | 1.3598 | 2.7071 | 2.7193 | -0.3139 | -0.3017 | 5.781643 |  | 984.2876 | 0.2149234 | 0.2164732 | -0.003136547 | 0.003136547 | -12.38854 | -0.04456836 | 907.9754 | 829.4404 | 78.53494 | 6167.737
552.82 | 5.6866 | 5686.6 | 1.3604 | 2.7069 | 2.7183 | -0.3141 | -0.3027 | 5.77909 |  | 983.9957 | 0.2153651 | 0.2169144 | -0.003135615 | 0.003135615 | -12.38839 | -0.04456887 | 907.7074 | 829.4388 | 78.26868 | 6125.986
552.921 | 5.6836 | 5683.6 | 1.3631 | 2.7069 | 2.7183 | -0.3141 | -0.3027 | 5.77909 |  | 983.4766 | 0.2153651 | 0.2169136 | -0.003133961 | 0.003133961 | -12.38811 | -0.04456978 | 907.2309 | 829.4358 | 77.79516 | 6052.088
553.02 | 5.6852 | 5685.2 | 1.3598 | 2.7069 | 2.7183 | -0.3141 | -0.3027 | 5.77909 |  | 983.7535 | 0.2153651 | 0.2169141 | -0.003134843 | 0.003134843 | -12.38826 | -0.0445693 | 907.4851 | 829.4374 | 78.04771 | 6091.444
553.121 | 5.6859 | 5685.9 | 1.3604 | 2.7069 | 2.7183 | -0.3141 | -0.3027 | 5.77909 |  | 983.8746 | 0.2153651 | 0.2169142 | -0.003135229 | 0.003135229 | -12.38832 | -0.04456909 | 907.5963 | 829.4381 | 78.15819 | 6108.703
553.221 | 5.6856 | 5685.6 | 1.3644 | 2.7069 | 2.7178 | -0.3141 | -0.3032 | 5.778027 |  | 984.0037 | 0.215549 | 0.2170984 | -0.00313564 | 0.00313564 | -12.38839 | -0.04456886 | 907.7147 | 829.4388 | 78.27594 | 6127.123
553.32 | 5.6872 | 5687.2 | 1.3611 | 2.7057 | 2.7178 | -0.3153 | -0.3032 | 5.775466 |  | 984.7171 | 0.2159924 | 0.2175429 | -0.003137913 | 0.003137913 | -12.38878 | -0.04456761 | 908.3696 | 829.4429 | 78.92672 | 6229.427
553.421 | 5.6813 | 5681.3 | 1.365 | 2.7056 | 2.7174 | -0.3154 | -0.3036 | 5.774402 |  | 983.8767 | 0.2161766 | 0.2177258 | -0.003135234 | 0.003135234 | -12.38832 | -0.04456908 | 907.5982 | 829.4381 | 78.16015 | 6109.009
553.52 | 5.6823 | 5682.3 | 1.3558 | 2.7055 | 2.7174 | -0.3155 | -0.3036 | 5.774189 |  | 984.0863 | 0.2162135 | 0.2177631 | -0.003135901 | 0.003135901 | -12.38844 | -0.04456872 | 907.7906 | 829.4393 | 78.35129 | 6138.925
553.621 | 5.6852 | 5685.2 | 1.3644 | 2.7053 | 2.7171 | -0.3157 | -0.3039 | 5.773125 |  | 984.77 | 0.2163979 | 0.2179485 | -0.00313808 | 0.00313808 | -12.3888 | -0.04456752 | 908.4182 | 829.4432 | 78.97497 | 6237.046
553.721 | 5.6895 | 5689.5 | 1.3611 | 2.7052 | 2.7168 | -0.3158 | -0.3042 | 5.772274 |  | 985.6601 | 0.2165452 | 0.2180972 | -0.003140917 | 0.003140917 | -12.38928 | -0.04456596 | 909.2352 | 829.4483 | 79.78687 | 6365.945
553.82 | 5.6889 | 5688.9 | 1.3663 | 2.7051 | 2.7168 | -0.3159 | -0.3042 | 5.77206 |  | 985.5926 | 0.2165822 | 0.2181341 | -0.003140701 | 0.003140701 | -12.38925 | -0.04456608 | 909.1732 | 829.4479 | 79.72529 | 6356.122
553.921 | 5.6872 | 5687.2 | 1.3624 | 2.7048 | 2.7167 | -0.3162 | -0.3043 | 5.771208 |  | 985.4436 | 0.2167299 | 0.2182816 | -0.003140226 | 0.003140226 | -12.38917 | -0.04456634 | 909.0365 | 829.4471 | 79.58941 | 6334.474
554.02 | 5.6819 | 5681.9 | 1.3637 | 2.7045 | 2.7166 | -0.3165 | -0.3044 | 5.770355 |  | 984.6707 | 0.2168777 | 0.2184281 | -0.003137762 | 0.003137762 | -12.38875 | -0.04456769 | 908.327 | 829.4426 | 78.88441 | 6222.751
554.121 | 5.6842 | 5684.2 | 1.3624 | 2.7042 | 2.7165 | -0.3168 | -0.3045 | 5.769503 |  | 985.2149 | 0.2170254 | 0.2185767 | -0.003139496 | 0.003139496 | -12.38904 | -0.04456674 | 908.8265 | 829.4458 | 79.38075 | 6301.304
554.22 | 5.681 | 5681 | 1.3624 | 2.7042 | 2.7164 | -0.3168 | -0.3046 | 5.769291 |  | 984.6965 | 0.2170622 | 0.2186127 | -0.003137844 | 0.003137844 | -12.38876 | -0.04456765 | 908.3507 | 829.4428 | 78.9079 | 6226.457
554.321 | 5.6833 | 5683.3 | 1.3663 | 2.704 | 2.7161 | -0.317 | -0.3049 | 5.768227 |  | 985.2768 | 0.2172466 | 0.218798 | -0.003139693 | 0.003139693 | -12.38908 | -0.04456663 | 908.8834 | 829.4461 | 79.43726 | 6310.278
554.421 | 5.6833 | 5683.3 | 1.365 | 2.7039 | 2.716 | -0.3171 | -0.305 | 5.767801 |  | 985.3495 | 0.2173204 | 0.2188719 | -0.003139924 | 0.003139924 | -12.38911 | -0.0445665 | 908.9501 | 829.4465 | 79.50359 | 6320.821
554.52 | 5.6823 | 5682.3 | 1.3657 | 2.7038 | 2.7155 | -0.3172 | -0.3055 | 5.766526 |  | 985.394 | 0.2175415 | 0.2190931 | -0.003140065 | 0.003140065 | -12.38914 | -0.04456643 | 908.9909 | 829.4468 | 79.54415 | 6327.272
554.62 | 5.6819 | 5681.9 | 1.3657 | 2.7036 | 2.7155 | -0.3174 | -0.3055 | 5.766099 |  | 985.3975 | 0.2176155 | 0.2191671 | -0.003140076 | 0.003140076 | -12.38914 | -0.04456642 | 908.9942 | 829.4468 | 79.54737 | 6327.783
554.721 | 5.6819 | 5681.9 | 1.3637 | 2.7033 | 2.7151 | -0.3177 | -0.3059 | 5.76461 |  | 985.6521 | 0.2178738 | 0.2194258 | -0.003140887 | 0.003140887 | -12.38928 | -0.04456598 | 909.2278 | 829.4483 | 79.77955 | 6364.777
554.821 | 5.6787 | 5678.7 | 1.3644 | 2.7031 | 2.715 | -0.3179 | -0.306 | 5.763972 |  | 985.2061 | 0.2179846 | 0.2195359 | -0.003139465 | 0.003139465 | -12.38904 | -0.04456676 | 908.8185 | 829.4457 | 79.37279 | 6300.04
554.921 | 5.6727 | 5672.7 | 1.3677 | 2.703 | 2.715 | -0.318 | -0.306 | 5.763758 |  | 984.2016 | 0.2180216 | 0.2195713 | -0.003136263 | 0.003136263 | -12.3885 | -0.04456852 | 907.8964 | 829.4399 | 78.45649 | 6155.422
555.021 | 5.6813 | 5681.3 | 1.3663 | 2.703 | 2.7148 | -0.318 | -0.3062 | 5.763334 |  | 985.7663 | 0.2180953 | 0.2196474 | -0.00314125 | 0.00314125 | -12.38934 | -0.04456578 | 909.3327 | 829.4489 | 79.88374 | 6381.412
555.12 | 5.6777 | 5677.7 | 1.3663 | 2.7025 | 2.7148 | -0.3185 | -0.3062 | 5.762268 |  | 985.3239 | 0.2182802 | 0.2198317 | -0.003139839 | 0.003139839 | -12.3891 | -0.04456655 | 908.9266 | 829.4464 | 79.48023 | 6317.107
555.221 | 5.677 | 5677 | 1.369 | 2.7024 | 2.7147 | -0.3186 | -0.3063 | 5.761842 |  | 985.2752 | 0.2183541 | 0.2199055 | -0.003139684 | 0.003139684 | -12.38907 | -0.04456664 | 908.8819 | 829.4461 | 79.43578 | 6310.043
555.32 | 5.6737 | 5673.7 | 1.367 | 2.7019 | 2.7146 | -0.3191 | -0.3064 | 5.760564 |  | 984.9209 | 0.218576 | 0.2201268 | -0.003138554 | 0.003138554 | -12.38888 | -0.04456726 | 908.5567 | 829.4441 | 79.11267 | 6258.815
555.421 | 5.6741 | 5674.1 | 1.369 | 2.7019 | 2.7145 | -0.3191 | -0.3065 | 5.760352 |  | 985.0267 | 0.2186128 | 0.2201638 | -0.003138891 | 0.003138891 | -12.38894 | -0.04456707 | 908.6538 | 829.4447 | 79.20911 | 6274.083
555.521 | 5.678 | 5678 | 1.3677 | 2.7019 | 2.714 | -0.3191 | -0.307 | 5.759291 |  | 985.8853 | 0.218797 | 0.2203494 | -0.003141627 | 0.003141627 | -12.3894 | -0.04456557 | 909.4419 | 829.4496 | 79.99232 | 6398.771
555.62 | 5.6714 | 5671.4 | 1.3683 | 2.7019 | 2.714 | -0.3191 | -0.307 | 5.759291 |  | 984.7393 | 0.218797 | 0.2203476 | -0.003137975 | 0.003137975 | -12.38879 | -0.04456758 | 908.39 | 829.443 | 78.94702 | 6232.632
555.721 | 5.6829 | 5682.9 | 1.3591 | 2.7015 | 2.7134 | -0.3195 | -0.3076 | 5.757165 |  | 987.1004 | 0.2191662 | 0.2207204 | -0.003145499 | 0.003145499 | -12.39006 | -0.04456344 | 910.5573 | 829.4566 | 81.10069 | 6577.322
555.82 | 5.678 | 5678 | 1.369 | 2.7015 | 2.7134 | -0.3195 | -0.3076 | 5.757165 |  | 986.2493 | 0.2191662 | 0.2207191 | -0.003142786 | 0.003142786 | -12.3896 | -0.04456493 | 909.7761 | 829.4517 | 80.32435 | 6452.002
555.921 | 5.6783 | 5678.3 | 1.3696 | 2.7013 | 2.7133 | -0.3197 | -0.3077 | 5.756527 |  | 986.4108 | 0.2192771 | 0.2208302 | -0.003143301 | 0.003143301 | -12.38968 | -0.04456465 | 909.9243 | 829.4526 | 80.47165 | 6475.687
556.02 | 5.6704 | 5670.4 | 1.3716 | 2.701 | 2.713 | -0.32 | -0.308 | 5.755251 |  | 985.2568 | 0.2194987 | 0.2210501 | -0.003139622 | 0.003139622 | -12.38906 | -0.04456667 | 908.865 | 829.446 | 79.41903 | 6307.382
556.12 | 5.6773 | 5677.3 | 1.3729 | 2.7009 | 2.7129 | -0.3201 | -0.3081 | 5.754826 |  | 986.5286 | 0.2195726 | 0.221126 | -0.003143675 | 0.003143675 | -12.38975 | -0.04456444 | 910.0324 | 829.4533 | 80.57909 | 6492.99
556.221 | 5.6747 | 5674.7 | 1.3709 | 2.7004 | 2.7129 | -0.3206 | -0.3081 | 5.75376 |  | 986.2594 | 0.2197577 | 0.2213107 | -0.003142816 | 0.003142816 | -12.3896 | -0.04456491 | 909.7853 | 829.4518 | 80.33353 | 6453.476
556.32 | 5.6747 | 5674.7 | 1.3723 | 2.7004 | 2.7129 | -0.3206 | -0.3081 | 5.75376 |  | 986.2594 | 0.2197577 | 0.2213107 | -0.003142816 | 0.003142816 | -12.3896 | -0.04456491 | 909.7853 | 829.4518 | 80.33353 | 6453.476
556.421 | 5.6764 | 5676.4 | 1.3716 | 2.7002 | 2.7126 | -0.3208 | -0.3084 | 5.752698 |  | 986.737 | 0.2199424 | 0.2214961 | -0.003144338 | 0.003144338 | -12.38986 | -0.04456408 | 910.2237 | 829.4545 | 80.76921 | 6523.666
556.52 | 5.6757 | 5675.7 | 1.3729 | 2.7001 | 2.7125 | -0.3209 | -0.3085 | 5.752273 |  | 986.6882 | 0.2200163 | 0.2215699 | -0.003144183 | 0.003144183 | -12.38983 | -0.04456416 | 910.179 | 829.4542 | 80.72473 | 6516.482
556.62 | 5.6704 | 5670.4 | 1.3716 | 2.7001 | 2.7124 | -0.3209 | -0.3086 | 5.752061 |  | 985.8032 | 0.2200531 | 0.2216054 | -0.003141362 | 0.003141362 | -12.38936 | -0.04456571 | 909.3666 | 829.4491 | 79.91746 | 6386.8
556.721 | 5.6741 | 5674.1 | 1.3716 | 2.6997 | 2.7118 | -0.3213 | -0.3092 | 5.749936 |  | 986.8109 | 0.2204225 | 0.2219763 | -0.003144572 | 0.003144572 | -12.3899 | -0.04456395 | 910.2915 | 829.4549 | 80.83662 | 6534.559
556.82 | 5.6764 | 5676.4 | 1.3709 | 2.6997 | 2.7117 | -0.3213 | -0.3093 | 5.749724 |  | 987.2473 | 0.2204594 | 0.2220139 | -0.003145963 | 0.003145963 | -12.39013 | -0.04456318 | 910.6921 | 829.4574 | 81.23469 | 6599.074
556.921 | 5.6685 | 5668.5 | 1.3709 | 2.6995 | 2.7115 | -0.3215 | -0.3095 | 5.748874 |  | 986.0191 | 0.2206072 | 0.2221598 | -0.003142048 | 0.003142048 | -12.38947 | -0.04456534 | 909.5648 | 829.4504 | 80.11438 | 6418.314
557.02 | 5.6727 | 5672.7 | 1.3716 | 2.6993 | 2.7115 | -0.3217 | -0.3095 | 5.748448 |  | 986.8228 | 0.2206813 | 0.2222352 | -0.003144609 | 0.003144609 | -12.38991 | -0.04456393 | 910.3025 | 829.455 | 80.84746 | 6536.312
557.121 | 5.6727 | 5672.7 | 1.3729 | 2.6993 | 2.7115 | -0.3217 | -0.3095 | 5.748448 |  | 986.8228 | 0.2206813 | 0.2222352 | -0.003144609 | 0.003144609 | -12.38991 | -0.04456393 | 910.3025 | 829.455 | 80.84746 | 6536.312
557.221 | 5.675 | 5675 | 1.3723 | 2.6993 | 2.7115 | -0.3217 | -0.3095 | 5.748448 |  | 987.2229 | 0.2206813 | 0.2222358 | -0.003145885 | 0.003145885 | -12.39012 | -0.04456323 | 910.6697 | 829.4573 | 81.21242 | 6595.457
557.32 | 5.6734 | 5673.4 | 1.3709 | 2.6993 | 2.7115 | -0.3217 | -0.3095 | 5.748448 |  | 986.9446 | 0.2206813 | 0.2222354 | -0.003144997 | 0.003144997 | -12.38997 | -0.04456371 | 910.4142 | 829.4557 | 80.95854 | 6554.284
557.421 | 5.6658 | 5665.8 | 1.3729 | 2.6993 | 2.7115 | -0.3217 | -0.3095 | 5.748448 |  | 985.6225 | 0.2206813 | 0.2222333 | -0.003140783 | 0.003140783 | -12.38926 | -0.04456603 | 909.2007 | 829.4481 | 79.75259 | 6360.476
557.52 | 5.6665 | 5666.5 | 1.3716 | 2.6993 | 2.7115 | -0.3217 | -0.3095 | 5.748448 |  | 985.7442 | 0.2206813 | 0.2222335 | -0.003141172 | 0.003141172 | -12.38933 | -0.04456582 | 909.3125 | 829.4488 | 79.86367 | 6378.206
557.621 | 5.6741 | 5674.1 | 1.3736 | 2.6983 | 2.7103 | -0.3227 | -0.3107 | 5.743776 |  | 987.8693 | 0.2214945 | 0.22305 | -0.003147942 | 0.003147942 | -12.39047 | -0.04456209 | 911.2631 | 829.461 | 81.80206 | 6691.577
557.721 | 5.6701 | 5670.1 | 1.3742 | 2.6983 | 2.7101 | -0.3227 | -0.3109 | 5.743352 |  | 987.2458 | 0.2215683 | 0.2231228 | -0.003145955 | 0.003145955 | -12.39013 | -0.04456319 | 910.6907 | 829.4574 | 81.2333 | 6598.849
557.821 | 5.6724 | 5672.4 | 1.3716 | 2.6983 | 2.7101 | -0.3227 | -0.3109 | 5.743352 |  | 987.6462 | 0.2215683 | 0.2231235 | -0.003147231 | 0.003147231 | -12.39035 | -0.04456249 | 911.0583 | 829.4597 | 81.59857 | 6658.327
557.921 | 5.6662 | 5666.2 | 1.3729 | 2.6983 | 2.7101 | -0.3227 | -0.3109 | 5.743352 |  | 986.5667 | 0.2215683 | 0.2231218 | -0.00314379 | 0.00314379 | -12.38977 | -0.04456438 | 910.0674 | 829.4535 | 80.61391 | 6498.603
558.02 | 5.6701 | 5670.1 | 1.3703 | 2.6983 | 2.7101 | -0.3227 | -0.3109 | 5.743352 |  | 987.2458 | 0.2215683 | 0.2231228 | -0.003145955 | 0.003145955 | -12.39013 | -0.04456319 | 910.6907 | 829.4574 | 81.2333 | 6598.849
558.121 | 5.6668 | 5666.8 | 1.3749 | 2.6977 | 2.7092 | -0.3233 | -0.3118 | 5.740168 |  | 987.2185 | 0.2221229 | 0.2236773 | -0.003145866 | 0.003145866 | -12.39012 | -0.04456324 | 910.6657 | 829.4573 | 81.20842 | 6594.807
558.22 | 5.6635 | 5663.5 | 1.3742 | 2.6974 | 2.7092 | -0.3236 | -0.3118 | 5.73953 |  | 986.7533 | 0.2222341 | 0.2237878 | -0.003144383 | 0.003144383 | -12.38987 | -0.04456405 | 910.2387 | 829.4546 | 80.78412 | 6526.075
558.321 | 5.6685 | 5668.5 | 1.3782 | 2.6969 | 2.7089 | -0.3241 | -0.3121 | 5.73783 |  | 987.917 | 0.2225302 | 0.2240858 | -0.003148091 | 0.003148091 | -12.39049 | -0.04456201 | 911.3068 | 829.4613 | 81.84554 | 6698.692
558.421 | 5.6714 | 5671.4 | 1.3749 | 2.6969 | 2.7089 | -0.3241 | -0.3121 | 5.73783 |  | 988.4224 | 0.2225302 | 0.2240865 | -0.003149702 | 0.003149702 | -12.39077 | -0.04456113 | 911.7707 | 829.4642 | 82.30654 | 6774.367
558.52 | 5.6662 | 5666.2 | 1.3769 | 2.6966 | 2.7087 | -0.3244 | -0.3123 | 5.736768 |  | 987.6989 | 0.2227153 | 0.2242705 | -0.003147395 | 0.003147395 | -12.39038 | -0.0445624 | 911.1067 | 829.46 | 81.64663 | 6666.173
558.62 | 5.6655 | 5665.5 | 1.3742 | 2.6965 | 2.7085 | -0.3245 | -0.3125 | 5.736132 |  | 987.6865 | 0.2228262 | 0.2243814 | -0.003147355 | 0.003147355 | -12.39037 | -0.04456242 | 911.0952 | 829.4599 | 81.63526 | 6664.316
558.721 | 5.6665 | 5666.5 | 1.3742 | 2.6963 | 2.7083 | -0.3247 | -0.3127 | 5.735283 |  | 988.007 | 0.2229742 | 0.2245299 | -0.003148376 | 0.003148376 | -12.39054 | -0.04456186 | 911.3895 | 829.4618 | 81.92766 | 6712.142
558.821 | 5.6691 | 5669.1 | 1.3795 | 2.696 | 2.7079 | -0.325 | -0.3131 | 5.733798 |  | 988.7164 | 0.2232332 | 0.22479 | -0.003150637 | 0.003150637 | -12.39092 | -0.04456061 | 912.0405 | 829.4659 | 82.57469 | 6818.579
558.921 | 5.6612 | 5661.2 | 1.3749 | 2.696 | 2.7079 | -0.325 | -0.3131 | 5.733798 |  | 987.3386 | 0.2232332 | 0.2247878 | -0.003146245 | 0.003146245 | -12.39018 | -0.04456303 | 910.7759 | 829.4579 | 81.31796 | 6612.61
559.021 | 5.6649 | 5664.9 | 1.3769 | 2.6958 | 2.7077 | -0.3252 | -0.3133 | 5.732949 |  | 988.1302 | 0.2233812 | 0.2249371 | -0.003148768 | 0.003148768 | -12.39061 | -0.04456164 | 911.5025 | 829.4625 | 82.03998 | 6730.558
559.12 | 5.6668 | 5666.8 | 1.3775 | 2.6956 | 2.7077 | -0.3254 | -0.3133 | 5.732524 |  | 988.5349 | 0.2234554 | 0.225012 | -0.003150057 | 0.003150057 | -12.39083 | -0.04456093 | 911.874 | 829.4648 | 82.40917 | 6791.271
559.221 | 5.6606 | 5660.6 | 1.3775 | 2.6955 | 2.7075 | -0.3255 | -0.3135 | 5.731888 |  | 987.5629 | 0.2235664 | 0.2251214 | -0.003146959 | 0.003146959 | -12.3903 | -0.04456264 | 910.9818 | 829.4592 | 81.52261 | 6645.936
559.32 | 5.6655 | 5665.5 | 1.3769 | 2.6952 | 2.7072 | -0.3258 | -0.3138 | 5.730615 |  | 988.6374 | 0.2237885 | 0.2253452 | -0.003150383 | 0.003150383 | -12.39088 | -0.04456075 | 911.968 | 829.4654 | 82.50263 | 6806.684
559.421 | 5.6649 | 5664.9 | 1.3795 | 2.6952 | 2.707 | -0.3258 | -0.314 | 5.730191 |  | 988.6057 | 0.2238624 | 0.225419 | -0.003150282 | 0.003150282 | -12.39086 | -0.04456081 | 911.939 | 829.4652 | 82.47375 | 6801.919
559.521 | 5.6632 | 5663.2 | 1.3795 | 2.6949 | 2.7068 | -0.3261 | -0.3142 | 5.72913 |  | 988.4921 | 0.2240476 | 0.225604 | -0.003149919 | 0.003149919 | -12.3908 | -0.04456101 | 911.8347 | 829.4646 | 82.37011 | 6784.836
559.62 | 5.6586 | 5658.6 | 1.3775 | 2.6947 | 2.7068 | -0.3263 | -0.3142 | 5.728705 |  | 987.7625 | 0.2241218 | 0.2256771 | -0.003147593 | 0.003147593 | -12.39041 | -0.04456229 | 911.165 | 829.4604 | 81.70462 | 6675.644
559.721 | 5.658 | 5658 | 1.3736 | 2.6944 | 2.7068 | -0.3266 | -0.3142 | 5.728067 |  | 987.7677 | 0.2242331 | 0.2257885 | -0.00314761 | 0.00314761 | -12.39041 | -0.04456228 | 911.1698 | 829.4604 | 81.70939 | 6676.425
559.82 | 5.6589 | 5658.9 | 1.3828 | 2.6943 | 2.7064 | -0.3267 | -0.3146 | 5.727008 |  | 988.1075 | 0.224418 | 0.2259739 | -0.003148692 | 0.003148692 | -12.3906 | -0.04456168 | 911.4817 | 829.4624 | 82.01934 | 6727.172
559.921 | 5.6547 | 5654.7 | 1.3769 | 2.6941 | 2.7063 | -0.3269 | -0.3147 | 5.726372 |  | 987.4839 | 0.2245292 | 0.2260841 | -0.003146704 | 0.003146704 | -12.39026 | -0.04456278 | 910.9093 | 829.4588 | 81.45055 | 6634.193
560.02 | 5.6557 | 5655.7 | 1.3788 | 2.694 | 2.7058 | -0.327 | -0.3152 | 5.725101 |  | 987.8777 | 0.2247511 | 0.2263066 | -0.003147959 | 0.003147959 | -12.39047 | -0.04456209 | 911.2708 | 829.461 | 81.80976 | 6692.837
560.12 | 5.656 | 5656 | 1.3808 | 2.6938 | 2.7058 | -0.3272 | -0.3152 | 5.724676 |  | 988.0035 | 0.2248254 | 0.226381 | -0.003148359 | 0.003148359 | -12.39054 | -0.04456187 | 911.3862 | 829.4618 | 81.92446 | 6711.617
560.221 | 5.658 | 5658 | 1.3801 | 2.6936 | 2.7058 | -0.3274 | -0.3152 | 5.724251 |  | 988.4262 | 0.2248996 | 0.226456 | -0.003149707 | 0.003149707 | -12.39077 | -0.04456112 | 911.7743 | 829.4642 | 82.31006 | 6774.947
560.32 | 5.6563 | 5656.3 | 1.3808 | 2.6935 | 2.7055 | -0.3275 | -0.3155 | 5.723404 |  | 988.2755 | 0.2250476 | 0.2266037 | -0.003149226 | 0.003149226 | -12.39069 | -0.04456139 | 911.6359 | 829.4633 | 82.17259 | 6752.334
560.421 | 5.6553 | 5655.3 | 1.3815 | 2.6933 | 2.7052 | -0.3277 | -0.3158 | 5.722344 |  | 988.2838 | 0.2252328 | 0.2267889 | -0.003149251 | 0.003149251 | -12.39069 | -0.04456138 | 911.6435 | 829.4634 | 82.1801 | 6753.569
560.52 | 5.657 | 5657 | 1.3801 | 2.6933 | 2.7052 | -0.3277 | -0.3158 | 5.722344 |  | 988.5808 | 0.2252328 | 0.2267894 | -0.003150198 | 0.003150198 | -12.39085 | -0.04456085 | 911.9162 | 829.4651 | 82.45108 | 6798.181
560.62 | 5.6504 | 5650.4 | 1.3801 | 2.6929 | 2.7052 | -0.3281 | -0.3158 | 5.721495 |  | 987.5741 | 0.2253813 | 0.2269363 | -0.003146989 | 0.003146989 | -12.39031 | -0.04456262 | 910.9921 | 829.4593 | 81.53284 | 6647.604
560.721 | 5.654 | 5654 | 1.3834 | 2.6928 | 2.7049 | -0.3282 | -0.3161 | 5.720648 |  | 988.3496 | 0.2255293 | 0.2270856 | -0.00314946 | 0.00314946 | -12.39073 | -0.04456126 | 911.7039 | 829.4637 | 82.24021 | 6763.451
560.82 | 5.654 | 5654 | 1.3795 | 2.6927 | 2.7048 | -0.3283 | -0.3162 | 5.720224 |  | 988.4229 | 0.2256034 | 0.2271598 | -0.003149694 | 0.003149694 | -12.39076 | -0.04456113 | 911.7712 | 829.4642 | 82.30702 | 6774.445
560.921 | 5.6543 | 5654.3 | 1.3801 | 2.6925 | 2.7046 | -0.3285 | -0.3164 | 5.719376 |  | 988.6219 | 0.2257516 | 0.2273083 | -0.003150327 | 0.003150327 | -12.39087 | -0.04456078 | 911.9538 | 829.4653 | 82.48851 | 6804.354
561.02 | 5.655 | 5655 | 1.3828 | 2.6924 | 2.7044 | -0.3286 | -0.3166 | 5.718741 |  | 988.8541 | 0.2258627 | 0.2274198 | -0.003151067 | 0.003151067 | -12.391 | -0.04456038 | 912.167 | 829.4666 | 82.70034 | 6839.346
561.121 | 5.6543 | 5654.3 | 1.3834 | 2.6921 | 2.7041 | -0.3289 | -0.3169 | 5.717469 |  | 988.9516 | 0.2260851 | 0.2276423 | -0.003151377 | 0.003151377 | -12.39105 | -0.04456021 | 912.2565 | 829.4672 | 82.78925 | 6854.061
561.221 | 5.6504 | 5650.4 | 1.3815 | 2.692 | 2.7041 | -0.329 | -0.3169 | 5.717257 |  | 988.3062 | 0.2261223 | 0.2276784 | -0.00314932 | 0.00314932 | -12.3907 | -0.04456134 | 911.6641 | 829.4635 | 82.20056 | 6756.932
561.32 | 5.6557 | 5655.7 | 1.3841 | 2.6919 | 2.7039 | -0.3291 | -0.3171 | 5.716621 |  | 989.3431 | 0.2262334 | 0.2277912 | -0.003152625 | 0.003152625 | -12.39126 | -0.04455952 | 912.6158 | 829.4694 | 83.14638 | 6913.321
561.421 | 5.6557 | 5655.7 | 1.3834 | 2.6914 | 2.7038 | -0.3296 | -0.3172 | 5.715348 |  | 989.5635 | 0.2264561 | 0.2280143 | -0.003153326 | 0.003153326 | -12.39138 | -0.04455913 | 912.8181 | 829.4707 | 83.34741 | 6946.791
561.52 | 5.655 | 5655 | 1.3834 | 2.6914 | 2.7036 | -0.3296 | -0.3174 | 5.714925 |  | 989.5142 | 0.2265301 | 0.2280882 | -0.003153169 | 0.003153169 | -12.39135 | -0.04455922 | 912.7729 | 829.4704 | 83.30246 | 6939.3
561.62 | 5.6527 | 5652.7 | 1.3841 | 2.691 | 2.7034 | -0.33 | -0.3176 | 5.713653 |  | 989.332 | 0.2267527 | 0.2283105 | -0.003152588 | 0.003152588 | -12.39125 | -0.04455954 | 912.6056 | 829.4694 | 83.13623 | 6911.633
561.721 | 5.6507 | 5650.7 | 1.3841 | 2.691 | 2.7032 | -0.33 | -0.3178 | 5.713231 |  | 989.0551 | 0.2268267 | 0.228384 | -0.003151705 | 0.003151705 | -12.3911 | -0.04456003 | 912.3515 | 829.4678 | 82.8837 | 6869.707
561.821 | 5.6507 | 5650.7 | 1.3795 | 2.6908 | 2.7031 | -0.3302 | -0.3179 | 5.712595 |  | 989.1652 | 0.226938 | 0.2284955 | -0.003152055 | 0.003152055 | -12.39116 | -0.04455983 | 912.4525 | 829.4684 | 82.98413 | 6886.366
561.921 | 5.6497 | 5649.7 | 1.3795 | 2.6908 | 2.703 | -0.3302 | -0.318 | 5.712383 |  | 989.0268 | 0.226975 | 0.2285323 | -0.003151614 | 0.003151614 | -12.39109 | -0.04456008 | 912.3255 | 829.4676 | 82.85783 | 6865.42
562.02 | 5.6507 | 5650.7 | 1.3861 | 2.6905 | 2.7028 | -0.3305 | -0.3182 | 5.711324 |  | 989.3853 | 0.2271605 | 0.2287184 | -0.003152756 | 0.003152756 | -12.39128 | -0.04455945 | 912.6546 | 829.4697 | 83.18489 | 6919.726
562.12 | 5.6537 | 5653.7 | 1.3847 | 2.6904 | 2.7026 | -0.3306 | -0.3184 | 5.710689 |  | 990.0206 | 0.2272717 | 0.2288305 | -0.003154781 | 0.003154781 | -12.39162 | -0.04455833 | 913.2377 | 829.4733 | 83.76438 | 7016.472
562.22 | 5.6504 | 5650.4 | 1.3861 | 2.6902 | 2.7024 | -0.3308 | -0.3186 | 5.709842 |  | 989.5896 | 0.22742 | 0.2289782 | -0.003153406 | 0.003153406 | -12.39139 | -0.04455909 | 912.8421 | 829.4709 | 83.3712 | 6950.756
562.321 | 5.6464 | 5646.4 | 1.3861 | 2.6901 | 2.7023 | -0.3309 | -0.3187 | 5.709418 |  | 988.9624 | 0.2274942 | 0.2290514 | -0.003151407 | 0.003151407 | -12.39105 | -0.04456019 | 912.2664 | 829.4673 | 82.79912 | 6855.695
562.421 | 5.6497 | 5649.7 | 1.3861 | 2.6899 | 2.7021 | -0.3311 | -0.3189 | 5.708571 |  | 989.6872 | 0.2276425 | 0.2292009 | -0.003153717 | 0.003153717 | -12.39144 | -0.04455892 | 912.9317 | 829.4714 | 83.46024 | 6965.612
562.52 | 5.6517 | 5651.7 | 1.3828 | 2.6898 | 2.7019 | -0.3312 | -0.3191 | 5.707937 |  | 990.1476 | 0.2277537 | 0.2293128 | -0.003155184 | 0.003155184 | -12.39169 | -0.04455811 | 913.3543 | 829.4741 | 83.88022 | 7035.892
562.62 | 5.6517 | 5651.7 | 1.3867 | 2.6897 | 2.7018 | -0.3313 | -0.3192 | 5.707513 |  | 990.2211 | 0.2278279 | 0.2293871 | -0.003155418 | 0.003155418 | -12.39173 | -0.04455798 | 913.4217 | 829.4745 | 83.94723 | 7047.138
562.721 | 5.6501 | 5650.1 | 1.388 | 2.6893 | 2.7015 | -0.3317 | -0.3195 | 5.706031 |  | 990.198 | 0.2280877 | 0.2296468 | -0.003155343 | 0.003155343 | -12.39172 | -0.04455802 | 913.4005 | 829.4743 | 83.92613 | 7043.594
562.821 | 5.652 | 5652 | 1.3907 | 2.6891 | 2.7014 | -0.3319 | -0.3196 | 5.705395 |  | 990.6413 | 0.2281991 | 0.2297589 | -0.003156756 | 0.003156756 | -12.39196 | -0.04455725 | 913.8074 | 829.4769 | 84.33049 | 7111.631
562.921 | 5.6471 | 5647.1 | 1.3887 | 2.6889 | 2.7013 | -0.3321 | -0.3197 | 5.70476 |  | 989.8927 | 0.2283105 | 0.2298692 | -0.00315437 | 0.00315437 | -12.39155 | -0.04455856 | 913.1203 | 829.4726 | 83.6477 | 6996.938
563.021 | 5.6474 | 5647.4 | 1.3847 | 2.6887 | 2.7011 | -0.3323 | -0.3199 | 5.703913 |  | 990.0922 | 0.2284589 | 0.2300179 | -0.003155005 | 0.003155005 | -12.39166 | -0.04455821 | 913.3034 | 829.4737 | 83.8297 | 7027.418
563.12 | 5.6455 | 5645.5 | 1.3861 | 2.6887 | 2.7008 | -0.3323 | -0.3202 | 5.703279 |  | 989.8691 | 0.22857 | 0.2301286 | -0.003154294 | 0.003154294 | -12.39154 | -0.0445586 | 913.0986 | 829.4725 | 83.62615 | 6993.333
563.221 | 5.6487 | 5648.7 | 1.3874 | 2.6883 | 2.7008 | -0.3327 | -0.3202 | 5.702431 |  | 990.5775 | 0.2287188 | 0.2302785 | -0.003156551 | 0.003156551 | -12.39192 | -0.04455736 | 913.7489 | 829.4765 | 84.27234 | 7101.827
563.32 | 5.6504 | 5650.4 | 1.3907 | 2.6883 | 2.7004 | -0.3327 | -0.3206 | 5.701586 |  | 991.0224 | 0.2288669 | 0.2304273 | -0.003157969 | 0.003157969 | -12.39216 | -0.04455658 | 914.1572 | 829.4791 | 84.67813 | 7170.386
563.421 | 5.6455 | 5645.5 | 1.3893 | 2.6879 | 2.7003 | -0.3331 | -0.3207 | 5.700527 |  | 990.347 | 0.2290527 | 0.2306121 | -0.003155815 | 0.003155815 | -12.3918 | -0.04455776 | 913.5373 | 829.4752 | 84.06211 | 7066.438
563.521 | 5.6487 | 5648.7 | 1.3854 | 2.6879 | 2.7 | -0.3331 | -0.321 | 5.699894 |  | 991.0185 | 0.2291638 | 0.2307243 | -0.003157955 | 0.003157955 | -12.39216 | -0.04455659 | 914.1536 | 829.4791 | 84.67455 | 7169.779
563.62 | 5.6474 | 5647.4 | 1.388 | 2.6878 | 2.6999 | -0.3332 | -0.3211 | 5.69947 |  | 990.864 | 0.2292381 | 0.2307983 | -0.003157463 | 0.003157463 | -12.39208 | -0.04455686 | 914.0118 | 829.4782 | 84.53361 | 7145.932
563.721 | 5.6514 | 5651.4 | 1.394 | 2.6876 | 2.6997 | -0.3334 | -0.3213 | 5.698624 |  | 991.713 | 0.2293865 | 0.2309481 | -0.003160168 | 0.003160168 | -12.39253 | -0.04455537 | 914.7911 | 829.483 | 85.30806 | 7277.465
563.82 | 5.6507 | 5650.7 | 1.3887 | 2.6872 | 2.6995 | -0.3338 | -0.3215 | 5.697354 |  | 991.8113 | 0.2296095 | 0.2311712 | -0.003160481 | 0.003160481 | -12.39259 | -0.0445552 | 914.8813 | 829.4836 | 85.39767 | 7292.762
563.921 | 5.6458 | 5645.8 | 1.3893 | 2.6869 | 2.6994 | -0.3341 | -0.3216 | 5.696507 |  | 991.0986 | 0.2297582 | 0.2313187 | -0.003158209 | 0.003158209 | -12.3922 | -0.04455645 | 914.2271 | 829.4795 | 84.74762 | 7182.159
564.02 | 5.6487 | 5648.7 | 1.3893 | 2.6868 | 2.699 | -0.3342 | -0.322 | 5.695451 |  | 991.7916 | 0.2299436 | 0.2315052 | -0.003160417 | 0.003160417 | -12.39258 | -0.04455523 | 914.8632 | 829.4835 | 85.37967 | 7289.688
564.12 | 5.6471 | 5647.1 | 1.3893 | 2.6866 | 2.699 | -0.3344 | -0.322 | 5.695027 |  | 991.5844 | 0.230018 | 0.2315794 | -0.003159756 | 0.003159756 | -12.39246 | -0.0445556 | 914.6731 | 829.4823 | 85.19076 | 7257.466
564.221 | 5.6451 | 5645.1 | 1.3874 | 2.6865 | 2.6988 | -0.3345 | -0.3222 | 5.694393 |  | 991.3436 | 0.2301293 | 0.2316903 | -0.003158988 | 0.003158988 | -12.39233 | -0.04455602 | 914.452 | 829.4809 | 84.9711 | 7220.088
564.32 | 5.6487 | 5648.7 | 1.39 | 2.6863 | 2.6987 | -0.3347 | -0.3223 | 5.693758 |  | 992.0864 | 0.2302408 | 0.231803 | -0.003161356 | 0.003161356 | -12.39273 | -0.04455472 | 915.1338 | 829.4852 | 85.64863 | 7335.688
564.421 | 5.6445 | 5644.5 | 1.388 | 2.6862 | 2.6983 | -0.3348 | -0.3227 | 5.692702 |  | 991.5326 | 0.2304263 | 0.2319876 | -0.00315959 | 0.00315959 | -12.39244 | -0.04455569 | 914.6255 | 829.482 | 85.14353 | 7249.42
564.52 | 5.6438 | 5643.8 | 1.3893 | 2.6859 | 2.6983 | -0.3351 | -0.3227 | 5.692066 |  | 991.5204 | 0.230538 | 0.2320992 | -0.003159551 | 0.003159551 | -12.39243 | -0.04455571 | 914.6143 | 829.4819 | 85.13237 | 7247.521
564.62 | 5.6409 | 5640.9 | 1.3887 | 2.6857 | 2.6981 | -0.3353 | -0.3229 | 5.691221 |  | 991.1582 | 0.2306866 | 0.2322472 | -0.003158396 | 0.003158396 | -12.39223 | -0.04455635 | 914.2818 | 829.4798 | 84.80199 | 7191.378
564.721 | 5.6438 | 5643.8 | 1.392 | 2.6857 | 2.6977 | -0.3353 | -0.3233 | 5.690377 |  | 991.8148 | 0.2308348 | 0.2323965 | -0.003160488 | 0.003160488 | -12.39259 | -0.04455519 | 914.8845 | 829.4836 | 85.40088 | 7293.31
564.82 | 5.6402 | 5640.2 | 1.3933 | 2.6856 | 2.6977 | -0.3354 | -0.3233 | 5.690165 |  | 991.2191 | 0.2308721 | 0.2324328 | -0.003158589 | 0.003158589 | -12.39227 | -0.04455624 | 914.3377 | 829.4802 | 84.8575 | 7200.796
564.921 | 5.6395 | 5639.5 | 1.3926 | 2.685 | 2.6974 | -0.336 | -0.3236 | 5.688261 |  | 991.4278 | 0.2312067 | 0.2327678 | -0.003159253 | 0.003159253 | -12.39238 | -0.04455587 | 914.5293 | 829.4814 | 85.04787 | 7233.14
565.02 | 5.6415 | 5641.5 | 1.3893 | 2.6848 | 2.6973 | -0.3362 | -0.3237 | 5.687627 |  | 991.89 | 0.2313183 | 0.2328801 | -0.003160726 | 0.003160726 | -12.39263 | -0.04455506 | 914.9535 | 829.484 | 85.4695 | 7305.035
565.121 | 5.6386 | 5638.6 | 1.392 | 2.6846 | 2.6971 | -0.3364 | -0.3239 | 5.686781 |  | 991.5275 | 0.2314669 | 0.2330282 | -0.00315957 | 0.00315957 | -12.39243 | -0.0445557 | 914.6208 | 829.482 | 85.13886 | 7248.625
565.221 | 5.6369 | 5636.9 | 1.3913 | 2.6845 | 2.697 | -0.3365 | -0.324 | 5.686358 |  | 991.3023 | 0.2315413 | 0.2331022 | -0.003158852 | 0.003158852 | -12.39231 | -0.04455609 | 914.4141 | 829.4807 | 84.9334 | 7213.682
565.32 | 5.6356 | 5635.6 | 1.392 | 2.6843 | 2.6969 | -0.3367 | -0.3241 | 5.685724 |  | 991.1842 | 0.2316529 | 0.2332136 | -0.003158476 | 0.003158476 | -12.39225 | -0.0445563 | 914.3057 | 829.48 | 84.82575 | 7195.407
565.421 | 5.6395 | 5639.5 | 1.3913 | 2.6843 | 2.6966 | -0.3367 | -0.3244 | 5.685092 |  | 991.9805 | 0.2317641 | 0.2333261 | -0.003161013 | 0.003161013 | -12.39268 | -0.04455491 | 915.0366 | 829.4846 | 85.55204 | 7319.151
565.52 | 5.6389 | 5638.9 | 1.3933 | 2.6842 | 2.6964 | -0.3368 | -0.3246 | 5.684458 |  | 991.9855 | 0.2318755 | 0.2334375 | -0.003161029 | 0.003161029 | -12.39268 | -0.0445549 | 915.0412 | 829.4846 | 85.55658 | 7319.929
565.62 | 5.6333 | 5633.3 | 1.394 | 2.6839 | 2.6963 | -0.3371 | -0.3247 | 5.683612 |  | 991.1479 | 0.2320244 | 0.233585 | -0.003158359 | 0.003158359 | -12.39223 | -0.04455637 | 914.2724 | 829.4798 | 84.7926 | 7189.784
565.721 | 5.6336 | 5633.6 | 1.392 | 2.6837 | 2.6962 | -0.3373 | -0.3248 | 5.682978 |  | 991.3113 | 0.232136 | 0.2336969 | -0.003158879 | 0.003158879 | -12.39232 | -0.04455608 | 914.4224 | 829.4807 | 84.94165 | 7215.084
565.821 | 5.6389 | 5638.9 | 1.3959 | 2.6836 | 2.6959 | -0.3374 | -0.3251 | 5.682134 |  | 992.3913 | 0.2322845 | 0.2338471 | -0.003162321 | 0.003162321 | -12.3929 | -0.04455419 | 915.4136 | 829.4869 | 85.92673 | 7383.403
565.921 | 5.6349 | 5634.9 | 1.394 | 2.6836 | 2.6959 | -0.3374 | -0.3251 | 5.682134 |  | 991.6873 | 0.2322845 | 0.233846 | -0.003160077 | 0.003160077 | -12.39252 | -0.04455542 | 914.7675 | 829.4829 | 85.28464 | 7273.471
566.02 | 5.6349 | 5634.9 | 1.3979 | 2.6831 | 2.6956 | -0.3379 | -0.3254 | 5.680443 |  | 991.9825 | 0.2325821 | 0.2341441 | -0.003161017 | 0.003161017 | -12.39268 | -0.0445549 | 915.0385 | 829.4846 | 85.55389 | 7319.468
566.121 | 5.6386 | 5638.6 | 1.3946 | 2.683 | 2.6953 | -0.338 | -0.3257 | 5.679599 |  | 992.7814 | 0.2327307 | 0.2342939 | -0.003163563 | 0.003163563 | -12.39311 | -0.0445535 | 915.7717 | 829.4891 | 86.28252 | 7444.673
566.22 | 5.6349 | 5634.9 | 1.3946 | 2.6826 | 2.6953 | -0.3384 | -0.3257 | 5.678752 |  | 992.2779 | 0.2328798 | 0.2344422 | -0.003161957 | 0.003161957 | -12.39284 | -0.04455439 | 915.3095 | 829.4863 | 85.82326 | 7365.632
566.321 | 5.633 | 5633 | 1.3966 | 2.6826 | 2.6952 | -0.3384 | -0.3258 | 5.678541 |  | 991.9801 | 0.2329169 | 0.2344789 | -0.003161008 | 0.003161008 | -12.39268 | -0.04455491 | 915.0362 | 829.4845 | 85.55166 | 7319.086
566.421 | 5.6333 | 5633.3 | 1.3959 | 2.6823 | 2.695 | -0.3387 | -0.326 | 5.677485 |  | 992.2175 | 0.233103 | 0.2346653 | -0.003161764 | 0.003161764 | -12.3928 | -0.04455449 | 915.2541 | 829.4859 | 85.7682 | 7356.185
566.52 | 5.6336 | 5633.6 | 1.3953 | 2.6823 | 2.6946 | -0.3387 | -0.3264 | 5.676642 |  | 992.4176 | 0.2332514 | 0.234814 | -0.003162402 | 0.003162402 | -12.39291 | -0.04455414 | 915.4378 | 829.4871 | 85.95075 | 7387.532
566.62 | 5.6372 | 5637.2 | 1.3953 | 2.6823 | 2.6946 | -0.3387 | -0.3264 | 5.676642 |  | 993.0518 | 0.2332514 | 0.234815 | -0.003164423 | 0.003164423 | -12.39325 | -0.04455303 | 916.0199 | 829.4907 | 86.52918 | 7487.3
566.721 | 5.6323 | 5632.3 | 1.3946 | 2.6819 | 2.6944 | -0.3391 | -0.3266 | 5.675375 |  | 992.4103 | 0.2334748 | 0.2350374 | -0.003162378 | 0.003162378 | -12.39291 | -0.04455416 | 915.431 | 829.487 | 85.94404 | 7386.377
566.821 | 5.632 | 5632 | 1.3972 | 2.6819 | 2.6942 | -0.3391 | -0.3268 | 5.674953 |  | 992.4311 | 0.233549 | 0.2351117 | -0.003162444 | 0.003162444 | -12.39292 | -0.04455412 | 915.4501 | 829.4871 | 85.96301 | 7389.64
566.921 | 5.633 | 5633 | 1.3972 | 2.6816 | 2.6942 | -0.3394 | -0.3268 | 5.674319 |  | 992.7183 | 0.2336609 | 0.235224 | -0.003163359 | 0.003163359 | -12.39307 | -0.04455362 | 915.7138 | 829.4888 | 86.22502 | 7434.755
567.021 | 5.63 | 5630 | 1.3959 | 2.6815 | 2.694 | -0.3395 | -0.327 | 5.673686 |  | 992.3003 | 0.2337724 | 0.2353349 | -0.003162026 | 0.003162026 | -12.39285 | -0.04455435 | 915.3301 | 829.4864 | 85.84374 | 7369.147
567.12 | 5.6317 | 5631.7 | 1.3946 | 2.6811 | 2.6938 | -0.3399 | -0.3272 | 5.672418 |  | 992.8217 | 0.2339958 | 0.2355591 | -0.003163687 | 0.003163687 | -12.39313 | -0.04455344 | 915.8087 | 829.4894 | 86.31933 | 7451.026
567.221 | 5.633 | 5633 | 1.3953 | 2.681 | 2.6937 | -0.34 | -0.3273 | 5.671996 |  | 993.1248 | 0.2340702 | 0.235634 | -0.003164653 | 0.003164653 | -12.39329 | -0.0445529 | 916.0869 | 829.4911 | 86.59577 | 7498.828
567.32 | 5.6277 | 5627.7 | 1.3979 | 2.6807 | 2.6933 | -0.3403 | -0.3277 | 5.670519 |  | 992.4488 | 0.2343306 | 0.2358933 | -0.003162498 | 0.003162498 | -12.39293 | -0.04455409 | 915.4664 | 829.4872 | 85.97919 | 7392.422
567.421 | 5.629 | 5629 | 1.3992 | 2.6804 | 2.6933 | -0.3406 | -0.3277 | 5.669885 |  | 992.7892 | 0.2344426 | 0.2360058 | -0.003163582 | 0.003163582 | -12.39311 | -0.04455349 | 915.7788 | 829.4892 | 86.28964 | 7445.901
567.521 | 5.6307 | 5630.7 | 1.3986 | 2.6804 | 2.6933 | -0.3406 | -0.3277 | 5.669885 |  | 993.089 | 0.2344426 | 0.2360063 | -0.003164538 | 0.003164538 | -12.39327 | -0.04455297 | 916.054 | 829.4909 | 86.56311 | 7493.172
567.62 | 5.6274 | 5627.4 | 1.3999 | 2.6804 | 2.6933 | -0.3406 | -0.3277 | 5.669885 |  | 992.507 | 0.2344426 | 0.2360053 | -0.003162683 | 0.003162683 | -12.39296 | -0.04455399 | 915.5198 | 829.4876 | 86.03225 | 7401.548
567.721 | 5.6326 | 5632.6 | 1.3972 | 2.6799 | 2.6931 | -0.3411 | -0.3279 | 5.668406 |  | 993.6832 | 0.2347034 | 0.236268 | -0.003166431 | 0.003166431 | -12.39359 | -0.04455193 | 916.5994 | 829.4943 | 87.10511 | 7587.301
567.82 | 5.628 | 5628 | 1.3992 | 2.6799 | 2.6927 | -0.3411 | -0.3283 | 5.667564 |  | 993.0192 | 0.2348519 | 0.2364155 | -0.003164314 | 0.003164314 | -12.39323 | -0.04455309 | 915.99 | 829.4905 | 86.49946 | 7482.157
567.921 | 5.6264 | 5626.4 | 1.3986 | 2.6799 | 2.6927 | -0.3411 | -0.3283 | 5.667564 |  | 992.7369 | 0.2348519 | 0.2364151 | -0.003163414 | 0.003163414 | -12.39308 | -0.04455359 | 915.7308 | 829.4889 | 86.24197 | 7437.678
568.02 | 5.6254 | 5625.4 | 1.4012 | 2.6799 | 2.6927 | -0.3411 | -0.3283 | 5.667564 |  | 992.5605 | 0.2348519 | 0.2364148 | -0.003162852 | 0.003162852 | -12.39299 | -0.04455389 | 915.5689 | 829.4879 | 86.08104 | 7409.945
568.12 | 5.6264 | 5626.4 | 1.4012 | 2.6797 | 2.6922 | -0.3413 | -0.3288 | 5.666089 |  | 992.9954 | 0.2351123 | 0.2366758 | -0.003164237 | 0.003164237 | -12.39322 | -0.04455313 | 915.9681 | 829.4904 | 86.47773 | 7478.398
568.221 | 5.6211 | 5621.1 | 1.3992 | 2.6788 | 2.6921 | -0.3422 | -0.3289 | 5.663975 |  | 992.4302 | 0.2354853 | 0.237048 | -0.003162435 | 0.003162435 | -12.39292 | -0.04455412 | 915.4493 | 829.4871 | 85.9622 | 7389.499
568.32 | 5.6251 | 5625.1 | 1.3992 | 2.6788 | 2.6919 | -0.3422 | -0.3291 | 5.663555 |  | 993.2102 | 0.2355596 | 0.2371235 | -0.00316492 | 0.00316492 | -12.39334 | -0.04455276 | 916.1652 | 829.4916 | 86.67364 | 7512.32
568.421 | 5.6264 | 5626.4 | 1.3979 | 2.6787 | 2.6916 | -0.3423 | -0.3294 | 5.662712 |  | 993.5875 | 0.2357084 | 0.2372729 | -0.003166123 | 0.003166123 | -12.39354 | -0.0445521 | 916.5116 | 829.4938 | 87.01782 | 7572.101
568.52 | 5.6287 | 5628.7 | 1.3986 | 2.6784 | 2.6916 | -0.3426 | -0.3294 | 5.662078 |  | 994.105 | 0.2358204 | 0.2373857 | -0.003167772 | 0.003167772 | -12.39382 | -0.04455119 | 916.9865 | 829.4967 | 87.48983 | 7654.47
568.62 | 5.628 | 5628 | 1.4012 | 2.6783 | 2.6914 | -0.3427 | -0.3296 | 5.661446 |  | 994.0924 | 0.235932 | 0.2374973 | -0.003167731 | 0.003167731 | -12.39381 | -0.04455121 | 916.9749 | 829.4966 | 87.47829 | 7652.452
568.721 | 5.6234 | 5623.4 | 1.4045 | 2.6782 | 2.6909 | -0.3428 | -0.3301 | 5.660183 |  | 993.5015 | 0.2361552 | 0.2377195 | -0.003165847 | 0.003165847 | -12.39349 | -0.04455225 | 916.4326 | 829.4933 | 86.93938 | 7558.456
568.82 | 5.6257 | 5625.7 | 1.4012 | 2.6781 | 2.6909 | -0.3429 | -0.3301 | 5.659971 |  | 993.945 | 0.2361925 | 0.2377576 | -0.00316726 | 0.00316726 | -12.39373 | -0.04455147 | 916.8397 | 829.4958 | 87.34386 | 7628.949
568.921 | 5.6228 | 5622.8 | 1.4038 | 2.6778 | 2.6907 | -0.3432 | -0.3303 | 5.658917 |  | 993.6177 | 0.2363789 | 0.2379434 | -0.003166217 | 0.003166217 | -12.39356 | -0.04455204 | 916.5393 | 829.4939 | 87.0454 | 7576.902
569.02 | 5.628 | 5628 | 1.4032 | 2.6777 | 2.6907 | -0.3433 | -0.3303 | 5.658705 |  | 994.5738 | 0.2364162 | 0.2379822 | -0.003169264 | 0.003169264 | -12.39407 | -0.04455037 | 917.4168 | 829.4994 | 87.9174 | 7729.469
569.121 | 5.6218 | 5621.8 | 1.4084 | 2.6776 | 2.6904 | -0.3434 | -0.3306 | 5.657863 |  | 993.626 | 0.2365651 | 0.2381296 | -0.003166243 | 0.003166243 | -12.39356 | -0.04455203 | 916.5469 | 829.494 | 87.05295 | 7578.216
569.221 | 5.6224 | 5622.4 | 1.4025 | 2.6773 | 2.6903 | -0.3437 | -0.3307 | 5.657019 |  | 993.8804 | 0.2367143 | 0.2382792 | -0.003167053 | 0.003167053 | -12.3937 | -0.04455158 | 916.7804 | 829.4954 | 87.28493 | 7618.66
569.32 | 5.6284 | 5628.4 | 1.4012 | 2.677 | 2.6902 | -0.344 | -0.3308 | 5.656175 |  | 995.0895 | 0.2368635 | 0.2384304 | -0.003170906 | 0.003170906 | -12.39435 | -0.04454946 | 917.8901 | 829.5024 | 88.38775 | 7812.395
569.421 | 5.6208 | 5620.8 | 1.4018 | 2.6768 | 2.6899 | -0.3442 | -0.3311 | 5.655121 |  | 993.9309 | 0.2370497 | 0.2386148 | -0.003167213 | 0.003167213 | -12.39372 | -0.0445515 | 916.8267 | 829.4957 | 87.33103 | 7626.71
569.52 | 5.6248 | 5624.8 | 1.4012 | 2.6766 | 2.6898 | -0.3444 | -0.3312 | 5.654489 |  | 994.7495 | 0.2371616 | 0.238728 | -0.003169822 | 0.003169822 | -12.39416 | -0.04455006 | 917.5781 | 829.5004 | 88.07769 | 7757.68
569.621 | 5.6192 | 5619.2 | 1.4051 | 2.6763 | 2.6896 | -0.3447 | -0.3314 | 5.653435 |  | 993.9445 | 0.2373481 | 0.2389131 | -0.003167255 | 0.003167255 | -12.39373 | -0.04455147293 | 916.8392 | 829.4958 | 87.34341 | 7628.871
569.721 | 5.6195 | 5619.5 | 1.4064 | 2.6762 | 2.6896 | -0.3448 | -0.3314 | 5.653223 |  | 994.0347 | 0.2373854 | 0.2389506 | -0.003167543 | 0.003167543 | -12.39378 | -0.04455131 | 916.922 | 829.4963 | 87.42568 | 7643.25
569.821 | 5.6228 | 5622.8 | 1.4032 | 2.6762 | 2.689 | -0.3448 | -0.332 | 5.651962 |  | 994.8403 | 0.2376085 | 0.239175 | -0.00317011 | 0.00317011 | -12.39421 | -0.0445499 | 917.6614 | 829.5009 | 88.16052 | 7772.278
569.921 | 5.6211 | 5621.1 | 1.4032 | 2.676 | 2.689 | -0.345 | -0.332 | 5.65154 |  | 994.6139 | 0.2376833 | 0.2392494 | -0.003169388 | 0.003169388 | -12.39409 | -0.0445503 | 917.4536 | 829.4996 | 87.95398 | 7735.903
570.02 | 5.6241 | 5624.1 | 1.4045 | 2.6758 | 2.6888 | -0.3452 | -0.3322 | 5.650697 |  | 995.2931 | 0.2378324 | 0.2393996 | -0.003171552 | 0.003171552 | -12.39446 | -0.04454911 | 918.077 | 829.5035 | 88.5735 | 7845.266
570.121 | 5.6195 | 5619.5 | 1.4045 | 2.6757 | 2.6886 | -0.3453 | -0.3324 | 5.650066 |  | 994.5902 | 0.2379442 | 0.2395102 | -0.003169311 | 0.003169311 | -12.39408 | -0.04455034 | 917.4319 | 829.4995 | 87.93239 | 7732.106
570.22 | 5.6218 | 5621.8 | 1.4045 | 2.6755 | 2.6884 | -0.3455 | -0.3326 | 5.649223 |  | 995.1457 | 0.2380933 | 0.2396602 | -0.003171081 | 0.003171081 | -12.39438 | -0.04454937 | 917.9417 | 829.5027 | 88.43904 | 7821.463
570.321 | 5.6198 | 5619.8 | 1.4051 | 2.675 | 2.6883 | -0.346 | -0.3327 | 5.647957 |  | 995.0146 | 0.2383174 | 0.2398841 | -0.003170663 | 0.003170663 | -12.39431 | -0.0445496 | 917.8214 | 829.5019 | 88.31949 | 7800.332
570.421 | 5.6198 | 5619.8 | 1.4032 | 2.675 | 2.6883 | -0.346 | -0.3327 | 5.647957 |  | 995.0146 | 0.2383174 | 0.2398841 | -0.003170663 | 0.003170663 | -12.39431 | -0.0445496 | 917.8214 | 829.5019 | 88.31949 | 7800.332
570.52 | 5.6201 | 5620.1 | 1.4071 | 2.6747 | 2.6879 | -0.3463 | -0.3331 | 5.646484 |  | 995.3274 | 0.2385784 | 0.2401456 | -0.003171659 | 0.003171659 | -12.39448 | -0.04454905 | 918.1085 | 829.5037 | 88.60481 | 7850.812
570.62 | 5.6162 | 5616.2 | 1.4064 | 2.6747 | 2.6879 | -0.3463 | -0.3331 | 5.646484 |  | 994.6367 | 0.2385784 | 0.2401445 | -0.003169458 | 0.003169458 | -12.3941 | -0.04455026 | 917.4746 | 829.4998 | 87.97484 | 7739.572
570.721 | 5.6198 | 5619.8 | 1.4078 | 2.6746 | 2.6876 | -0.3464 | -0.3334 | 5.645642 |  | 995.4226 | 0.2387274 | 0.2402947 | -0.003171962 | 0.003171962 | -12.39453 | -0.04454888 | 918.1959 | 829.5043 | 88.69162 | 7866.204
570.821 | 5.6188 | 5618.8 | 1.4051 | 2.6742 | 2.6874 | -0.3468 | -0.3336 | 5.644378 |  | 995.4684 | 0.2389514 | 0.2405188 | -0.003172107 | 0.003172107 | -12.39455 | -0.0445488 | 918.2379 | 829.5045 | 88.73342 | 7873.619
570.921 | 5.6192 | 5619.2 | 1.4071 | 2.6742 | 2.6872 | -0.3468 | -0.3338 | 5.643958 |  | 995.6134 | 0.2390258 | 0.2405935 | -0.003172569 | 0.003172569 | -12.39463 | -0.04454855 | 918.371 | 829.5053 | 88.86563 | 7897.101
571.021 | 5.6159 | 5615.9 | 1.4045 | 2.6739 | 2.6869 | -0.3471 | -0.3341 | 5.642695 |  | 995.2515 | 0.2392496 | 0.2408167 | -0.003171415 | 0.003171415 | -12.39443 | -0.04454919 | 918.0388 | 829.5033 | 88.53551 | 7838.537
571.12 | 5.6113 | 5611.3 | 1.4038 | 2.6738 | 2.6869 | -0.3472 | -0.3341 | 5.642484 |  | 994.4734 | 0.239287 | 0.2408529 | -0.003168935 | 0.003168935 | -12.39401 | -0.04455055 | 917.3247 | 829.4988 | 87.82589 | 7713.387
571.221 | 5.6241 | 5624.1 | 1.4018 | 2.6735 | 2.6866 | -0.3475 | -0.3344 | 5.641221 |  | 996.9651 | 0.2395109 | 0.2410807 | -0.003176876 | 0.003176876 | -12.39536 | -0.04454618 | 919.6116 | 829.5131 | 90.09848 | 8117.736
571.32 | 5.6142 | 5614.2 | 1.4078 | 2.6733 | 2.6865 | -0.3477 | -0.3345 | 5.640589 |  | 995.3217 | 0.2396229 | 0.2411901 | -0.003171637 | 0.003171637 | -12.39447 | -0.04454906 | 918.1032 | 829.5037 | 88.59955 | 7849.88
571.421 | 5.6119 | 5611.9 | 1.4117 | 2.673 | 2.6864 | -0.348 | -0.3346 | 5.639746 |  | 995.0626 | 0.2397724 | 0.2413392 | -0.003170811 | 0.003170811 | -12.39433 | -0.04454952 | 917.8655 | 829.5022 | 88.36327 | 7808.068
571.521 | 5.6129 | 5612.9 | 1.4071 | 2.6729 | 2.6863 | -0.3481 | -0.3347 | 5.639325 |  | 995.3142 | 0.239847 | 0.2414142 | -0.003171613 | 0.003171613 | -12.39447 | -0.04454908 | 918.0964 | 829.5036 | 88.59275 | 7848.675
571.62 | 5.6139 | 5613.9 | 1.4064 | 2.6727 | 2.6862 | -0.3483 | -0.3348 | 5.638693 |  | 995.6031 | 0.2399591 | 0.2415267 | -0.003172533 | 0.003172533 | -12.39462 | -0.04454857 | 918.3615 | 829.5053 | 88.85623 | 7895.43
571.721 | 5.6037 | 5603.7 | 1.4064 | 2.6724 | 2.686 | -0.3486 | -0.335 | 5.63764 |  | 993.9797 | 0.2401458 | 0.2417109 | -0.003167359 | 0.003167359 | -12.39375 | -0.04455142 | 916.8716 | 829.496 | 87.37559 | 7634.495
571.82 | 5.6103 | 5610.3 | 1.4104 | 2.6724 | 2.6858 | -0.3486 | -0.3352 | 5.63722 |  | 995.2245 | 0.2402202 | 0.2417873 | -0.003171326 | 0.003171326 | -12.39442 | -0.04454923 | 918.0141 | 829.5031 | 88.51096 | 7834.191
571.921 | 5.6132 | 5613.2 | 1.4071 | 2.6721 | 2.6856 | -0.3489 | -0.3354 | 5.636168 |  | 995.9249 | 0.240407 | 0.2419751 | -0.003173558 | 0.003173558 | -12.3948 | -0.04454801 | 918.6569 | 829.5071 | 89.14978 | 7947.683
572.02 | 5.6096 | 5609.6 | 1.411 | 2.6721 | 2.6851 | -0.3489 | -0.3359 | 5.635118 |  | 995.4715 | 0.2405932 | 0.2421606 | -0.003172112 | 0.003172112 | -12.39455 | -0.0445488 | 918.2408 | 829.5045 | 88.73625 | 7874.122
572.12 | 5.6109 | 5610.9 | 1.4104 | 2.672 | 2.6851 | -0.349 | -0.3359 | 5.634908 |  | 995.7395 | 0.2406306 | 0.2421985 | -0.003172966 | 0.003172966 | -12.3947 | -0.04454833 | 918.4867 | 829.5061 | 88.98065 | 7917.556
572.221 | 5.6129 | 5612.9 | 1.4104 | 2.6719 | 2.685 | -0.3491 | -0.336 | 5.634487 |  | 996.1688 | 0.2407052 | 0.2422738 | -0.003174334 | 0.003174334 | -12.39493 | -0.04454758 | 918.8807 | 829.5085 | 89.37221 | 7987.392
572.32 | 5.6182 | 5618.2 | 1.4097 | 2.6716 | 2.6848 | -0.3494 | -0.3362 | 5.633435 |  | 997.2957 | 0.240892 | 0.2424624 | -0.003177925 | 0.003177925 | -12.39553 | -0.0445456 | 919.915 | 829.515 | 90.40001 | 8172.162
572.421 | 5.6047 | 5604.7 | 1.4064 | 2.6715 | 2.6848 | -0.3495 | -0.3362 | 5.633224 |  | 994.9365 | 0.2409295 | 0.2424961 | -0.003170406 | 0.003170406 | -12.39426 | -0.04454974 | 917.7497 | 829.5015 | 88.24828 | 7787.76
572.52 | 5.6067 | 5606.7 | 1.4091 | 2.6712 | 2.6847 | -0.3498 | -0.3363 | 5.632381 |  | 995.4404 | 0.241079 | 0.2426464 | -0.003172011 | 0.003172011 | -12.39453 | -0.04454886 | 918.2122 | 829.5043 | 88.70788 | 7869.087
572.62 | 5.608 | 5608 | 1.4091 | 2.671 | 2.6844 | -0.35 | -0.3366 | 5.63133 |  | 995.8571 | 0.2412656 | 0.2428337 | -0.003173339 | 0.003173339 | -12.39476 | -0.04454813 | 918.5946 | 829.5067 | 89.08789 | 7936.652
572.721 | 5.6077 | 5607.7 | 1.415 | 2.6708 | 2.6842 | -0.3502 | -0.3368 | 5.630489 |  | 995.9526 | 0.241415 | 0.2429832 | -0.003173643 | 0.003173643 | -12.39481 | -0.04454796 | 918.6823 | 829.5073 | 89.17499 | 7952.179
572.82 | 5.6109 | 5610.9 | 1.411 | 2.6708 | 2.684 | -0.3502 | -0.337 | 5.63007 |  | 996.5951 | 0.2414895 | 0.2430588 | -0.003175691 | 0.003175691 | -12.39516 | -0.04454683 | 919.272 | 829.511 | 89.76108 | 8057.052
572.921 | 5.607 | 5607 | 1.411 | 2.6704 | 2.684 | -0.3506 | -0.337 | 5.629226 |  | 996.0516 | 0.2416393 | 0.2432077 | -0.003173958 | 0.003173958 | -12.39486 | -0.04454779 | 918.7732 | 829.5078 | 89.26534 | 7968.302
573.02 | 5.6109 | 5610.9 | 1.4137 | 2.6704 | 2.6837 | -0.3506 | -0.3373 | 5.628597 |  | 996.8558 | 0.2417511 | 0.2433207 | -0.003176521 | 0.003176521 | -12.3953 | -0.04454638 | 919.5113 | 829.5124 | 89.99886 | 8099.795
573.121 | 5.609 | 5609 | 1.4124 | 2.6702 | 2.6834 | -0.3508 | -0.3376 | 5.627546 |  | 996.7043 | 0.2419378 | 0.2435072 | -0.003176037 | 0.003176037 | -12.39522 | -0.04454664 | 919.3723 | 829.5116 | 89.86068 | 8074.942
573.221 | 5.6086 | 5608.6 | 1.413 | 2.6699 | 2.6832 | -0.3511 | -0.3378 | 5.626495 |  | 996.8195 | 0.2421247 | 0.2436943 | -0.003176404 | 0.003176404 | -12.39528 | -0.04454644 | 919.478 | 829.5122 | 89.96576 | 8093.837
573.32 | 5.608 | 5608 | 1.4156 | 2.6698 | 2.6832 | -0.3512 | -0.3378 | 5.626284 |  | 996.7502 | 0.2421621 | 0.2437316 | -0.003176183 | 0.003176183 | -12.39524 | -0.04454656 | 919.4144 | 829.5118 | 89.90255 | 8082.468
573.421 | 5.6063 | 5606.3 | 1.4097 | 2.6698 | 2.6829 | -0.3512 | -0.3381 | 5.625655 |  | 996.5595 | 0.2422739 | 0.2438431 | -0.003175574 | 0.003175574 | -12.39514 | -0.0445469 | 919.2393 | 829.5107 | 89.72859 | 8051.219
573.52 | 5.609 | 5609 | 1.413 | 2.6694 | 2.6828 | -0.3516 | -0.3382 | 5.624602 |  | 997.226 | 0.2424611 | 0.2440313 | -0.003177698 | 0.003177698 | -12.3955 | -0.04454573 | 919.8511 | 829.5146 | 90.3365 | 8160.683
573.62 | 5.6063 | 5606.3 | 1.4137 | 2.6692 | 2.6827 | -0.3518 | -0.3383 | 5.623971 |  | 996.8578 | 0.2425733 | 0.2441429 | -0.003176524 | 0.003176524 | -12.3953 | -0.04454637 | 919.5131 | 829.5125 | 90.00068 | 8100.123
573.721 | 5.6021 | 5602.1 | 1.4156 | 2.6691 | 2.6825 | -0.3519 | -0.3385 | 5.623341 |  | 996.2226 | 0.2426853 | 0.2442539 | -0.003174499 | 0.003174499 | -12.39496 | -0.04454749 | 918.9301 | 829.5088 | 89.42133 | 7996.174
573.821 | 5.605 | 5605 | 1.4137 | 2.6688 | 2.6823 | -0.3522 | -0.3387 | 5.62229 |  | 996.9247 | 0.2428722 | 0.244442 | -0.003176736 | 0.003176736 | -12.39533 | -0.04454626 | 919.5745 | 829.5128 | 90.06167 | 8111.105
573.921 | 5.6077 | 5607.7 | 1.4124 | 2.6686 | 2.6823 | -0.3524 | -0.3387 | 5.621869 |  | 997.4797 | 0.2429472 | 0.2445178 | -0.003178505 | 0.003178505 | -12.39563 | -0.04454529 | 920.0839 | 829.516 | 90.56785 | 8202.536
574.02 | 5.605 | 5605 | 1.4097 | 2.6685 | 2.682 | -0.3525 | -0.339 | 5.621029 |  | 997.1483 | 0.2430965 | 0.2446666 | -0.003177448 | 0.003177448 | -12.39545 | -0.04454587 | 919.7797 | 829.5141 | 90.26561 | 8147.881
574.12 | 5.6031 | 5603.1 | 1.4156 | 2.6684 | 2.6817 | -0.3526 | -0.3393 | 5.62019 |  | 996.9592 | 0.2432458 | 0.2448156 | -0.003176845 | 0.003176845 | -12.39535 | -0.0445462 | 919.6061 | 829.513 | 90.0931 | 8116.768
574.22 | 5.6047 | 5604.7 | 1.4143 | 2.6683 | 2.6816 | -0.3527 | -0.3394 | 5.61977 |  | 997.3184 | 0.2433206 | 0.244891 | -0.00317799 | 0.00317799 | -12.39555 | -0.04454557 | 919.9359 | 829.5151 | 90.42077 | 8175.915
574.321 | 5.6063 | 5606.3 | 1.4176 | 2.6681 | 2.6815 | -0.3529 | -0.3395 | 5.619139 |  | 997.7151 | 0.2434329 | 0.2450038 | -0.003179254 | 0.003179254 | -12.39576 | -0.04454487 | 920.2999 | 829.5174 | 90.78258 | 8241.476
574.421 | 5.6047 | 5604.7 | 1.415 | 2.6681 | 2.6812 | -0.3529 | -0.3398 | 5.61851 |  | 997.542 | 0.2435447 | 0.2451155 | -0.003178702 | 0.003178702 | -12.39567 | -0.04454518 | 920.141 | 829.5164 | 90.62467 | 8212.83
574.521 | 5.6017 | 5601.7 | 1.417 | 2.6678 | 2.6811 | -0.3532 | -0.3399 | 5.617669 |  | 997.1573 | 0.2436945 | 0.2452646 | -0.003177475 | 0.003177475 | -12.39546 | -0.04454585 | 919.788 | 829.5142 | 90.27385 | 8149.368
574.62 | 5.6034 | 5603.4 | 1.4163 | 2.6676 | 2.6809 | -0.3534 | -0.3401 | 5.616829 |  | 997.6091 | 0.2438441 | 0.2454149 | -0.003178915 | 0.003178915 | -12.3957 | -0.04454506 | 920.2027 | 829.5167 | 90.68594 | 8223.939
574.721 | 5.6083 | 5608.3 | 1.4176 | 2.6673 | 2.6806 | -0.3537 | -0.3404 | 5.615569 |  | 998.7056 | 0.2440684 | 0.245641 | -0.003182409 | 0.003182409 | -12.39629 | -0.04454314 | 921.209 | 829.523 | 91.68595 | 8406.314
574.821 | 5.5985 | 5598.5 | 1.4163 | 2.6668 | 2.6804 | -0.3542 | -0.3406 | 5.614097 |  | 997.2218 | 0.2443305 | 0.2459007 | -0.003177679 | 0.003177679 | -12.39549 | -0.04454574 | 919.8471 | 829.5145 | 90.33262 | 8159.983
574.921 | 5.6034 | 5603.4 | 1.4143 | 2.6668 | 2.6804 | -0.3542 | -0.3406 | 5.614097 |  | 998.0946 | 0.2443305 | 0.2459021 | -0.003180461 | 0.003180461 | -12.39596 | -0.04454421 | 920.6482 | 829.5195 | 91.12867 | 8304.435
575.021 | 5.5991 | 5599.1 | 1.4189 | 2.6666 | 2.6802 | -0.3544 | -0.3408 | 5.613257 |  | 997.4779 | 0.2444801 | 0.2460507 | -0.003178494 | 0.003178494 | -12.39563 | -0.04454529 | 920.0822 | 829.516 | 90.56621 | 8202.238
575.12 | 5.6017 | 5601.7 | 1.415 | 2.6665 | 2.68 | -0.3545 | -0.341 | 5.612628 |  | 998.053 | 0.2445923 | 0.2461638 | -0.003180327 | 0.003180327 | -12.39594 | -0.04454428 | 920.61 | 829.5193 | 91.09072 | 8297.52
575.221 | 5.6047 | 5604.7 | 1.4163 | 2.6664 | 2.6798 | -0.3546 | -0.3412 | 5.611999 |  | 998.6994 | 0.2447044 | 0.2462769 | -0.003182387 | 0.003182387 | -12.39629 | -0.04454315 | 921.2033 | 829.523 | 91.68036 | 8405.288
575.32 | 5.6017 | 5601.7 | 1.4156 | 2.6663 | 2.6796 | -0.3547 | -0.3414 | 5.611369 |  | 998.2768 | 0.2448165 | 0.2463884 | -0.00318104 | 0.00318104 | -12.39606 | -0.04454389 | 920.8155 | 829.5206 | 91.2949 | 8334.759
575.421 | 5.6001 | 5600.1 | 1.4209 | 2.666 | 2.6795 | -0.355 | -0.3415 | 5.610529 |  | 998.1412 | 0.2449664 | 0.246538 | -0.003180607 | 0.003180607 | -12.39599 | -0.04454413 | 920.691 | 829.5198 | 91.17124 | 8312.195
575.521 | 5.6008 | 5600.8 | 1.415 | 2.6657 | 2.6793 | -0.3553 | -0.3417 | 5.609479 |  | 998.4529 | 0.2451536 | 0.2467257 | -0.0031816 | 0.0031816 | -12.39616 | -0.04454358 | 920.977 | 829.5216 | 91.45547 | 8364.104
575.62 | 5.6034 | 5603.4 | 1.4196 | 2.6657 | 2.6791 | -0.3553 | -0.3419 | 5.60906 |  | 998.9909 | 0.2452282 | 0.2468012 | -0.003183315 | 0.003183315 | -12.39645 | -0.04454264 | 921.4709 | 829.5246 | 91.94622 | 8454.108
575.721 | 5.6004 | 5600.4 | 1.4196 | 2.6653 | 2.6788 | -0.3557 | -0.3422 | 5.60759 |  | 998.7178 | 0.2454903 | 0.2470628 | -0.003182443 | 0.003182443 | -12.3963 | -0.04454312 | 921.2202 | 829.5231 | 91.69708 | 8408.355
575.82 | 5.5938 | 5593.8 | 1.4183 | 2.665 | 2.6786 | -0.356 | -0.3424 | 5.60654 |  | 997.7276 | 0.2456775 | 0.2472485 | -0.003179287 | 0.003179287 | -12.39576 | -0.04454486 | 920.3114 | 829.5174 | 90.79397 | 8243.546
575.921 | 5.6004 | 5600.4 | 1.4189 | 2.6649 | 2.6786 | -0.3561 | -0.3424 | 5.60633 |  | 998.9423 | 0.245715 | 0.2472879 | -0.003183158 | 0.003183158 | -12.39642 | -0.04454273 | 921.4262 | 829.5244 | 91.90183 | 8445.946
576.02 | 5.5988 | 5598.8 | 1.4202 | 2.6648 | 2.6784 | -0.3562 | -0.3426 | 5.605701 |  | 998.7689 | 0.2458272 | 0.2473998 | -0.003182605 | 0.003182605 | -12.39633 | -0.04454303 | 921.2671 | 829.5234 | 91.74373 | 8416.913
576.12 | 5.5991 | 5599.1 | 1.4196 | 2.6644 | 2.6784 | -0.3566 | -0.3426 | 5.60486 |  | 998.9724 | 0.2459773 | 0.2475503 | -0.003183253 | 0.003183253 | -12.39643 | -0.04454267 | 921.4538 | 829.5245 | 91.92931 | 8450.998
576.221 | 5.5962 | 5596.2 | 1.4189 | 2.6644 | 2.6779 | -0.3566 | -0.3431 | 5.603813 |  | 998.6414 | 0.246164 | 0.2477365 | -0.003182198 | 0.003182198 | -12.39626 | -0.04454325 | 921.1501 | 829.5226 | 91.62744 | 8395.587
576.32 | 5.5994 | 5599.4 | 1.4222 | 2.6642 | 2.6777 | -0.3568 | -0.3433 | 5.602974 |  | 999.3621 | 0.2463138 | 0.2478873 | -0.003184494 | 0.003184494 | -12.39664 | -0.04454199 | 921.8115 | 829.5268 | 92.28474 | 8516.474
576.421 | 5.5962 | 5596.2 | 1.4196 | 2.6642 | 2.6776 | -0.3568 | -0.3434 | 5.602765 |  | 998.8283 | 0.2463511 | 0.2479239 | -0.003182793 | 0.003182793 | -12.39636 | -0.04454293 | 921.3216 | 829.5237 | 91.79787 | 8426.849
576.52 | 5.5945 | 5594.5 | 1.4202 | 2.6641 | 2.6773 | -0.3569 | -0.3437 | 5.601927 |  | 998.6742 | 0.2465007 | 0.2480732 | -0.003182301 | 0.003182301 | -12.39627 | -0.0445432 | 921.1802 | 829.5228 | 91.65737 | 8401.073
576.62 | 5.5994 | 5599.4 | 1.4176 | 2.6638 | 2.6773 | -0.3572 | -0.3437 | 5.601296 |  | 999.6615 | 0.2466133 | 0.2481874 | -0.003185448 | 0.003185448 | -12.39681 | -0.04454147 | 922.0863 | 829.5285 | 92.55781 | 8566.948
576.721 | 5.5975 | 5597.5 | 1.4202 | 2.6635 | 2.6771 | -0.3575 | -0.3439 | 5.600247 |  | 999.5095 | 0.2468006 | 0.2483745 | -0.003184963 | 0.003184963 | -12.39672 | -0.04454173 | 921.9468 | 829.5276 | 92.4192 | 8541.308
576.82 | 5.5981 | 5598.1 | 1.4209 | 2.6634 | 2.6769 | -0.3576 | -0.3441 | 5.599618 |  | 999.7289 | 0.2469129 | 0.2484871 | -0.003185661 | 0.003185661 | -12.39684 | -0.04454135 | 922.1481 | 829.5289 | 92.61926 | 8578.327
576.921 | 5.5991 | 5599.1 | 1.4216 | 2.663 | 2.6767 | -0.358 | -0.3443 | 5.598359 |  | 1000.132 | 0.2471378 | 0.2487126 | -0.003186947 | 0.003186947 | -12.39706 | -0.04454064 | 922.5184 | 829.5312 | 92.98727 | 8646.633
577.02 | 5.5912 | 5591.2 | 1.4209 | 2.6628 | 2.6767 | -0.3582 | -0.3443 | 5.597939 |  | 998.7962 | 0.2472129 | 0.2487856 | -0.003182688 | 0.003182688 | -12.39634 | -0.04454298 | 921.2922 | 829.5235 | 91.76867 | 8421.489
577.121 | 5.5899 | 5589.9 | 1.4229 | 2.6628 | 2.6764 | -0.3582 | -0.3446 | 5.597311 |  | 998.6759 | 0.247325 | 0.2488975 | -0.003182304 | 0.003182304 | -12.39627 | -0.0445432 | 921.1818 | 829.5228 | 91.65895 | 8401.364
577.221 | 5.5925 | 5592.5 | 1.4209 | 2.6626 | 2.6764 | -0.3584 | -0.3446 | 5.596891 |  | 999.2155 | 0.2474001 | 0.2489735 | -0.003184024 | 0.003184024 | -12.39657 | -0.04454225 | 921.677 | 829.5259 | 92.15106 | 8491.818
577.32 | 5.5935 | 5593.5 | 1.4222 | 2.6624 | 2.6762 | -0.3586 | -0.3448 | 5.596052 |  | 999.5439 | 0.24755 | 0.2491238 | -0.00318507 | 0.00318507 | -12.39674 | -0.04454167 | 921.9784 | 829.5278 | 92.45061 | 8547.116
577.421 | 5.5932 | 5593.2 | 1.4242 | 2.6621 | 2.6757 | -0.3589 | -0.3453 | 5.594376 |  | 999.7898 | 0.2478495 | 0.2494237 | -0.003185852 | 0.003185852 | -12.39687 | -0.04454124 | 922.204 | 829.5292 | 92.67482 | 8588.621
577.52 | 5.5866 | 5586.6 | 1.4196 | 2.6621 | 2.6757 | -0.3589 | -0.3453 | 5.594376 |  | 998.61 | 0.2478495 | 0.2494219 | -0.003182092 | 0.003182092 | -12.39624 | -0.04454331 | 921.1213 | 829.5225 | 91.59882 | 8390.344
577.621 | 5.5958 | 5595.8 | 1.4255 | 2.6619 | 2.6756 | -0.3591 | -0.3454 | 5.593747 |  | 1000.367 | 0.247962 | 0.2495372 | -0.003187692 | 0.003187692 | -12.39719 | -0.04454023 | 922.7338 | 829.5325 | 93.20133 | 8686.489
577.721 | 5.5889 | 5588.9 | 1.4235 | 2.6618 | 2.6754 | -0.3592 | -0.3456 | 5.593119 |  | 999.2458 | 0.2480743 | 0.2496477 | -0.003184118 | 0.003184118 | -12.39658 | -0.0445422 | 921.7048 | 829.5261 | 92.17867 | 8496.906
577.821 | 5.5899 | 5589.9 | 1.4216 | 2.6617 | 2.6752 | -0.3593 | -0.3458 | 5.59249 |  | 999.5368 | 0.2481866 | 0.2497605 | -0.003185045 | 0.003185045 | -12.39674 | -0.04454169 | 921.9719 | 829.5278 | 92.44413 | 8545.917
577.921 | 5.5869 | 5586.9 | 1.4229 | 2.6616 | 2.6751 | -0.3594 | -0.3459 | 5.592071 |  | 999.0753 | 0.2482616 | 0.2498347 | -0.003183574 | 0.003183574 | -12.39649 | -0.0445425 | 921.5483 | 829.5251 | 92.02317 | 8468.264
578.02 | 5.5797 | 5579.7 | 1.4249 | 2.661 | 2.675 | -0.36 | -0.346 | 5.590602 |  | 998.05 | 0.2485244 | 0.2500959 | -0.003180305 | 0.003180305 | -12.39594 | -0.0445443 | 920.6073 | 829.5192 | 91.08809 | 8297.04
578.12 | 5.5919 | 5591.9 | 1.4229 | 2.6609 | 2.6745 | -0.3601 | -0.3465 | 5.589347 |  | 1000.457 | 0.2487489 | 0.2503243 | -0.003187976 | 0.003187976 | -12.39723 | -0.04454008 | 922.8163 | 829.533 | 93.28324 | 8701.762
578.22 | 5.5899 | 5589.9 | 1.4249 | 2.6607 | 2.6745 | -0.3603 | -0.3465 | 5.588926 |  | 1000.174 | 0.2488241 | 0.250399 | -0.003187075 | 0.003187075 | -12.39708 | -0.04454057 | 922.5568 | 829.5314 | 93.02545 | 8653.734
578.321 | 5.585 | 5585 | 1.4268 | 2.6607 | 2.6745 | -0.3603 | -0.3465 | 5.588926 |  | 999.2975 | 0.2488241 | 0.2503976 | -0.00318428 | 0.00318428 | -12.39661 | -0.04454211 | 921.7522 | 829.5264 | 92.22583 | 8505.603
578.421 | 5.5889 | 5588.9 | 1.4249 | 2.6606 | 2.6742 | -0.3604 | -0.3468 | 5.588089 |  | 1000.145 | 0.2489739 | 0.2505487 | -0.003186981 | 0.003186981 | -12.39707 | -0.04454062 | 922.5301 | 829.5312 | 92.99886 | 8648.788
578.521 | 5.5902 | 5590.2 | 1.4235 | 2.6602 | 2.6739 | -0.3608 | -0.3471 | 5.586623 |  | 1000.64 | 0.2492364 | 0.250812 | -0.003188559 | 0.003188559 | -12.39733 | -0.04453976 | 922.9847 | 829.5341 | 93.45061 | 8733.017
578.62 | 5.5843 | 5584.3 | 1.4242 | 2.6602 | 2.6738 | -0.3608 | -0.3472 | 5.586414 |  | 999.6216 | 0.2492738 | 0.2508478 | -0.003185312 | 0.003185312 | -12.39678 | -0.04454154 | 922.0497 | 829.5282 | 92.5215 | 8560.229
578.721 | 5.5886 | 5588.6 | 1.4281 | 2.66 | 2.6738 | -0.361 | -0.3472 | 5.585994 |  | 1000.467 | 0.249349 | 0.2509243 | -0.003188005 | 0.003188005 | -12.39724 | -0.04454006 | 922.8252 | 829.5331 | 93.29213 | 8703.421
578.82 | 5.5823 | 5582.3 | 1.4268 | 2.6598 | 2.6733 | -0.3612 | -0.3477 | 5.584529 |  | 999.6008 | 0.2496112 | 0.2511852 | -0.003185245 | 0.003185245 | -12.39677 | -0.04454158 | 922.0306 | 829.5281 | 92.50253 | 8556.718
578.921 | 5.5823 | 5582.3 | 1.4242 | 2.6594 | 2.6733 | -0.3616 | -0.3477 | 5.583689 |  | 999.7512 | 0.2497616 | 0.2513358 | -0.003185723 | 0.003185723 | -12.39685 | -0.04454132 | 922.1686 | 829.529 | 92.63966 | 8582.106
579.021 | 5.585 | 5585 | 1.4268 | 2.6592 | 2.6731 | -0.3618 | -0.3479 | 5.582852 |  | 1000.385 | 0.2499116 | 0.2514868 | -0.003187743 | 0.003187743 | -12.39719 | -0.0445402 | 922.7501 | 829.5326 | 93.21755 | 8689.511
579.12 | 5.5853 | 5585.3 | 1.4249 | 2.6591 | 2.673 | -0.3619 | -0.348 | 5.582433 |  | 1000.514 | 0.2499866 | 0.251562 | -0.003188153 | 0.003188153 | -12.39726 | -0.04453998 | 922.8683 | 829.5333 | 93.33501 | 8711.424
579.221 | 5.5856 | 5585.6 | 1.4281 | 2.659 | 2.6729 | -0.362 | -0.3481 | 5.582014 |  | 1000.642 | 0.2500617 | 0.2516373 | -0.003188563 | 0.003188563 | -12.39733 | -0.04453975 | 922.9866 | 829.5341 | 93.45249 | 8733.367
579.32 | 5.5823 | 5582.3 | 1.4281 | 2.6587 | 2.6726 | -0.3623 | -0.3484 | 5.580758 |  | 1000.276 | 0.2502867 | 0.2518618 | -0.003187396 | 0.003187396 | -12.39714 | -0.0445404 | 922.6506 | 829.532 | 93.11861 | 8671.076
579.421 | 5.5912 | 5591.2 | 1.4308 | 2.6586 | 2.6724 | -0.3624 | -0.3486 | 5.58013 |  | 1001.984 | 0.2503992 | 0.2519769 | -0.003192837 | 0.003192837 | -12.39806 | -0.0445374 | 924.2176 | 829.5417 | 94.67585 | 8963.517
579.521 | 5.5827 | 5582.7 | 1.4281 | 2.6583 | 2.6723 | -0.3627 | -0.3487 | 5.579292 |  | 1000.611 | 0.2505495 | 0.252125 | -0.003188461 | 0.003188461 | -12.39732 | -0.04453981 | 922.9576 | 829.5339 | 93.42371 | 8727.99
579.62 | 5.5814 | 5581.4 | 1.4288 | 2.6583 | 2.6721 | -0.3627 | -0.3489 | 5.578874 |  | 1000.453 | 0.2506243 | 0.2521996 | -0.003187957 | 0.003187957 | -12.39723 | -0.04454009 | 922.8125 | 829.533 | 93.27949 | 8701.064
579.721 | 5.5797 | 5579.7 | 1.4281 | 2.6581 | 2.6718 | -0.3629 | -0.3492 | 5.577828 |  | 1000.336 | 0.2508118 | 0.2523869 | -0.003187583 | 0.003187583 | -12.39717 | -0.04454029 | 922.7049 | 829.5323 | 93.17264 | 8681.141
579.82 | 5.58 | 5580 | 1.4268 | 2.658 | 2.6718 | -0.363 | -0.3492 | 5.577618 |  | 1000.427 | 0.2508494 | 0.2524247 | -0.003187874 | 0.003187874 | -12.39722 | -0.04454013 | 922.7889 | 829.5328 | 93.25602 | 8696.685
579.921 | 5.5784 | 5578.4 | 1.4268 | 2.658 | 2.6718 | -0.363 | -0.3492 | 5.577618 |  | 1000.14 | 0.2508494 | 0.2524242 | -0.00318696 | 0.00318696 | -12.39706 | -0.04454064 | 922.5256 | 829.5312 | 92.99439 | 8647.957
580.02 | 5.5823 | 5582.3 | 1.4235 | 2.658 | 2.6718 | -0.363 | -0.3492 | 5.577618 |  | 1000.839 | 0.2508494 | 0.2524254 | -0.003189188 | 0.003189188 | -12.39744 | -0.04453941 | 923.1673 | 829.5352 | 93.63211 | 8766.972
580.12 | 5.581 | 5581 | 1.4275 | 2.658 | 2.6718 | -0.363 | -0.3492 | 5.577618 |  | 1000.606 | 0.2508494 | 0.252425 | -0.003188445 | 0.003188445 | -12.39731 | -0.04453982 | 922.9534 | 829.5339 | 93.41954 | 8727.21
580.221 | 5.5846 | 5584.6 | 1.4281 | 2.658 | 2.6718 | -0.363 | -0.3492 | 5.577618 |  | 1001.252 | 0.2508494 | 0.252426 | -0.003190503 | 0.003190503 | -12.39766 | -0.04453869 | 923.5457 | 829.5375 | 94.0082 | 8837.542
580.32 | 5.5817 | 5581.7 | 1.4301 | 2.658 | 2.6718 | -0.363 | -0.3492 | 5.577618 |  | 1000.732 | 0.2508494 | 0.2524252 | -0.003188845 | 0.003188845 | -12.39738 | -0.0445396 | 923.0686 | 829.5346 | 93.534 | 8748.609
580.421 | 5.5797 | 5579.7 | 1.4308 | 2.658 | 2.6718 | -0.363 | -0.3492 | 5.577618 |  | 1000.373 | 0.2508494 | 0.2524246 | -0.003187702 | 0.003187702 | -12.39719 | -0.04454023 | 922.7395 | 829.5325 | 93.20697 | 8687.538
580.52 | 5.5771 | 5577.1 | 1.4308 | 2.658 | 2.6718 | -0.363 | -0.3492 | 5.577618 |  | 999.907 | 0.2508494 | 0.2524239 | -0.003186217 | 0.003186217 | -12.39694 | -0.04454104 | 922.3117 | 829.5299 | 92.78182 | 8608.466
580.62 | 5.5814 | 5581.4 | 1.4308 | 2.6562 | 2.6704 | -0.3648 | -0.3506 | 5.570921 |  | 1001.881 | 0.252051 | 0.2536286 | -0.003192505 | 0.003192505 | -12.398 | -0.04453759 | 924.1234 | 829.5411 | 94.58222 | 8945.797
580.721 | 5.5774 | 5577.4 | 1.4321 | 2.6562 | 2.6703 | -0.3648 | -0.3507 | 5.570712 |  | 1001.201 | 0.2520884 | 0.2536649 | -0.003190336 | 0.003190336 | -12.39763 | -0.04453878 | 923.4988 | 829.5372 | 93.96157 | 8828.776
580.82 | 5.5781 | 5578.1 | 1.4321 | 2.6561 | 2.67 | -0.3649 | -0.351 | 5.569876 |  | 1001.476 | 0.2522385 | 0.2538154 | -0.003191214 | 0.003191214 | -12.39778 | -0.0445383 | 923.752 | 829.5388 | 94.21317 | 8876.121
580.921 | 5.58 | 5580 | 1.4295 | 2.6558 | 2.6698 | -0.3652 | -0.3512 | 5.56883 |  | 1002.006 | 0.2524263 | 0.2540041 | -0.003192901 | 0.003192901 | -12.39807 | -0.04453737 | 924.2378 | 829.5418 | 94.69595 | 8967.323
581.02 | 5.5748 | 5574.8 | 1.4301 | 2.6557 | 2.6696 | -0.3653 | -0.3514 | 5.568203 |  | 1001.185 | 0.2525389 | 0.2541153 | -0.003190284 | 0.003190284 | -12.39762 | -0.04453881 | 923.4843 | 829.5372 | 93.9471 | 8826.059
581.121 | 5.5777 | 5577.7 | 1.4334 | 2.6555 | 2.6693 | -0.3655 | -0.3517 | 5.567158 |  | 1001.894 | 0.2527266 | 0.2543041 | -0.003192542 | 0.003192542 | -12.39801 | -0.04453756 | 924.1348 | 829.5412 | 94.5936 | 8947.949
581.221 | 5.5768 | 5576.8 | 1.4301 | 2.6553 | 2.6692 | -0.3657 | -0.3518 | 5.566531 |  | 1001.845 | 0.2528394 | 0.2544169 | -0.003192387 | 0.003192387 | -12.39798 | -0.04453765 | 924.0901 | 829.5409 | 94.5492 | 8939.552
581.32 | 5.5764 | 5576.4 | 1.4327 | 2.655 | 2.6691 | -0.366 | -0.3519 | 5.565693 |  | 1001.924 | 0.2529898 | 0.2545674 | -0.003192638 | 0.003192638 | -12.39802 | -0.04453751 | 924.1625 | 829.5414 | 94.62114 | 8953.16
581.421 | 5.5787 | 5578.7 | 1.4334 | 2.6547 | 2.669 | -0.3663 | -0.352 | 5.564856 |  | 1002.488 | 0.2531403 | 0.2547188 | -0.003194435 | 0.003194435 | -12.39833 | -0.04453652 | 924.6802 | 829.5446 | 95.13559 | 9050.781
581.52 | 5.5761 | 5576.1 | 1.4308 | 2.6547 | 2.6686 | -0.3663 | -0.3524 | 5.564022 |  | 1002.171 | 0.2532902 | 0.2548682 | -0.003193424 | 0.003193424 | -12.39815 | -0.04453708 | 924.3892 | 829.5428 | 94.84646 | 8995.851
581.621 | 5.5748 | 5574.8 | 1.4334 | 2.6545 | 2.6685 | -0.3665 | -0.3525 | 5.563394 |  | 1002.05 | 0.253403 | 0.2549808 | -0.003193039 | 0.003193039 | -12.39809 | -0.04453729 | 924.2786 | 829.5421 | 94.73647 | 8974.998
581.721 | 5.5741 | 5574.1 | 1.4334 | 2.6543 | 2.6683 | -0.3667 | -0.3527 | 5.562558 |  | 1002.075 | 0.2535533 | 0.2551311 | -0.003193118 | 0.003193118 | -12.3981 | -0.04453725 | 924.3013 | 829.5422 | 94.75907 | 8979.281
581.821 | 5.5787 | 5578.7 | 1.4308 | 2.6541 | 2.6682 | -0.3669 | -0.3528 | 5.56193 |  | 1003.015 | 0.2536661 | 0.2552454 | -0.003196114 | 0.003196114 | -12.39861 | -0.0445356 | 925.1641 | 829.5476 | 95.61648 | 9142.512
581.921 | 5.5692 | 5569.2 | 1.4327 | 2.654 | 2.6681 | -0.367 | -0.3529 | 5.561512 |  | 1001.382 | 0.2537413 | 0.255318 | -0.00319091 | 0.00319091 | -12.39773 | -0.04453846 | 923.6656 | 829.5383 | 94.12734 | 8859.956
582.02 | 5.5731 | 5573.1 | 1.4334 | 2.6537 | 2.6678 | -0.3673 | -0.3532 | 5.560258 |  | 1002.31 | 0.2539667 | 0.255545 | -0.003193864 | 0.003193864 | -12.39823 | -0.04453684 | 924.5166 | 829.5436 | 94.97301 | 9019.872
582.12 | 5.5754 | 5575.4 | 1.436 | 2.6536 | 2.6675 | -0.3674 | -0.3535 | 5.559424 |  | 1002.874 | 0.2541169 | 0.255696 | -0.003195662 | 0.003195662 | -12.39853 | -0.04453585 | 925.0344 | 829.5468 | 95.48758 | 9117.879
582.22 | 5.5699 | 5569.9 | 1.4354 | 2.6534 | 2.6674 | -0.3676 | -0.3536 | 5.558796 |  | 1001.998 | 0.2542298 | 0.2558075 | -0.003192869 | 0.003192869 | -12.39806 | -0.04453739 | 924.2302 | 829.5418 | 94.68844 | 8965.901
582.321 | 5.5695 | 5569.5 | 1.436 | 2.6532 | 2.667 | -0.3678 | -0.354 | 5.557544 |  | 1002.151 | 0.2544551 | 0.2560331 | -0.003193359 | 0.003193359 | -12.39814 | -0.04453712 | 924.3714 | 829.5427 | 94.82876 | 8992.493
582.421 | 5.5659 | 5565.9 | 1.4347 | 2.6528 | 2.667 | -0.3682 | -0.354 | 5.556706 |  | 1001.655 | 0.2546059 | 0.2561831 | -0.003191775 | 0.003191775 | -12.39788 | -0.04453799 | 923.9155 | 829.5398 | 94.3757 | 8906.773
582.521 | 5.5728 | 5572.8 | 1.4321 | 2.6527 | 2.6667 | -0.3683 | -0.3543 | 5.555871 |  | 1003.047 | 0.2547561 | 0.2563354 | -0.003196212 | 0.003196212 | -12.39863 | -0.04453555 | 925.1934 | 829.5478 | 95.64559 | 9148.079
582.62 | 5.5715 | 5571.5 | 1.4367 | 2.6526 | 2.6667 | -0.3684 | -0.3543 | 5.555662 |  | 1002.851 | 0.2547938 | 0.2563728 | -0.003195587 | 0.003195587 | -12.39852 | -0.04453589 | 925.0133 | 829.5467 | 95.46667 | 9113.885
582.721 | 5.5633 | 5563.3 | 1.436 | 2.6525 | 2.6666 | -0.3685 | -0.3544 | 5.555244 |  | 1001.45 | 0.254869 | 0.2564458 | -0.003191122 | 0.003191122 | -12.39777 | -0.04453835 | 923.7279 | 829.5387 | 94.18922 | 8871.609
582.821 | 5.5712 | 5571.2 | 1.4327 | 2.6523 | 2.6664 | -0.3687 | -0.3546 | 5.554409 |  | 1003.023 | 0.2550194 | 0.2565987 | -0.003196135 | 0.003196135 | -12.39861 | -0.04453559 | 925.1714 | 829.5476 | 95.62378 | 9143.907
582.921 | 5.5679 | 5567.9 | 1.436 | 2.6521 | 2.6661 | -0.3689 | -0.3549 | 5.553365 |  | 1002.617 | 0.2552073 | 0.256786 | -0.003194841 | 0.003194841 | -12.39839 | -0.0445363 | 924.7991 | 829.5453 | 95.25375 | 9073.278
583.021 | 5.5666 | 5566.6 | 1.4413 | 2.6519 | 2.666 | -0.3691 | -0.355 | 5.552738 |  | 1002.496 | 0.2553202 | 0.2568987 | -0.003194456 | 0.003194456 | -12.39833 | -0.04453651 | 924.6881 | 829.5446 | 95.1435 | 9052.285
583.12 | 5.5754 | 5575.4 | 1.4354 | 2.6517 | 2.666 | -0.3693 | -0.355 | 5.552319 |  | 1004.157 | 0.2553956 | 0.2569768 | -0.003199748 | 0.003199748 | -12.39922 | -0.0445336 | 926.2121 | 829.5541 | 96.65794 | 9342.757
583.221 | 5.5679 | 5567.9 | 1.4393 | 2.6516 | 2.6656 | -0.3694 | -0.3554 | 5.551277 |  | 1002.995 | 0.2555834 | 0.2571627 | -0.003196042 | 0.003196042 | -12.3986 | -0.04453564 | 925.1452 | 829.5475 | 95.59774 | 9138.927
583.32 | 5.5649 | 5564.9 | 1.438 | 2.6515 | 2.6654 | -0.3695 | -0.3556 | 5.550651 |  | 1002.567 | 0.2556961 | 0.2572748 | -0.00319468 | 0.00319468 | -12.39837 | -0.04453639 | 924.753 | 829.545 | 95.20795 | 9064.554
583.421 | 5.5633 | 5563.3 | 1.4367 | 2.6512 | 2.6654 | -0.3698 | -0.3556 | 5.550023 |  | 1002.392 | 0.2558093 | 0.2573877 | -0.003194122 | 0.003194122 | -12.39827 | -0.0445367 | 924.5925 | 829.544 | 95.04849 | 9034.216
583.521 | 5.5643 | 5564.3 | 1.4393 | 2.6508 | 2.6651 | -0.3702 | -0.3559 | 5.548561 |  | 1002.837 | 0.2560727 | 0.2576518 | -0.003195538 | 0.003195538 | -12.39851 | -0.04453592 | 925.0003 | 829.5466 | 95.45374 | 9111.417
583.62 | 5.5679 | 5567.9 | 1.4373 | 2.6508 | 2.6651 | -0.3702 | -0.3559 | 5.548561 |  | 1003.485 | 0.2560727 | 0.2576528 | -0.003197606 | 0.003197606 | -12.39886 | -0.04453478 | 925.5958 | 829.5503 | 96.04548 | 9224.734
583.721 | 5.5643 | 5564.3 | 1.4387 | 2.6506 | 2.6648 | -0.3704 | -0.3562 | 5.547518 |  | 1003.025 | 0.2562608 | 0.2578401 | -0.003196138 | 0.003196138 | -12.39861 | -0.04453559 | 925.1734 | 829.5477 | 95.62573 | 9144.28
583.82 | 5.5626 | 5562.6 | 1.4393 | 2.6503 | 2.6646 | -0.3707 | -0.3564 | 5.546473 |  | 1002.908 | 0.256449 | 0.2580282 | -0.003195762 | 0.003195762 | -12.39855 | -0.04453579 | 925.0654 | 829.547 | 95.51842 | 9123.768
583.921 | 5.5666 | 5566.6 | 1.4393 | 2.6503 | 2.6644 | -0.3707 | -0.3566 | 5.546057 |  | 1003.704 | 0.2565241 | 0.2581045 | -0.003198301 | 0.003198301 | -12.39898 | -0.0445344 | 925.7964 | 829.5515 | 96.24485 | 9263.072
584.02 | 5.5649 | 5564.9 | 1.4393 | 2.6501 | 2.6642 | -0.3709 | -0.3568 | 5.545222 |  | 1003.549 | 0.2566746 | 0.2582548 | -0.003197805 | 0.003197805 | -12.3989 | -0.04453467 | 925.6537 | 829.5506 | 96.10307 | 9235.799
584.12 | 5.5603 | 5560.3 | 1.4393 | 2.65 | 2.6641 | -0.371 | -0.3569 | 5.544805 |  | 1002.795 | 0.2567499 | 0.2583289 | -0.003195401 | 0.003195401 | -12.39849 | -0.04453599 | 924.9617 | 829.5463 | 95.41534 | 9104.088
584.221 | 5.5626 | 5562.6 | 1.4393 | 2.6497 | 2.6639 | -0.3713 | -0.3571 | 5.543761 |  | 1003.398 | 0.2569382 | 0.2585181 | -0.003197325 | 0.003197325 | -12.39881 | -0.04453493 | 925.5157 | 829.5498 | 95.96594 | 9209.463
584.32 | 5.5633 | 5563.3 | 1.4419 | 2.6497 | 2.6638 | -0.3713 | -0.3572 | 5.543553 |  | 1003.562 | 0.2569757 | 0.2585559 | -0.003197847 | 0.003197847 | -12.3989 | -0.04453465 | 925.6662 | 829.5507 | 96.11546 | 9238.182
584.421 | 5.5662 | 5566.2 | 1.4393 | 2.6495 | 2.6635 | -0.3715 | -0.3575 | 5.54251 |  | 1004.274 | 0.2571638 | 0.2587451 | -0.003200116 | 0.003200116 | -12.39929 | -0.0445334 | 926.3196 | 829.5548 | 96.76484 | 9363.435
584.52 | 5.5662 | 5566.2 | 1.4413 | 2.6492 | 2.6635 | -0.3718 | -0.3575 | 5.541883 |  | 1004.388 | 0.257277 | 0.2588585 | -0.003200478 | 0.003200478 | -12.39935 | -0.0445332 | 926.424 | 829.5554 | 96.86856 | 9383.519
584.62 | 5.5623 | 5562.3 | 1.438 | 2.6489 | 2.6634 | -0.3721 | -0.3576 | 5.541047 |  | 1003.836 | 0.2574278 | 0.2590085 | -0.003198717 | 0.003198717 | -12.39905 | -0.04453417 | 925.9171 | 829.5523 | 96.3648 | 9286.174
584.721 | 5.562 | 5562 | 1.4433 | 2.6489 | 2.6632 | -0.3721 | -0.3578 | 5.540631 |  | 1003.857 | 0.2575029 | 0.2590836 | -0.003198785 | 0.003198785 | -12.39906 | -0.04453413 | 925.9366 | 829.5524 | 96.38417 | 9289.908
584.82 | 5.5626 | 5562.6 | 1.4419 | 2.6487 | 2.6629 | -0.3723 | -0.3581 | 5.539589 |  | 1004.154 | 0.2576911 | 0.2592722 | -0.003199731 | 0.003199731 | -12.39922 | -0.04453361 | 926.2093 | 829.5541 | 96.65523 | 9342.234
584.921 | 5.5606 | 5560.6 | 1.4419 | 2.6483 | 2.6626 | -0.3727 | -0.3584 | 5.538128 |  | 1004.058 | 0.2579548 | 0.2595358 | -0.003199423 | 0.003199423 | -12.39917 | -0.04453378 | 926.1209 | 829.5535 | 96.5674 | 9325.263
585.02 | 5.557 | 5557 | 1.4433 | 2.6483 | 2.6625 | -0.3727 | -0.3585 | 5.53792 |  | 1003.445 | 0.2579923 | 0.2595724 | -0.003197472 | 0.003197472 | -12.39884 | -0.04453485 | 925.559 | 829.55 | 96.00893 | 9217.714
585.121 | 5.5574 | 5557.4 | 1.4426 | 2.6482 | 2.6623 | -0.3728 | -0.3587 | 5.537295 |  | 1003.631 | 0.2581052 | 0.2596855 | -0.003198063 | 0.003198063 | -12.39894 | -0.04453453 | 925.7292 | 829.5511 | 96.17812 | 9250.23
585.221 | 5.559 | 5559 | 1.4413 | 2.6481 | 2.6623 | -0.3729 | -0.3587 | 5.537086 |  | 1003.958 | 0.258143 | 0.2597238 | -0.003199104 | 0.003199104 | -12.39911 | -0.04453396 | 926.0292 | 829.553 | 96.47622 | 9307.661
585.32 | 5.5577 | 5557.7 | 1.4426 | 2.6479 | 2.6622 | -0.3731 | -0.3588 | 5.53646 |  | 1003.836 | 0.2582561 | 0.2598367 | -0.003198717 | 0.003198717 | -12.39905 | -0.04453417 | 925.9179 | 829.5523 | 96.36563 | 9286.335
585.421 | 5.5606 | 5560.6 | 1.4426 | 2.6477 | 2.6619 | -0.3733 | -0.3591 | 5.535418 |  | 1004.549 | 0.2584443 | 0.2600261 | -0.003200989 | 0.003200989 | -12.39943 | -0.04453292 | 926.5721 | 829.5563 | 97.01578 | 9412.061
585.52 | 5.556 | 5556 | 1.4446 | 2.6476 | 2.6617 | -0.3734 | -0.3593 | 5.534793 |  | 1003.832 | 0.2585572 | 0.2601378 | -0.003198701 | 0.003198701 | -12.39905 | -0.04453418 | 925.9135 | 829.5522 | 96.36124 | 9285.489
585.62 | 5.5564 | 5556.4 | 1.4419 | 2.647 | 2.6614 | -0.374 | -0.3596 | 5.532915 |  | 1004.245 | 0.2588966 | 0.2604779 | -0.003200016 | 0.003200016 | -12.39927 | -0.04453345 | 926.2925 | 829.5546 | 96.73792 | 9358.226
585.72 | 5.556 | 5556 | 1.4413 | 2.6469 | 2.6612 | -0.3741 | -0.3598 | 5.53229 |  | 1004.286 | 0.2590095 | 0.2605908 | -0.003200147 | 0.003200147 | -12.39929 | -0.04453338 | 926.3303 | 829.5548 | 96.77542 | 9365.482
585.821 | 5.5514 | 5551.4 | 1.4419 | 2.6466 | 2.661 | -0.3744 | -0.36 | 5.531247 |  | 1003.643 | 0.259198 | 0.2607783 | -0.003198099 | 0.003198099 | -12.39894 | -0.04453451 | 925.7408 | 829.5512 | 96.18963 | 9252.444
585.921 | 5.5505 | 5550.5 | 1.4446 | 2.6466 | 2.661 | -0.3744 | -0.36 | 5.531247 |  | 1003.481 | 0.259198 | 0.2607781 | -0.003197581 | 0.003197581 | -12.39886 | -0.04453479 | 925.5915 | 829.5502 | 96.04123 | 9223.918
586.02 | 5.561 | 5561 | 1.4413 | 2.6464 | 2.6609 | -0.3746 | -0.3601 | 5.530621 |  | 1005.493 | 0.2593112 | 0.2608944 | -0.003203993 | 0.003203993 | -12.39994 | -0.04453127 | 927.438 | 829.5617 | 97.87627 | 9579.763
586.12 | 5.5541 | 5554.1 | 1.4452 | 2.6462 | 2.6605 | -0.3748 | -0.3605 | 5.529372 |  | 1004.472 | 0.2595371 | 0.2611187 | -0.003200739 | 0.003200739 | -12.39939 | -0.04453306 | 926.5013 | 829.5559 | 96.94538 | 9398.407
586.22 | 5.557 | 5557 | 1.4459 | 2.6462 | 2.6604 | -0.3748 | -0.3606 | 5.529164 |  | 1005.034 | 0.2595747 | 0.2611572 | -0.003202531 | 0.003202531 | -12.39969 | -0.04453207 | 927.0173 | 829.5591 | 97.45816 | 9498.092
586.321 | 5.5531 | 5553.1 | 1.4446 | 2.646 | 2.6602 | -0.375 | -0.3608 | 5.528331 |  | 1004.48 | 0.2597254 | 0.2613071 | -0.003200765 | 0.003200765 | -12.3994 | -0.04453304 | 926.5089 | 829.5559 | 96.95297 | 9399.879
586.421 | 5.5534 | 5553.4 | 1.4419 | 2.6458 | 2.6602 | -0.3752 | -0.3608 | 5.527913 |  | 1004.611 | 0.259801 | 0.2613829 | -0.00320118 | 0.00320118 | -12.39947 | -0.04453281 | 926.6284 | 829.5567 | 97.07172 | 9422.919
586.521 | 5.5528 | 5552.8 | 1.4433 | 2.6456 | 2.6599 | -0.3754 | -0.3611 | 5.526872 |  | 1004.691 | 0.2599894 | 0.2615714 | -0.003201437 | 0.003201437 | -12.39951 | -0.04453267 | 926.7025 | 829.5571 | 97.14532 | 9437.213
586.62 | 5.5564 | 5556.4 | 1.4465 | 2.6456 | 2.6598 | -0.3754 | -0.3612 | 5.526664 |  | 1005.381 | 0.260027 | 0.26161 | -0.003203633 | 0.003203633 | -12.39988 | -0.04453147 | 927.3349 | 829.5611 | 97.77384 | 9559.724
586.721 | 5.5577 | 5557.7 | 1.4459 | 2.6451 | 2.6596 | -0.3759 | -0.3614 | 5.525204 |  | 1005.881 | 0.2602912 | 0.261875 | -0.003205229 | 0.003205229 | -12.40015 | -0.04453059 | 927.7946 | 829.5639 | 98.23071 | 9649.272
586.821 | 5.5557 | 5555.7 | 1.4459 | 2.6449 | 2.6592 | -0.3761 | -0.3618 | 5.523955 |  | 1005.747 | 0.2605172 | 0.2621009 | -0.003204799 | 0.003204799 | -12.40008 | -0.04453082 | 927.6711 | 829.5632 | 98.10788 | 9625.157
586.921 | 5.5514 | 5551.4 | 1.4479 | 2.6446 | 2.6591 | -0.3764 | -0.3619 | 5.523121 |  | 1005.12 | 0.2606683 | 0.2622509 | -0.003202801 | 0.003202801 | -12.39974 | -0.04453192 | 927.096 | 829.5596 | 97.5364 | 9513.349
587.021 | 5.5505 | 5550.5 | 1.4479 | 2.6445 | 2.6591 | -0.3765 | -0.3619 | 5.522912 |  | 1004.995 | 0.2607061 | 0.2622885 | -0.003202403 | 0.003202403 | -12.39967 | -0.04453214 | 926.9813 | 829.5589 | 97.42244 | 9491.133
587.12 | 5.5564 | 5556.4 | 1.4433 | 2.6444 | 2.6587 | -0.3766 | -0.3623 | 5.521872 |  | 1006.253 | 0.2608943 | 0.2624788 | -0.003206411 | 0.003206411 | -12.40035 | -0.04452994 | 928.1355 | 829.5661 | 98.56946 | 9715.939
587.221 | 5.5534 | 5553.4 | 1.4479 | 2.6443 | 2.6586 | -0.3767 | -0.3624 | 5.521456 |  | 1005.785 | 0.2609698 | 0.2625535 | -0.003204921 | 0.003204921 | -12.4001 | -0.04453076 | 927.7066 | 829.5634 | 98.14317 | 9632.081
587.32 | 5.5501 | 5550.1 | 1.4472 | 2.6442 | 2.6586 | -0.3768 | -0.3624 | 5.521247 |  | 1005.226 | 0.2610076 | 0.2625904 | -0.003203137 | 0.003203137 | -12.3998 | -0.04453174 | 927.193 | 829.5602 | 97.63276 | 9532.156
587.421 | 5.5482 | 5548.2 | 1.4472 | 2.6439 | 2.6583 | -0.3771 | -0.3627 | 5.519998 |  | 1005.109 | 0.2612339 | 0.2628165 | -0.003202764 | 0.003202764 | -12.39973 | -0.04453194 | 927.0859 | 829.5595 | 97.52635 | 9511.388
587.521 | 5.5531 | 5553.1 | 1.4472 | 2.6437 | 2.658 | -0.3773 | -0.363 | 5.518957 |  | 1006.186 | 0.2614224 | 0.2630067 | -0.003206197 | 0.003206197 | -12.40031 | -0.04453005 | 928.0746 | 829.5657 | 98.50888 | 9704
587.62 | 5.5488 | 5548.8 | 1.4479 | 2.6436 | 2.658 | -0.3774 | -0.363 | 5.518748 |  | 1005.445 | 0.2614602 | 0.2630434 | -0.003203835 | 0.003203835 | -12.39991 | -0.04453135 | 927.3944 | 829.5614 | 97.833 | 9571.296
587.721 | 5.5488 | 5548.8 | 1.4498 | 2.6432 | 2.6576 | -0.3778 | -0.3634 | 5.517083 |  | 1005.749 | 0.261762 | 0.2633457 | -0.003204802 | 0.003204802 | -12.40008 | -0.04453082 | 927.673 | 829.5632 | 98.1098 | 9625.534
587.82 | 5.5508 | 5550.8 | 1.4511 | 2.643 | 2.6574 | -0.378 | -0.3636 | 5.51625 |  | 1006.263 | 0.261913 | 0.2634974 | -0.003206441 | 0.003206441 | -12.40036 | -0.04452992 | 928.145 | 829.5661 | 98.57891 | 9717.802
587.921 | 5.5442 | 5544.2 | 1.4492 | 2.6429 | 2.6573 | -0.3781 | -0.3637 | 5.515834 |  | 1005.143 | 0.2619884 | 0.2635711 | -0.003202869 | 0.003202869 | -12.39975 | -0.04453189 | 927.1166 | 829.5597 | 97.55691 | 9517.351
588.02 | 5.5432 | 5543.2 | 1.4505 | 2.6427 | 2.6572 | -0.3783 | -0.3638 | 5.515209 |  | 1005.075 | 0.2621017 | 0.2636843 | -0.003202653 | 0.003202653 | -12.39972 | -0.044532 | 927.0548 | 829.5593 | 97.49543 | 9505.359
588.12 | 5.5501 | 5550.1 | 1.4479 | 2.6426 | 2.6571 | -0.3784 | -0.3639 | 5.514793 |  | 1006.402 | 0.2621772 | 0.2637619 | -0.003206883 | 0.003206883 | -12.40043 | -0.04452968 | 928.2726 | 829.5669 | 98.70569 | 9742.814
588.221 | 5.5459 | 5545.9 | 1.4511 | 2.6422 | 2.6569 | -0.3788 | -0.3641 | 5.513543 |  | 1005.869 | 0.2624039 | 0.2639877 | -0.003205181 | 0.003205181 | -12.40014 | -0.04453061 | 927.7829 | 829.5639 | 98.21902 | 9646.977
588.32 | 5.5488 | 5548.8 | 1.4492 | 2.6422 | 2.6566 | -0.3788 | -0.3644 | 5.512921 |  | 1006.508 | 0.2625168 | 0.2641016 | -0.00320722 | 0.00320722 | -12.40049 | -0.04452949 | 928.3699 | 829.5675 | 98.80236 | 9761.907
588.421 | 5.5442 | 5544.2 | 1.4518 | 2.6422 | 2.6564 | -0.3788 | -0.3646 | 5.512506 |  | 1005.75 | 0.2625921 | 0.2641757 | -0.003204801 | 0.003204801 | -12.40008 | -0.04453082 | 927.6736 | 829.5632 | 98.11044 | 9625.659
588.52 | 5.5449 | 5544.9 | 1.4505 | 2.6419 | 2.6563 | -0.3791 | -0.3647 | 5.511672 |  | 1006.029 | 0.2627433 | 0.2643274 | -0.00320569 | 0.00320569 | -12.40023 | -0.04453033 | 927.9297 | 829.5648 | 98.36496 | 9675.666
588.62 | 5.5462 | 5546.2 | 1.4518 | 2.6417 | 2.6561 | -0.3793 | -0.3649 | 5.51084 |  | 1006.416 | 0.2628943 | 0.264479 | -0.003206926 | 0.003206926 | -12.40044 | -0.04452965 | 928.2856 | 829.567 | 98.71866 | 9745.373
588.721 | 5.5472 | 5547.2 | 1.4498 | 2.6415 | 2.656 | -0.3795 | -0.365 | 5.510215 |  | 1006.712 | 0.2630076 | 0.2645928 | -0.003207868 | 0.003207868 | -12.4006 | -0.04452914 | 928.5569 | 829.5687 | 98.98822 | 9798.668
588.82 | 5.5442 | 5544.2 | 1.4505 | 2.6415 | 2.656 | -0.3795 | -0.365 | 5.510215 |  | 1006.168 | 0.2630076 | 0.2645919 | -0.003206132 | 0.003206132 | -12.4003 | -0.04453009 | 928.0572 | 829.5656 | 98.49169 | 9700.614
588.921 | 5.5455 | 5545.5 | 1.4505 | 2.6415 | 2.656 | -0.3795 | -0.365 | 5.510215 |  | 1006.404 | 0.2630076 | 0.2645923 | -0.003206884 | 0.003206884 | -12.40043 | -0.04452968 | 928.2738 | 829.5669 | 98.70686 | 9743.044
589.02 | 5.5459 | 5545.9 | 1.4505 | 2.6415 | 2.656 | -0.3795 | -0.365 | 5.510215 |  | 1006.476 | 0.2630076 | 0.2645924 | -0.003207116 | 0.003207116 | -12.40047 | -0.04452955 | 928.3404 | 829.5673 | 98.77306 | 9756.117
589.121 | 5.5459 | 5545.9 | 1.4558 | 2.6415 | 2.656 | -0.3795 | -0.365 | 5.510215 |  | 1006.476 | 0.2630076 | 0.2645924 | -0.003207116 | 0.003207116 | -12.40047 | -0.04452955 | 928.3404 | 829.5673 | 98.77306 | 9756.117
589.221 | 5.538 | 5538 | 1.4531 | 2.6408 | 2.656 | -0.3802 | -0.365 | 5.508755 |  | 1005.309 | 0.2632727 | 0.2648556 | -0.003203394 | 0.003203394 | -12.39984 | -0.0445316 | 927.2691 | 829.5607 | 97.70849 | 9546.949
589.32 | 5.5472 | 5547.2 | 1.4505 | 2.6408 | 2.6556 | -0.3802 | -0.3654 | 5.507925 |  | 1007.131 | 0.2634233 | 0.2650091 | -0.0032092 | 0.0032092 | -12.40082 | -0.0445284 | 928.941 | 829.571 | 99.36992 | 9874.381
589.421 | 5.5459 | 5545.9 | 1.4544 | 2.6408 | 2.6556 | -0.3802 | -0.3654 | 5.507925 |  | 1006.895 | 0.2634233 | 0.2650087 | -0.003208448 | 0.003208448 | -12.4007 | -0.04452882 | 928.7244 | 829.5697 | 99.15467 | 9831.649
589.52 | 5.5432 | 5543.2 | 1.4531 | 2.6408 | 2.6556 | -0.3802 | -0.3654 | 5.507925 |  | 1006.404 | 0.2634233 | 0.265008 | -0.003206886 | 0.003206886 | -12.40043 | -0.04452968 | 928.2745 | 829.5669 | 98.70761 | 9743.192
589.62 | 5.5403 | 5540.3 | 1.4551 | 2.6408 | 2.6546 | -0.3802 | -0.3664 | 5.505851 |  | 1006.257 | 0.2637999 | 0.2653844 | -0.003206414 | 0.003206414 | -12.40035 | -0.04452994 | 928.1391 | 829.5661 | 98.573 | 9716.637
589.72 | 5.5403 | 5540.3 | 1.4544 | 2.6398 | 2.6543 | -0.3812 | -0.3667 | 5.503144 |  | 1006.752 | 0.2642917 | 0.2658769 | -0.00320799 | 0.00320799 | -12.40062 | -0.04452907 | 928.5933 | 829.5689 | 99.02441 | 9805.834
589.821 | 5.5396 | 5539.6 | 1.4544 | 2.6392 | 2.6543 | -0.3818 | -0.3667 | 5.501894 |  | 1006.853 | 0.264519 | 0.2661044 | -0.003208313 | 0.003208313 | -12.40067 | -0.04452889 | 928.6866 | 829.5695 | 99.11712 | 9824.203
589.921 | 5.5376 | 5537.6 | 1.4551 | 2.6388 | 2.6543 | -0.3822 | -0.3667 | 5.50106 |  | 1006.642 | 0.2646706 | 0.2662556 | -0.00320764 | 0.00320764 | -12.40056 | -0.04452926 | 928.493 | 829.5683 | 98.92474 | 9786.104
590.02 | 5.536 | 5536 | 1.4544 | 2.6386 | 2.654 | -0.3824 | -0.367 | 5.500021 |  | 1006.542 | 0.2648594 | 0.2664443 | -0.003207318 | 0.003207318 | -12.4005 | -0.04452944 | 928.4005 | 829.5677 | 98.8328 | 9767.923
590.12 | 5.5419 | 5541.9 | 1.4538 | 2.6383 | 2.6539 | -0.3827 | -0.3671 | 5.499189 |  | 1007.767 | 0.2650108 | 0.2665976 | -0.003211223 | 0.003211223 | -12.40116 | -0.04452729 | 929.5249 | 829.5747 | 99.95024 | 9990.051
590.22 | 5.539 | 5539 | 1.4538 | 2.6383 | 2.6538 | -0.3827 | -0.3672 | 5.498981 |  | 1007.277 | 0.2650485 | 0.2666345 | -0.003209663 | 0.003209663 | -12.4009 | -0.04452815 | 929.0758 | 829.5719 | 99.50392 | 9901.03
590.321 | 5.5416 | 5541.6 | 1.4564 | 2.6379 | 2.6535 | -0.3831 | -0.3675 | 5.497526 |  | 1008.017 | 0.2653131 | 0.2669003 | -0.00321202 | 0.00321202 | -12.4013 | -0.04452685 | 929.7545 | 829.5761 | 100.1784 | 10035.71
590.421 | 5.5353 | 5535.3 | 1.4544 | 2.6379 | 2.6535 | -0.3831 | -0.3675 | 5.497526 |  | 1006.871 | 0.2653131 | 0.2668985 | -0.003208367 | 0.003208367 | -12.40068 | -0.04452886 | 928.7028 | 829.5696 | 99.13329 | 9827.41
590.521 | 5.5373 | 5537.3 | 1.4577 | 2.6377 | 2.653 | -0.3833 | -0.368 | 5.496073 |  | 1007.501 | 0.2655774 | 0.2671638 | -0.003210374 | 0.003210374 | -12.40102 | -0.04452776 | 929.281 | 829.5731 | 99.70787 | 9941.658
590.62 | 5.5344 | 5534.4 | 1.4577 | 2.6374 | 2.6529 | -0.3836 | -0.3681 | 5.495241 |  | 1007.126 | 0.2657288 | 0.2673146 | -0.003209178 | 0.003209178 | -12.40082 | -0.04452842 | 928.9367 | 829.571 | 99.36574 | 9873.55
590.721 | 5.5383 | 5538.3 | 1.4551 | 2.6374 | 2.6526 | -0.3836 | -0.3684 | 5.49462 |  | 1007.95 | 0.2658419 | 0.267429 | -0.003211803 | 0.003211803 | -12.40126 | -0.04452697 | 929.6926 | 829.5757 | 100.1169 | 10023.4
590.82 | 5.5386 | 5538.6 | 1.4584 | 2.6372 | 2.6523 | -0.3838 | -0.3687 | 5.493582 |  | 1008.195 | 0.2660309 | 0.2676184 | -0.003212584 | 0.003212584 | -12.40139 | -0.04452654 | 929.9175 | 829.5771 | 100.3404 | 10068.2
590.921 | 5.5337 | 5533.7 | 1.4584 | 2.637 | 2.6522 | -0.384 | -0.3688 | 5.492958 |  | 1007.417 | 0.2661444 | 0.2677307 | -0.003210105 | 0.003210105 | -12.40098 | -0.04452791 | 929.204 | 829.5727 | 99.6313 | 9926.396
591.021 | 5.536 | 5536 | 1.4577 | 2.6366 | 2.6522 | -0.3844 | -0.3688 | 5.492125 |  | 1007.989 | 0.2662961 | 0.2678833 | -0.003211926 | 0.003211926 | -12.40128 | -0.0445269 | 929.7285 | 829.5759 | 100.1526 | 10030.55
591.12 | 5.5383 | 5538.3 | 1.4571 | 2.6365 | 2.6522 | -0.3845 | -0.3688 | 5.491917 |  | 1008.446 | 0.266334 | 0.2679219 | -0.003213383 | 0.003213383 | -12.40153 | -0.0445261 | 930.1479 | 829.5785 | 100.5694 | 10114.21
591.221 | 5.5344 | 5534.4 | 1.4558 | 2.6363 | 2.6522 | -0.3847 | -0.3688 | 5.4915 |  | 1007.812 | 0.2664099 | 0.2679968 | -0.003211363 | 0.003211363 | -12.40119 | -0.04452721 | 929.5664 | 829.5749 | 99.9915 | 9998.301
591.32 | 5.5337 | 5533.7 | 1.4544 | 2.636 | 2.6517 | -0.385 | -0.3693 | 5.48984 |  | 1007.989 | 0.2667122 | 0.2682994 | -0.003211927 | 0.003211927 | -12.40128 | -0.0445269 | 929.7291 | 829.5759 | 100.1532 | 10030.65
591.421 | 5.5376 | 5537.6 | 1.4558 | 2.6359 | 2.6516 | -0.3851 | -0.3694 | 5.489425 |  | 1008.776 | 0.2667879 | 0.2683763 | -0.003214434 | 0.003214434 | -12.40171 | -0.04452552 | 930.451 | 829.5804 | 100.8706 | 10174.88
591.521 | 5.5413 | 5541.3 | 1.4564 | 2.6358 | 2.651 | -0.3852 | -0.37 | 5.487974 |  | 1009.717 | 0.2670521 | 0.268642 | -0.003217432 | 0.003217432 | -12.40222 | -0.04452388 | 931.3144 | 829.5858 | 101.7286 | 10348.71
591.62 | 5.5367 | 5536.7 | 1.4604 | 2.6356 | 2.651 | -0.3854 | -0.37 | 5.487558 |  | 1008.955 | 0.267128 | 0.2687167 | -0.003215004 | 0.003215004 | -12.4018 | -0.04452521 | 930.6154 | 829.5814 | 101.034 | 10207.87
591.721 | 5.5337 | 5533.7 | 1.4564 | 2.6353 | 2.6505 | -0.3857 | -0.3705 | 5.485898 |  | 1008.714 | 0.2674305 | 0.2690188 | -0.003214233 | 0.003214233 | -12.40167 | -0.04452564 | 930.3937 | 829.58 | 100.8136 | 10163.39
591.82 | 5.5301 | 5530.1 | 1.4604 | 2.6353 | 2.6505 | -0.3857 | -0.3705 | 5.485898 |  | 1008.057 | 0.2674305 | 0.2690178 | -0.003212141 | 0.003212141 | -12.40132 | -0.04452679 | 929.7915 | 829.5763 | 100.2152 | 10043.08
591.921 | 5.534 | 5534 | 1.4584 | 2.635 | 2.6502 | -0.386 | -0.3708 | 5.484653 |  | 1008.997 | 0.2676575 | 0.2692463 | -0.003215137 | 0.003215137 | -12.40183 | -0.04452514 | 930.6541 | 829.5817 | 101.0724 | 10215.63
592.02 | 5.5347 | 5534.7 | 1.4577 | 2.635 | 2.6502 | -0.386 | -0.3708 | 5.484653 |  | 1009.125 | 0.2676575 | 0.2692465 | -0.003215543 | 0.003215543 | -12.4019 | -0.04452491 | 930.7712 | 829.5824 | 101.1888 | 10239.17
592.12 | 5.536 | 5536 | 1.4604 | 2.6346 | 2.6501 | -0.3864 | -0.3709 | 5.483613 |  | 1009.553 | 0.2678471 | 0.2694367 | -0.003216908 | 0.003216908 | -12.40213 | -0.04452416 | 931.1643 | 829.5848 | 101.5795 | 10318.39
592.221 | 5.5314 | 5531.4 | 1.459 | 2.6343 | 2.6501 | -0.3867 | -0.3709 | 5.482989 |  | 1008.829 | 0.2679609 | 0.2695494 | -0.0032146 | 0.0032146 | -12.40174 | -0.04452543 | 930.4999 | 829.5807 | 100.9192 | 10184.69
592.32 | 5.5327 | 5532.7 | 1.4604 | 2.6342 | 2.6499 | -0.3868 | -0.3711 | 5.482367 |  | 1009.181 | 0.2680744 | 0.2696634 | -0.00321572 | 0.00321572 | -12.40193 | -0.04452482 | 930.8225 | 829.5827 | 101.2398 | 10249.5
592.421 | 5.5281 | 5528.1 | 1.4597 | 2.6338 | 2.6495 | -0.3872 | -0.3715 | 5.480707 |  | 1008.647 | 0.2683772 | 0.2699654 | -0.003214019 | 0.003214019 | -12.40164 | -0.04452575 | 930.3328 | 829.5797 | 100.7531 | 10151.2
592.52 | 5.532 | 5532 | 1.4597 | 2.6338 | 2.6495 | -0.3872 | -0.3715 | 5.480707 |  | 1009.359 | 0.2683772 | 0.2699665 | -0.003216287 | 0.003216287 | -12.40202 | -0.04452451 | 930.9858 | 829.5837 | 101.4021 | 10282.39
592.62 | 5.5317 | 5531.7 | 1.4636 | 2.6336 | 2.6491 | -0.3874 | -0.3719 | 5.479464 |  | 1009.533 | 0.2686041 | 0.2701937 | -0.003216841 | 0.003216841 | -12.40212 | -0.0445242 | 931.1458 | 829.5847 | 101.5611 | 10314.65
592.721 | 5.5307 | 5530.7 | 1.4597 | 2.6336 | 2.649 | -0.3874 | -0.372 | 5.479257 |  | 1009.389 | 0.2686419 | 0.2702312 | -0.003216381 | 0.003216381 | -12.40204 | -0.04452445 | 931.0133 | 829.5839 | 101.4294 | 10287.92
592.82 | 5.5209 | 5520.9 | 1.463 | 2.6333 | 2.6488 | -0.3877 | -0.3722 | 5.478219 |  | 1007.791 | 0.2688313 | 0.2704181 | -0.003211288 | 0.003211288 | -12.40118 | -0.04452725 | 929.5471 | 829.5748 | 99.97233 | 9994.467
592.921 | 5.5212 | 5521.2 | 1.461 | 2.633 | 2.6485 | -0.388 | -0.3725 | 5.476974 |  | 1008.075 | 0.2690585 | 0.2706458 | -0.003212192 | 0.003212192 | -12.40133 | -0.04452676 | 929.8075 | 829.5764 | 100.2311 | 10046.28
593.02 | 5.5242 | 5524.2 | 1.4623 | 2.633 | 2.6484 | -0.388 | -0.3726 | 5.476768 |  | 1008.661 | 0.2690962 | 0.2706845 | -0.003214059 | 0.003214059 | -12.40164 | -0.04452573 | 930.3451 | 829.5797 | 100.7654 | 10153.67
593.121 | 5.5251 | 5525.1 | 1.463 | 2.6328 | 2.6481 | -0.3882 | -0.3729 | 5.475731 |  | 1009.016 | 0.2692855 | 0.2708743 | -0.003215191 | 0.003215191 | -12.40184 | -0.04452511 | 930.6712 | 829.5818 | 101.0894 | 10219.07
593.221 | 5.5258 | 5525.8 | 1.4617 | 2.6325 | 2.6481 | -0.3885 | -0.3729 | 5.475107 |  | 1009.259 | 0.2693994 | 0.2709886 | -0.003215964 | 0.003215964 | -12.40197 | -0.04452468 | 930.894 | 829.5831 | 101.3109 | 10263.89
593.32 | 5.5199 | 5519.9 | 1.4636 | 2.6321 | 2.648 | -0.3889 | -0.373 | 5.474069 |  | 1008.372 | 0.2695892 | 0.2711769 | -0.003213139 | 0.003213139 | -12.40149 | -0.04452624 | 930.0807 | 829.5781 | 100.5026 | 10100.76
593.421 | 5.5248 | 5524.8 | 1.463 | 2.6321 | 2.648 | -0.3889 | -0.373 | 5.474069 |  | 1009.268 | 0.2695892 | 0.2711783 | -0.003215992 | 0.003215992 | -12.40197 | -0.04452467 | 930.9021 | 829.5832 | 101.3189 | 10265.52
593.52 | 5.5301 | 5530.1 | 1.4617 | 2.6319 | 2.6478 | -0.3891 | -0.3732 | 5.473239 |  | 1010.389 | 0.2697407 | 0.2713316 | -0.003219565 | 0.003219565 | -12.40258 | -0.0445227 | 931.9311 | 829.5896 | 102.3415 | 10473.78
593.62 | 5.5274 | 5527.4 | 1.463 | 2.6316 | 2.6477 | -0.3894 | -0.3733 | 5.472409 |  | 1010.049 | 0.2698924 | 0.2714828 | -0.003218481 | 0.003218481 | -12.40239 | -0.0445233 | 931.619 | 829.5876 | 102.0314 | 10410.4
593.72 | 5.5225 | 5522.5 | 1.463 | 2.6316 | 2.6471 | -0.3894 | -0.3739 | 5.471169 |  | 1009.382 | 0.2701191 | 0.2717084 | -0.003216355 | 0.003216355 | -12.40203 | -0.04452447 | 931.0072 | 829.5838 | 101.4234 | 10286.71
593.821 | 5.533 | 5533 | 1.4623 | 2.6315 | 2.647 | -0.3895 | -0.374 | 5.470754 |  | 1011.378 | 0.2701949 | 0.2717874 | -0.003222716 | 0.003222716 | -12.40311 | -0.04452097 | 932.8387 | 829.5952 | 103.2435 | 10659.22
593.921 | 5.5235 | 5523.5 | 1.465 | 2.6314 | 2.6467 | -0.3896 | -0.3743 | 5.469926 |  | 1009.794 | 0.2703462 | 0.2719362 | -0.003217668 | 0.003217668 | -12.40226 | -0.04452375 | 931.3854 | 829.5862 | 101.7992 | 10363.08
594.02 | 5.5215 | 5521.5 | 1.4617 | 2.6311 | 2.6465 | -0.3899 | -0.3745 | 5.468889 |  | 1009.62 | 0.2705358 | 0.2721255 | -0.003217112 | 0.003217112 | -12.40216 | -0.04452405 | 931.2255 | 829.5852 | 101.6403 | 10330.76
594.12 | 5.5245 | 5524.5 | 1.4669 | 2.631 | 2.6462 | -0.39 | -0.3748 | 5.468062 |  | 1010.321 | 0.2706872 | 0.272278 | -0.003219348 | 0.003219348 | -12.40254 | -0.04452282 | 931.8692 | 829.5892 | 102.2801 | 10461.21
594.22 | 5.5248 | 5524.8 | 1.4663 | 2.6308 | 2.6462 | -0.3902 | -0.3748 | 5.467646 |  | 1010.453 | 0.2707632 | 0.2723542 | -0.003219767 | 0.003219767 | -12.40261 | -0.04452259 | 931.9901 | 829.5899 | 102.4001 | 10485.79
594.321 | 5.5284 | 5528.4 | 1.4669 | 2.6302 | 2.6462 | -0.3908 | -0.3748 | 5.466399 |  | 1011.342 | 0.2709913 | 0.2725837 | -0.0032226 | 0.0032226 | -12.40309 | -0.04452103 | 932.8059 | 829.595 | 103.2109 | 10652.5
594.421 | 5.5186 | 5518.6 | 1.4669 | 2.6302 | 2.6461 | -0.3908 | -0.3749 | 5.466192 |  | 1009.588 | 0.2710291 | 0.2726187 | -0.003217007 | 0.003217007 | -12.40214 | -0.04452411 | 931.1958 | 829.585 | 101.6108 | 10324.75
594.521 | 5.5212 | 5521.2 | 1.4663 | 2.63 | 2.6458 | -0.391 | -0.3752 | 5.465157 |  | 1010.255 | 0.2712185 | 0.2728092 | -0.003219133 | 0.003219133 | -12.4025 | -0.04452294 | 931.8079 | 829.5888 | 102.2191 | 10448.74
594.62 | 5.5245 | 5524.5 | 1.465 | 2.6299 | 2.6458 | -0.3911 | -0.3752 | 5.464949 |  | 1010.897 | 0.2712565 | 0.2728483 | -0.00322118 | 0.00322118 | -12.40285 | -0.04452181 | 932.3973 | 829.5925 | 102.8048 | 10568.83
594.721 | 5.5232 | 5523.2 | 1.4669 | 2.6296 | 2.6456 | -0.3914 | -0.3754 | 5.463913 |  | 1010.851 | 0.2714462 | 0.2730379 | -0.003221032 | 0.003221032 | -12.40282 | -0.0445219 | 932.3549 | 829.5922 | 102.7627 | 10560.17
594.82 | 5.5166 | 5516.6 | 1.4656 | 2.6294 | 2.6449 | -0.3916 | -0.3761 | 5.462052 |  | 1009.987 | 0.2717869 | 0.2733772 | -0.003218277 | 0.003218277 | -12.40236 | -0.04452341 | 931.5621 | 829.5873 | 101.9749 | 10398.87
594.921 | 5.5212 | 5521.2 | 1.4689 | 2.6294 | 2.6449 | -0.3916 | -0.3761 | 5.462052 |  | 1010.829 | 0.2717869 | 0.2733785 | -0.003220962 | 0.003220962 | -12.40281 | -0.04452193 | 932.335 | 829.5921 | 102.7429 | 10556.1
595.021 | 5.5199 | 5519.9 | 1.465 | 2.629 | 2.6447 | -0.392 | -0.3763 | 5.460808 |  | 1010.821 | 0.2720146 | 0.2736062 | -0.003220936 | 0.003220936 | -12.40281 | -0.04452195 | 932.3278 | 829.592 | 102.7358 | 10554.64
595.12 | 5.5179 | 5517.9 | 1.4696 | 2.629 | 2.6446 | -0.392 | -0.3764 | 5.460601 |  | 1010.493 | 0.2720524 | 0.2736435 | -0.00321989 | 0.00321989 | -12.40263 | -0.04452252 | 932.0268 | 829.5902 | 102.4366 | 10493.26
595.221 | 5.5242 | 5524.2 | 1.4663 | 2.6287 | 2.6444 | -0.3923 | -0.3766 | 5.459565 |  | 1011.839 | 0.2722422 | 0.2738354 | -0.003224179 | 0.003224179 | -12.40336 | -0.04452016 | 933.2617 | 829.5978 | 103.6638 | 10746.19
595.32 | 5.5176 | 5517.6 | 1.4682 | 2.6287 | 2.6444 | -0.3923 | -0.3766 | 5.459565 |  | 1010.63 | 0.2722422 | 0.2738335 | -0.003220326 | 0.003220326 | -12.4027 | -0.04452228 | 932.1523 | 829.5909 | 102.5614 | 10518.84
595.421 | 5.5199 | 5519.9 | 1.4696 | 2.6282 | 2.6442 | -0.3928 | -0.3768 | 5.458114 |  | 1011.32 | 0.272508 | 0.2741005 | -0.003222525 | 0.003222525 | -12.40308 | -0.04452107 | 932.7856 | 829.5949 | 103.1907 | 10648.33
595.521 | 5.5176 | 5517.6 | 1.4682 | 2.6281 | 2.6441 | -0.3929 | -0.3769 | 5.4577 |  | 1010.975 | 0.2725839 | 0.2741758 | -0.003221426 | 0.003221426 | -12.40289 | -0.04452168 | 932.4693 | 829.5929 | 102.8764 | 10583.55
595.62 | 5.5186 | 5518.6 | 1.4696 | 2.6278 | 2.6439 | -0.3932 | -0.3771 | 5.456664 |  | 1011.351 | 0.2727737 | 0.2743662 | -0.003222621 | 0.003222621 | -12.40309 | -0.04452102 | 932.8136 | 829.595 | 103.2185 | 10654.06
595.721 | 5.5153 | 5515.3 | 1.4689 | 2.6278 | 2.6438 | -0.3932 | -0.3772 | 5.456458 |  | 1010.784 | 0.2728115 | 0.2744031 | -0.003220815 | 0.003220815 | -12.40279 | -0.04452202 | 932.2937 | 829.5918 | 102.7019 | 10547.67
595.82 | 5.5136 | 5513.6 | 1.4689 | 2.6276 | 2.6436 | -0.3934 | -0.3774 | 5.45563 |  | 1010.626 | 0.2729633 | 0.2745546 | -0.00322031 | 0.00322031 | -12.4027 | -0.04452229 | 932.1485 | 829.5909 | 102.5576 | 10518.06
595.921 | 5.5143 | 5514.3 | 1.4676 | 2.6276 | 2.6432 | -0.3934 | -0.3778 | 5.454804 |  | 1010.907 | 0.2731146 | 0.2747064 | -0.003221206 | 0.003221206 | -12.40285 | -0.0445218 | 932.4066 | 829.5925 | 102.8141 | 10570.74
596.02 | 5.5186 | 5518.6 | 1.4696 | 2.6273 | 2.6429 | -0.3937 | -0.3781 | 5.453562 |  | 1011.926 | 0.2733423 | 0.2749357 | -0.003224452 | 0.003224452 | -12.4034 | -0.04452001 | 933.3414 | 829.5983 | 103.7431 | 10762.63
596.12 | 5.515 | 5515 | 1.4702 | 2.627 | 2.6428 | -0.394 | -0.3782 | 5.452733 |  | 1011.419 | 0.2734943 | 0.2750869 | -0.003222838 | 0.003222838 | -12.40313 | -0.0445209 | 932.8767 | 829.5954 | 103.2813 | 10667.03
596.221 | 5.5173 | 5517.3 | 1.4689 | 2.6269 | 2.6424 | -0.3941 | -0.3786 | 5.4517 |  | 1012.033 | 0.2736838 | 0.2752773 | -0.003224793 | 0.003224793 | -12.40346 | -0.04451983 | 933.4397 | 829.5989 | 103.8408 | 10782.91
596.32 | 5.5156 | 5515.6 | 1.4715 | 2.6268 | 2.6423 | -0.3942 | -0.3787 | 5.451287 |  | 1011.798 | 0.2737597 | 0.2753528 | -0.003224043 | 0.003224043 | -12.40333 | -0.04452024 | 933.2241 | 829.5976 | 103.6265 | 10738.45
596.421 | 5.5094 | 5509.4 | 1.4702 | 2.6262 | 2.6423 | -0.3948 | -0.3787 | 5.450041 |  | 1010.891 | 0.2739881 | 0.2755799 | -0.003221154 | 0.003221154 | -12.40284 | -0.04452183 | 932.3923 | 829.5924 | 102.7998 | 10567.81
596.52 | 5.5104 | 5510.4 | 1.4696 | 2.6261 | 2.6423 | -0.3949 | -0.3787 | 5.449834 |  | 1011.113 | 0.2740262 | 0.2756183 | -0.003221861 | 0.003221861 | -12.40296 | -0.04452144 | 932.596 | 829.5937 | 103.0023 | 10609.47
596.62 | 5.5107 | 5510.7 | 1.4715 | 2.6261 | 2.6422 | -0.3949 | -0.3788 | 5.449628 |  | 1011.207 | 0.274064 | 0.2756563 | -0.003222158 | 0.003222158 | -12.40301 | -0.04452128 | 932.6816 | 829.5942 | 103.0874 | 10627.01
596.721 | 5.5143 | 5514.3 | 1.4696 | 2.6259 | 2.6418 | -0.3951 | -0.3792 | 5.448388 |  | 1012.098 | 0.2742916 | 0.2758852 | -0.003224997 | 0.003224997 | -12.4035 | -0.04451971 | 933.4991 | 829.5993 | 103.8998 | 10795.18
596.82 | 5.5143 | 5514.3 | 1.4682 | 2.6258 | 2.6418 | -0.3952 | -0.3792 | 5.44818 |  | 1012.136 | 0.2743297 | 0.2759234 | -0.00322512 | 0.00322512 | -12.40352 | -0.04451965 | 933.5345 | 829.5995 | 103.935 | 10802.48
596.921 | 5.5074 | 5507.4 | 1.4715 | 2.6254 | 2.6414 | -0.3956 | -0.3796 | 5.446525 |  | 1011.177 | 0.2746335 | 0.2762256 | -0.003222061 | 0.003222061 | -12.403 | -0.04452133 | 932.6541 | 829.594 | 103.0601 | 10621.38
597.02 | 5.5107 | 5510.7 | 1.4689 | 2.6254 | 2.6411 | -0.3956 | -0.3799 | 5.445907 |  | 1011.898 | 0.274747 | 0.2763404 | -0.003224358 | 0.003224358 | -12.40339 | -0.04452007 | 933.3156 | 829.5981 | 103.7175 | 10757.31
597.121 | 5.5054 | 5505.4 | 1.4722 | 2.6253 | 2.641 | -0.3957 | -0.38 | 5.445493 |  | 1011.001 | 0.274823 | 0.2764149 | -0.003221501 | 0.003221501 | -12.4029 | -0.04452164 | 932.493 | 829.593 | 102.9 | 10588.4
597.221 | 5.5041 | 5504.1 | 1.4748 | 2.625 | 2.6408 | -0.396 | -0.3802 | 5.444459 |  | 1010.955 | 0.275013 | 0.2766048 | -0.003221351 | 0.003221351 | -12.40288 | -0.04452172 | 932.4502 | 829.5928 | 102.8574 | 10579.65
597.32 | 5.513 | 5513 | 1.4722 | 2.625 | 2.6408 | -0.396 | -0.3802 | 5.444459 |  | 1012.589 | 0.275013 | 0.2766074 | -0.003226562 | 0.003226562 | -12.40376 | -0.04451885 | 933.9503 | 829.6021 | 104.3482 | 10888.54
597.421 | 5.5051 | 5505.1 | 1.4748 | 2.6248 | 2.6405 | -0.3962 | -0.3805 | 5.443425 |  | 1011.33 | 0.2752028 | 0.2767952 | -0.003222548 | 0.003222548 | -12.40308 | -0.04452106 | 932.7949 | 829.5949 | 103.2 | 10650.23
597.52 | 5.5064 | 5506.4 | 1.4742 | 2.6243 | 2.6405 | -0.3967 | -0.3805 | 5.442388 |  | 1011.762 | 0.2753933 | 0.2769864 | -0.003223923 | 0.003223923 | -12.40331 | -0.04452031 | 933.1909 | 829.5974 | 103.5935 | 10731.62
597.62 | 5.5071 | 5507.1 | 1.4722 | 2.6242 | 2.6403 | -0.3968 | -0.3807 | 5.441769 |  | 1012.006 | 0.2755072 | 0.2771007 | -0.0032247 | 0.0032247 | -12.40344 | -0.04451988 | 933.4146 | 829.5988 | 103.8159 | 10777.74
597.72 | 5.5074 | 5507.4 | 1.4761 | 2.624 | 2.6402 | -0.397 | -0.3808 | 5.441148 |  | 1012.176 | 0.2756213 | 0.277215 | -0.003225243 | 0.003225243 | -12.40354 | -0.04451958 | 933.5712 | 829.5997 | 103.9715 | 10810.06
597.821 | 5.511 | 5511 | 1.4742 | 2.6237 | 2.6398 | -0.3973 | -0.3812 | 5.439702 |  | 1013.107 | 0.2758871 | 0.2774823 | -0.003228209 | 0.003228209 | -12.40404 | -0.04451795 | 934.4254 | 829.605 | 104.8204 | 10987.32
597.921 | 5.5077 | 5507.7 | 1.4742 | 2.6237 | 2.6398 | -0.3973 | -0.3812 | 5.439702 |  | 1012.5 | 0.2758871 | 0.2774814 | -0.003226276 | 0.003226276 | -12.40371 | -0.04451901 | 933.8688 | 829.6016 | 104.2672 | 10871.65
598.02 | 5.5077 | 5507.7 | 1.4755 | 2.6235 | 2.6398 | -0.3975 | -0.3812 | 5.439287 |  | 1012.578 | 0.2759633 | 0.2775577 | -0.003226522 | 0.003226522 | -12.40375 | -0.04451888 | 933.9396 | 829.602 | 104.3376 | 10886.33
598.12 | 5.5097 | 5509.7 | 1.4722 | 2.6234 | 2.6393 | -0.3976 | -0.3817 | 5.438049 |  | 1013.176 | 0.2761909 | 0.2777862 | -0.003228428 | 0.003228428 | -12.40408 | -0.04451783 | 934.4885 | 829.6054 | 104.8831 | 11000.47
598.221 | 5.5041 | 5504.1 | 1.4742 | 2.6234 | 2.6392 | -0.3976 | -0.3818 | 5.437843 |  | 1012.184 | 0.2762288 | 0.2778225 | -0.003225267 | 0.003225267 | -12.40354 | -0.04451957 | 933.5787 | 829.5998 | 103.979 | 10811.63
598.321 | 5.5034 | 5503.4 | 1.4748 | 2.623 | 2.6388 | -0.398 | -0.3822 | 5.43619 |  | 1012.363 | 0.2765328 | 0.2781269 | -0.003225837 | 0.003225837 | -12.40364 | -0.04451925 | 933.743 | 829.6008 | 104.1423 | 10845.61
598.421 | 5.5044 | 5504.4 | 1.4735 | 2.623 | 2.6388 | -0.398 | -0.3822 | 5.43619 |  | 1012.547 | 0.2765328 | 0.2781272 | -0.003226423 | 0.003226423 | -12.40374 | -0.04451893 | 933.9119 | 829.6018 | 104.31 | 10880.58
598.521 | 5.5094 | 5509.4 | 1.4788 | 2.6228 | 2.6383 | -0.3982 | -0.3827 | 5.434746 |  | 1013.736 | 0.2767986 | 0.2783948 | -0.003230213 | 0.003230213 | -12.40438 | -0.04451685 | 935.003 | 829.6086 | 105.3944 | 11107.99
598.62 | 5.5041 | 5504.1 | 1.4781 | 2.6225 | 2.6383 | -0.3985 | -0.3827 | 5.434124 |  | 1012.877 | 0.276913 | 0.2785078 | -0.003227473 | 0.003227473 | -12.40391 | -0.04451835 | 934.2145 | 829.6037 | 104.6108 | 10943.41
598.721 | 5.5051 | 5505.1 | 1.4801 | 2.6222 | 2.6383 | -0.3988 | -0.3827 | 5.433503 |  | 1013.177 | 0.2770274 | 0.2786227 | -0.003228429 | 0.003228429 | -12.40408 | -0.04451783 | 934.4897 | 829.6054 | 104.8843 | 11000.71
598.82 | 5.5064 | 5506.4 | 1.4748 | 2.622 | 2.6382 | -0.399 | -0.3828 | 5.432882 |  | 1013.532 | 0.2771416 | 0.2787374 | -0.00322956 | 0.00322956 | -12.40427 | -0.04451721 | 934.8154 | 829.6074 | 105.208 | 11068.72
598.921 | 5.5051 | 5505.1 | 1.4781 | 2.622 | 2.6382 | -0.399 | -0.3828 | 5.432882 |  | 1013.293 | 0.2771416 | 0.2787371 | -0.003228797 | 0.003228797 | -12.40414 | -0.04451762 | 934.5959 | 829.6061 | 104.9898 | 11022.85
599.021 | 5.4998 | 5499.8 | 1.4774 | 2.6215 | 2.6379 | -0.3995 | -0.3831 | 5.431228 |  | 1012.625 | 0.277446 | 0.2790405 | -0.003226669 | 0.003226669 | -12.40378 | -0.0445188 | 933.9835 | 829.6023 | 104.3812 | 10895.44
599.12 | 5.5015 | 5501.5 | 1.4781 | 2.6215 | 2.6378 | -0.3995 | -0.3832 | 5.431023 |  | 1012.977 | 0.2774839 | 0.2790789 | -0.003227789 | 0.003227789 | -12.40397 | -0.04451818 | 934.306 | 829.6043 | 104.7017 | 10962.45
599.221 | 5.5048 | 5504.8 | 1.4814 | 2.6215 | 2.6372 | -0.3995 | -0.3838 | 5.429787 |  | 1013.815 | 0.2777114 | 0.2793077 | -0.00323046 | 0.00323046 | -12.40442 | -0.04451671 | 935.0752 | 829.609 | 105.4661 | 11123.1
599.32 | 5.5002 | 5500.2 | 1.4761 | 2.6212 | 2.6372 | -0.3998 | -0.3838 | 5.429166 |  | 1013.084 | 0.2778258 | 0.279421 | -0.003228129 | 0.003228129 | -12.40403 | -0.04451799 | 934.4041 | 829.6049 | 104.7993 | 10982.89
599.421 | 5.4979 | 5497.9 | 1.4768 | 2.6212 | 2.6372 | -0.3998 | -0.3838 | 5.429166 |  | 1012.66 | 0.2778258 | 0.2794204 | -0.003226779 | 0.003226779 | -12.4038 | -0.04451873 | 934.0154 | 829.6025 | 104.4129 | 10902.06
599.52 | 5.4995 | 5499.5 | 1.4807 | 2.6212 | 2.6372 | -0.3998 | -0.3838 | 5.429166 |  | 1012.955 | 0.2778258 | 0.2794208 | -0.003227718 | 0.003227718 | -12.40396 | -0.04451822 | 934.2858 | 829.6041 | 104.6817 | 10958.25
599.62 | 5.5025 | 5502.5 | 1.4814 | 2.6212 | 2.6372 | -0.3998 | -0.3838 | 5.429166 |  | 1013.507 | 0.2778258 | 0.2794217 | -0.003229479 | 0.003229479 | -12.40425 | -0.04451725 | 934.7929 | 829.6073 | 105.1856 | 11064.01
599.721 | 5.5051 | 5505.1 | 1.4814 | 2.6211 | 2.6372 | -0.3999 | -0.3838 | 5.428959 |  | 1014.025 | 0.277864 | 0.2794607 | -0.003231129 | 0.003231129 | -12.40453 | -0.04451634 | 935.2678 | 829.6102 | 105.6576 | 11163.53
599.82 | 5.5064 | 5506.4 | 1.4794 | 2.6202 | 2.6366 | -0.4008 | -0.3844 | 5.42586 |  | 1014.844 | 0.2784349 | 0.2800329 | -0.003233737 | 0.003233737 | -12.40497 | -0.04451491 | 936.0191 | 829.6149 | 106.4042 | 11321.86
599.921 | 5.5028 | 5502.8 | 1.482 | 2.6202 | 2.6365 | -0.4008 | -0.3845 | 5.425654 |  | 1014.219 | 0.2784729 | 0.2800698 | -0.003231745 | 0.003231745 | -12.40464 | -0.044516 | 935.4456 | 829.6113 | 105.8343 | 11200.89
600.02 | 5.4959 | 5495.9 | 1.4801 | 2.6202 | 2.6365 | -0.4008 | -0.3845 | 5.425654 |  | 1012.947 | 0.2784729 | 0.2800678 | -0.003227691 | 0.003227691 | -12.40395 | -0.04451823 | 934.2786 | 829.6041 | 104.6745 | 10956.75
600.12 | 5.5044 | 5504.4 | 1.4814 | 2.6202 | 2.6365 | -0.4008 | -0.3845 | 5.425654 |  | 1014.514 | 0.2784729 | 0.2800703 | -0.003232684 | 0.003232684 | -12.4048 | -0.04451549 | 935.7162 | 829.613 | 106.1032 | 11257.89
600.221 | 5.4998 | 5499.8 | 1.4801 | 2.6197 | 2.6353 | -0.4013 | -0.3857 | 5.42215 |  | 1014.321 | 0.279119 | 0.2807161 | -0.003232068 | 0.003232068 | -12.40469 | -0.04451583 | 935.5394 | 829.6119 | 105.9275 | 11220.63
600.32 | 5.5025 | 5502.5 | 1.4807 | 2.6194 | 2.6352 | -0.4016 | -0.3858 | 5.421323 |  | 1014.974 | 0.2792714 | 0.2808696 | -0.003234148 | 0.003234148 | -12.40504 | -0.04451468 | 936.1383 | 829.6156 | 106.5227 | 11347.09
600.421 | 5.5034 | 5503.4 | 1.4807 | 2.6194 | 2.6346 | -0.4016 | -0.3864 | 5.420089 |  | 1015.371 | 0.2794992 | 0.2810979 | -0.003235413 | 0.003235413 | -12.40526 | -0.04451399 | 936.5028 | 829.6179 | 106.8849 | 11424.39
600.52 | 5.5015 | 5501.5 | 1.4801 | 2.6191 | 2.6346 | -0.4019 | -0.3864 | 5.419468 |  | 1015.137 | 0.2796137 | 0.2812121 | -0.003234666 | 0.003234666 | -12.40513 | -0.0445144 | 936.2878 | 829.6165 | 106.6713 | 11378.76
600.62 | 5.5008 | 5500.8 | 1.4814 | 2.6189 | 2.6345 | -0.4021 | -0.3865 | 5.418848 |  | 1015.123 | 0.279728 | 0.2813264 | -0.003234624 | 0.003234624 | -12.40512 | -0.04451442 | 936.2758 | 829.6165 | 106.6593 | 11376.21
600.721 | 5.4965 | 5496.5 | 1.4814 | 2.6187 | 2.6344 | -0.4023 | -0.3866 | 5.418229 |  | 1014.446 | 0.2798423 | 0.2814397 | -0.003232464 | 0.003232464 | -12.40476 | -0.04451561 | 935.654 | 829.6126 | 106.0414 | 11244.78
600.82 | 5.5025 | 5502.5 | 1.4827 | 2.6184 | 2.6343 | -0.4026 | -0.3867 | 5.417403 |  | 1015.708 | 0.2799949 | 0.2815942 | -0.003236487 | 0.003236487 | -12.40544 | -0.0445134 | 936.8123 | 829.6198 | 107.1925 | 11490.24
600.921 | 5.4965 | 5496.5 | 1.4827 | 2.618 | 2.6338 | -0.403 | -0.3872 | 5.415547 |  | 1014.948 | 0.2803375 | 0.2819356 | -0.003234064 | 0.003234064 | -12.40503 | -0.04451473 | 936.1151 | 829.6155 | 106.4996 | 11342.16
601.02 | 5.4988 | 5498.8 | 1.4847 | 2.6178 | 2.6338 | -0.4032 | -0.3872 | 5.415133 |  | 1015.451 | 0.2804139 | 0.2820128 | -0.003235665 | 0.003235665 | -12.4053 | -0.04451385 | 936.576 | 829.6183 | 106.9576 | 11439.93
601.121 | 5.4959 | 5495.9 | 1.4814 | 2.6178 | 2.6337 | -0.4032 | -0.3873 | 5.414928 |  | 1014.954 | 0.2804518 | 0.28205 | -0.00323408 | 0.00323408 | -12.40503 | -0.04451472 | 936.1199 | 829.6155 | 106.5044 | 11343.19
601.221 | 5.4972 | 5497.2 | 1.4807 | 2.6176 | 2.6335 | -0.4034 | -0.3875 | 5.414103 |  | 1015.348 | 0.2806042 | 0.2822029 | -0.003235338 | 0.003235338 | -12.40525 | -0.04451403 | 936.4821 | 829.6177 | 106.8644 | 11420
601.32 | 5.4949 | 5494.9 | 1.4827 | 2.6173 | 2.6333 | -0.4037 | -0.3877 | 5.413071 |  | 1015.117 | 0.2807947 | 0.2823931 | -0.0032346 | 0.0032346 | -12.40512 | -0.04451443 | 936.2698 | 829.6164 | 106.6534 | 11374.94
601.421 | 5.5011 | 5501.1 | 1.4853 | 2.6173 | 2.6332 | -0.4037 | -0.3878 | 5.412865 |  | 1016.301 | 0.2808327 | 0.282433 | -0.003238373 | 0.003238373 | -12.40576 | -0.04451236 | 937.3562 | 829.6232 | 107.7331 | 11606.41
601.52 | 5.4949 | 5494.9 | 1.486 | 2.6171 | 2.6328 | -0.4039 | -0.3882 | 5.41163 |  | 1015.387 | 0.2810611 | 0.2826599 | -0.003235461 | 0.003235461 | -12.40527 | -0.04451396 | 936.5179 | 829.618 | 106.8999 | 11427.6
601.62 | 5.4933 | 5493.3 | 1.4814 | 2.617 | 2.6327 | -0.404 | -0.3883 | 5.411217 |  | 1015.169 | 0.2811372 | 0.2827357 | -0.003234765 | 0.003234765 | -12.40515 | -0.04451434 | 936.3176 | 829.6167 | 106.7009 | 11385.07
601.72 | 5.4962 | 5496.2 | 1.4834 | 2.6168 | 2.6324 | -0.4042 | -0.3886 | 5.410187 |  | 1015.898 | 0.2813276 | 0.2829273 | -0.003237089 | 0.003237089 | -12.40554 | -0.04451306 | 936.9868 | 829.6209 | 107.3659 | 11527.45
601.821 | 5.4959 | 5495.9 | 1.4834 | 2.6165 | 2.6324 | -0.4045 | -0.3886 | 5.409567 |  | 1015.959 | 0.2814423 | 0.283042 | -0.003237283 | 0.003237283 | -12.40557 | -0.04451296 | 937.0428 | 829.6212 | 107.4216 | 11539.4
601.921 | 5.4923 | 5492.3 | 1.482 | 2.6162 | 2.6322 | -0.4048 | -0.3888 | 5.408536 |  | 1015.487 | 0.2816329 | 0.2832319 | -0.003235778 | 0.003235778 | -12.40532 | -0.04451379 | 936.6098 | 829.6185 | 106.9912 | 11447.13
602.02 | 5.4847 | 5484.7 | 1.4814 | 2.6159 | 2.6322 | -0.4051 | -0.3888 | 5.407916 |  | 1014.199 | 0.2817476 | 0.2833445 | -0.00323167 | 0.00323167 | -12.40462 | -0.04451604 | 935.4271 | 829.6112 | 105.8159 | 11197
602.12 | 5.4883 | 5488.3 | 1.486 | 2.6159 | 2.6319 | -0.4051 | -0.3891 | 5.407299 |  | 1014.98 | 0.2818616 | 0.2834598 | -0.00323416 | 0.00323416 | -12.40505 | -0.04451468 | 936.1441 | 829.6156 | 106.5284 | 11348.31
602.22 | 5.486 | 5486 | 1.484 | 2.6156 | 2.6316 | -0.4054 | -0.3894 | 5.406063 |  | 1014.787 | 0.2820903 | 0.2836881 | -0.003233543 | 0.003233543 | -12.40494 | -0.04451501 | 935.9667 | 829.6145 | 106.3521 | 11310.78
602.321 | 5.4772 | 5477.2 | 1.4847 | 2.6153 | 2.6312 | -0.4057 | -0.3898 | 5.404621 |  | 1013.429 | 0.282357 | 0.2839527 | -0.003229215 | 0.003229215 | -12.40421 | -0.04451739 | 934.721 | 829.6068 | 105.1141 | 11048.98
602.421 | 5.4936 | 5493.6 | 1.488 | 2.6153 | 2.6312 | -0.4057 | -0.3898 | 5.404621 |  | 1016.463 | 0.282357 | 0.2839575 | -0.003238887 | 0.003238887 | -12.40585 | -0.04451208 | 937.5054 | 829.6241 | 107.8814 | 11638.39
602.521 | 5.4877 | 5487.7 | 1.4853 | 2.6152 | 2.631 | -0.4058 | -0.39 | 5.404004 |  | 1015.488 | 0.2824712 | 0.2840702 | -0.003235777 | 0.003235777 | -12.40532 | -0.04451379 | 936.6102 | 829.6185 | 106.9916 | 11447.21
602.62 | 5.4873 | 5487.3 | 1.4847 | 2.615 | 2.6309 | -0.406 | -0.3901 | 5.403385 |  | 1015.53 | 0.2825857 | 0.2841848 | -0.003235911 | 0.003235911 | -12.40534 | -0.04451371 | 936.6489 | 829.6188 | 107.0302 | 11455.45
602.721 | 5.4883 | 5488.3 | 1.4853 | 2.6147 | 2.6307 | -0.4063 | -0.3903 | 5.402354 |  | 1015.909 | 0.2827765 | 0.2843761 | -0.003237118 | 0.003237118 | -12.40555 | -0.04451305 | 936.9965 | 829.6209 | 107.3756 | 11529.53
602.82 | 5.4844 | 5484.4 | 1.4873 | 2.6146 | 2.6305 | -0.4064 | -0.3905 | 5.401737 |  | 1015.303 | 0.2828907 | 0.2844894 | -0.003235186 | 0.003235186 | -12.40522 | -0.04451411 | 936.4406 | 829.6175 | 106.8231 | 11411.18
602.921 | 5.4877 | 5487.7 | 1.4906 | 2.6145 | 2.6302 | -0.4065 | -0.3908 | 5.400914 |  | 1016.069 | 0.283043 | 0.2846429 | -0.003237626 | 0.003237626 | -12.40563 | -0.04451277 | 937.1431 | 829.6218 | 107.5213 | 11560.84
603.021 | 5.4844 | 5484.4 | 1.4867 | 2.6139 | 2.6302 | -0.4071 | -0.3908 | 5.399675 |  | 1015.691 | 0.2832726 | 0.2848719 | -0.003236421 | 0.003236421 | -12.40543 | -0.04451343 | 936.7964 | 829.6197 | 107.1767 | 11486.84
603.12 | 5.485 | 5485 | 1.486 | 2.6138 | 2.6301 | -0.4072 | -0.3909 | 5.399263 |  | 1015.879 | 0.2833488 | 0.2849484 | -0.003237022 | 0.003237022 | -12.40553 | -0.0445131 | 936.9694 | 829.6207 | 107.3487 | 11523.74
603.221 | 5.486 | 5486 | 1.4893 | 2.6137 | 2.6298 | -0.4073 | -0.3912 | 5.398441 |  | 1016.219 | 0.2835012 | 0.2851013 | -0.003238105 | 0.003238105 | -12.40571 | -0.04451251 | 937.2814 | 829.6227 | 107.6587 | 11590.41
603.32 | 5.4818 | 5481.8 | 1.4906 | 2.6137 | 2.6297 | -0.4073 | -0.3913 | 5.398235 |  | 1015.48 | 0.2835392 | 0.2851382 | -0.003235748 | 0.003235748 | -12.40531 | -0.0445138 | 936.6029 | 829.6185 | 106.9845 | 11445.68
603.421 | 5.4834 | 5483.4 | 1.4893 | 2.6134 | 2.6293 | -0.4076 | -0.3917 | 5.396795 |  | 1016.048 | 0.2838061 | 0.285406 | -0.003237556 | 0.003237556 | -12.40562 | -0.04451281 | 937.1237 | 829.6217 | 107.502 | 11556.69
603.52 | 5.4847 | 5484.7 | 1.4899 | 2.6134 | 2.6293 | -0.4076 | -0.3917 | 5.396795 |  | 1016.288 | 0.2838061 | 0.2854063 | -0.003238324 | 0.003238324 | -12.40575 | -0.04451238 | 937.3448 | 829.6231 | 107.7217 | 11603.97
603.62 | 5.486 | 5486 | 1.4893 | 2.6132 | 2.6291 | -0.4078 | -0.3919 | 5.395971 |  | 1016.684 | 0.2839587 | 0.2855596 | -0.003239586 | 0.003239586 | -12.40596 | -0.04451169 | 937.7082 | 829.6253 | 108.0829 | 11681.9
603.721 | 5.485 | 5485 | 1.4913 | 2.613 | 2.6288 | -0.408 | -0.3922 | 5.394943 |  | 1016.693 | 0.2841493 | 0.2857502 | -0.003239612 | 0.003239612 | -12.40597 | -0.04451168 | 937.716 | 829.6254 | 108.0906 | 11683.58
603.82 | 5.4857 | 5485.7 | 1.4893 | 2.613 | 2.6288 | -0.408 | -0.3922 | 5.394943 |  | 1016.823 | 0.2841493 | 0.2857504 | -0.003240026 | 0.003240026 | -12.40604 | -0.04451145 | 937.835 | 829.6261 | 108.2089 | 11709.17
603.921 | 5.485 | 5485 | 1.4886 | 2.6127 | 2.6286 | -0.4083 | -0.3924 | 5.393913 |  | 1016.887 | 0.2843403 | 0.2859414 | -0.00324023 | 0.00324023 | -12.40607 | -0.04451134 | 937.8941 | 829.6265 | 108.2676 | 11721.87
604.02 | 5.4824 | 5482.4 | 1.4893 | 2.6126 | 2.6286 | -0.4084 | -0.3924 | 5.393706 |  | 1016.444 | 0.2843785 | 0.285979 | -0.003238818 | 0.003238818 | -12.40583 | -0.04451211 | 937.4875 | 829.6239 | 107.8635 | 11634.54
604.12 | 5.4841 | 5484.1 | 1.4899 | 2.6122 | 2.6282 | -0.4088 | -0.3928 | 5.39206 |  | 1017.07 | 0.2846838 | 0.2862853 | -0.003240811 | 0.003240811 | -12.40617 | -0.04451102 | 938.0616 | 829.6275 | 108.4341 | 11757.95
604.221 | 5.4804 | 5480.4 | 1.4913 | 2.6118 | 2.628 | -0.4092 | -0.393 | 5.390824 |  | 1016.616 | 0.2849131 | 0.2865138 | -0.003239366 | 0.003239366 | -12.40593 | -0.04451181 | 937.6457 | 829.6249 | 108.0208 | 11668.49
604.32 | 5.4811 | 5481.1 | 1.4919 | 2.6118 | 2.6278 | -0.4092 | -0.3932 | 5.390414 |  | 1016.824 | 0.2849892 | 0.2865902 | -0.003240026 | 0.003240026 | -12.40604 | -0.04451145 | 937.8359 | 829.6261 | 108.2098 | 11709.36
604.421 | 5.4804 | 5480.4 | 1.4919 | 2.6116 | 2.6277 | -0.4094 | -0.3933 | 5.389796 |  | 1016.81 | 0.2851038 | 0.2867049 | -0.003239983 | 0.003239983 | -12.40603 | -0.04451147 | 937.8237 | 829.626 | 108.1977 | 11706.73
604.52 | 5.4798 | 5479.8 | 1.4926 | 2.6113 | 2.6276 | -0.4097 | -0.3934 | 5.388972 |  | 1016.854 | 0.2852567 | 0.2868579 | -0.003240124 | 0.003240124 | -12.40606 | -0.0445114 | 937.8642 | 829.6263 | 108.2379 | 11715.45
604.621 | 5.4788 | 5478.8 | 1.4926 | 2.6113 | 2.6274 | -0.4097 | -0.3936 | 5.388562 |  | 1016.746 | 0.2853329 | 0.2869338 | -0.003239779 | 0.003239779 | -12.406 | -0.04451158 | 937.765 | 829.6257 | 108.1393 | 11694.11
604.721 | 5.4749 | 5474.9 | 1.4926 | 2.6113 | 2.6272 | -0.4097 | -0.3938 | 5.388151 |  | 1016.1 | 0.285409 | 0.2870089 | -0.003237718 | 0.003237718 | -12.40565 | -0.04451272 | 937.1718 | 829.622 | 107.5498 | 11566.96
604.82 | 5.4847 | 5484.7 | 1.4913 | 2.611 | 2.627 | -0.41 | -0.394 | 5.387122 |  | 1018.113 | 0.2856 | 0.2872031 | -0.003244135 | 0.003244135 | -12.40673 | -0.04450919 | 939.0192 | 829.6334 | 109.3858 | 11965.25
604.921 | 5.4791 | 5479.1 | 1.4959 | 2.6109 | 2.6268 | -0.4101 | -0.3942 | 5.386506 |  | 1017.19 | 0.2857144 | 0.2873161 | -0.003241192 | 0.003241192 | -12.40624 | -0.04451081 | 938.1721 | 829.6282 | 108.544 | 11781.79
605.02 | 5.4818 | 5481.8 | 1.4926 | 2.6106 | 2.6267 | -0.4104 | -0.3943 | 5.385682 |  | 1017.847 | 0.2858674 | 0.2874701 | -0.003243285 | 0.003243285 | -12.40659 | -0.04450966 | 938.775 | 829.6319 | 109.143 | 11912.2
605.121 | 5.4795 | 5479.5 | 1.4899 | 2.6102 | 2.6266 | -0.4108 | -0.3944 | 5.384652 |  | 1017.615 | 0.2860587 | 0.287661 | -0.003242544 | 0.003242544 | -12.40647 | -0.04451006 | 938.5617 | 829.6306 | 108.9311 | 11865.99
605.221 | 5.4821 | 5482.1 | 1.4926 | 2.6101 | 2.6263 | -0.4109 | -0.3947 | 5.38383 |  | 1018.253 | 0.2862113 | 0.2878146 | -0.003244578 | 0.003244578 | -12.40681 | -0.04450895 | 939.1473 | 829.6342 | 109.5131 | 11993.11
605.32 | 5.4755 | 5475.5 | 1.4939 | 2.6099 | 2.626 | -0.4111 | -0.395 | 5.382803 |  | 1017.221 | 0.2864021 | 0.2880038 | -0.003241288 | 0.003241288 | -12.40625 | -0.04451075 | 938.2005 | 829.6283 | 108.5722 | 11787.92
605.421 | 5.4821 | 5482.1 | 1.4926 | 2.6098 | 2.626 | -0.4112 | -0.395 | 5.382597 |  | 1018.486 | 0.2864404 | 0.2880441 | -0.003245321 | 0.003245321 | -12.40694 | -0.04450854 | 939.3614 | 829.6355 | 109.7259 | 12039.77
605.52 | 5.4791 | 5479.1 | 1.4959 | 2.6095 | 2.6259 | -0.4115 | -0.3951 | 5.381773 |  | 1018.085 | 0.2865935 | 0.2881965 | -0.00324404 | 0.00324404 | -12.40672 | -0.04450924 | 938.993 | 829.6333 | 109.3597 | 11959.55
605.62 | 5.4758 | 5475.8 | 1.4972 | 2.6093 | 2.6255 | -0.4117 | -0.3955 | 5.380541 |  | 1017.704 | 0.2868225 | 0.2884249 | -0.003242828 | 0.003242828 | -12.40651 | -0.04450991 | 938.6441 | 829.6311 | 109.013 | 11883.84
605.72 | 5.4762 | 5476.2 | 1.4926 | 2.6093 | 2.6252 | -0.4117 | -0.3958 | 5.379926 |  | 1017.895 | 0.2869367 | 0.2885395 | -0.003243435 | 0.003243435 | -12.40662 | -0.04450957 | 938.8191 | 829.6322 | 109.1869 | 11921.78
605.821 | 5.4781 | 5478.1 | 1.4919 | 2.609 | 2.625 | -0.412 | -0.396 | 5.378897 |  | 1018.443 | 0.2871279 | 0.2887315 | -0.003245181 | 0.003245181 | -12.40691 | -0.04450861 | 939.3218 | 829.6353 | 109.6865 | 12031.12
605.921 | 5.4778 | 5477.8 | 1.4932 | 2.6089 | 2.625 | -0.4121 | -0.396 | 5.378691 |  | 1018.426 | 0.2871662 | 0.2887698 | -0.003245127 | 0.003245127 | -12.4069 | -0.04450864 | 939.3064 | 829.6352 | 109.6712 | 12027.78
606.02 | 5.4804 | 5480.4 | 1.4945 | 2.6088 | 2.6249 | -0.4122 | -0.3961 | 5.37828 |  | 1018.987 | 0.2872427 | 0.2888471 | -0.003246916 | 0.003246916 | -12.40721 | -0.04450766 | 939.8214 | 829.6384 | 110.183 | 12140.3
606.12 | 5.4765 | 5476.5 | 1.4952 | 2.6087 | 2.6247 | -0.4123 | -0.3963 | 5.377664 |  | 1018.379 | 0.2873572 | 0.2889607 | -0.003244976 | 0.003244976 | -12.40688 | -0.04450873 | 939.2631 | 829.6349 | 109.6281 | 12018.33
606.221 | 5.4719 | 5471.9 | 1.4952 | 2.6082 | 2.6244 | -0.4128 | -0.3966 | 5.376019 |  | 1017.835 | 0.2876632 | 0.2892658 | -0.003243241 | 0.003243241 | -12.40658 | -0.04450968 | 938.7639 | 829.6318 | 109.1321 | 11909.81
606.321 | 5.4775 | 5477.5 | 1.4945 | 2.608 | 2.6241 | -0.413 | -0.3969 | 5.374992 |  | 1019.071 | 0.2878542 | 0.2894588 | -0.003247181 | 0.003247181 | -12.40725 | -0.04450751 | 939.8983 | 829.6388 | 110.2594 | 12157.15
606.421 | 5.4716 | 5471.6 | 1.4959 | 2.6077 | 2.6241 | -0.4133 | -0.3969 | 5.374374 |  | 1018.091 | 0.2879692 | 0.2895723 | -0.003244055 | 0.003244055 | -12.40672 | -0.04450923 | 938.9985 | 829.6333 | 109.3653 | 11960.76
606.521 | 5.4768 | 5476.8 | 1.4959 | 2.6076 | 2.6238 | -0.4134 | -0.3972 | 5.373554 |  | 1019.214 | 0.2881219 | 0.2897267 | -0.003247635 | 0.003247635 | -12.40733 | -0.04450726 | 940.0291 | 829.6397 | 110.3895 | 12185.84
606.62 | 5.4706 | 5470.6 | 1.4952 | 2.6073 | 2.6237 | -0.4137 | -0.3973 | 5.372731 |  | 1018.216 | 0.2882751 | 0.2898783 | -0.003244454 | 0.003244454 | -12.40679 | -0.04450901 | 939.1135 | 829.634 | 109.4795 | 11985.77
606.721 | 5.4716 | 5471.6 | 1.4952 | 2.6072 | 2.6235 | -0.4138 | -0.3975 | 5.372115 |  | 1018.519 | 0.2883897 | 0.2899934 | -0.003245419 | 0.003245419 | -12.40695 | -0.04450848 | 939.3914 | 829.6357 | 109.7557 | 12046.31
606.82 | 5.4749 | 5474.9 | 1.4913 | 2.6071 | 2.6233 | -0.4139 | -0.3977 | 5.371499 |  | 1019.25 | 0.2885042 | 0.2901091 | -0.003247748 | 0.003247748 | -12.40735 | -0.0445072 | 940.0622 | 829.6399 | 110.4224 | 12193.1
606.921 | 5.4725 | 5472.5 | 1.4952 | 2.6071 | 2.623 | -0.4139 | -0.398 | 5.370885 |  | 1018.92 | 0.2886186 | 0.290223 | -0.003246695 | 0.003246695 | -12.40717 | -0.04450778 | 939.7592 | 829.638 | 110.1212 | 12126.67
607.021 | 5.4624 | 5462.4 | 1.4978 | 2.6069 | 2.623 | -0.4141 | -0.398 | 5.370473 |  | 1017.117 | 0.2886953 | 0.2902969 | -0.00324095 | 0.00324095 | -12.4062 | -0.04451094 | 938.1052 | 829.6277 | 108.4775 | 11767.36
607.12 | 5.4699 | 5469.9 | 1.4985 | 2.6066 | 2.6229 | -0.4144 | -0.3981 | 5.36965 |  | 1018.67 | 0.2888485 | 0.2904525 | -0.003245898 | 0.003245898 | -12.40703 | -0.04450822 | 939.5299 | 829.6366 | 109.8933 | 12076.54
607.221 | 5.4712 | 5471.2 | 1.4985 | 2.6064 | 2.6226 | -0.4146 | -0.3984 | 5.368624 |  | 1019.107 | 0.2890397 | 0.2906443 | -0.00324729 | 0.00324729 | -12.40727 | -0.04450745 | 939.9307 | 829.639 | 110.2917 | 12164.25
607.32 | 5.4683 | 5468.3 | 1.4985 | 2.606 | 2.6225 | -0.415 | -0.3985 | 5.367596 |  | 1018.762 | 0.2892313 | 0.2908354 | -0.00324619 | 0.00324619 | -12.40708 | -0.04450806 | 939.6142 | 829.6371 | 109.9771 | 12094.96
607.421 | 5.4689 | 5468.9 | 1.4965 | 2.606 | 2.6221 | -0.415 | -0.3989 | 5.366777 |  | 1019.029 | 0.2893838 | 0.2909884 | -0.003247041 | 0.003247041 | -12.40723 | -0.04450759 | 939.8593 | 829.6386 | 110.2207 | 12148.61
607.52 | 5.4679 | 5467.9 | 1.4978 | 2.606 | 2.6221 | -0.415 | -0.3989 | 5.366777 |  | 1018.842 | 0.2893838 | 0.2909881 | -0.003246447 | 0.003246447 | -12.40713 | -0.04450792 | 939.6884 | 829.6375 | 110.0508 | 12111.18
607.62 | 5.4673 | 5467.3 | 1.4991 | 2.606 | 2.6221 | -0.415 | -0.3989 | 5.366777 |  | 1018.731 | 0.2893838 | 0.2909879 | -0.003246091 | 0.003246091 | -12.40707 | -0.04450811 | 939.5858 | 829.6369 | 109.9489 | 12088.75
607.721 | 5.465 | 5465 | 1.5011 | 2.606 | 2.6221 | -0.415 | -0.3989 | 5.366777 |  | 1018.302 | 0.2893838 | 0.2909872 | -0.003244725 | 0.003244725 | -12.40683 | -0.04450886 | 939.1925 | 829.6345 | 109.5581 | 12002.97
607.82 | 5.465 | 5465 | 1.4978 | 2.606 | 2.6221 | -0.415 | -0.3989 | 5.366777 |  | 1018.302 | 0.2893838 | 0.2909872 | -0.003244725 | 0.003244725 | -12.40683 | -0.04450886 | 939.1925 | 829.6345 | 109.5581 | 12002.97
607.921 | 5.4633 | 5463.3 | 1.4945 | 2.606 | 2.6221 | -0.415 | -0.3989 | 5.366777 |  | 1017.985 | 0.2893838 | 0.2909867 | -0.003243715 | 0.003243715 | -12.40666 | -0.04450942 | 938.9019 | 829.6327 | 109.2692 | 11939.76
608.02 | 5.4702 | 5470.2 | 1.4985 | 2.606 | 2.6221 | -0.415 | -0.3989 | 5.366777 |  | 1019.271 | 0.2893838 | 0.2909887 | -0.003247813 | 0.003247813 | -12.40736 | -0.04450717 | 940.0816 | 829.64 | 110.4416 | 12197.35
608.12 | 5.462 | 5462 | 1.5011 | 2.606 | 2.6221 | -0.415 | -0.3989 | 5.366777 |  | 1017.743 | 0.2893838 | 0.2909863 | -0.003242943 | 0.003242943 | -12.40653 | -0.04450984 | 938.6796 | 829.6313 | 109.0483 | 11891.53
608.221 | 5.4637 | 5463.7 | 1.5024 | 2.606 | 2.6221 | -0.415 | -0.3989 | 5.366777 |  | 1018.06 | 0.2893838 | 0.2909868 | -0.003243953 | 0.003243953 | -12.4067 | -0.04450929 | 938.9703 | 829.6331 | 109.3372 | 11954.62
608.32 | 5.4617 | 5461.7 | 1.4978 | 2.606 | 2.6221 | -0.415 | -0.3989 | 5.366777 |  | 1017.687 | 0.2893838 | 0.2909862 | -0.003242765 | 0.003242765 | -12.4065 | -0.04450994 | 938.6283 | 829.631 | 108.9973 | 11880.42
608.421 | 5.4643 | 5464.3 | 1.4952 | 2.606 | 2.6221 | -0.415 | -0.3989 | 5.366777 |  | 1018.172 | 0.2893838 | 0.290987 | -0.003244309 | 0.003244309 | -12.40676 | -0.04450909 | 939.0729 | 829.6337 | 109.4391 | 11976.92
608.52 | 5.4627 | 5462.7 | 1.5018 | 2.606 | 2.6221 | -0.415 | -0.3989 | 5.366777 |  | 1017.873 | 0.2893838 | 0.2909865 | -0.003243359 | 0.003243359 | -12.4066 | -0.04450962 | 938.7993 | 829.632 | 109.1673 | 11917.49
608.621 | 5.4633 | 5463.3 | 1.5044 | 2.606 | 2.6221 | -0.415 | -0.3989 | 5.366777 |  | 1017.985 | 0.2893838 | 0.2909867 | -0.003243715 | 0.003243715 | -12.40666 | -0.04450942 | 938.9019 | 829.6327 | 109.2692 | 11939.76
608.721 | 5.4601 | 5460.1 | 1.4998 | 2.606 | 2.6221 | -0.415 | -0.3989 | 5.366777 |  | 1017.389 | 0.2893838 | 0.2909858 | -0.003241814 | 0.003241814 | -12.40634 | -0.04451047 | 938.3548 | 829.6293 | 108.7255 | 11821.23
608.82 | 5.4666 | 5466.6 | 1.5044 | 2.606 | 2.6221 | -0.415 | -0.3989 | 5.366777 |  | 1018.6 | 0.2893838 | 0.2909877 | -0.003245675 | 0.003245675 | -12.407 | -0.04450834 | 939.4661 | 829.6362 | 109.8299 | 12062.61
608.921 | 5.4574 | 5457.4 | 1.5011 | 2.606 | 2.6221 | -0.415 | -0.3989 | 5.366777 |  | 1016.886 | 0.2893838 | 0.290985 | -0.003240211 | 0.003240211 | -12.40607 | -0.04451135 | 937.8931 | 829.6264 | 108.2667 | 11721.67
609.02 | 5.4627 | 5462.7 | 1.5024 | 2.606 | 2.6221 | -0.415 | -0.3989 | 5.366777 |  | 1017.873 | 0.2893838 | 0.2909865 | -0.003243359 | 0.003243359 | -12.4066 | -0.04450962 | 938.7993 | 829.632 | 109.1673 | 11917.49
609.121 | 5.4624 | 5462.4 | 1.5044 | 2.606 | 2.6221 | -0.415 | -0.3989 | 5.366777 |  | 1017.818 | 0.2893838 | 0.2909864 | -0.00324318 | 0.00324318 | -12.40657 | -0.04450971 | 938.748 | 829.6317 | 109.1163 | 11906.36
609.221 | 5.461 | 5461 | 1.5005 | 2.606 | 2.6221 | -0.415 | -0.3989 | 5.366777 |  | 1017.557 | 0.2893838 | 0.290986 | -0.003242349 | 0.003242349 | -12.40643 | -0.04451017 | 938.5086 | 829.6302 | 108.8784 | 11854.5
609.32 | 5.4656 | 5465.6 | 1.5011 | 2.606 | 2.6221 | -0.415 | -0.3989 | 5.366777 |  | 1018.414 | 0.2893838 | 0.2909874 | -0.003245081 | 0.003245081 | -12.40689 | -0.04450867 | 939.2951 | 829.6351 | 109.66 | 12025.32
609.421 | 5.461 | 5461 | 1.5024 | 2.606 | 2.6221 | -0.415 | -0.3989 | 5.366777 |  | 1017.557 | 0.2893838 | 0.290986 | -0.003242349 | 0.003242349 | -12.40643 | -0.04451017 | 938.5086 | 829.6302 | 108.8784 | 11854.5
609.52 | 5.4597 | 5459.7 | 1.5044 | 2.606 | 2.6221 | -0.415 | -0.3989 | 5.366777 |  | 1017.315 | 0.2893838 | 0.2909857 | -0.003241577 | 0.003241577 | -12.4063 | -0.0445106 | 938.2864 | 829.6289 | 108.6575 | 11806.45
609.62 | 5.4604 | 5460.4 | 1.5044 | 2.606 | 2.6221 | -0.415 | -0.3989 | 5.366777 |  | 1017.445 | 0.2893838 | 0.2909859 | -0.003241993 | 0.003241993 | -12.40637 | -0.04451037 | 938.406 | 829.6296 | 108.7764 | 11832.31
609.72 | 5.4607 | 5460.7 | 1.5051 | 2.606 | 2.6221 | -0.415 | -0.3989 | 5.366777 |  | 1017.501 | 0.2893838 | 0.2909859 | -0.003242171 | 0.003242171 | -12.4064 | -0.04451027 | 938.4573 | 829.6299 | 108.8274 | 11843.41
609.821 | 5.464 | 5464 | 1.5044 | 2.606 | 2.6221 | -0.415 | -0.3989 | 5.366777 |  | 1018.116 | 0.2893838 | 0.2909869 | -0.003244131 | 0.003244131 | -12.40673 | -0.04450919 | 939.0216 | 829.6334 | 109.3881 | 11965.77
609.921 | 5.4653 | 5465.3 | 1.5044 | 2.606 | 2.6212 | -0.415 | -0.3998 | 5.364935 |  | 1018.708 | 0.2897271 | 0.2913311 | -0.003246016 | 0.003246016 | -12.40705 | -0.04450815 | 939.5647 | 829.6368 | 109.9279 | 12084.14
610.02 | 5.4578 | 5457.8 | 1.5051 | 2.6006 | 2.6184 | -0.4204 | -0.4026 | 5.348099 |  | 1020.512 | 0.2928702 | 0.2944771 | -0.003251758 | 0.003251758 | -12.40803 | -0.044505 | 941.2205 | 829.647 | 111.5735 | 12448.64
610.12 | 5.4643 | 5464.3 | 1.5037 | 2.6006 | 2.6184 | -0.4204 | -0.4026 | 5.348099 |  | 1021.728 | 0.2928702 | 0.294479 | -0.003255632 | 0.003255632 | -12.40868 | -0.04450287 | 942.3357 | 829.6539 | 112.6818 | 12697.19
610.221 | 5.4502 | 5450.2 | 1.509 | 2.6006 | 2.6184 | -0.4204 | -0.4026 | 5.348099 |  | 1019.091 | 0.2928702 | 0.2944748 | -0.003247228 | 0.003247228 | -12.40726 | -0.04450749 | 939.9166 | 829.6389 | 110.2776 | 12161.15
610.321 | 5.4541 | 5454.1 | 1.5077 | 2.6006 | 2.6184 | -0.4204 | -0.4026 | 5.348099 |  | 1019.82 | 0.2928702 | 0.294476 | -0.003249553 | 0.003249553 | -12.40765 | -0.04450621 | 940.5857 | 829.6431 | 110.9426 | 12308.26
610.421 | 5.4558 | 5455.8 | 1.5097 | 2.6006 | 2.6184 | -0.4204 | -0.4026 | 5.348099 |  | 1020.138 | 0.2928702 | 0.2944765 | -0.003250566 | 0.003250566 | -12.40782 | -0.04450565 | 940.8774 | 829.6449 | 111.2325 | 12372.66
610.521 | 5.4574 | 5457.4 | 1.5064 | 2.6006 | 2.6184 | -0.4204 | -0.4026 | 5.348099 |  | 1020.437 | 0.2928702 | 0.2944769 | -0.003251519 | 0.003251519 | -12.40799 | -0.04450513 | 941.1519 | 829.6466 | 111.5053 | 12433.43
610.62 | 5.4581 | 5458.1 | 1.509 | 2.6006 | 2.6184 | -0.4204 | -0.4026 | 5.348099 |  | 1020.568 | 0.2928702 | 0.2944771 | -0.003251937 | 0.003251937 | -12.40806 | -0.0445049 | 941.272 | 829.6473 | 111.6246 | 12460.06
610.721 | 5.4525 | 5452.5 | 1.507 | 2.6 | 2.6184 | -0.421 | -0.4026 | 5.346865 |  | 1019.756 | 0.2931009 | 0.2947066 | -0.003249348 | 0.003249348 | -12.40762 | -0.04450632 | 940.5271 | 829.6427 | 110.8843 | 12295.34
610.82 | 5.4528 | 5452.8 | 1.5077 | 2.5998 | 2.6184 | -0.4212 | -0.4026 | 5.346454 |  | 1019.891 | 0.2931778 | 0.2947837 | -0.003249777 | 0.003249777 | -12.40769 | -0.04450609 | 940.6505 | 829.6435 | 111.0071 | 12322.57
610.921 | 5.4528 | 5452.8 | 1.5064 | 2.5998 | 2.6184 | -0.4212 | -0.4026 | 5.346454 |  | 1019.891 | 0.2931778 | 0.2947837 | -0.003249777 | 0.003249777 | -12.40769 | -0.04450609 | 940.6505 | 829.6435 | 111.0071 | 12322.57
611.021 | 5.4568 | 5456.8 | 1.509 | 2.5998 | 2.6168 | -0.4212 | -0.4042 | 5.343187 |  | 1021.263 | 0.2937891 | 0.2953972 | -0.003254149 | 0.003254149 | -12.40843 | -0.04450368 | 941.9096 | 829.6513 | 112.2584 | 12601.94
611.12 | 5.4541 | 5454.1 | 1.5064 | 2.5998 | 2.6168 | -0.4212 | -0.4042 | 5.343187 |  | 1020.758 | 0.2937891 | 0.2953964 | -0.003252538 | 0.003252538 | -12.40816 | -0.04450457 | 941.446 | 829.6484 | 111.7976 | 12498.7
611.221 | 5.4502 | 5450.2 | 1.507 | 2.5998 | 2.6168 | -0.4212 | -0.4042 | 5.343187 |  | 1020.028 | 0.2937891 | 0.2953952 | -0.003250212 | 0.003250212 | -12.40776 | -0.04450585 | 940.7762 | 829.6442 | 111.132 | 12350.32
611.32 | 5.4541 | 5454.1 | 1.5064 | 2.5998 | 2.6168 | -0.4212 | -0.4042 | 5.343187 |  | 1020.758 | 0.2937891 | 0.2953964 | -0.003252538 | 0.003252538 | -12.40816 | -0.04450457 | 941.446 | 829.6484 | 111.7976 | 12498.7
611.421 | 5.4522 | 5452.2 | 1.507 | 2.5998 | 2.6168 | -0.4212 | -0.4042 | 5.343187 |  | 1020.402 | 0.2937891 | 0.2953958 | -0.003251405 | 0.003251405 | -12.40797 | -0.04450519 | 941.1197 | 829.6464 | 111.4733 | 12426.3
611.52 | 5.4505 | 5450.5 | 1.5103 | 2.5998 | 2.6152 | -0.4212 | -0.4058 | 5.33992 |  | 1020.708 | 0.2944007 | 0.2960079 | -0.003252378 | 0.003252378 | -12.40813 | -0.04450466 | 941.4004 | 829.6481 | 111.7523 | 12488.58
611.62 | 5.4555 | 5455.5 | 1.5103 | 2.599 | 2.6147 | -0.422 | -0.4063 | 5.337256 |  | 1022.154 | 0.2948997 | 0.2965092 | -0.003256986 | 0.003256986 | -12.40891 | -0.04450212 | 942.7274 | 829.6563 | 113.0711 | 12785.08
611.721 | 5.4564 | 5456.4 | 1.509 | 2.5983 | 2.6145 | -0.4227 | -0.4065 | 5.33541 |  | 1022.677 | 0.2952455 | 0.2968558 | -0.003258649 | 0.003258649 | -12.40919 | -0.04450121 | 943.2066 | 829.6593 | 113.5474 | 12893.01
611.82 | 5.4541 | 5454.1 | 1.5077 | 2.5983 | 2.6145 | -0.4227 | -0.4065 | 5.33541 |  | 1022.246 | 0.2952455 | 0.2968552 | -0.003257275 | 0.003257275 | -12.40896 | -0.04450196 | 942.8111 | 829.6568 | 113.1543 | 12803.89
611.921 | 5.4528 | 5452.8 | 1.5103 | 2.5983 | 2.6142 | -0.4227 | -0.4068 | 5.334798 |  | 1022.119 | 0.2953603 | 0.2969697 | -0.003256872 | 0.003256872 | -12.40889 | -0.04450218 | 942.6951 | 829.6561 | 113.039 | 12777.82
612.02 | 5.4574 | 5457.4 | 1.5083 | 2.5983 | 2.6142 | -0.4227 | -0.4068 | 5.334798 |  | 1022.982 | 0.2953603 | 0.2969711 | -0.003259621 | 0.003259621 | -12.40936 | -0.04450067 | 943.4863 | 829.661 | 113.8253 | 12956.2
612.12 | 5.4509 | 5450.9 | 1.5103 | 2.5983 | 2.6141 | -0.4227 | -0.4069 | 5.334594 |  | 1021.802 | 0.2953985 | 0.2970075 | -0.003255862 | 0.003255862 | -12.40872 | -0.04450274 | 942.4042 | 829.6543 | 112.7499 | 12712.54
612.221 | 5.4518 | 5451.8 | 1.511 | 2.5983 | 2.6138 | -0.4227 | -0.4072 | 5.333982 |  | 1022.088 | 0.2955133 | 0.2971227 | -0.003256773 | 0.003256773 | -12.40887 | -0.04450224 | 942.6666 | 829.6559 | 113.0107 | 12771.42
612.32 | 5.4522 | 5452.2 | 1.5129 | 2.5972 | 2.6134 | -0.4238 | -0.4076 | 5.330908 |  | 1022.753 | 0.2960898 | 0.2977002 | -0.003258889 | 0.003258889 | -12.40923 | -0.04450107 | 943.2763 | 829.6597 | 113.6166 | 12908.73
612.421 | 5.4584 | 5458.4 | 1.5083 | 2.597 | 2.6131 | -0.424 | -0.4079 | 5.329885 |  | 1024.112 | 0.2962816 | 0.2978942 | -0.003263221 | 0.003263221 | -12.40997 | -0.04449869 | 944.5236 | 829.6674 | 114.8562 | 13191.96
612.52 | 5.4541 | 5454.1 | 1.5116 | 2.5969 | 2.613 | -0.4241 | -0.408 | 5.329476 |  | 1023.384 | 0.2963584 | 0.2979698 | -0.0032609 | 0.0032609 | -12.40957 | -0.04449997 | 943.8555 | 829.6633 | 114.1922 | 13039.86
612.621 | 5.4499 | 5449.9 | 1.5097 | 2.5968 | 2.6127 | -0.4242 | -0.4083 | 5.328659 |  | 1022.753 | 0.2965117 | 0.2981221 | -0.003258887 | 0.003258887 | -12.40923 | -0.04450108 | 943.2763 | 829.6597 | 113.6166 | 12908.73
612.721 | 5.4541 | 5454.1 | 1.5116 | 2.5965 | 2.6127 | -0.4245 | -0.4083 | 5.328043 |  | 1023.659 | 0.2966273 | 0.2982391 | -0.003261776 | 0.003261776 | -12.40972 | -0.04449949 | 944.108 | 829.6648 | 114.4432 | 13097.24
612.82 | 5.4528 | 5452.8 | 1.5123 | 2.5964 | 2.6123 | -0.4246 | -0.4087 | 5.327023 |  | 1023.611 | 0.2968189 | 0.2984306 | -0.003261623 | 0.003261623 | -12.4097 | -0.04449957 | 944.0641 | 829.6645 | 114.3995 | 13087.25
612.921 | 5.4512 | 5451.2 | 1.5116 | 2.5964 | 2.6123 | -0.4246 | -0.4087 | 5.327023 |  | 1023.311 | 0.2968189 | 0.2984302 | -0.003260665 | 0.003260665 | -12.40953 | -0.0445001 | 943.7885 | 829.6628 | 114.1256 | 13024.66
613.02 | 5.4492 | 5449.2 | 1.5123 | 2.5964 | 2.6123 | -0.4246 | -0.4087 | 5.327023 |  | 1022.935 | 0.2968189 | 0.2984296 | -0.003259469 | 0.003259469 | -12.40933 | -0.04450076 | 943.444 | 829.6607 | 113.7833 | 12946.63
613.121 | 5.4476 | 5447.6 | 1.5129 | 2.5964 | 2.612 | -0.4246 | -0.409 | 5.326411 |  | 1022.753 | 0.2969337 | 0.2985441 | -0.003258886 | 0.003258886 | -12.40923 | -0.04450108 | 943.2762 | 829.6597 | 113.6165 | 12908.71
613.221 | 5.4499 | 5449.9 | 1.5123 | 2.5964 | 2.612 | -0.4246 | -0.409 | 5.326411 |  | 1023.184 | 0.2969337 | 0.2985448 | -0.003260262 | 0.003260262 | -12.40947 | -0.04450032 | 943.6724 | 829.6621 | 114.0102 | 12998.34
613.32 | 5.4476 | 5447.6 | 1.5129 | 2.5964 | 2.6118 | -0.4246 | -0.4092 | 5.326003 |  | 1022.831 | 0.2970103 | 0.2986208 | -0.003259135 | 0.003259135 | -12.40928 | -0.04450094 | 943.348 | 829.6601 | 113.6879 | 12924.94
613.421 | 5.4436 | 5443.6 | 1.5143 | 2.5951 | 2.6112 | -0.4259 | -0.4098 | 5.322113 |  | 1022.827 | 0.2977409 | 0.2993514 | -0.00325912 | 0.00325912 | -12.40927 | -0.04450095 | 943.3443 | 829.6601 | 113.6842 | 12924.1
613.52 | 5.4486 | 5448.6 | 1.5123 | 2.5948 | 2.611 | -0.4262 | -0.41 | 5.32109 |  | 1023.963 | 0.2979331 | 0.2995454 | -0.003262741 | 0.003262741 | -12.40989 | -0.04449896 | 944.3869 | 829.6665 | 114.7203 | 13160.76
613.62 | 5.443 | 5443 | 1.5129 | 2.5945 | 2.6106 | -0.4265 | -0.4104 | 5.31966 |  | 1023.186 | 0.2982019 | 0.299813 | -0.003260262 | 0.003260262 | -12.40947 | -0.04450032 | 943.6736 | 829.6621 | 114.0115 | 12998.62
613.72 | 5.4489 | 5448.9 | 1.5156 | 2.5944 | 2.6106 | -0.4266 | -0.4104 | 5.319455 |  | 1024.334 | 0.2982404 | 0.2998534 | -0.003263923 | 0.003263923 | -12.41009 | -0.04449831 | 944.7275 | 829.6686 | 115.0588 | 13238.53
613.821 | 5.4453 | 5445.3 | 1.5129 | 2.594 | 2.6104 | -0.427 | -0.4106 | 5.318228 |  | 1023.894 | 0.2984713 | 0.3000835 | -0.003262518 | 0.003262518 | -12.40985 | -0.04449908 | 944.3233 | 829.6661 | 114.6572 | 13146.27
613.921 | 5.4446 | 5444.6 | 1.5162 | 2.594 | 2.6102 | -0.427 | -0.4108 | 5.31782 |  | 1023.841 | 0.2985479 | 0.30016 | -0.003262348 | 0.003262348 | -12.40982 | -0.04449917 | 944.2745 | 829.6658 | 114.6087 | 13135.15
614.02 | 5.4423 | 5442.3 | 1.5156 | 2.594 | 2.6102 | -0.427 | -0.4108 | 5.31782 |  | 1023.408 | 0.2985479 | 0.3001593 | -0.00326097 | 0.00326097 | -12.40959 | -0.04449993 | 943.8777 | 829.6634 | 114.2143 | 13044.9
614.12 | 5.4426 | 5442.6 | 1.5162 | 2.594 | 2.6102 | -0.427 | -0.4108 | 5.31782 |  | 1023.464 | 0.2985479 | 0.3001594 | -0.00326115 | 0.00326115 | -12.40962 | -0.04449983 | 943.9294 | 829.6637 | 114.2657 | 13056.66
614.221 | 5.443 | 5443 | 1.5129 | 2.594 | 2.61 | -0.427 | -0.411 | 5.317413 |  | 1023.618 | 0.2986245 | 0.3002363 | -0.003261639 | 0.003261639 | -12.4097 | -0.04449956 | 944.0704 | 829.6646 | 114.4058 | 13088.7
614.321 | 5.444 | 5444 | 1.5202 | 2.5927 | 2.6093 | -0.4283 | -0.4117 | 5.313322 |  | 1024.594 | 0.299394 | 0.3010073 | -0.003264748 | 0.003264748 | -12.41023 | -0.04449785 | 944.9661 | 829.6701 | 115.296 | 13293.17
614.421 | 5.4407 | 5440.7 | 1.5156 | 2.5919 | 2.6093 | -0.4291 | -0.4117 | 5.311683 |  | 1024.289 | 0.2997026 | 0.3013155 | -0.003263775 | 0.003263775 | -12.41006 | -0.04449839 | 944.6863 | 829.6684 | 115.0179 | 13229.11
614.521 | 5.438 | 5438 | 1.5156 | 2.5919 | 2.6093 | -0.4291 | -0.4117 | 5.311683 |  | 1023.781 | 0.2997026 | 0.3013147 | -0.003262155 | 0.003262155 | -12.40979 | -0.04449928 | 944.2199 | 829.6655 | 114.5544 | 13122.7
614.62 | 5.4407 | 5440.7 | 1.5149 | 2.5919 | 2.6093 | -0.4291 | -0.4117 | 5.311683 |  | 1024.289 | 0.2997026 | 0.3013155 | -0.003263775 | 0.003263775 | -12.41006 | -0.04449839 | 944.6863 | 829.6684 | 115.0179 | 13229.11
614.721 | 5.4436 | 5443.6 | 1.5162 | 2.5919 | 2.6093 | -0.4291 | -0.4117 | 5.311683 |  | 1024.835 | 0.2997026 | 0.3013163 | -0.003265515 | 0.003265515 | -12.41036 | -0.04449743 | 945.1872 | 829.6715 | 115.5157 | 13343.88
614.82 | 5.441 | 5441 | 1.5182 | 2.5919 | 2.6093 | -0.4291 | -0.4117 | 5.311683 |  | 1024.346 | 0.2997026 | 0.3013155 | -0.003263955 | 0.003263955 | -12.41009 | -0.04449829 | 944.7381 | 829.6687 | 115.0694 | 13240.96
614.921 | 5.4361 | 5436.1 | 1.5162 | 2.591 | 2.6085 | -0.43 | -0.4125 | 5.30821 |  | 1024.093 | 0.3003566 | 0.3019691 | -0.003263146 | 0.003263146 | -12.40995 | -0.04449873 | 944.5059 | 829.6673 | 114.8387 | 13187.92
615.021 | 5.4374 | 5437.4 | 1.5189 | 2.591 | 2.6085 | -0.43 | -0.4125 | 5.30821 |  | 1024.338 | 0.3003566 | 0.3019695 | -0.003263927 | 0.003263927 | -12.41009 | -0.0444983 | 944.7306 | 829.6686 | 115.062 | 13239.26
615.12 | 5.4364 | 5436.4 | 1.5149 | 2.591 | 2.6085 | -0.43 | -0.4125 | 5.30821 |  | 1024.149 | 0.3003566 | 0.3019692 | -0.003263327 | 0.003263327 | -12.40999 | -0.04449863 | 944.5578 | 829.6676 | 114.8902 | 13199.76
615.221 | 5.4341 | 5434.1 | 1.5182 | 2.591 | 2.6085 | -0.43 | -0.4125 | 5.30821 |  | 1023.716 | 0.3003566 | 0.3019685 | -0.003261946 | 0.003261946 | -12.40975 | -0.04449939 | 944.1602 | 829.6651 | 114.4951 | 13109.13
615.32 | 5.439 | 5439 | 1.5182 | 2.591 | 2.6085 | -0.43 | -0.4125 | 5.30821 |  | 1024.639 | 0.3003566 | 0.3019699 | -0.003264888 | 0.003264888 | -12.41025 | -0.04449778 | 945.0072 | 829.6704 | 115.3368 | 13302.59
615.421 | 5.4357 | 5435.7 | 1.5169 | 2.591 | 2.6085 | -0.43 | -0.4125 | 5.30821 |  | 1024.017 | 0.3003566 | 0.301969 | -0.003262906 | 0.003262906 | -12.40991 | -0.04449886 | 944.4368 | 829.6668 | 114.77 | 13172.14
615.52 | 5.4367 | 5436.7 | 1.5189 | 2.591 | 2.6079 | -0.43 | -0.4131 | 5.30699 |  | 1024.441 | 0.3005866 | 0.3021997 | -0.003264257 | 0.003264257 | -12.41014 | -0.04449812 | 944.8258 | 829.6692 | 115.1566 | 13261.04
615.62 | 5.4397 | 5439.7 | 1.5202 | 2.59 | 2.607 | -0.431 | -0.414 | 5.303111 |  | 1025.756 | 0.3013178 | 0.3029329 | -0.003268446 | 0.003268446 | -12.41085 | -0.04449582 | 946.0324 | 829.6767 | 116.3558 | 13538.66
615.721 | 5.4354 | 5435.4 | 1.5182 | 2.5894 | 2.6069 | -0.4316 | -0.4141 | 5.301679 |  | 1025.222 | 0.3015878 | 0.3032021 | -0.003266743 | 0.003266743 | -12.41056 | -0.04449675 | 945.5424 | 829.6736 | 115.8688 | 13425.58
615.82 | 5.4354 | 5435.4 | 1.5182 | 2.5892 | 2.6068 | -0.4318 | -0.4142 | 5.301066 |  | 1025.341 | 0.3017034 | 0.3033179 | -0.003267121 | 0.003267121 | -12.41063 | -0.04449655 | 945.6512 | 829.6743 | 115.9769 | 13450.64
615.921 | 5.4357 | 5435.7 | 1.5228 | 2.5891 | 2.6064 | -0.4319 | -0.4146 | 5.300048 |  | 1025.595 | 0.3018955 | 0.3035104 | -0.003267928 | 0.003267928 | -12.41076 | -0.0444961 | 945.8839 | 829.6758 | 116.2081 | 13504.32
616.02 | 5.4321 | 5432.1 | 1.5222 | 2.5889 | 2.6064 | -0.4321 | -0.4146 | 5.299638 |  | 1024.994 | 0.3019728 | 0.3035867 | -0.003266015 | 0.003266015 | -12.41044 | -0.04449715 | 945.3333 | 829.6724 | 115.6609 | 13377.45
616.12 | 5.4334 | 5433.4 | 1.5176 | 2.5889 | 2.6059 | -0.4321 | -0.4151 | 5.298622 |  | 1025.437 | 0.3021646 | 0.3037793 | -0.003267424 | 0.003267424 | -12.41068 | -0.04449638 | 945.7388 | 829.6749 | 116.064 | 13470.85
616.221 | 5.4331 | 5433.1 | 1.5222 | 2.5889 | 2.6058 | -0.4321 | -0.4152 | 5.298418 |  | 1025.419 | 0.302203 | 0.3038176 | -0.003267368 | 0.003267368 | -12.41067 | -0.04449641 | 945.723 | 829.6748 | 116.0482 | 13467.19
616.32 | 5.4305 | 5430.5 | 1.5208 | 2.5889 | 2.6056 | -0.4321 | -0.4154 | 5.298012 |  | 1025.007 | 0.3022798 | 0.3038937 | -0.003266055 | 0.003266055 | -12.41045 | -0.04449713 | 945.3449 | 829.6724 | 115.6725 | 13380.13
616.421 | 5.4308 | 5430.8 | 1.5202 | 2.5889 | 2.6054 | -0.4321 | -0.4156 | 5.297605 |  | 1025.143 | 0.3023565 | 0.3039707 | -0.003266486 | 0.003266486 | -12.41052 | -0.0444969 | 945.4691 | 829.6732 | 115.7959 | 13408.69
616.52 | 5.44 | 5440 | 1.5222 | 2.5887 | 2.6052 | -0.4323 | -0.4158 | 5.296789 |  | 1027.037 | 0.3025105 | 0.3041277 | -0.003272525 | 0.003272525 | -12.41154 | -0.04449357 | 947.2076 | 829.6839 | 117.5237 | 13811.82
616.621 | 5.4354 | 5435.4 | 1.5149 | 2.5883 | 2.6052 | -0.4327 | -0.4158 | 5.295971 |  | 1026.327 | 0.3026651 | 0.3042811 | -0.003270262 | 0.003270262 | -12.41116 | -0.04449482 | 946.5563 | 829.6799 | 116.8764 | 13660.09
616.721 | 5.4229 | 5422.9 | 1.5208 | 2.5875 | 2.605 | -0.4335 | -0.416 | 5.293927 |  | 1024.362 | 0.303051 | 0.3046639 | -0.003263997 | 0.003263997 | -12.4101 | -0.04449826 | 944.7533 | 829.6688 | 115.0846 | 13244.45
616.82 | 5.4295 | 5429.5 | 1.5215 | 2.5874 | 2.6049 | -0.4336 | -0.4161 | 5.293519 |  | 1025.688 | 0.303128 | 0.304743 | -0.003268222 | 0.003268222 | -12.41081 | -0.04449594 | 945.9697 | 829.6763 | 116.2934 | 13524.16
616.921 | 5.4272 | 5427.2 | 1.5189 | 2.5871 | 2.6048 | -0.4339 | -0.4162 | 5.292702 |  | 1025.412 | 0.3032824 | 0.304897 | -0.003267342 | 0.003267342 | -12.41067 | -0.04449643 | 945.7163 | 829.6747 | 116.0415 | 13465.64
617.02 | 5.4288 | 5428.8 | 1.5202 | 2.5871 | 2.6044 | -0.4339 | -0.4166 | 5.29189 |  | 1025.872 | 0.3034359 | 0.3050512 | -0.003268807 | 0.003268807 | -12.41091 | -0.04449562 | 946.1382 | 829.6773 | 116.4609 | 13563.13
617.121 | 5.4255 | 5425.5 | 1.5156 | 2.5869 | 2.6043 | -0.4341 | -0.4167 | 5.291277 |  | 1025.367 | 0.3035516 | 0.3051662 | -0.003267197 | 0.003267197 | -12.41064 | -0.04449651 | 945.6749 | 829.6745 | 116.0004 | 13456.09
617.221 | 5.4328 | 5432.8 | 1.5222 | 2.5869 | 2.6041 | -0.4341 | -0.4169 | 5.290871 |  | 1026.825 | 0.3036284 | 0.3052453 | -0.003271845 | 0.003271845 | -12.41143 | -0.04449395 | 947.013 | 829.6827 | 117.3303 | 13766.41
617.32 | 5.4278 | 5427.8 | 1.5248 | 2.5869 | 2.604 | -0.4341 | -0.417 | 5.290668 |  | 1025.92 | 0.3036668 | 0.3052822 | -0.003268959 | 0.003268959 | -12.41094 | -0.04449554 | 946.1821 | 829.6776 | 116.5045 | 13573.31
617.421 | 5.4262 | 5426.2 | 1.5215 | 2.5869 | 2.6037 | -0.4341 | -0.4173 | 5.290058 |  | 1025.735 | 0.303782 | 0.3053972 | -0.003268371 | 0.003268371 | -12.41084 | -0.04449586 | 946.0131 | 829.6765 | 116.3365 | 13534.19
617.52 | 5.4232 | 5423.2 | 1.5235 | 2.5869 | 2.6035 | -0.4341 | -0.4175 | 5.289652 |  | 1025.247 | 0.3038589 | 0.3054732 | -0.003266814 | 0.003266814 | -12.41058 | -0.04449672 | 945.565 | 829.6738 | 115.8912 | 13430.77
617.62 | 5.4265 | 5426.5 | 1.5228 | 2.5867 | 2.6032 | -0.4343 | -0.4178 | 5.288634 |  | 1026.068 | 0.3040514 | 0.305667 | -0.003269432 | 0.003269432 | -12.41102 | -0.04449528 | 946.3187 | 829.6784 | 116.6402 | 13604.94
617.72 | 5.4275 | 5427.5 | 1.5241 | 2.5866 | 2.6031 | -0.4344 | -0.4179 | 5.288226 |  | 1026.337 | 0.3041285 | 0.3057445 | -0.003270286 | 0.003270286 | -12.41116 | -0.04449481 | 946.5647 | 829.6799 | 116.8848 | 13662.05
617.821 | 5.4262 | 5426.2 | 1.5241 | 2.5855 | 2.6029 | -0.4355 | -0.4181 | 5.285571 |  | 1026.606 | 0.3046307 | 0.3062472 | -0.003271144 | 0.003271144 | -12.41131 | -0.04449433 | 946.8121 | 829.6815 | 117.1306 | 13719.58
617.921 | 5.4229 | 5422.9 | 1.5241 | 2.5853 | 2.6029 | -0.4357 | -0.4181 | 5.285162 |  | 1026.061 | 0.304708 | 0.3063237 | -0.003269407 | 0.003269407 | -12.41102 | -0.04449529 | 946.3121 | 829.6784 | 116.6337 | 13603.42
618.02 | 5.4285 | 5428.5 | 1.5274 | 2.5849 | 2.6027 | -0.4361 | -0.4183 | 5.283938 |  | 1027.359 | 0.3049396 | 0.3065573 | -0.003273541 | 0.003273541 | -12.41172 | -0.04449302 | 947.5025 | 829.6857 | 117.8168 | 13880.79
618.12 | 5.4246 | 5424.6 | 1.5235 | 2.5849 | 2.6026 | -0.4361 | -0.4184 | 5.283735 |  | 1026.66 | 0.304978 | 0.3065946 | -0.003271314 | 0.003271314 | -12.41134 | -0.04449424 | 946.8615 | 829.6818 | 117.1797 | 13731.09
618.22 | 5.4229 | 5422.9 | 1.5248 | 2.5848 | 2.6024 | -0.4362 | -0.4186 | 5.283125 |  | 1026.457 | 0.3050936 | 0.3067098 | -0.003270667 | 0.003270667 | -12.41123 | -0.0444946 | 946.6751 | 829.6806 | 116.9945 | 13687.71
618.321 | 5.4216 | 5421.6 | 1.5248 | 2.5848 | 2.602 | -0.4362 | -0.419 | 5.282313 |  | 1026.369 | 0.3052473 | 0.3068634 | -0.003270385 | 0.003270385 | -12.41118 | -0.04449475 | 946.5941 | 829.6801 | 116.9139 | 13668.87
618.421 | 5.4203 | 5420.3 | 1.5261 | 2.5848 | 2.602 | -0.4362 | -0.419 | 5.282313 |  | 1026.122 | 0.3052473 | 0.306863 | -0.0032696 | 0.0032696 | -12.41105 | -0.04449518 | 946.3683 | 829.6787 | 116.6895 | 13616.45
618.521 | 5.4265 | 5426.5 | 1.5248 | 2.5848 | 2.6015 | -0.4362 | -0.4195 | 5.281298 |  | 1027.494 | 0.3054395 | 0.3070573 | -0.00327397 | 0.00327397 | -12.41179 | -0.04449278 | 947.6263 | 829.6865 | 117.9398 | 13909.8
618.62 | 5.4213 | 5421.3 | 1.5241 | 2.5848 | 2.6015 | -0.4362 | -0.4195 | 5.281298 |  | 1026.509 | 0.3054395 | 0.3070558 | -0.003270832 | 0.003270832 | -12.41126 | -0.04449451 | 946.7229 | 829.6809 | 117.042 | 13698.84
618.721 | 5.4206 | 5420.6 | 1.5281 | 2.5846 | 2.6012 | -0.4364 | -0.4198 | 5.28028 |  | 1026.574 | 0.3056322 | 0.3072486 | -0.003271039 | 0.003271039 | -12.41129 | -0.04449439 | 946.7828 | 829.6813 | 117.1015 | 13712.77
618.82 | 5.4246 | 5424.6 | 1.5248 | 2.5835 | 2.6011 | -0.4375 | -0.4199 | 5.27783 |  | 1027.809 | 0.3060963 | 0.3077147 | -0.003274972 | 0.003274972 | -12.41196 | -0.04449223 | 947.9154 | 829.6883 | 118.2272 | 13977.67
618.921 | 5.4232 | 5423.2 | 1.5274 | 2.5835 | 2.6011 | -0.4375 | -0.4199 | 5.27783 |  | 1027.544 | 0.3060963 | 0.3077143 | -0.003274127 | 0.003274127 | -12.41182 | -0.04449269 | 947.6721 | 829.6868 | 117.9853 | 13920.53
619.021 | 5.4209 | 5420.9 | 1.5274 | 2.5832 | 2.601 | -0.4378 | -0.42 | 5.277014 |  | 1027.267 | 0.3062509 | 0.3078684 | -0.003273243 | 0.003273243 | -12.41167 | -0.04449318 | 947.4179 | 829.6852 | 117.7327 | 13860.99
619.12 | 5.4209 | 5420.9 | 1.53 | 2.5832 | 2.6006 | -0.4378 | -0.4204 | 5.276203 |  | 1027.425 | 0.3064047 | 0.3080224 | -0.003273746 | 0.003273746 | -12.41175 | -0.0444929 | 947.5629 | 829.6861 | 117.8768 | 13894.94
619.221 | 5.4216 | 5421.6 | 1.5274 | 2.5828 | 2.6005 | -0.4382 | -0.4205 | 5.275183 |  | 1027.756 | 0.306598 | 0.3082163 | -0.003274802 | 0.003274802 | -12.41193 | -0.04449232 | 947.8669 | 829.688 | 118.1789 | 13966.26
619.32 | 5.4229 | 5422.9 | 1.5274 | 2.5828 | 2.6002 | -0.4382 | -0.4208 | 5.274574 |  | 1028.121 | 0.3067134 | 0.3083322 | -0.003275965 | 0.003275965 | -12.41213 | -0.04449168 | 948.2018 | 829.69 | 118.5118 | 14045.04
619.421 | 5.4206 | 5420.6 | 1.5268 | 2.5828 | 2.6 | -0.4382 | -0.421 | 5.274169 |  | 1027.764 | 0.3067903 | 0.3084086 | -0.003274827 | 0.003274827 | -12.41193 | -0.04449231 | 947.8743 | 829.688 | 118.1863 | 13967.99
619.52 | 5.4206 | 5420.6 | 1.5281 | 2.5828 | 2.5997 | -0.4382 | -0.4213 | 5.27356 |  | 1027.882 | 0.3069057 | 0.3085242 | -0.003275205 | 0.003275205 | -12.412 | -0.0444921 | 947.9831 | 829.6887 | 118.2944 | 13993.57
619.62 | 5.4196 | 5419.6 | 1.5281 | 2.5828 | 2.5997 | -0.4382 | -0.4213 | 5.27356 |  | 1027.693 | 0.3069057 | 0.3085239 | -0.0032746 | 0.0032746 | -12.4119 | -0.04449243 | 947.8091 | 829.6876 | 118.1215 | 13952.69
619.721 | 5.4157 | 5415.7 | 1.5294 | 2.5828 | 2.5994 | -0.4382 | -0.4216 | 5.272951 |  | 1027.072 | 0.3070211 | 0.3086383 | -0.00327262 | 0.00327262 | -12.41156 | -0.04449352 | 947.2393 | 829.6841 | 117.5552 | 13819.23
619.82 | 5.4193 | 5419.3 | 1.5268 | 2.5826 | 2.5993 | -0.4384 | -0.4217 | 5.27234 |  | 1027.874 | 0.307137 | 0.3087555 | -0.003275176 | 0.003275176 | -12.41199 | -0.04449212 | 947.975 | 829.6886 | 118.2864 | 13991.67
619.921 | 5.4232 | 5423.2 | 1.53 | 2.5815 | 2.5992 | -0.4395 | -0.4218 | 5.269892 |  | 1029.091 | 0.3076015 | 0.3092219 | -0.003279055 | 0.003279055 | -12.41265 | -0.04448998 | 949.0922 | 829.6955 | 119.3967 | 14255.56
620.02 | 5.4157 | 5415.7 | 1.53 | 2.5814 | 2.5989 | -0.4396 | -0.4221 | 5.26908 |  | 1027.827 | 0.3077556 | 0.309374 | -0.003275024 | 0.003275024 | -12.41197 | -0.0444922 | 947.9318 | 829.6884 | 118.2434 | 13981.51
620.12 | 5.4177 | 5417.7 | 1.5307 | 2.5813 | 2.5989 | -0.4397 | -0.4221 | 5.268875 |  | 1028.246 | 0.3077944 | 0.3094134 | -0.00327636 | 0.00327636 | -12.41219 | -0.04449147 | 948.3165803 | 829.6907 | 118.6259 | 14072.09
620.221 | 5.417 | 5417 | 1.53 | 2.5811 | 2.5986 | -0.4399 | -0.4224 | 5.267859 |  | 1028.311 | 0.3079873 | 0.3096065 | -0.003276568 | 0.003276568 | -12.41223 | -0.04449135 | 948.3767 | 829.6911 | 118.6856 | 14086.27
620.32 | 5.4163 | 5416.3 | 1.5294 | 2.5808 | 2.5984 | -0.4402 | -0.4226 | 5.266841 |  | 1028.377 | 0.3081805 | 0.3097998 | -0.003276778 | 0.003276778 | -12.41226 | -0.04449124 | 948.437 | 829.6915 | 118.7456 | 14100.51
620.421 | 5.4124 | 5412.4 | 1.5294 | 2.5806 | 2.5983 | -0.4404 | -0.4227 | 5.266231 |  | 1027.756 | 0.3082965 | 0.3099148 | -0.003274797 | 0.003274797 | -12.41193 | -0.04449232 | 947.867 | 829.6879 | 118.1791 | 13966.29
620.52 | 5.4124 | 5412.4 | 1.5287 | 2.5806 | 2.5979 | -0.4404 | -0.4231 | 5.26542 |  | 1027.914 | 0.3084504 | 0.310069 | -0.003275301 | 0.003275301 | -12.41201 | -0.04449205 | 948.0122 | 829.6888 | 118.3234 | 14000.42
620.621 | 5.4167 | 5416.7 | 1.53 | 2.5806 | 2.5977 | -0.4404 | -0.4233 | 5.265014 |  | 1028.81 | 0.3085274 | 0.3101474 | -0.003278156 | 0.003278156 | -12.4125 | -0.04449048 | 948.8341 | 829.6939 | 119.1402 | 14194.4
620.721 | 5.417 | 5417 | 1.5327 | 2.5806 | 2.5975 | -0.4404 | -0.4235 | 5.264609 |  | 1028.946 | 0.3086044 | 0.3102246 | -0.00327859 | 0.00327859 | -12.41257 | -0.04449024 | 948.9591 | 829.6947 | 119.2644 | 14224
620.82 | 5.4124 | 5412.4 | 1.5333 | 2.5806 | 2.5973 | -0.4404 | -0.4237 | 5.264204 |  | 1028.152 | 0.3086814 | 0.3103003 | -0.003276057 | 0.003276057 | -12.41214 | -0.04449163 | 948.2301 | 829.6902 | 118.5399 | 14051.71
620.921 | 5.4177 | 5417.7 | 1.53 | 2.5805 | 2.5973 | -0.4405 | -0.4237 | 5.264 |  | 1029.198 | 0.3087202 | 0.3103407 | -0.003279393 | 0.003279393 | -12.41271 | -0.0444898 | 949.1904 | 829.6961 | 119.4943 | 14278.89
621.02 | 5.4173 | 5417.3 | 1.5327 | 2.5794 | 2.5971 | -0.4416 | -0.4239 | 5.261351 |  | 1029.641 | 0.3092236 | 0.3108448 | -0.003280801 | 0.003280801 | -12.41295 | -0.04448902 | 949.5961 | 829.6986 | 119.8975 | 14375.41
621.121 | 5.413 | 5413 | 1.534 | 2.5791 | 2.5969 | -0.4419 | -0.4241 | 5.260334 |  | 1029.022 | 0.3094169 | 0.3110372 | -0.003278829 | 0.003278829 | -12.41261 | -0.04449011 | 949.0287 | 829.6951 | 119.3336 | 14240.52
621.221 | 5.4114 | 5411.4 | 1.5307 | 2.579 | 2.5969 | -0.442 | -0.4241 | 5.26013 |  | 1028.758 | 0.3094557 | 0.3110755 | -0.003277987 | 0.003277987 | -12.41247 | -0.04449057 | 948.7863 | 829.6936 | 119.0927 | 14183.06
621.32 | 5.4124 | 5412.4 | 1.5287 | 2.5789 | 2.5966 | -0.4421 | -0.4244 | 5.259318 |  | 1029.107 | 0.30961 | 0.3112304 | -0.003279098 | 0.003279098 | -12.41266 | -0.04448996 | 949.1064 | 829.6956 | 119.4108 | 14258.94
621.421 | 5.419 | 5419 | 1.5333 | 2.5788 | 2.5966 | -0.4422 | -0.4244 | 5.259114 |  | 1030.402 | 0.3096487 | 0.3112712 | -0.003283225 | 0.003283225 | -12.41336 | -0.04448769 | 950.2944 | 829.7029 | 120.5915 | 14542.31
621.52 | 5.4114 | 5411.4 | 1.5314 | 2.5785 | 2.5963 | -0.4425 | -0.4247 | 5.257895 |  | 1029.195 | 0.3098806 | 0.3115012 | -0.003279379 | 0.003279379 | -12.41271 | -0.0444898 | 949.1875 | 829.6961 | 119.4914 | 14278.19
621.62 | 5.4111 | 5411.1 | 1.5333 | 2.5785 | 2.5959 | -0.4425 | -0.4251 | 5.257085 |  | 1029.297 | 0.3100347 | 0.3116554 | -0.003279702 | 0.003279702 | -12.41276 | -0.04448963 | 949.2806 | 829.6967 | 119.584 | 14300.33
621.72 | 5.4094 | 5409.4 | 1.5327 | 2.5785 | 2.5958 | -0.4425 | -0.4252 | 5.256882 |  | 1029.013 | 0.3100732 | 0.3116935 | -0.003278798 | 0.003278798 | -12.41261 | -0.04449012 | 949.0203 | 829.695 | 119.3253 | 14238.52
621.821 | 5.4071 | 5407.1 | 1.5333 | 2.5785 | 2.5957 | -0.4425 | -0.4253 | 5.25668 |  | 1028.615 | 0.3101117 | 0.3117314 | -0.003277529 | 0.003277529 | -12.41239 | -0.04449082 | 948.6552 | 829.6928 | 118.9624 | 14152.06
621.921 | 5.4071 | 5407.1 | 1.534 | 2.5785 | 2.5955 | -0.4425 | -0.4255 | 5.256275 |  | 1028.694 | 0.3101888 | 0.3118086 | -0.003277782 | 0.003277782 | -12.41243 | -0.04449068 | 948.728 | 829.6932 | 119.0347 | 14169.26
622.02 | 5.4104 | 5410.4 | 1.5366 | 2.5785 | 2.5952 | -0.4425 | -0.4258 | 5.255667 |  | 1029.441 | 0.3103044 | 0.3119253 | -0.003280162 | 0.003280162 | -12.41284 | -0.04448937 | 949.4131 | 829.6975 | 119.7157 | 14331.84
622.121 | 5.4075 | 5407.5 | 1.536 | 2.5773 | 2.5952 | -0.4437 | -0.4258 | 5.253221 |  | 1029.368 | 0.3107699 | 0.3123907 | -0.003279928 | 0.003279928 | -12.4128 | -0.0444895 | 949.3464 | 829.6971 | 119.6494 | 14315.97
622.221 | 5.4134 | 5413.4 | 1.5353 | 2.5771 | 2.5949 | -0.4439 | -0.4261 | 5.252206 |  | 1030.691 | 0.3109631 | 0.312586 | -0.003284142 | 0.003284142 | -12.41351 | -0.04448719 | 950.5595 | 829.7045 | 120.855 | 14605.93
622.321 | 5.4061 | 5406.1 | 1.536 | 2.5769 | 2.5947 | -0.4441 | -0.4263 | 5.251394 |  | 1029.46 | 0.3111178 | 0.3127388 | -0.003280219 | 0.003280219 | -12.41285 | -0.04448934 | 949.4304 | 829.6976 | 119.7329 | 14335.96
622.421 | 5.4052 | 5405.2 | 1.536 | 2.5768 | 2.5947 | -0.4442 | -0.4263 | 5.25119 |  | 1029.329 | 0.3111566 | 0.3127774 | -0.0032798 | 0.0032798 | -12.41278 | -0.04448957 | 949.3099 | 829.6968 | 119.613 | 14307.28
622.521 | 5.4071 | 5407.1 | 1.5353 | 2.5767 | 2.5945 | -0.4443 | -0.4265 | 5.250582 |  | 1029.81 | 0.3112725 | 0.312894 | -0.003281333 | 0.003281333 | -12.41304 | -0.04448873 | 949.7513 | 829.6995 | 120.0518 | 14412.43
622.62 | 5.4061 | 5406.1 | 1.536 | 2.5765 | 2.5944 | -0.4445 | -0.4266 | 5.249972 |  | 1029.739 | 0.3113886 | 0.3130101 | -0.003281107 | 0.003281107 | -12.413 | -0.04448885 | 949.6863 | 829.6991 | 119.9872 | 14396.92
622.721 | 5.4038 | 5403.8 | 1.5346 | 2.5765 | 2.5938 | -0.4445 | -0.4272 | 5.248758 |  | 1029.539 | 0.3116199 | 0.313241 | -0.003280469 | 0.003280469 | -12.41289 | -0.04448921 | 949.5028 | 829.698 | 119.8048 | 14353.19
622.82 | 5.4055 | 5405.5 | 1.536 | 2.5765 | 2.5938 | -0.4445 | -0.4272 | 5.248758 |  | 1029.863 | 0.3116199 | 0.3132415 | -0.003281501 | 0.003281501 | -12.41306 | -0.04448864 | 949.8 | 829.6998 | 120.1001 | 14424.04
622.921 | 5.4035 | 5403.5 | 1.5392 | 2.5765 | 2.5936 | -0.4445 | -0.4274 | 5.248353 |  | 1029.561 | 0.311697 | 0.3133182 | -0.00328054 | 0.00328054 | -12.4129 | -0.04448917 | 949.5232 | 829.6981 | 119.8251 | 14358.05
623.021 | 5.4019 | 5401.9 | 1.5366 | 2.5765 | 2.5935 | -0.4445 | -0.4275 | 5.24815 |  | 1029.296 | 0.3117356 | 0.3133563 | -0.003279694 | 0.003279694 | -12.41276 | -0.04448963 | 949.2799 | 829.6966 | 119.5833 | 14300.16
623.12 | 5.4029 | 5402.9 | 1.5392 | 2.5765 | 2.5933 | -0.4445 | -0.4277 | 5.247746 |  | 1029.566 | 0.3118127 | 0.3134339 | -0.003280554 | 0.003280554 | -12.4129 | -0.04448916 | 949.5276 | 829.6982 | 119.8294 | 14359.09
623.221 | 5.4032 | 5403.2 | 1.5353 | 2.5751 | 2.5932 | -0.4459 | -0.4278 | 5.244692 |  | 1030.223 | 0.3123948 | 0.314017 | -0.003282646 | 0.003282646 | -12.41326 | -0.04448801 | 950.1301 | 829.7019 | 120.4282 | 14502.95
623.32 | 5.4058 | 5405.8 | 1.536 | 2.5751 | 2.5929 | -0.4459 | -0.4281 | 5.244085 |  | 1030.838 | 0.3125105 | 0.3141336 | -0.003284605 | 0.003284605 | -12.41359 | -0.04448693 | 950.6943 | 829.7053 | 120.989 | 14638.33
623.421 | 5.4055 | 5405.5 | 1.5379 | 2.5751 | 2.5927 | -0.4459 | -0.4283 | 5.243681 |  | 1030.86 | 0.3125876 | 0.3142108 | -0.003284676 | 0.003284676 | -12.4136 | -0.04448689 | 950.7148 | 829.7055 | 121.0093 | 14643.25
623.52 | 5.4055 | 5405.5 | 1.5379 | 2.5745 | 2.5925 | -0.4465 | -0.4285 | 5.242055 |  | 1031.18 | 0.3128978 | 0.3145215 | -0.003285694 | 0.003285694 | -12.41378 | -0.04448633 | 951.0082 | 829.7073 | 121.3009 | 14713.91
623.62 | 5.3996 | 5399.6 | 1.5392 | 2.5745 | 2.5924 | -0.4465 | -0.4286 | 5.241852 |  | 1030.094 | 0.3129364 | 0.3145583 | -0.003282234 | 0.003282234 | -12.41319 | -0.04448823 | 950.012 | 829.7011 | 120.3109 | 14474.7
623.721 | 5.4042 | 5404.2 | 1.5392 | 2.5745 | 2.592 | -0.4465 | -0.429 | 5.241044 |  | 1031.131 | 0.3130907 | 0.3147143 | -0.003285537 | 0.003285537 | -12.41375 | -0.04448642 | 950.9631 | 829.707 | 121.2561 | 14703.04
623.82 | 5.4055 | 5405.5 | 1.5386 | 2.5745 | 2.592 | -0.4465 | -0.429 | 5.241044 |  | 1031.379 | 0.3130907 | 0.3147147 | -0.003286328 | 0.003286328 | -12.41388 | -0.04448598 | 951.1907 | 829.7084 | 121.4823 | 14757.94
623.921 | 5.3969 | 5396.9 | 1.5386 | 2.5745 | 2.5917 | -0.4465 | -0.4293 | 5.240437 |  | 1029.857 | 0.3132064 | 0.314828 | -0.003281477 | 0.003281477 | -12.41306 | -0.04448865 | 949.7946 | 829.6998 | 120.0948 | 14422.75
624.02 | 5.396 | 5396 | 1.5373 | 2.5745 | 2.5916 | -0.4465 | -0.4294 | 5.240235 |  | 1029.725 | 0.313245 | 0.3148664 | -0.003281057 | 0.003281057 | -12.41299 | -0.04448888 | 949.6734 | 829.6991 | 119.9744 | 14393.85
624.12 | 5.4045 | 5404.5 | 1.5366 | 2.5745 | 2.5914 | -0.4465 | -0.4296 | 5.23983 |  | 1031.427 | 0.3133222 | 0.3149463 | -0.00328648 | 0.00328648 | -12.41391 | -0.0444859 | 951.2347 | 829.7087 | 121.526 | 14768.57
624.221 | 5.3996 | 5399.6 | 1.5412 | 2.5743 | 2.5912 | -0.4467 | -0.4298 | 5.239019 |  | 1030.651 | 0.3134771 | 0.3150999 | -0.003284008 | 0.003284008 | -12.41349 | -0.04448726 | 950.5231 | 829.7043 | 120.8189 | 14597.19
624.32 | 5.3999 | 5399.9 | 1.5425 | 2.5732 | 2.5911 | -0.4478 | -0.4299 | 5.236578 |  | 1031.189 | 0.313943 | 0.3155667 | -0.00328572 | 0.00328572 | -12.41378 | -0.04448632 | 951.0164 | 829.7073 | 121.3091 | 14715.9
624.421 | 5.3966 | 5396.6 | 1.5419 | 2.5729 | 2.5908 | -0.4481 | -0.4302 | 5.235362 |  | 1030.798 | 0.3141754 | 0.3157985 | -0.003284474 | 0.003284474 | -12.41357 | -0.044487 | 950.658 | 829.7051 | 120.9529 | 14629.6
624.52 | 5.4006 | 5400.6 | 1.5392 | 2.5728 | 2.5908 | -0.4482 | -0.4302 | 5.235158 |  | 1031.602 | 0.3142143 | 0.3158386 | -0.003287037 | 0.003287037 | -12.414 | -0.04448559 | 951.3958 | 829.7097 | 121.6861 | 14807.51
624.621 | 5.3943 | 5394.3 | 1.5419 | 2.5727 | 2.5905 | -0.4483 | -0.4305 | 5.234348 |  | 1030.558 | 0.314369 | 0.3159917 | -0.003283709 | 0.003283709 | -12.41344 | -0.04448742 | 950.4379 | 829.7038 | 120.7342 | 14576.74
624.721 | 5.3989 | 5398.9 | 1.5425 | 2.5725 | 2.5904 | -0.4485 | -0.4306 | 5.233739 |  | 1031.557 | 0.3144853 | 0.3161096 | -0.003286892 | 0.003286892 | -12.41398 | -0.04448567 | 951.3543 | 829.7094 | 121.6449 | 14797.48
624.82 | 5.3966 | 5396.6 | 1.5425 | 2.5725 | 2.5899 | -0.4485 | -0.4311 | 5.232729 |  | 1031.317 | 0.3146784 | 0.3163022 | -0.003286125 | 0.003286125 | -12.41385 | -0.04448609 | 951.1338 | 829.708 | 121.4257 | 14744.2
624.921 | 5.3953 | 5395.3 | 1.5412 | 2.5725 | 2.5899 | -0.4485 | -0.4311 | 5.232729 |  | 1031.068 | 0.3146784 | 0.3163019 | -0.003285333 | 0.003285333 | -12.41371 | -0.04448653 | 950.9058 | 829.7066 | 121.1992 | 14689.24
625.02 | 5.3979 | 5397.9 | 1.5439 | 2.5725 | 2.5897 | -0.4485 | -0.4313 | 5.232325 |  | 1031.645 | 0.3147556 | 0.31638 | -0.003287171 | 0.003287171 | -12.41403 | -0.04448552 | 951.4348 | 829.7099 | 121.7249 | 14816.95
625.121 | 5.3907 | 5390.7 | 1.5471 | 2.5725 | 2.5895 | -0.4485 | -0.4315 | 5.231921 |  | 1030.348 | 0.3148328 | 0.3164552 | -0.003283038 | 0.003283038 | -12.41333 | -0.04448779 | 950.2453 | 829.7026 | 120.5427 | 14530.55
625.221 | 5.3923 | 5392.3 | 1.5419 | 2.5725 | 2.5894 | -0.4485 | -0.4316 | 5.231719 |  | 1030.694 | 0.3148714 | 0.3164943 | -0.003284139 | 0.003284139 | -12.41351 | -0.04448719 | 950.5624 | 829.7045 | 120.8579 | 14606.62
625.32 | 5.3966 | 5396.6 | 1.5425 | 2.5723 | 2.5893 | -0.4487 | -0.4317 | 5.23111 |  | 1031.636 | 0.3149878 | 0.3166122 | -0.003287141 | 0.003287141 | -12.41402 | -0.04448554 | 951.4266 | 829.7098 | 121.7168 | 14814.97
625.421 | 5.3979 | 5397.9 | 1.5412 | 2.5713 | 2.589 | -0.4497 | -0.432 | 5.228471 |  | 1032.405 | 0.3154925 | 0.3171181 | -0.003289592 | 0.003289592 | -12.41444 | -0.04448419 | 952.1325 | 829.7142 | 122.4183 | 14986.25
625.52 | 5.3963 | 5396.3 | 1.5445 | 2.5708 | 2.589 | -0.4502 | -0.432 | 5.227454 |  | 1032.3 | 0.315687 | 0.3173124 | -0.003289256 | 0.003289256 | -12.41438 | -0.04448437 | 952.0359 | 829.7136 | 122.3223 | 14962.76
625.62 | 5.3979 | 5397.9 | 1.5445 | 2.5706 | 2.5886 | -0.4504 | -0.4324 | 5.22624 |  | 1032.846 | 0.3159193 | 0.3175456 | -0.003290996 | 0.003290996 | -12.41467 | -0.04448342 | 952.5369 | 829.7167 | 122.8202 | 15084.8
625.72 | 5.3963 | 5396.3 | 1.5425 | 2.5706 | 2.5883 | -0.4504 | -0.4327 | 5.225634 |  | 1032.659 | 0.3160352 | 0.3176612 | -0.003290401 | 0.003290401 | -12.41457 | -0.04448374 | 952.3658 | 829.7156 | 122.6502 | 15043.06
625.821 | 5.3992 | 5399.2 | 1.5458 | 2.5703 | 2.5883 | -0.4507 | -0.4327 | 5.225024 |  | 1033.335 | 0.3161519 | 0.317779 | -0.003292554 | 0.003292554 | -12.41494 | -0.04448256 | 952.9856 | 829.7194 | 123.2661 | 15194.54
625.921 | 5.395 | 5395 | 1.5412 | 2.5699 | 2.5883 | -0.4511 | -0.4327 | 5.224211 |  | 1032.692 | 0.3163075 | 0.3179336 | -0.003290503 | 0.003290503 | -12.41459 | -0.04448369 | 952.3955 | 829.7158 | 122.6797 | 15050.32
626.02 | 5.3979 | 5397.9 | 1.5458 | 2.5699 | 2.5883 | -0.4511 | -0.4327 | 5.224211 |  | 1033.247 | 0.3163075 | 0.3179345 | -0.003292273 | 0.003292273 | -12.41489 | -0.04448271 | 952.9048 | 829.7189 | 123.1859 | 15174.76
626.12 | 5.3933 | 5393.3 | 1.5465 | 2.5699 | 2.5883 | -0.4511 | -0.4327 | 5.224211 |  | 1032.366 | 0.3163075 | 0.3179331 | -0.003289466 | 0.003289466 | -12.41441 | -0.04448426 | 952.097 | 829.714 | 122.383 | 14977.61
626.221 | 5.3927 | 5392.7 | 1.5452 | 2.5699 | 2.5883 | -0.4511 | -0.4327 | 5.224211 |  | 1032.252 | 0.3163075 | 0.3179329 | -0.0032891 | 0.0032891 | -12.41435 | -0.04448446 | 951.9916 | 829.7133 | 122.2783 | 14951.99
626.321 | 5.391 | 5391 | 1.5392 | 2.5699 | 2.5883 | -0.4511 | -0.4327 | 5.224211 |  | 1031.926 | 0.3163075 | 0.3179324 | -0.003288063 | 0.003288063 | -12.41418 | -0.04448503 | 951.6931 | 829.7115 | 121.9816 | 14879.51
626.421 | 5.3923 | 5392.3 | 1.5452 | 2.5699 | 2.5883 | -0.4511 | -0.4327 | 5.224211 |  | 1032.175 | 0.3163075 | 0.3179328 | -0.003288856 | 0.003288856 | -12.41431 | -0.04448459 | 951.9214 | 829.7129 | 122.2085 | 14934.92
626.521 | 5.3956 | 5395.6 | 1.5452 | 2.5699 | 2.5883 | -0.4511 | -0.4327 | 5.224211 |  | 1032.807 | 0.3163075 | 0.3179338 | -0.003290869 | 0.003290869 | -12.41465 | -0.04448349 | 952.5009 | 829.7165 | 122.7845 | 15076.02
626.62 | 5.3943 | 5394.3 | 1.5445 | 2.5699 | 2.5883 | -0.4511 | -0.4327 | 5.224211 |  | 1032.558 | 0.3163075 | 0.3179334 | -0.003290076 | 0.003290076 | -12.41452 | -0.04448392 | 952.2726 | 829.715 | 122.5576 | 15020.36
626.721 | 5.3907 | 5390.7 | 1.5452 | 2.5699 | 2.5883 | -0.4511 | -0.4327 | 5.224211 |  | 1031.869 | 0.3163075 | 0.3179323 | -0.00328788 | 0.00328788 | -12.41415 | -0.04448513 | 951.6404 | 829.7112 | 121.9292 | 14866.74
626.82 | 5.3874 | 5387.4 | 1.5471 | 2.5689 | 2.5863 | -0.4521 | -0.4347 | 5.218143 |  | 1032.436 | 0.3174697 | 0.3190954 | -0.003289685 | 0.003289685 | -12.41445 | -0.04448414 | 952.1611 | 829.7144 | 122.4467 | 14993.2
626.92 | 5.3831 | 5383.1 | 1.5452 | 2.5677 | 2.5863 | -0.4533 | -0.4347 | 5.215706 |  | 1032.094 | 0.317937 | 0.3195621 | -0.003288594 | 0.003288594 | -12.41427 | -0.04448474 | 951.8474 | 829.7124 | 122.135 | 14916.95
627.021 | 5.3871 | 5387.1 | 1.5471 | 2.5677 | 2.5859 | -0.4533 | -0.4351 | 5.214899 |  | 1033.021 | 0.3180916 | 0.3197182 | -0.003291547 | 0.003291547 | -12.41477 | -0.04448311 | 952.6976 | 829.7177 | 122.9799 | 15124.06
627.12 | 5.3868 | 5386.8 | 1.5478 | 2.5677 | 2.5858 | -0.4533 | -0.4352 | 5.214697 |  | 1033.003 | 0.3181303 | 0.3197569 | -0.003291491 | 0.003291491 | -12.41476 | -0.04448314 | 952.6814 | 829.7176 | 122.9639 | 15120.12
627.221 | 5.3854 | 5385.4 | 1.5511 | 2.5677 | 2.5856 | -0.4533 | -0.4354 | 5.214294 |  | 1032.815 | 0.3182077 | 0.3198339 | -0.003290889 | 0.003290889 | -12.41466 | -0.04448347 | 952.5084 | 829.7165 | 122.7919 | 15077.86
627.32 | 5.3851 | 5385.1 | 1.5485 | 2.5677 | 2.5854 | -0.4533 | -0.4356 | 5.213891 |  | 1032.837 | 0.318285 | 0.3199113 | -0.00329096 | 0.00329096 | -12.41467 | -0.04448344 | 952.5289 | 829.7166 | 122.8123 | 15082.87
627.421 | 5.3864 | 5386.4 | 1.5478 | 2.5676 | 2.5852 | -0.4534 | -0.4358 | 5.213284 |  | 1033.207 | 0.3184013 | 0.3200282 | -0.003292138 | 0.003292138 | -12.41487 | -0.04448279 | 952.8679 | 829.7187 | 123.1492 | 15165.73
627.52 | 5.3897 | 5389.7 | 1.5478 | 2.5666 | 2.5851 | -0.4544 | -0.4359 | 5.211052 |  | 1034.282 | 0.3188295 | 0.3204581 | -0.003295565 | 0.003295565 | -12.41545 | -0.0444809 | 953.8549 | 829.7248 | 124.1302 | 15408.29
627.62 | 5.3818 | 5381.8 | 1.5491 | 2.5663 | 2.585 | -0.4547 | -0.436 | 5.210241 |  | 1032.927 | 0.3189851 | 0.3206116 | -0.003291245 | 0.003291245 | -12.41472 | -0.04448328 | 952.6115 | 829.7171 | 122.8944 | 15103.03
627.721 | 5.3831 | 5383.1 | 1.5485 | 2.5661 | 2.5846 | -0.4549 | -0.4364 | 5.209029 |  | 1033.417 | 0.3192178 | 0.320845 | -0.003292806 | 0.003292806 | -12.41498 | -0.04448242 | 953.061 | 829.7199 | 123.3411 | 15213.03
627.82 | 5.3845 | 5384.5 | 1.5511 | 2.5659 | 2.5845 | -0.4551 | -0.4365 | 5.208422 |  | 1033.806 | 0.3193344 | 0.3209623 | -0.003294046 | 0.003294046 | -12.41519 | -0.04448174 | 953.4182 | 829.7221 | 123.6961 | 15300.73
627.921 | 5.3818 | 5381.8 | 1.5478 | 2.5658 | 2.5843 | -0.4552 | -0.4367 | 5.207816 |  | 1033.408 | 0.3194508 | 0.321078 | -0.003292777 | 0.003292777 | -12.41498 | -0.04448244 | 953.0529 | 829.7198 | 123.3331 | 15211.05
628.02 | 5.3772 | 5377.2 | 1.5485 | 2.5658 | 2.5842 | -0.4552 | -0.4368 | 5.207614 |  | 1032.565 | 0.3194895 | 0.3211154 | -0.003290089 | 0.003290089 | -12.41452 | -0.04448391 | 952.2792 | 829.7151 | 122.5641 | 15021.96
628.12 | 5.3845 | 5384.5 | 1.5517 | 2.5658 | 2.5838 | -0.4552 | -0.4372 | 5.206808 |  | 1034.127 | 0.3196443 | 0.3212726 | -0.003295067 | 0.003295067 | -12.41536 | -0.04448118 | 953.7121 | 829.7239 | 123.9882 | 15373.08
628.221 | 5.3821 | 5382.1 | 1.5537 | 2.5658 | 2.5836 | -0.4552 | -0.4374 | 5.206405 |  | 1033.746 | 0.3197217 | 0.3213494 | -0.003293852 | 0.003293852 | -12.41516 | -0.04448184 | 953.3626 | 829.7217 | 123.6409 | 15287.07
628.32 | 5.3854 | 5385.4 | 1.5485 | 2.5658 | 2.5835 | -0.4552 | -0.4375 | 5.206204 |  | 1034.42 | 0.3197604 | 0.3213892 | -0.003296 | 0.003296 | -12.41552 | -0.04448066 | 953.9809 | 829.7255 | 124.2553 | 15439.39
628.421 | 5.3802 | 5380.2 | 1.5511 | 2.5657 | 2.5833 | -0.4553 | -0.4377 | 5.205598 |  | 1033.541 | 0.3198768 | 0.3215042 | -0.003293199 | 0.003293199 | -12.41505 | -0.0444822 | 953.1749 | 829.7206 | 123.4543 | 15240.97
628.52 | 5.3779 | 5377.9 | 1.5471 | 2.5656 | 2.5833 | -0.4554 | -0.4377 | 5.205395 |  | 1033.14 | 0.3199158 | 0.3215426 | -0.003291919 | 0.003291919 | -12.41483 | -0.04448291 | 952.8065 | 829.7183 | 123.0882 | 15150.7
628.621 | 5.3789 | 5378.9 | 1.5478 | 2.5643 | 2.5831 | -0.4567 | -0.4379 | 5.202354 |  | 1033.936 | 0.3205 | 0.3221281 | -0.003294455 | 0.003294455 | -12.41526 | -0.04448151 | 953.5368 | 829.7228 | 123.814 | 15329.9
628.721 | 5.3779 | 5377.9 | 1.5511 | 2.5643 | 2.5828 | -0.4567 | -0.4382 | 5.20175 |  | 1033.864 | 0.3206162 | 0.3222441 | -0.003294224 | 0.003294224 | -12.41522 | -0.04448164 | 953.4706 | 829.7224 | 123.7482 | 15313.62
628.82 | 5.3868 | 5386.8 | 1.5504 | 2.564 | 2.5827 | -0.457 | -0.4383 | 5.20094 |  | 1035.736 | 0.3207719 | 0.3224028 | -0.003300191 | 0.003300191 | -12.41623 | -0.04447836 | 955.1882 | 829.733 | 125.4553 | 15739.03
628.921 | 5.3798 | 5379.8 | 1.5544 | 2.5638 | 2.5826 | -0.4572 | -0.4384 | 5.200333 |  | 1034.511 | 0.3208886 | 0.3225176 | -0.003296286 | 0.003296286 | -12.41557 | -0.04448051 | 954.0642 | 829.726 | 124.3382 | 15459.99
629.02 | 5.3841 | 5384.1 | 1.5504 | 2.5636 | 2.5824 | -0.4574 | -0.4386 | 5.199525 |  | 1035.498 | 0.3210441 | 0.3226746 | -0.003299434 | 0.003299434 | -12.41611 | -0.04447877 | 954.9705 | 829.7316 | 125.2389 | 15684.78
629.121 | 5.3838 | 5383.8 | 1.5511 | 2.5634 | 2.582 | -0.4576 | -0.439 | 5.198314 |  | 1035.682 | 0.321277 | 0.3229078 | -0.003300018 | 0.003300018 | -12.4162 | -0.04447845 | 955.1389 | 829.7326 | 125.4062 | 15726.72
629.221 | 5.3802 | 5380.2 | 1.5517 | 2.5634 | 2.5819 | -0.4576 | -0.4391 | 5.198113 |  | 1035.03 | 0.3213157 | 0.3229455 | -0.003297938 | 0.003297938 | -12.41585 | -0.0444796 | 954.5403 | 829.729 | 124.8113 | 15577.87
629.32 | 5.3785 | 5378.5 | 1.5537 | 2.5634 | 2.5815 | -0.4576 | -0.4395 | 5.197307 |  | 1034.863 | 0.3214707 | 0.3231002 | -0.003297407 | 0.003297407 | -12.41576 | -0.04447989 | 954.3873 | 829.728 | 124.6593 | 15539.94
629.421 | 5.3805 | 5380.5 | 1.5537 | 2.5634 | 2.5815 | -0.4576 | -0.4395 | 5.197307 |  | 1035.248 | 0.3214707 | 0.3231008 | -0.003298633 | 0.003298633 | -12.41597 | -0.04447922 | 954.7404 | 829.7302 | 125.0102 | 15627.55
629.52 | 5.3703 | 5370.3 | 1.5544 | 2.5634 | 2.5813 | -0.4576 | -0.4397 | 5.196905 |  | 1033.365 | 0.3215482 | 0.3231753 | -0.003292633 | 0.003292633 | -12.41495 | -0.04448252 | 953.0133 | 829.7196 | 123.2937 | 15201.35
629.62 | 5.3792 | 5379.2 | 1.5531 | 2.5633 | 2.581 | -0.4577 | -0.44 | 5.196098 |  | 1035.238 | 0.3217034 | 0.3233335 | -0.003298603 | 0.003298603 | -12.41596 | -0.04447923 | 954.7319 | 829.7301 | 125.0018 | 15625.44
629.721 | 5.3775 | 5377.5 | 1.5531 | 2.5623 | 2.5809 | -0.4587 | -0.4401 | 5.19387 |  | 1035.355 | 0.3221323 | 0.3237626 | -0.003298974 | 0.003298974 | -12.41603 | -0.04447903 | 954.8391 | 829.7308 | 125.1083 | 15652.09
629.821 | 5.3713 | 5371.3 | 1.5544 | 2.5621 | 2.5809 | -0.4589 | -0.4401 | 5.193464 |  | 1034.242 | 0.3222104 | 0.3238389 | -0.003295426 | 0.003295426 | -12.41543 | -0.04448098 | 953.818 | 829.7245 | 124.0935 | 15399.19
629.921 | 5.3775 | 5377.5 | 1.5537 | 2.562 | 2.5806 | -0.459 | -0.4404 | 5.192658 |  | 1035.597 | 0.3223657 | 0.3239963 | -0.003299743 | 0.003299743 | -12.41616 | -0.0444786 | 955.0608 | 829.7322 | 125.3286 | 15707.26
630.02 | 5.3746 | 5374.6 | 1.5537 | 2.5617 | 2.5806 | -0.4593 | -0.4404 | 5.19205 |  | 1035.16 | 0.3224828 | 0.3241127 | -0.003298349 | 0.003298349 | -12.41592 | -0.04447937 | 954.6596 | 829.7297 | 124.9299 | 15607.48
630.121 | 5.3713 | 5371.3 | 1.5537 | 2.5617 | 2.5804 | -0.4593 | -0.4406 | 5.191647 |  | 1034.604 | 0.3225603 | 0.3241894 | -0.003296579 | 0.003296579 | -12.41562 | -0.04448034 | 954.1501 | 829.7266 | 124.4235 | 15481.21
630.221 | 5.3756 | 5375.6 | 1.5563 | 2.5615 | 2.5802 | -0.4595 | -0.4408 | 5.19084 |  | 1035.594 | 0.3227159 | 0.3243465 | -0.003299732 | 0.003299732 | -12.41616 | -0.04447861 | 955.0577 | 829.7321 | 125.3256 | 15706.5
630.321 | 5.3739 | 5373.9 | 1.5537 | 2.5615 | 2.5796 | -0.4595 | -0.4414 | 5.189633 |  | 1035.507 | 0.3229484 | 0.3245789 | -0.003299455 | 0.003299455 | -12.41611 | -0.04447876 | 954.9782 | 829.7317 | 125.2465 | 15686.7
630.421 | 5.3713 | 5371.3 | 1.5557 | 2.5615 | 2.5796 | -0.4595 | -0.4414 | 5.189633 |  | 1035.006 | 0.3229484 | 0.3245781 | -0.003297858 | 0.003297858 | -12.41584 | -0.04447964 | 954.5186 | 829.7288 | 124.7897 | 15572.48
630.521 | 5.3769 | 5376.9 | 1.5524 | 2.5615 | 2.5796 | -0.4595 | -0.4414 | 5.189633 |  | 1036.085 | 0.3229484 | 0.3245798 | -0.003301297 | 0.003301297 | -12.41642 | -0.04447775 | 955.5085 | 829.7349 | 125.7736 | 15819
630.62 | 5.3808 | 5380.8 | 1.5557 | 2.5615 | 2.5796 | -0.4595 | -0.4414 | 5.189633 |  | 1036.836 | 0.3229484 | 0.324581 | -0.003303692 | 0.003303692 | -12.41683 | -0.04447643 | 956.198 | 829.7391 | 126.4588 | 15991.83
630.721 | 5.3683 | 5368.3 | 1.5563 | 2.5615 | 2.5796 | -0.4595 | -0.4414 | 5.189633 |  | 1034.428 | 0.3229484 | 0.3245772 | -0.003296015 | 0.003296015 | -12.41553 | -0.04448065 | 953.9882 | 829.7256 | 124.2627 | 15441.21
630.82 | 5.369 | 5369 | 1.5557 | 2.5615 | 2.5796 | -0.4595 | -0.4414 | 5.189633 |  | 1034.563 | 0.3229484 | 0.3245774 | -0.003296445 | 0.003296445 | -12.4156 | -0.04448042 | 954.112 | 829.7263 | 124.3856 | 15471.79
630.921 | 5.3674 | 5367.4 | 1.557 | 2.5611 | 2.5787 | -0.4599 | -0.4423 | 5.187012 |  | 1034.777 | 0.3234536 | 0.3250829 | -0.003297126 | 0.003297126 | -12.41571 | -0.04448004 | 954.3085 | 829.7275 | 124.581 | 15520.42
631.021 | 5.3733 | 5373.3 | 1.5557 | 2.56 | 2.5787 | -0.461 | -0.4423 | 5.184784 |  | 1036.359 | 0.3238832 | 0.325515 | -0.003302169 | 0.003302169 | -12.41657 | -0.04447727 | 955.7604 | 829.7365 | 126.024 | 15882.04
631.12 | 5.37 | 5370 | 1.5563 | 2.56 | 2.5787 | -0.461 | -0.4423 | 5.184784 |  | 1035.723 | 0.3238832 | 0.325514 | -0.003300141 | 0.003300141 | -12.41622 | -0.04447839 | 955.1765 | 829.7329 | 125.4436 | 15736.11
631.221 | 5.368 | 5368 | 1.5563 | 2.56 | 2.5787 | -0.461 | -0.4423 | 5.184784 |  | 1035.337 | 0.3238832 | 0.3255134 | -0.003298911 | 0.003298911 | -12.41602 | -0.04447906 | 954.8226 | 829.7307 | 125.0919 | 15647.99
631.32 | 5.3693 | 5369.3 | 1.5583 | 2.56 | 2.5787 | -0.461 | -0.4423 | 5.184784 |  | 1035.588 | 0.3238832 | 0.3255138 | -0.00329971 | 0.00329971 | -12.41615 | -0.04447862 | 955.0526 | 829.7321 | 125.3205 | 15705.24
631.421 | 5.37 | 5370 | 1.557 | 2.56 | 2.5787 | -0.461 | -0.4423 | 5.184784 |  | 1035.723 | 0.3238832 | 0.325514 | -0.003300141 | 0.003300141 | -12.41622 | -0.04447839 | 955.1765 | 829.7329 | 125.4436 | 15736.11
631.52 | 5.371 | 5371 | 1.557 | 2.5594 | 2.5775 | -0.4616 | -0.4435 | 5.181157 |  | 1036.641 | 0.324583 | 0.3262153 | -0.003303065 | 0.003303065 | -12.41672 | -0.04447678 | 956.0188 | 829.738 | 126.2808 | 15946.83
631.62 | 5.3693 | 5369.3 | 1.5609 | 2.5594 | 2.5775 | -0.4616 | -0.4435 | 5.181157 |  | 1036.313 | 0.324583 | 0.3262148 | -0.003302019 | 0.003302019 | -12.41654 | -0.04447735 | 955.7178 | 829.7362 | 125.9816 | 15871.37
631.721 | 5.3706 | 5370.6 | 1.559 | 2.5594 | 2.5774 | -0.4616 | -0.4436 | 5.180956 |  | 1036.604 | 0.3246218 | 0.326254 | -0.003302947 | 0.003302947 | -12.4167 | -0.04447684 | 955.9849 | 829.7378 | 126.247 | 15938.32
631.82 | 5.3687 | 5368.7 | 1.5563 | 2.5594 | 2.5773 | -0.4616 | -0.4437 | 5.180755 |  | 1036.278 | 0.3246606 | 0.3262923 | -0.003301906 | 0.003301906 | -12.41652 | -0.04447742 | 955.6853 | 829.736 | 125.9493 | 15863.23
631.921 | 5.3693 | 5369.3 | 1.5596 | 2.5586 | 2.5768 | -0.4624 | -0.4442 | 5.17813 |  | 1036.919 | 0.3251673 | 0.3268 | -0.003303947 | 0.003303947 | -12.41687 | -0.04447629 | 956.2734 | 829.7396 | 126.5338 | 16010.81
632.02 | 5.37 | 5370 | 1.559 | 2.5585 | 2.5766 | -0.4625 | -0.4444 | 5.177526 |  | 1037.175 | 0.325284 | 0.3269171 | -0.003304764 | 0.003304764 | -12.41701 | -0.04447584 | 956.5085 | 829.741 | 126.7674 | 16069.98
632.12 | 5.3703 | 5370.3 | 1.5596 | 2.5582 | 2.5765 | -0.4628 | -0.4445 | 5.176718 |  | 1037.395 | 0.32544 | 0.3270735 | -0.003305464 | 0.003305464 | -12.41713 | -0.04447546 | 956.7102 | 829.7423 | 126.9679 | 16120.84
632.221 | 5.3654 | 5365.4 | 1.5596 | 2.5573 | 2.5763 | -0.4637 | -0.4447 | 5.174495 |  | 1036.893 | 0.3258695 | 0.3275022 | -0.003303865 | 0.003303865 | -12.41686 | -0.04447634 | 956.2503 | 829.7395 | 126.5108 | 16004.99
632.32 | 5.366 | 5366 | 1.5649 | 2.5573 | 2.5763 | -0.4637 | -0.4447 | 5.174495 |  | 1037.009 | 0.3258695 | 0.3275024 | -0.003304234 | 0.003304234 | -12.41692 | -0.04447613 | 956.3566 | 829.7401 | 126.6165 | 16031.75
632.421 | 5.3651 | 5365.1 | 1.557 | 2.5573 | 2.5755 | -0.4637 | -0.4455 | 5.172888 |  | 1037.157 | 0.3261801 | 0.3278132 | -0.003304705 | 0.003304705 | -12.417 | -0.04447588 | 956.4925 | 829.7409 | 126.7516 | 16065.97
632.52 | 5.3634 | 5363.4 | 1.559 | 2.5573 | 2.5755 | -0.4637 | -0.4455 | 5.172888 |  | 1036.829 | 0.3261801 | 0.3278127 | -0.003303658 | 0.003303658 | -12.41682 | -0.04447645 | 956.191 | 829.7391 | 126.452 | 15990.1
632.621 | 5.3601 | 5360.1 | 1.5583 | 2.5573 | 2.5754 | -0.4637 | -0.4456 | 5.172688 |  | 1036.231 | 0.3262189 | 0.3278506 | -0.003301753 | 0.003301753 | -12.4165 | -0.0444775 | 955.6427 | 829.7357 | 125.907 | 15852.57
632.721 | 5.3693 | 5369.3 | 1.5557 | 2.5573 | 2.5754 | -0.4637 | -0.4456 | 5.172688 |  | 1038.01 | 0.3262189 | 0.3278534 | -0.003307422 | 0.003307422 | -12.41746 | -0.04447438 | 957.2744 | 829.7457 | 127.5286 | 16263.55
632.82 | 5.3674 | 5367.4 | 1.5623 | 2.5573 | 2.5752 | -0.4637 | -0.4458 | 5.172286 |  | 1037.723 | 0.3262966 | 0.3279306 | -0.003306507 | 0.003306507 | -12.4173 | -0.04447488 | 957.0113 | 829.7441 | 127.2672 | 16196.94
632.921 | 5.3644 | 5364.4 | 1.5616 | 2.5571 | 2.5748 | -0.4639 | -0.4462 | 5.171078 |  | 1037.385 | 0.3265301 | 0.3281636 | -0.00330543 | 0.00330543 | -12.41712 | -0.04447548 | 956.7015 | 829.7422 | 126.9593 | 16118.65
633.02 | 5.367 | 5367 | 1.5623 | 2.556 | 2.5748 | -0.465 | -0.4462 | 5.168854 |  | 1038.335 | 0.3269604 | 0.3285954 | -0.003308455 | 0.003308455 | -12.41763 | -0.04447381 | 957.5725 | 829.7476 | 127.8249 | 16339.22
633.121 | 5.3588 | 5358.8 | 1.559 | 2.5557 | 2.5745 | -0.4653 | -0.4465 | 5.167645 |  | 1036.991 | 0.3271943 | 0.3288271 | -0.003304171 | 0.003304171 | -12.41691 | -0.04447617 | 956.3396 | 829.74 | 126.5996 | 16027.46
633.221 | 5.3595 | 5359.5 | 1.5623 | 2.5556 | 2.5745 | -0.4654 | -0.4465 | 5.167443 |  | 1037.167 | 0.3272334 | 0.3288665 | -0.003304732 | 0.003304732 | -12.417 | -0.04447586 | 956.5011 | 829.741 | 126.7601 | 16068.13
633.32 | 5.3575 | 5357.5 | 1.5623 | 2.5554 | 2.5741 | -0.4656 | -0.4469 | 5.166235 |  | 1037.022 | 0.3274671 | 0.3291 | -0.00330427 | 0.00330427 | -12.41693 | -0.04447611 | 956.3683 | 829.7402 | 126.6281 | 16034.68
633.421 | 5.3591 | 5359.1 | 1.5603 | 2.5552 | 2.574 | -0.4658 | -0.447 | 5.16563 |  | 1037.453 | 0.3275842 | 0.3292178 | -0.003305644 | 0.003305644 | -12.41716 | -0.04447536 | 956.7639 | 829.7426 | 127.0213 | 16134.41
633.52 | 5.3631 | 5363.1 | 1.5623 | 2.5552 | 2.5736 | -0.4658 | -0.4474 | 5.164828 |  | 1038.389 | 0.3277396 | 0.3293746 | -0.003308626 | 0.003308626 | -12.41766 | -0.04447372 | 957.6223 | 829.7479 | 127.8744 | 16351.87
633.62 | 5.3667 | 5366.7 | 1.5603 | 2.5552 | 2.5735 | -0.4658 | -0.4475 | 5.164627 |  | 1039.126 | 0.3277785 | 0.3294147 | -0.003310976 | 0.003310976 | -12.41806 | -0.04447243 | 958.2988 | 829.752 | 128.5468 | 16524.27
633.72 | 5.3654 | 5365.4 | 1.5649 | 2.5552 | 2.5734 | -0.4658 | -0.4476 | 5.164426 |  | 1038.915 | 0.3278173 | 0.3294532 | -0.003310302 | 0.003310302 | -12.41795 | -0.0444728 | 958.1049 | 829.7508 | 128.3541 | 16474.77
633.821 | 5.3614 | 5361.4 | 1.5649 | 2.5552 | 2.5731 | -0.4658 | -0.4479 | 5.163824 |  | 1038.262 | 0.3279339 | 0.3295687 | -0.003308219 | 0.003308219 | -12.41759 | -0.04447394 | 957.5054 | 829.7472 | 127.7583 | 16322.17
633.921 | 5.3572 | 5357.2 | 1.5636 | 2.5552 | 2.5731 | -0.4658 | -0.4479 | 5.163824 |  | 1037.448 | 0.3279339 | 0.3295675 | -0.003305626 | 0.003305626 | -12.41716 | -0.04447537 | 956.7592 | 829.7426 | 127.0167 | 16133.23
634.02 | 5.3598 | 5359.8 | 1.5623 | 2.5549 | 2.5729 | -0.4661 | -0.4481 | 5.162817 |  | 1038.154 | 0.3281291 | 0.3297637 | -0.003307876 | 0.003307876 | -12.41754 | -0.04447413 | 957.407 | 829.7465 | 127.6604 | 16297.19
634.121 | 5.3628 | 5362.8 | 1.5655 | 2.5537 | 2.5727 | -0.4673 | -0.4483 | 5.159991 |  | 1039.304 | 0.3286766 | 0.3303131 | -0.00331154 | 0.00331154 | -12.41816 | -0.04447212 | 958.462 | 829.753 | 128.7089 | 16565.99
634.221 | 5.3578 | 5357.8 | 1.5649 | 2.5536 | 2.5725 | -0.4674 | -0.4485 | 5.159387 |  | 1038.457 | 0.3287935 | 0.3304286 | -0.003308838 | 0.003308838 | -12.4177 | -0.0444736 | 957.6844 | 829.7482 | 127.9361 | 16367.66
634.321 | 5.3618 | 5361.8 | 1.5616 | 2.5533 | 2.5721 | -0.4677 | -0.4489 | 5.157979 |  | 1039.516 | 0.3290665 | 0.3307033 | -0.003312212 | 0.003312212 | -12.41827 | -0.04447175 | 958.6559 | 829.7542 | 128.9017 | 16615.65
634.421 | 5.3578 | 5357.8 | 1.5669 | 2.5533 | 2.5721 | -0.4677 | -0.4489 | 5.157979 |  | 1038.74 | 0.3290665 | 0.3307021 | -0.003309741 | 0.003309741 | -12.41785 | -0.04447311 | 957.9445 | 829.7498 | 128.1947 | 16433.87
634.521 | 5.3552 | 5355.2 | 1.5662 | 2.553 | 2.5719 | -0.468 | -0.4491 | 5.156972 |  | 1038.439 | 0.3292617 | 0.3308969 | -0.00330878 | 0.00330878 | -12.41769 | -0.04447363 | 957.6681 | 829.7481 | 127.9199 | 16363.51
634.62 | 5.3516 | 5351.6 | 1.5649 | 2.5528 | 2.5719 | -0.4682 | -0.4491 | 5.156568 |  | 1037.822 | 0.3293401 | 0.3309742 | -0.003306814 | 0.003306814 | -12.41736 | -0.04447472 | 957.1022 | 829.7447 | 127.3576 | 16219.95
634.721 | 5.3552 | 5355.2 | 1.5688 | 2.5528 | 2.5714 | -0.4682 | -0.4496 | 5.155566 |  | 1038.722 | 0.3295345 | 0.3311701 | -0.003309682 | 0.003309682 | -12.41784 | -0.04447314 | 957.928 | 829.7497 | 128.1782 | 16429.66
634.82 | 5.3555 | 5355.5 | 1.5669 | 2.5528 | 2.5714 | -0.4682 | -0.4496 | 5.155566 |  | 1038.78 | 0.3295345 | 0.3311702 | -0.003309867 | 0.003309867 | -12.41787 | -0.04447304 | 957.9813 | 829.7501 | 128.2313 | 16443.26
634.921 | 5.3526 | 5352.6 | 1.5649 | 2.5528 | 2.5711 | -0.4682 | -0.4499 | 5.154964 |  | 1038.339 | 0.3296512 | 0.3312861 | -0.00330846 | 0.00330846 | -12.41764 | -0.04447381 | 957.5764 | 829.7476 | 127.8289 | 16340.22
635.021 | 5.3486 | 5348.6 | 1.5682 | 2.5528 | 2.5707 | -0.4682 | -0.4503 | 5.154162 |  | 1037.724 | 0.3298068 | 0.3314408 | -0.003306501 | 0.003306501 | -12.4173 | -0.04447489 | 957.0127 | 829.7441 | 127.2686 | 16197.29
635.12 | 5.3516 | 5351.6 | 1.5669 | 2.5528 | 2.5707 | -0.4682 | -0.4503 | 5.154162 |  | 1038.307 | 0.3298068 | 0.3314417 | -0.003308356 | 0.003308356 | -12.41762 | -0.04447387 | 957.5467 | 829.7474 | 127.7993 | 16332.65
635.221 | 5.3516 | 5351.6 | 1.5682 | 2.5518 | 2.5706 | -0.4692 | -0.4504 | 5.151943 |  | 1038.754 | 0.3302375 | 0.3318731 | -0.00330978 | 0.00330978 | -12.41786 | -0.04447308 | 957.957 | 829.7499 | 128.2071 | 16437.06
635.32 | 5.3529 | 5352.9 | 1.5675 | 2.5517 | 2.5706 | -0.4693 | -0.4504 | 5.151741 |  | 1039.047 | 0.3302767 | 0.3319127 | -0.003310714 | 0.003310714 | -12.41802 | -0.04447257 | 958.2259 | 829.7516 | 128.4743 | 16505.65
635.421 | 5.3555 | 5355.5 | 1.5701 | 2.5513 | 2.5702 | -0.4697 | -0.4508 | 5.150132 |  | 1039.876 | 0.3305891 | 0.3322264 | -0.003313357 | 0.003313357 | -12.41847 | -0.04447112 | 958.9868 | 829.7562 | 129.2306 | 16700.54
635.52 | 5.346 | 5346 | 1.5675 | 2.551 | 2.5701 | -0.47 | -0.4509 | 5.149326 |  | 1038.194 | 0.3307456 | 0.3323803 | -0.003307995 | 0.003307995 | -12.41756 | -0.04447407 | 957.4436 | 829.7468 | 127.6969 | 16306.49
635.62 | 5.3529 | 5352.9 | 1.5675 | 2.551 | 2.57 | -0.47 | -0.451 | 5.149125 |  | 1039.575 | 0.3307845 | 0.3324214 | -0.003312395 | 0.003312395 | -12.4183 | -0.04447165 | 958.71 | 829.7545 | 128.9555 | 16629.52
635.721 | 5.3519 | 5351.9 | 1.5682 | 2.551 | 2.5696 | -0.47 | -0.4514 | 5.148324 |  | 1039.542 | 0.3309401 | 0.332577 | -0.003312291 | 0.003312291 | -12.41829 | -0.0444717 | 958.6803 | 829.7544 | 128.9259 | 16621.9
635.82 | 5.3499 | 5349.9 | 1.5682 | 2.551 | 2.5695 | -0.47 | -0.4515 | 5.148124 |  | 1039.194 | 0.330979 | 0.3326153 | -0.003311182 | 0.003311182 | -12.4181 | -0.04447231 | 958.361 | 829.7524 | 128.6086 | 16540.18
635.921 | 5.3512 | 5351.2 | 1.5675 | 2.551 | 2.5692 | -0.47 | -0.4518 | 5.147522 |  | 1039.568 | 0.3310958 | 0.3327327 | -0.003312373 | 0.003312373 | -12.4183 | -0.04447166 | 958.704 | 829.7545 | 128.9495 | 16627.98
636.02 | 5.3512 | 5351.2 | 1.5708 | 2.551 | 2.5692 | -0.47 | -0.4518 | 5.147522 |  | 1039.568 | 0.3310958 | 0.3327327 | -0.003312373 | 0.003312373 | -12.4183 | -0.04447166 | 958.704 | 829.7545 | 128.9495 | 16627.98
636.12 | 5.347 | 5347 | 1.5682 | 2.551 | 2.5689 | -0.47 | -0.4521 | 5.146921 |  | 1038.873 | 0.3312126 | 0.3328484 | -0.003310159 | 0.003310159 | -12.41792 | -0.04447288 | 958.0668 | 829.7506 | 128.3162 | 16465.05
636.221 | 5.3466 | 5346.6 | 1.5669 | 2.5496 | 2.5688 | -0.4714 | -0.4522 | 5.143897 |  | 1039.407 | 0.3318005 | 0.3334371 | -0.003311856 | 0.003311856 | -12.41821 | -0.04447194 | 958.5559 | 829.7536 | 128.8023 | 16590.04
636.32 | 5.346 | 5346 | 1.5708 | 2.5496 | 2.5686 | -0.4714 | -0.4524 | 5.143496 |  | 1039.371 | 0.3318783 | 0.3335149 | -0.003311742 | 0.003311742 | -12.41819 | -0.04447201 | 958.5231 | 829.7534 | 128.7697 | 16581.65
636.421 | 5.347 | 5347 | 1.5721 | 2.5494 | 2.5683 | -0.4716 | -0.4527 | 5.142492 |  | 1039.768 | 0.3320736 | 0.3337108 | -0.003313008 | 0.003313008 | -12.41841 | -0.04447131 | 958.8877 | 829.7556 | 129.1321 | 16675.1
636.52 | 5.3457 | 5345.7 | 1.5728 | 2.5493 | 2.5683 | -0.4717 | -0.4527 | 5.14229 |  | 1039.556 | 0.3321128 | 0.3337497 | -0.003312332 | 0.003312332 | -12.41829 | -0.04447168 | 958.6932 | 829.7544 | 128.9388 | 16625.21
636.621 | 5.3473 | 5347.3 | 1.5695 | 2.549 | 2.568 | -0.472 | -0.453 | 5.141084 |  | 1040.111 | 0.3323473 | 0.333985 | -0.0033141 | 0.0033141 | -12.41859 | -0.04447071 | 959.2024 | 829.7575 | 129.4448 | 16755.96
636.721 | 5.3437 | 5343.7 | 1.5669 | 2.549 | 2.5678 | -0.472 | -0.4532 | 5.140684 |  | 1039.492 | 0.3324252 | 0.3340619 | -0.003312126 | 0.003312126 | -12.41826 | -0.04447179 | 958.6343 | 829.7541 | 128.8802 | 16610.11
636.82 | 5.3447 | 5344.7 | 1.5721 | 2.549 | 2.5676 | -0.472 | -0.4534 | 5.140284 |  | 1039.768 | 0.3325031 | 0.3341403 | -0.003313004 | 0.003313004 | -12.41841 | -0.04447131 | 958.887 | 829.7556 | 129.1314 | 16674.92
636.921 | 5.346 | 5346 | 1.5741 | 2.549 | 2.5672 | -0.472 | -0.4538 | 5.139483 |  | 1040.182 | 0.3326589 | 0.3342967 | -0.003314326 | 0.003314326 | -12.41863 | -0.04447058 | 959.2677 | 829.7579 | 129.5097 | 16772.77
637.02 | 5.348 | 5348 | 1.5708 | 2.549 | 2.5672 | -0.472 | -0.4538 | 5.139483 |  | 1040.572 | 0.3326589 | 0.3342973 | -0.003315567 | 0.003315567 | -12.41884 | -0.0444699 | 959.6247 | 829.7601 | 129.8645 | 16864.8
637.121 | 5.345 | 5345 | 1.5715 | 2.549 | 2.5671 | -0.472 | -0.4539 | 5.139283 |  | 1040.028 | 0.3326978 | 0.3343354 | -0.003313835 | 0.003313835 | -12.41855 | -0.04447085 | 959.1263 | 829.7571 | 129.3693 | 16736.41
637.221 | 5.3466 | 5346.6 | 1.5715 | 2.549 | 2.567 | -0.472 | -0.454 | 5.139082 |  | 1040.38 | 0.3327368 | 0.3343749 | -0.003314957 | 0.003314957 | -12.41874 | -0.04447024 | 959.4491 | 829.7591 | 129.6901 | 16819.51
637.321 | 5.345 | 5345 | 1.5734 | 2.5475 | 2.5666 | -0.4735 | -0.4544 | 5.135258 |  | 1040.844 | 0.3334813 | 0.3351202 | -0.003316431 | 0.003316431 | -12.41899 | -0.04446943 | 959.8741 | 829.7617 | 130.1125 | 16929.25
637.421 | 5.3447 | 5344.7 | 1.5708 | 2.5475 | 2.5665 | -0.4735 | -0.4545 | 5.135058 |  | 1040.826 | 0.3335202 | 0.3351591 | -0.003316374 | 0.003316374 | -12.41898 | -0.04446946 | 959.8577 | 829.7616 | 130.0962 | 16925.01
637.52 | 5.3512 | 5351.2 | 1.5734 | 2.5472 | 2.5662 | -0.4738 | -0.4548 | 5.133853 |  | 1042.336 | 0.3337549 | 0.3353961 | -0.003321187 | 0.003321187 | -12.41979 | -0.04446681 | 961.2433 | 829.7701 | 131.4732 | 17285.21
637.62 | 5.3457 | 5345.7 | 1.5741 | 2.547 | 2.566 | -0.474 | -0.455 | 5.13305 |  | 1041.428 | 0.3339113 | 0.3355512 | -0.003318291 | 0.003318291 | -12.4193 | -0.0444684 | 960.41 | 829.7649 | 130.645 | 17068.12
637.72 | 5.3443 | 5344.3 | 1.5721 | 2.5467 | 2.5659 | -0.4743 | -0.4551 | 5.132245 |  | 1041.318 | 0.3340681 | 0.3357078 | -0.003317942 | 0.003317942 | -12.41924 | -0.0444686 | 960.3095 | 829.7643 | 130.5452 | 17042.04
637.821 | 5.3427 | 5342.7 | 1.5734 | 2.5465 | 2.5656 | -0.4745 | -0.4554 | 5.131242 |  | 1041.21 | 0.3342636 | 0.335903 | -0.003317596 | 0.003317596 | -12.41919 | -0.04446879 | 960.2102 | 829.7637 | 130.4465 | 17016.28
637.921 | 5.3388 | 5338.8 | 1.5734 | 2.5465 | 2.5656 | -0.4745 | -0.4554 | 5.131242 |  | 1040.45 | 0.3342636 | 0.3359018 | -0.003315173 | 0.003315173 | -12.41877 | -0.04447012 | 959.5129 | 829.7594 | 129.7535 | 16835.97
638.02 | 5.3427 | 5342.7 | 1.5741 | 2.5465 | 2.5651 | -0.4745 | -0.4559 | 5.130242 |  | 1041.413 | 0.3344585 | 0.3360983 | -0.003318242 | 0.003318242 | -12.4193 | -0.04446843 | 960.3964 | 829.7649 | 130.6315 | 17064.59
638.12 | 5.3516 | 5351.6 | 1.5748 | 2.5465 | 2.5651 | -0.4745 | -0.4559 | 5.130242 |  | 1043.148 | 0.3344585 | 0.336101 | -0.003323772 | 0.003323772 | -12.42023 | -0.04446539 | 961.9878 | 829.7746 | 132.2132 | 17480.33
638.221 | 5.3407 | 5340.7 | 1.5761 | 2.5465 | 2.5648 | -0.4745 | -0.4562 | 5.129642 |  | 1041.145 | 0.3345754 | 0.3362148 | -0.003317387 | 0.003317387 | -12.41915 | -0.0444689 | 960.1505 | 829.7634 | 130.3871 | 17000.8
638.321 | 5.3414 | 5341.4 | 1.5721 | 2.5465 | 2.5645 | -0.4745 | -0.4565 | 5.129042 |  | 1041.403 | 0.3346924 | 0.3363322 | -0.00331821 | 0.00331821 | -12.41929 | -0.04446845 | 960.3874 | 829.7648 | 130.6226 | 17062.26
638.421 | 5.3434 | 5343.4 | 1.5787 | 2.5465 | 2.5645 | -0.4745 | -0.4565 | 5.129042 |  | 1041.793 | 0.3346924 | 0.3363328 | -0.003319453 | 0.003319453 | -12.4195 | -0.04446776 | 960.7451 | 829.767 | 130.9781 | 17155.26
638.521 | 5.3397 | 5339.7 | 1.5767 | 2.5451 | 2.5641 | -0.4759 | -0.4569 | 5.125423 |  | 1041.807 | 0.3353983 | 0.3370387 | -0.003319495 | 0.003319495 | -12.41951 | -0.04446774 | 960.7578 | 829.7671 | 130.9907 | 17158.56
638.62 | 5.342 | 5342 | 1.5741 | 2.5447 | 2.5639 | -0.4763 | -0.4571 | 5.124217 |  | 1042.501 | 0.3356335 | 0.337275 | -0.003321706 | 0.003321706 | -12.41988 | -0.04446653 | 961.3943 | 829.771 | 131.6233 | 17324.7
638.721 | 5.343 | 5343 | 1.5767 | 2.5446 | 2.5638 | -0.4764 | -0.4572 | 5.123816 |  | 1042.777 | 0.3357118 | 0.3373537 | -0.003322588 | 0.003322588 | -12.42003 | -0.04446604 | 961.6482 | 829.7725 | 131.8757 | 17391.2
638.82 | 5.3325 | 5332.5 | 1.5767 | 2.5446 | 2.5637 | -0.4764 | -0.4573 | 5.123616 |  | 1040.769 | 0.3357508 | 0.3373896 | -0.003316185 | 0.003316185 | -12.41895 | -0.04446956 | 959.8056 | 829.7612 | 130.0443 | 16911.53
638.921 | 5.3374 | 5337.4 | 1.5728 | 2.5443 | 2.5635 | -0.4767 | -0.4575 | 5.122613 |  | 1041.929 | 0.3359467 | 0.3375873 | -0.003319883 | 0.003319883 | -12.41957 | -0.04446753 | 960.8701 | 829.7678 | 131.1024 | 17187.83
639.021 | 5.3411 | 5341.1 | 1.578 | 2.5443 | 2.5631 | -0.4767 | -0.4579 | 5.121813 |  | 1042.814 | 0.3361028 | 0.3377448 | -0.003322704 | 0.003322704 | -12.42005 | -0.04446598 | 961.682 | 829.7727 | 131.9093 | 17400.05
639.12 | 5.3302 | 5330.2 | 1.5767 | 2.5443 | 2.5631 | -0.4767 | -0.4579 | 5.121813 |  | 1040.686 | 0.3361028 | 0.3377414 | -0.003315921 | 0.003315921 | -12.4189 | -0.04446971 | 959.7297 | 829.7608 | 129.9689 | 16891.93
639.221 | 5.3358 | 5335.8 | 1.5754 | 2.5443 | 2.5629 | -0.4767 | -0.4581 | 5.121414 |  | 1041.861 | 0.3361808 | 0.3378213 | -0.003319664 | 0.003319664 | -12.41954 | -0.04446765 | 960.8073 | 829.7674 | 131.0399 | 17171.46
639.32 | 5.3361 | 5336.1 | 1.5794 | 2.5443 | 2.5629 | -0.4767 | -0.4581 | 5.121414 |  | 1041.919 | 0.3361808 | 0.3378214 | -0.003319851 | 0.003319851 | -12.41957 | -0.04446755 | 960.861 | 829.7677 | 131.0933 | 17185.46
639.421 | 5.3286 | 5328.6 | 1.5774 | 2.5443 | 2.5627 | -0.4767 | -0.4583 | 5.121014 |  | 1040.536 | 0.3362589 | 0.3378973 | -0.003315442 | 0.003315442 | -12.41882 | -0.04446997 | 959.5921 | 829.7599 | 129.8322 | 16856.4
639.52 | 5.3361 | 5336.1 | 1.5794 | 2.5429 | 2.5622 | -0.4781 | -0.4588 | 5.117198 |  | 1042.778 | 0.3370044 | 0.3386463 | -0.003322585 | 0.003322585 | -12.42003 | -0.04446604 | 961.6485 | 829.7725 | 131.876 | 17391.28
639.62 | 5.3381 | 5338.1 | 1.5761 | 2.5429 | 2.562 | -0.4781 | -0.459 | 5.116798 |  | 1043.25 | 0.3370824 | 0.3387251 | -0.00332409 | 0.00332409 | -12.42029 | -0.04446521 | 962.0818 | 829.7752 | 132.3066 | 17505.04
639.721 | 5.3328 | 5332.8 | 1.5767 | 2.5427 | 2.562 | -0.4783 | -0.459 | 5.116396 |  | 1042.296 | 0.3371611 | 0.3388023 | -0.003321049 | 0.003321049 | -12.41977 | -0.04446689 | 961.2068 | 829.7698 | 131.437 | 17275.68
639.82 | 5.3299 | 5329.9 | 1.5767 | 2.5427 | 2.5617 | -0.4783 | -0.4593 | 5.115797 |  | 1041.851 | 0.3372782 | 0.3389187 | -0.003319631 | 0.003319631 | -12.41953 | -0.04446767 | 960.7987 | 829.7673 | 131.0314 | 17169.23
639.921 | 5.3296 | 5329.6 | 1.58 | 2.5423 | 2.5615 | -0.4787 | -0.4595 | 5.114593 |  | 1042.038 | 0.3375136 | 0.3391544 | -0.003320225 | 0.003320225 | -12.41963 | -0.04446734 | 960.9699 | 829.7684 | 131.2016 | 17213.86
640.02 | 5.3358 | 5335.8 | 1.5794 | 2.5423 | 2.5615 | -0.4787 | -0.4595 | 5.114593 |  | 1043.25 | 0.3375136 | 0.3391563 | -0.003324089 | 0.003324089 | -12.42029 | -0.04446521 | 962.082 | 829.7752 | 132.3068 | 17505.09
640.12 | 5.3332 | 5333.2 | 1.5794 | 2.5423 | 2.5613 | -0.4787 | -0.4597 | 5.114193 |  | 1042.823 | 0.3375917 | 0.3392337 | -0.003322728 | 0.003322728 | -12.42006 | -0.04446596 | 961.6903 | 829.7728 | 131.9176 | 17402.24
640.221 | 5.3312 | 5331.2 | 1.5787 | 2.5423 | 2.5609 | -0.4787 | -0.4601 | 5.113394 |  | 1042.595 | 0.3377479 | 0.3393895 | -0.003322 | 0.003322 | -12.41993 | -0.04446636 | 961.481 | 829.7715 | 131.7095 | 17347.38
640.32 | 5.3361 | 5336.1 | 1.5794 | 2.5423 | 2.5608 | -0.4787 | -0.4602 | 5.113195 |  | 1043.594 | 0.3377869 | 0.3394301 | -0.003325184 | 0.003325184 | -12.42047 | -0.04446461 | 962.3974 | 829.7771 | 132.6203 | 17588.14
640.421 | 5.3256 | 5325.6 | 1.5807 | 2.5423 | 2.5606 | -0.4787 | -0.4604 | 5.112795 |  | 1041.622 | 0.337865 | 0.3395051 | -0.003318898 | 0.003318898 | -12.41941 | -0.04446807 | 960.5882 | 829.766 | 130.8222 | 17114.45
640.52 | 5.3269 | 5326.9 | 1.58 | 2.5423 | 2.5604 | -0.4787 | -0.4606 | 5.112396 |  | 1041.958 | 0.3379431 | 0.3395838 | -0.003319967 | 0.003319967 | -12.41959 | -0.04446748 | 960.8961 | 829.7679 | 131.1282 | 17194.62
640.621 | 5.3315 | 5331.5 | 1.5807 | 2.541 | 2.5602 | -0.48 | -0.4608 | 5.109383 |  | 1043.472 | 0.3385327 | 0.3401758 | -0.003324794 | 0.003324794 | -12.42041 | -0.04446483 | 962.2858 | 829.7764 | 132.5094 | 17558.73
640.721 | 5.3325 | 5332.5 | 1.5826 | 2.5408 | 2.5601 | -0.4802 | -0.4609 | 5.108781 |  | 1043.791 | 0.3386505 | 0.340294 | -0.003325809 | 0.003325809 | -12.42058 | -0.04446427 | 962.5781 | 829.7782 | 132.7999 | 17635.8
640.82 | 5.3203 | 5320.3 | 1.5833 | 2.5406 | 2.5598 | -0.4804 | -0.4612 | 5.10778 |  | 1041.607 | 0.3388464 | 0.3404865 | -0.003318847 | 0.003318847 | -12.4194 | -0.0444681 | 960.5746 | 829.7659 | 130.8086 | 17110.9
640.921 | 5.3296 | 5329.6 | 1.5813 | 2.5401 | 2.5598 | -0.4809 | -0.4612 | 5.106775 |  | 1043.633 | 0.3390432 | 0.3406865 | -0.003325305 | 0.003325305 | -12.42049 | -0.04446455 | 962.4333 | 829.7773 | 132.6559 | 17597.6
641.02 | 5.3332 | 5333.2 | 1.582 | 2.5401 | 2.5598 | -0.4809 | -0.4612 | 5.106775 |  | 1044.338 | 0.3390432 | 0.3406876 | -0.003327551 | 0.003327551 | -12.42087 | -0.04446331 | 963.0799 | 829.7813 | 133.2987 | 17768.53
641.12 | 5.3282 | 5328.2 | 1.5833 | 2.5401 | 2.5598 | -0.4809 | -0.4612 | 5.106775 |  | 1043.359 | 0.3390432 | 0.3406861 | -0.003324431 | 0.003324431 | -12.42035 | -0.04446503 | 962.1818 | 829.7758 | 132.406 | 17531.35
641.221 | 5.3253 | 5325.3 | 1.5794 | 2.5401 | 2.5598 | -0.4809 | -0.4612 | 5.106775 |  | 1042.791 | 0.3390432 | 0.3406852 | -0.003322621 | 0.003322621 | -12.42004 | -0.04446602 | 961.6608 | 829.7726 | 131.8883 | 17394.51
641.321 | 5.3269 | 5326.9 | 1.582 | 2.5401 | 2.5598 | -0.4809 | -0.4612 | 5.106775 |  | 1043.104 | 0.3390432 | 0.3406857 | -0.003323619 | 0.003323619 | -12.42021 | -0.04446547 | 961.9483 | 829.7744 | 132.1739 | 17469.94
641.421 | 5.325 | 5325 | 1.584 | 2.539 | 2.5598 | -0.482 | -0.4612 | 5.104564 |  | 1043.184 | 0.3394764 | 0.341119 | -0.003323872 | 0.003323872 | -12.42025 | -0.04446533 | 962.0214 | 829.7748 | 132.2466 | 17489.16
641.52 | 5.3253 | 5325.3 | 1.582 | 2.539 | 2.5594 | -0.482 | -0.4616 | 5.103766 |  | 1043.406 | 0.3396326 | 0.3412756 | -0.003324579 | 0.003324579 | -12.42037 | -0.04446495 | 962.2249 | 829.776 | 132.4488 | 17542.69
641.62 | 5.319 | 5319 | 1.582 | 2.539 | 2.5594 | -0.482 | -0.4616 | 5.103766 |  | 1042.172 | 0.3396326 | 0.3412736 | -0.003320644 | 0.003320644 | -12.4197 | -0.04446711 | 961.0925 | 829.7691 | 131.3234 | 17245.83
641.721 | 5.3256 | 5325.6 | 1.5826 | 2.539 | 2.5594 | -0.482 | -0.4616 | 5.103766 |  | 1043.465 | 0.3396326 | 0.3412757 | -0.003324766 | 0.003324766 | -12.4204 | -0.04446484 | 962.2788 | 829.7764 | 132.5024 | 17556.89
641.821 | 5.3266 | 5326.6 | 1.5846 | 2.539 | 2.559 | -0.482 | -0.462 | 5.102968 |  | 1043.824 | 0.3397889 | 0.3414325 | -0.00332591 | 0.00332591 | -12.4206 | -0.04446421 | 962.6082 | 829.7784 | 132.8298 | 17643.75
641.921 | 5.3256 | 5325.6 | 1.582 | 2.5389 | 2.5581 | -0.4821 | -0.4629 | 5.100973 |  | 1044.036 | 0.3401801 | 0.341824 | -0.003326585 | 0.003326585 | -12.42071 | -0.04446384 | 962.803 | 829.7796 | 133.0234 | 17695.22
642.02 | 5.3286 | 5328.6 | 1.5846 | 2.5377 | 2.5581 | -0.4833 | -0.4629 | 5.098562 |  | 1045.118 | 0.3406529 | 0.3422985 | -0.003330033 | 0.003330033 | -12.4213 | -0.04446195 | 963.7956 | 829.7857 | 134.0099 | 17958.66
642.12 | 5.3286 | 5328.6 | 1.5846 | 2.5375 | 2.5581 | -0.4835 | -0.4629 | 5.09816 |  | 1045.201 | 0.3407317 | 0.3423774 | -0.003330295 | 0.003330295 | -12.42134 | -0.0444618 | 963.8712 | 829.7861 | 134.085 | 17978.8
642.221 | 5.3253 | 5325.3 | 1.5853 | 2.5373 | 2.558 | -0.4837 | -0.463 | 5.097559 |  | 1044.677 | 0.3408496 | 0.3424945 | -0.003328624 | 0.003328624 | -12.42106 | -0.04446272 | 963.3904 | 829.7832 | 133.6072 | 17850.88
642.321 | 5.321 | 5321 | 1.5846 | 2.5373 | 2.5569 | -0.4837 | -0.4641 | 5.095367 |  | 1044.282 | 0.3412797 | 0.342924 | -0.003327366 | 0.003327366 | -12.42084 | -0.04446341 | 963.0285 | 829.781 | 133.2475 | 17754.91
642.421 | 5.3243 | 5324.3 | 1.5853 | 2.5373 | 2.5569 | -0.4837 | -0.4641 | 5.095367 |  | 1044.93 | 0.3412797 | 0.342925 | -0.00332943 | 0.00332943 | -12.42119 | -0.04446228 | 963.6226 | 829.7846 | 133.838 | 17912.61
642.521 | 5.3236 | 5323.6 | 1.5853 | 2.5371 | 2.5567 | -0.4839 | -0.4643 | 5.094567 |  | 1044.956 | 0.3414367 | 0.3430821 | -0.003329514 | 0.003329514 | -12.42121 | -0.04446223 | 963.6471 | 829.7848 | 133.8624 | 17919.14
642.62 | 5.3233 | 5323.3 | 1.5859 | 2.537 | 2.5566 | -0.484 | -0.4644 | 5.094166 |  | 1044.98 | 0.3415153 | 0.3431607 | -0.003329588 | 0.003329588 | -12.42122 | -0.04446219 | 963.6684 | 829.7849 | 133.8835 | 17924.79
642.72 | 5.3217 | 5321.7 | 1.5853 | 2.5366 | 2.5564 | -0.4844 | -0.4646 | 5.092965 |  | 1044.912 | 0.3417512 | 0.3433965 | -0.003329372 | 0.003329372 | -12.42118 | -0.04446231 | 963.6064 | 829.7845 | 133.8219 | 17908.29
642.82 | 5.323 | 5323 | 1.5859 | 2.5361 | 2.5564 | -0.4849 | -0.4646 | 5.091961 |  | 1045.373 | 0.3419483 | 0.3435943 | -0.003330842 | 0.003330842 | -12.42143 | -0.0444615 | 964.0295 | 829.7871 | 134.2425 | 18021.04
642.921 | 5.324 | 5324 | 1.5872 | 2.5357 | 2.5564 | -0.4853 | -0.4646 | 5.091158 |  | 1045.735 | 0.3421061 | 0.3437527 | -0.003331993 | 0.003331993 | -12.42163 | -0.04446087 | 964.361 | 829.7891 | 134.5719 | 18109.59
643.021 | 5.3197 | 5319.7 | 1.5853 | 2.5357 | 2.5562 | -0.4853 | -0.4648 | 5.09076 |  | 1044.972 | 0.3421843 | 0.3438297 | -0.003329561 | 0.003329561 | -12.42122 | -0.0444622 | 963.6612 | 829.7848 | 133.8764 | 17922.89
643.12 | 5.3184 | 5318.4 | 1.5853 | 2.5353 | 2.556 | -0.4857 | -0.465 | 5.089558 |  | 1044.963 | 0.3424203 | 0.3440657 | -0.003329532 | 0.003329532 | -12.42121 | -0.04446222 | 963.6532 | 829.7848 | 133.8684 | 17920.74
643.221 | 5.3174 | 5317.4 | 1.5859 | 2.5353 | 2.5559 | -0.4857 | -0.4651 | 5.089359 |  | 1044.807 | 0.3424594 | 0.3441046 | -0.003329036 | 0.003329036 | -12.42113 | -0.04446249 | 963.5104 | 829.7839 | 133.7265 | 17882.78
643.32 | 5.3164 | 5316.4 | 1.5892 | 2.535 | 2.5557 | -0.486 | -0.4653 | 5.088359 |  | 1044.816 | 0.342656 | 0.3443012 | -0.003329064 | 0.003329064 | -12.42113 | -0.04446248 | 963.5186 | 829.784 | 133.7346 | 17884.95
643.421 | 5.3177 | 5317.7 | 1.5892 | 2.535 | 2.555 | -0.486 | -0.466 | 5.086965 |  | 1045.358 | 0.3429299 | 0.344576 | -0.00333079 | 0.00333079 | -12.42142 | -0.04446153 | 964.0156 | 829.787 | 134.2286 | 18017.32
643.52 | 5.3171 | 5317.1 | 1.5892 | 2.535 | 2.5547 | -0.486 | -0.4663 | 5.086368 |  | 1045.363 | 0.3430474 | 0.3446934 | -0.003330805 | 0.003330805 | -12.42143 | -0.04446152 | 964.02 | 829.787 | 134.233 | 18018.49
643.62 | 5.3194 | 5319.4 | 1.5853 | 2.5349 | 2.5546 | -0.4861 | -0.4664 | 5.085968 |  | 1045.897 | 0.343126 | 0.3447728 | -0.003332508 | 0.003332508 | -12.42172 | -0.04446058 | 964.5102 | 829.79 | 134.7202 | 18149.53
643.721 | 5.318 | 5318 | 1.5892 | 2.5348 | 2.5544 | -0.4862 | -0.4666 | 5.085369 |  | 1045.745 | 0.3432437 | 0.3448903 | -0.003332023 | 0.003332023 | -12.42163 | -0.04446085 | 964.3706 | 829.7892 | 134.5815 | 18112.17
643.82 | 5.3167 | 5316.7 | 1.5892 | 2.5347 | 2.5543 | -0.4863 | -0.4667 | 5.084969 |  | 1045.572 | 0.3433223 | 0.3449686 | -0.003331469 | 0.003331469 | -12.42154 | -0.04446116 | 964.2115 | 829.7882 | 134.4233 | 18069.63
643.921 | 5.318 | 5318 | 1.5886 | 2.5336 | 2.5543 | -0.4874 | -0.4667 | 5.082763 |  | 1046.281 | 0.3437564 | 0.3454038 | -0.00333373 | 0.00333373 | -12.42192 | -0.04445991 | 964.8626 | 829.7922 | 135.0704 | 18244.01
644.02 | 5.3134 | 5313.4 | 1.5879 | 2.5335 | 2.5543 | -0.4875 | -0.4667 | 5.082562 |  | 1045.418 | 0.3437958 | 0.3454419 | -0.003330977 | 0.003330977 | -12.42146 | -0.04446143 | 964.0702 | 829.7873 | 134.2829 | 18031.89
644.12 | 5.3121 | 5312.1 | 1.5918 | 2.5332 | 2.5541 | -0.4878 | -0.4669 | 5.081562 |  | 1045.367 | 0.3439926 | 0.3456386 | -0.003330816 | 0.003330816 | -12.42143 | -0.04446151 | 964.0242 | 829.787 | 134.2372 | 18019.62
644.221 | 5.3125 | 5312.5 | 1.5886 | 2.5332 | 2.554 | -0.4878 | -0.467 | 5.081363 |  | 1045.487 | 0.3440317 | 0.3456779 | -0.003331198 | 0.003331198 | -12.42149 | -0.0444613 | 964.134 | 829.7877 | 134.3463 | 18048.92
644.32 | 5.3131 | 5313.1 | 1.5912 | 2.5328 | 2.5539 | -0.4882 | -0.4671 | 5.080362 |  | 1045.811 | 0.3442288 | 0.3458755 | -0.00333223 | 0.00333223 | -12.42167 | -0.04446074 | 964.4313 | 829.7895 | 134.6418 | 18128.41
644.421 | 5.3148 | 5314.8 | 1.5925 | 2.5328 | 2.5529 | -0.4882 | -0.4681 | 5.078373 |  | 1046.556 | 0.3446204 | 0.3462683 | -0.003334602 | 0.003334602 | -12.42207 | -0.04445943 | 965.1142 | 829.7937 | 135.3205 | 18311.63
644.52 | 5.3171 | 5317.1 | 1.5918 | 2.5328 | 2.5529 | -0.4882 | -0.4681 | 5.078373 |  | 1047.009 | 0.3446204 | 0.346269 | -0.003336045 | 0.003336045 | -12.42232 | -0.04445864 | 965.5297 | 829.7963 | 135.7334 | 18423.55
644.621 | 5.3046 | 5304.6 | 1.5886 | 2.5328 | 2.5525 | -0.4882 | -0.4685 | 5.077577 |  | 1044.711 | 0.3447771 | 0.3464221 | -0.003328721 | 0.003328721 | -12.42107 | -0.04446267 | 963.4219 | 829.7834 | 133.6385 | 17859.26
644.721 | 5.3098 | 5309.8 | 1.5925 | 2.5328 | 2.5524 | -0.4882 | -0.4686 | 5.077378 |  | 1045.776 | 0.3448163 | 0.346463 | -0.003332116 | 0.003332116 | -12.42165 | -0.0444608 | 964.3989 | 829.7893 | 134.6096 | 18119.74
644.82 | 5.3125 | 5312.5 | 1.5912 | 2.5325 | 2.5523 | -0.4885 | -0.4687 | 5.076578 |  | 1046.473 | 0.3449739 | 0.3466217 | -0.003334336 | 0.003334336 | -12.42203 | -0.04445958 | 965.038 | 829.7933 | 135.2448 | 18291.15
644.921 | 5.3115 | 5311.5 | 1.5905 | 2.5317 | 2.5523 | -0.4893 | -0.4687 | 5.074974 |  | 1046.606 | 0.3452899 | 0.3469379 | -0.003334761 | 0.003334761 | -12.4221 | -0.04445934 | 965.1606 | 829.794 | 135.3666 | 18324.12
645.02 | 5.3085 | 5308.5 | 1.5905 | 2.5317 | 2.5523 | -0.4893 | -0.4687 | 5.074974 |  | 1046.015 | 0.3452899 | 0.3469369 | -0.003332877 | 0.003332877 | -12.42178 | -0.04446038 | 964.6184 | 829.7907 | 134.8277 | 18178.5
645.121 | 5.3105 | 5310.5 | 1.5905 | 2.5314 | 2.5521 | -0.4896 | -0.4689 | 5.073975 |  | 1046.615 | 0.3454867 | 0.3471347 | -0.003334789 | 0.003334789 | -12.4221 | -0.04445933 | 965.1689 | 829.794 | 135.3748 | 18326.34
645.221 | 5.3108 | 5310.8 | 1.5918 | 2.5312 | 2.552 | -0.4898 | -0.469 | 5.073376 |  | 1046.798 | 0.3456049 | 0.3472532 | -0.003335371 | 0.003335371 | -12.4222 | -0.04445901 | 965.3366 | 829.7951 | 135.5415 | 18371.5
645.321 | 5.3092 | 5309.2 | 1.5958 | 2.531 | 2.5518 | -0.49 | -0.4692 | 5.072577 |  | 1046.647 | 0.3457623 | 0.3474104 | -0.003334891 | 0.003334891 | -12.42212 | -0.04445927 | 965.1984 | 829.7942 | 135.4042 | 18334.29
645.421 | 5.3102 | 5310.2 | 1.5951 | 2.5309 | 2.5518 | -0.4901 | -0.4692 | 5.072377 |  | 1046.886 | 0.3458018 | 0.3474503 | -0.003335651 | 0.003335651 | -12.42225 | -0.04445886 | 965.4172 | 829.7956 | 135.6216 | 18393.22
645.52 | 5.3128 | 5312.8 | 1.5932 | 2.5309 | 2.551 | -0.4901 | -0.47 | 5.070787 |  | 1047.727 | 0.3461154 | 0.3477651 | -0.00333833 | 0.00333833 | -12.4227 | -0.04445738 | 966.1887 | 829.8003 | 136.3884 | 18601.79
645.62 | 5.3039 | 5303.9 | 1.5932 | 2.5309 | 2.551 | -0.4901 | -0.47 | 5.070787 |  | 1045.972 | 0.3461154 | 0.3477624 | -0.003332736 | 0.003332736 | -12.42175 | -0.04446046 | 964.5786 | 829.7904 | 134.7882 | 18167.86
645.721 | 5.3056 | 5305.6 | 1.5951 | 2.5308 | 2.5507 | -0.4902 | -0.4703 | 5.06999 |  | 1046.472 | 0.3462725 | 0.3479203 | -0.003334328 | 0.003334328 | -12.42203 | -0.04445958 | 965.037 | 829.7932 | 135.2438 | 18290.87
645.821 | 5.3065 | 5306.5 | 1.5951 | 2.5305 | 2.5504 | -0.4905 | -0.4706 | 5.068793 |  | 1046.896 | 0.3465087 | 0.3481571 | -0.003335681 | 0.003335681 | -12.42225 | -0.04445884 | 965.4266 | 829.7956 | 135.631 | 18395.77
645.921 | 5.3069 | 5306.9 | 1.5964 | 2.5304 | 2.5502 | -0.4906 | -0.4708 | 5.068195 |  | 1047.099 | 0.3466266 | 0.3482754 | -0.003336326 | 0.003336326 | -12.42236 | -0.04445848 | 965.6123 | 829.7968 | 135.8155 | 18445.86
646.02 | 5.3092 | 5309.2 | 1.5938 | 2.5303 | 2.5501 | -0.4907 | -0.4709 | 5.067796 |  | 1047.635 | 0.3467054 | 0.348355 | -0.003338035 | 0.003338035 | -12.42265 | -0.04445754 | 966.1042 | 829.7998 | 136.3045 | 18578.9
646.121 | 5.3075 | 5307.5 | 1.5938 | 2.5294 | 2.5501 | -0.4916 | -0.4709 | 5.065993 |  | 1047.672 | 0.3470611 | 0.3487108 | -0.003338152 | 0.003338152 | -12.42267 | -0.04445748 | 966.1383 | 829.8 | 136.3384 | 18588.15
646.221 | 5.3036 | 5303.6 | 1.5938 | 2.5294 | 2.5501 | -0.4916 | -0.4709 | 5.065993 |  | 1046.902 | 0.3470611 | 0.3487095 | -0.003335699 | 0.003335699 | -12.42226 | -0.04445883 | 965.4322 | 829.7957 | 135.6365 | 18397.26
646.321 | 5.301 | 5301 | 1.5945 | 2.5289 | 2.55 | -0.4921 | -0.471 | 5.064793 |  | 1046.637 | 0.347298 | 0.348946 | -0.003334852 | 0.003334852 | -12.42211 | -0.04445929 | 965.1888 | 829.7942 | 135.3946 | 18331.71
646.421 | 5.3042 | 5304.2 | 1.5951 | 2.5289 | 2.5499 | -0.4921 | -0.4711 | 5.064595 |  | 1047.31 | 0.3473372 | 0.3489863 | -0.003336997 | 0.003336997 | -12.42248 | -0.04445811 | 965.806 | 829.7979 | 136.0081 | 18498.21
646.521 | 5.3069 | 5306.9 | 1.5951 | 2.5286 | 2.5496 | -0.4924 | -0.4714 | 5.063398 |  | 1048.091 | 0.3475735 | 0.3492238 | -0.003339485 | 0.003339485 | -12.4229 | -0.04445675 | 966.5222 | 829.8023 | 136.7199 | 18692.33
646.62 | 5.3082 | 5308.2 | 1.5951 | 2.5286 | 2.5488 | -0.4924 | -0.4722 | 5.061809 |  | 1048.676 | 0.3478874 | 0.3495386 | -0.003341351 | 0.003341351 | -12.42322 | -0.04445572 | 967.0596 | 829.8056 | 137.254 | 18838.65
646.721 | 5.3006 | 5300.6 | 1.5964 | 2.5286 | 2.5487 | -0.4924 | -0.4723 | 5.061611 |  | 1047.216 | 0.3479266 | 0.3495755 | -0.003336696 | 0.003336696 | -12.42243 | -0.04445828 | 965.72 | 829.7974 | 135.9226 | 18474.95
646.82 | 5.3049 | 5304.9 | 1.5925 | 2.5286 | 2.5487 | -0.4924 | -0.4723 | 5.061611 |  | 1048.066 | 0.3479266 | 0.3495769 | -0.003339404 | 0.003339404 | -12.42289 | -0.04445679 | 966.4993 | 829.8022 | 136.6971 | 18686.1
646.921 | 5.3085 | 5308.5 | 1.5971 | 2.5286 | 2.5485 | -0.4924 | -0.4725 | 5.061213 |  | 1048.859 | 0.3480051 | 0.3496566 | -0.003341933 | 0.003341933 | -12.42332 | -0.0444554 | 967.2272 | 829.8066 | 137.4206 | 18884.41
647.021 | 5.3019 | 5301.9 | 1.5978 | 2.5282 | 2.5481 | -0.4928 | -0.4729 | 5.059619 |  | 1047.885 | 0.3483202 | 0.3499702 | -0.003338828 | 0.003338828 | -12.42279 | -0.04445711 | 966.3339 | 829.8012 | 136.5327 | 18641.19
647.12 | 5.3016 | 5301.6 | 1.5984 | 2.528 | 2.5481 | -0.493 | -0.4729 | 5.059218 |  | 1047.909 | 0.3483993 | 0.3500494 | -0.003338903 | 0.003338903 | -12.4228 | -0.04445707 | 966.3556 | 829.8013 | 136.5543 | 18647.06
647.221 | 5.3019 | 5301.9 | 1.5971 | 2.5272 | 2.5481 | -0.4938 | -0.4729 | 5.057617 |  | 1048.3 | 0.3487159 | 0.3503665 | -0.003340148 | 0.003340148 | -12.42301 | -0.04445638 | 966.7143 | 829.8035 | 136.9108 | 18744.56
647.32 | 5.3029 | 5302.9 | 1.5984 | 2.5272 | 2.5481 | -0.4938 | -0.4729 | 5.057617 |  | 1048.498 | 0.3487159 | 0.3503668 | -0.003340778 | 0.003340778 | -12.42312 | -0.04445604 | 966.8956 | 829.8046 | 137.091 | 18793.95
647.421 | 5.2996 | 5299.6 | 1.5997 | 2.5269 | 2.5479 | -0.4941 | -0.4731 | 5.05662 |  | 1048.052 | 0.3489131 | 0.3505633 | -0.003339357 | 0.003339357 | -12.42288 | -0.04445682 | 966.4867 | 829.8021 | 136.6846 | 18682.67
647.52 | 5.3016 | 5301.6 | 1.5971 | 2.5268 | 2.5479 | -0.4942 | -0.4731 | 5.05642 |  | 1048.489 | 0.3489526 | 0.3506036 | -0.00334075 | 0.00334075 | -12.42312 | -0.04445605 | 966.8876 | 829.8045 | 137.083 | 18791.75
647.62 | 5.3013 | 5301.3 | 1.6004 | 2.5265 | 2.5475 | -0.4945 | -0.4735 | 5.055026 |  | 1048.719 | 0.3492284 | 0.3508797 | -0.003341481 | 0.003341481 | -12.42324 | -0.04445565 | 967.0983 | 829.8058 | 137.2925 | 18849.23
647.721 | 5.3006 | 5300.6 | 1.5984 | 2.5265 | 2.5468 | -0.4945 | -0.4742 | 5.053637 |  | 1048.868 | 0.3495032 | 0.3511547 | -0.003341957 | 0.003341957 | -12.42332 | -0.04445539 | 967.2357 | 829.8067 | 137.429 | 18886.74
647.82 | 5.3039 | 5303.9 | 1.601 | 2.5265 | 2.5466 | -0.4945 | -0.4744 | 5.05324 |  | 1049.604 | 0.3495817 | 0.3512344 | -0.003344301 | 0.003344301 | -12.42372 | -0.0444541 | 967.9103 | 829.8108015 | 138.0995 | 19071.47
647.921 | 5.3016 | 5301.6 | 1.601 | 2.5265 | 2.5463 | -0.4945 | -0.4747 | 5.052645 |  | 1049.272 | 0.3496995 | 0.3513517 | -0.003343244 | 0.003343244 | -12.42354 | -0.04445468 | 967.6062 | 829.8089 | 137.7972 | 18988.08
648.02 | 5.3013 | 5301.3 | 1.5958 | 2.5263 | 2.5462 | -0.4947 | -0.4748 | 5.052046 |  | 1049.337 | 0.349818 | 0.3514702 | -0.003343451 | 0.003343451 | -12.42357 | -0.04445457 | 967.6657 | 829.8093 | 137.8564 | 19004.39
648.12 | 5.2957 | 5295.7 | 1.601 | 2.5261 | 2.5462 | -0.4949 | -0.4748 | 5.051646 |  | 1048.312 | 0.3498971 | 0.3515478 | -0.003340182 | 0.003340182 | -12.42302 | -0.04445636 | 966.725 | 829.8035 | 136.9215 | 18747.5
648.221 | 5.2996 | 5299.6 | 1.5997 | 2.5252 | 2.5462 | -0.4958 | -0.4748 | 5.049846 |  | 1049.458 | 0.3502535 | 0.3519059 | -0.003343833 | 0.003343833 | -12.42364 | -0.04445436 | 967.7762 | 829.81 | 137.9662 | 19034.68
648.32 | 5.2944 | 5294.4 | 1.5997 | 2.5251 | 2.546 | -0.4959 | -0.475 | 5.04925 |  | 1048.552 | 0.3503716 | 0.3520227 | -0.003340946 | 0.003340946 | -12.42315 | -0.04445594 | 966.9453 | 829.8049 | 137.1404 | 18807.48
648.421 | 5.2973 | 5297.3 | 1.6017 | 2.5249 | 2.546 | -0.4961 | -0.475 | 5.04885 |  | 1049.209 | 0.3504508 | 0.3521029 | -0.003343041 | 0.003343041 | -12.4235 | -0.04445479 | 967.5483 | 829.8086 | 137.7398 | 18972.24
648.52 | 5.2964 | 5296.4 | 1.5997 | 2.5249 | 2.546 | -0.4961 | -0.475 | 5.04885 |  | 1049.031 | 0.3504508 | 0.3521026 | -0.003342473 | 0.003342473 | -12.42341 | -0.0444551 | 967.3848 | 829.8076 | 137.5772 | 18927.5
648.621 | 5.2977 | 5297.7 | 1.601 | 2.5244 | 2.5457 | -0.4966 | -0.4753 | 5.047255 |  | 1049.62 | 0.3507667 | 0.3524195 | -0.003344349 | 0.003344349 | -12.42373 | -0.04445407 | 967.9251 | 829.8109 | 138.1142 | 19075.54
648.721 | 5.2973 | 5297.3 | 1.601 | 2.5244 | 2.5453 | -0.4966 | -0.4757 | 5.046462 |  | 1049.706 | 0.3509239 | 0.3525767 | -0.003344622 | 0.003344622 | -12.42377 | -0.04445392 | 968.0037 | 829.8114 | 138.1923 | 19097.12
648.82 | 5.2964 | 5296.4 | 1.6004 | 2.5244 | 2.5448 | -0.4966 | -0.4762 | 5.045471 |  | 1049.734 | 0.3511203 | 0.3527732 | -0.00334471 | 0.00334471 | -12.42379 | -0.04445387 | 968.0293 | 829.8115 | 138.2177 | 19104.15
648.921 | 5.2868 | 5286.8 | 1.6004 | 2.5244 | 2.5445 | -0.4966 | -0.4765 | 5.044876 |  | 1047.954 | 0.3512382 | 0.3528883 | -0.003339039 | 0.003339039 | -12.42282 | -0.04445699 | 966.3973 | 829.8015 | 136.5957 | 18658.39
649.02 | 5.2941 | 5294.1 | 1.6004 | 2.5242 | 2.5443 | -0.4968 | -0.4767 | 5.04408 |  | 1049.567 | 0.3513961 | 0.3530487 | -0.003344178 | 0.003344178 | -12.4237 | -0.04445417 | 967.8765 | 829.8106 | 138.066 | 19062.21
649.12 | 5.296 | 5296 | 1.601 | 2.5241 | 2.5442 | -0.4969 | -0.4768 | 5.043682 |  | 1050.027 | 0.351475 | 0.3531283 | -0.003345643 | 0.003345643 | -12.42395 | -0.04445336 | 968.2981 | 829.8132 | 138.4849 | 19178.07
649.221 | 5.2957 | 5295.7 | 1.6037 | 2.524 | 2.544 | -0.497 | -0.477 | 5.043086 |  | 1050.091 | 0.3515932 | 0.3532467 | -0.003345848 | 0.003345848 | -12.42398 | -0.04445325 | 968.3574 | 829.8135 | 138.5439 | 19194.4
649.321 | 5.2934 | 5293.4 | 1.5997 | 2.5229 | 2.544 | -0.4981 | -0.477 | 5.040888 |  | 1050.093 | 0.3520291 | 0.3536826 | -0.003345852 | 0.003345852 | -12.42398 | -0.04445324 | 968.3588 | 829.8135 | 138.5453 | 19194.8
649.421 | 5.2862 | 5286.2 | 1.6037 | 2.5228 | 2.544 | -0.4982 | -0.477 | 5.040688 |  | 1048.706 | 0.3520688 | 0.35372 | -0.003341432 | 0.003341432 | -12.42323 | -0.04445568 | 967.0868 | 829.8058 | 137.281 | 18846.08
649.52 | 5.2888 | 5288.8 | 1.603 | 2.5227 | 2.544 | -0.4983 | -0.477 | 5.040488 |  | 1049.263 | 0.3521084 | 0.3537606 | -0.003343208 | 0.003343208 | -12.42353 | -0.0444547 | 967.5981 | 829.8089 | 137.7892 | 18985.87
649.62 | 5.299 | 5299 | 1.605 | 2.5227 | 2.544 | -0.4983 | -0.477 | 5.040488 |  | 1051.287 | 0.3521084 | 0.3537637 | -0.003349658 | 0.003349658 | -12.42463 | -0.04445115 | 969.4543 | 829.8202 | 139.6341 | 19497.68
649.72 | 5.2973 | 5297.3 | 1.6043 | 2.5227 | 2.544 | -0.4983 | -0.477 | 5.040488 |  | 1050.95 | 0.3521084 | 0.3537632 | -0.003348583 | 0.003348583 | -12.42445 | -0.04445174 | 969.1449 | 829.8183 | 139.3266 | 19411.9
649.821 | 5.2914 | 5291.4 | 1.6037 | 2.5227 | 2.544 | -0.4983 | -0.477 | 5.040488 |  | 1049.779 | 0.3521084 | 0.3537614 | -0.003344852 | 0.003344852 | -12.42381 | -0.04445379 | 968.0712 | 829.8118 | 138.2595 | 19115.68
649.921 | 5.2901 | 5290.1 | 1.6037 | 2.5224 | 2.5427 | -0.4986 | -0.4783 | 5.037313 |  | 1050.183 | 0.3527385 | 0.3543921 | -0.003346137 | 0.003346137 | -12.42403 | -0.04445309 | 968.4414 | 829.814 | 138.6274 | 19217.55
650.021 | 5.2858 | 5285.8 | 1.6024 | 2.5224 | 2.5427 | -0.4986 | -0.4783 | 5.037313 |  | 1049.329 | 0.3527385 | 0.3543907 | -0.003343416 | 0.003343416 | -12.42357 | -0.04445458 | 967.6584 | 829.8092 | 137.8492 | 19002.39
650.12 | 5.2888 | 5288.8 | 1.6057 | 2.5224 | 2.5427 | -0.4986 | -0.4783 | 5.037313 |  | 1049.925 | 0.3527385 | 0.3543917 | -0.003345314 | 0.003345314 | -12.42389 | -0.04445354 | 968.2047 | 829.8126 | 138.3921 | 19152.38
650.221 | 5.2891 | 5289.1 | 1.6037 | 2.5224 | 2.5427 | -0.4986 | -0.4783 | 5.037313 |  | 1049.984 | 0.3527385 | 0.3543918 | -0.003345504 | 0.003345504 | -12.42392 | -0.04445344 | 968.2593 | 829.8129 | 138.4464 | 19167.41
650.321 | 5.2901 | 5290.1 | 1.6037 | 2.5224 | 2.5427 | -0.4986 | -0.4783 | 5.037313 |  | 1050.183 | 0.3527385 | 0.3543921 | -0.003346137 | 0.003346137 | -12.42403 | -0.04445309 | 968.4414 | 829.814 | 138.6274 | 19217.55
650.421 | 5.2862 | 5286.2 | 1.6063 | 2.5224 | 2.5421 | -0.4986 | -0.4789 | 5.036125 |  | 1049.656 | 0.3529745 | 0.3546272 | -0.003344458 | 0.003344458 | -12.42374 | -0.04445401 | 967.9584 | 829.8111 | 138.1474 | 19084.7
650.521 | 5.2977 | 5297.7 | 1.6089 | 2.5212 | 2.5421 | -0.4998 | -0.4789 | 5.033729 |  | 1052.44 | 0.3534503 | 0.3551075 | -0.00335333 | 0.00335333 | -12.42525 | -0.04444913 | 970.5123 | 829.8267 | 140.6856 | 19792.45
650.62 | 5.2914 | 5291.4 | 1.603 | 2.5212 | 2.5421 | -0.4998 | -0.4789 | 5.033729 |  | 1051.189 | 0.3534503 | 0.3551055 | -0.003349341 | 0.003349341 | -12.42457 | -0.04445133 | 969.3643 | 829.8197 | 139.5446 | 19472.7
650.721 | 5.2904 | 5290.4 | 1.6076 | 2.5209 | 2.5421 | -0.5001 | -0.4789 | 5.03313 |  | 1051.115 | 0.3535693 | 0.3552244 | -0.003349106 | 0.003349106 | -12.42453 | -0.04445145 | 969.2968 | 829.8193 | 139.4775 | 19453.99
650.82 | 5.2888 | 5288.8 | 1.6063 | 2.5208 | 2.5421 | -0.5002 | -0.4789 | 5.03293 |  | 1050.839 | 0.353609 | 0.3552636 | -0.003348226 | 0.003348226 | -12.42438 | -0.04445194 | 969.0434 | 829.8177 | 139.2257 | 19383.81
650.921 | 5.2881 | 5288.1 | 1.6063 | 2.5203 | 2.5421 | -0.5007 | -0.4789 | 5.031932 |  | 1050.909 | 0.3538074 | 0.3554621 | -0.003348446 | 0.003348446 | -12.42442 | -0.04445182 | 969.1071 | 829.8181 | 139.289 | 19401.42
651.021 | 5.2894 | 5289.4 | 1.6089 | 2.5195 | 2.5418 | -0.5015 | -0.4792 | 5.029741 |  | 1051.625 | 0.3542428 | 0.3558987 | -0.003350728 | 0.003350728 | -12.42481 | -0.04445056 | 969.764 | 829.8221 | 139.9419 | 19583.75
651.12 | 5.2852 | 5285.2 | 1.607 | 2.5195 | 2.5418 | -0.5015 | -0.4792 | 5.029741 |  | 1050.79 | 0.3542428 | 0.3558974 | -0.003348066 | 0.003348066 | -12.42436 | -0.04445203 | 968.9981 | 829.8174 | 139.1807 | 19371.26
651.221 | 5.2908 | 5290.8 | 1.6089 | 2.519 | 2.5405 | -0.502 | -0.4805 | 5.026171 |  | 1052.65 | 0.3549529 | 0.3566104 | -0.003353994 | 0.003353994 | -12.42536 | -0.04444877 | 970.7047 | 829.8279 | 140.8769 | 19846.29
651.32 | 5.2855 | 5285.5 | 1.6096 | 2.519 | 2.5401 | -0.502 | -0.4809 | 5.025379 |  | 1051.761 | 0.3551104 | 0.3567664 | -0.00335116 | 0.00335116 | -12.42488 | -0.04445033 | 969.8894 | 829.8229 | 140.0665 | 19618.63
651.421 | 5.2839 | 5283.9 | 1.6083 | 2.519 | 2.5396 | -0.502 | -0.4814 | 5.02439 |  | 1051.65 | 0.3553072 | 0.3569631 | -0.003350805 | 0.003350805 | -12.42482 | -0.04445052 | 969.7872 | 829.8222 | 139.965 | 19590.19
651.52 | 5.2842 | 5284.2 | 1.6063 | 2.5185 | 2.5396 | -0.5025 | -0.4814 | 5.023393 |  | 1051.918 | 0.3555057 | 0.3571621 | -0.00335166 | 0.00335166 | -12.42497 | -0.04445005 | 970.0335 | 829.8237 | 140.2098 | 19658.78
651.62 | 5.2832 | 5283.2 | 1.6096 | 2.5183 | 2.5396 | -0.5027 | -0.4814 | 5.022994 |  | 1051.803 | 0.3555851 | 0.3572413 | -0.003351291 | 0.003351291 | -12.42491 | -0.04445025 | 969.9275 | 829.8231 | 140.1044 | 19629.25
651.721 | 5.2842 | 5284.2 | 1.605 | 2.5179 | 2.5395 | -0.5031 | -0.4815 | 5.021998 |  | 1052.211 | 0.3557834 | 0.3574402 | -0.00335259 | 0.00335259 | -12.42513 | -0.04444954 | 970.3014 | 829.8254 | 140.4761 | 19733.52
651.82 | 5.2848 | 5284.8 | 1.6103 | 2.5179 | 2.5394 | -0.5031 | -0.4816 | 5.021801 |  | 1052.372 | 0.3558228 | 0.3574798 | -0.003353103 | 0.003353103 | -12.42521 | -0.04444926 | 970.449 | 829.8263 | 140.6228 | 19774.76
651.921 | 5.2796 | 5279.6 | 1.6089 | 2.5177 | 2.5392 | -0.5033 | -0.4818 | 5.021006 |  | 1051.502 | 0.3559809 | 0.3576366 | -0.003350332 | 0.003350332 | -12.42474 | -0.04445078 | 969.6518 | 829.8214 | 139.8304 | 19552.54
652.02 | 5.2796 | 5279.6 | 1.6089 | 2.5176 | 2.5391 | -0.5034 | -0.4819 | 5.020609 |  | 1051.586 | 0.3560601 | 0.3577159 | -0.003350597 | 0.003350597 | -12.42479 | -0.04445063 | 969.7281 | 829.8219 | 139.9062 | 19573.75
652.12 | 5.2809 | 5280.9 | 1.6083 | 2.5176 | 2.5384 | -0.5034 | -0.4826 | 5.019225 |  | 1052.135 | 0.3563358 | 0.3579925 | -0.003352346 | 0.003352346 | -12.42508 | -0.04444967 | 970.2317 | 829.825 | 140.4067 | 19714.05
652.221 | 5.2783 | 5278.3 | 1.6089 | 2.5175 | 2.5379 | -0.5035 | -0.4831 | 5.018037 |  | 1051.865 | 0.3565725 | 0.3582287 | -0.003351488 | 0.003351488 | -12.42494 | -0.04445015 | 969.9849 | 829.8234 | 140.1614 | 19645.23
652.32 | 5.2786 | 5278.6 | 1.607 | 2.5172 | 2.5379 | -0.5038 | -0.4831 | 5.017439 |  | 1052.051 | 0.3566917 | 0.3583482 | -0.003352077 | 0.003352077 | -12.42504 | -0.04444982 | 970.1547 | 829.8245 | 140.3302 | 19692.58
652.421 | 5.2786 | 5278.6 | 1.6089 | 2.5171 | 2.5377 | -0.5039 | -0.4833 | 5.016844 |  | 1052.175 | 0.3568102 | 0.3584669 | -0.003352474 | 0.003352474 | -12.42511 | -0.0444496 | 970.2691 | 829.8252 | 140.4439 | 19724.5
652.52 | 5.2753 | 5275.3 | 1.6103 | 2.5169 | 2.5376 | -0.5041 | -0.4834 | 5.016248 |  | 1051.643 | 0.3569291 | 0.358585 | -0.003350776 | 0.003350776 | -12.42482 | -0.04445054 | 969.7804 | 829.8222 | 139.9582 | 19588.3
652.621 | 5.2809 | 5280.9 | 1.6076 | 2.5161 | 2.5376 | -0.5049 | -0.4834 | 5.014654 |  | 1053.094 | 0.357247 | 0.3589052 | -0.0033554 | 0.0033554 | -12.4256 | -0.04444799 | 971.1115 | 829.8303 | 141.2811 | 19960.36
652.721 | 5.2756 | 5275.6 | 1.6103 | 2.5161 | 2.5376 | -0.5049 | -0.4834 | 5.014654 |  | 1052.037 | 0.357247 | 0.3589035 | -0.003352031 | 0.003352031 | -12.42503 | -0.04444985 | 970.142 | 829.8244 | 140.3176 | 19689.03
652.82 | 5.276 | 5276 | 1.6142 | 2.5158 | 2.5375 | -0.5052 | -0.4835 | 5.013858 |  | 1052.283 | 0.3574056 | 0.3590625 | -0.003352817 | 0.003352817 | -12.42516 | -0.04444941 | 970.3683 | 829.8258 | 140.5425 | 19752.19
652.921 | 5.2799 | 5279.9 | 1.6122 | 2.5155 | 2.5372 | -0.5055 | -0.4838 | 5.012668 |  | 1053.311 | 0.3576431 | 0.3593016 | -0.003356093 | 0.003356093 | -12.42572 | -0.04444761 | 971.3112 | 829.8315 | 141.4797 | 20016.49
653.02 | 5.2743 | 5274.3 | 1.6142 | 2.5155 | 2.5371 | -0.5055 | -0.4839 | 5.01247 |  | 1052.236 | 0.3576825 | 0.3593394 | -0.003352664 | 0.003352664 | -12.42514 | -0.0444495 | 970.3245 | 829.8255 | 140.499 | 19739.97
653.12 | 5.274 | 5274 | 1.6122 | 2.5155 | 2.5363 | -0.5055 | -0.4847 | 5.010889 |  | 1052.508 | 0.3579979 | 0.3596552 | -0.00335353 | 0.00335353 | -12.42529 | -0.04444902 | 970.574 | 829.827 | 140.747 | 19809.71
653.221 | 5.2737 | 5273.7 | 1.6116 | 2.5155 | 2.5363 | -0.5055 | -0.4847 | 5.010889 |  | 1052.448 | 0.3579979 | 0.3596551 | -0.003353339 | 0.003353339 | -12.42525 | -0.04444913 | 970.5191 | 829.8267 | 140.6924 | 19794.35
653.321 | 5.2694 | 5269.4 | 1.6142 | 2.5155 | 2.5359 | -0.5055 | -0.4851 | 5.010099 |  | 1051.756 | 0.3581556 | 0.3598117 | -0.003351132 | 0.003351132 | -12.42488 | -0.04445034 | 969.8841 | 829.8228 | 140.0613 | 19617.17
653.421 | 5.2704 | 5270.4 | 1.6149 | 2.5152 | 2.5359 | -0.5058 | -0.4851 | 5.009502 |  | 1052.081 | 0.3582749 | 0.3599315 | -0.003352168 | 0.003352168 | -12.42505 | -0.04444977 | 970.1823 | 829.8246 | 140.3577 | 19700.27
653.52 | 5.2779 | 5277.9 | 1.6129 | 2.5149 | 2.5356 | -0.5061 | -0.4854 | 5.008312 |  | 1053.828 | 0.3585125 | 0.3601718 | -0.003357737 | 0.003357737 | -12.426 | -0.04444671 | 971.7852 | 829.8344 | 141.9508 | 20150.02
653.62 | 5.2737 | 5273.7 | 1.6149 | 2.5147 | 2.5354 | -0.5063 | -0.4856 | 5.007518 |  | 1053.156 | 0.3586709 | 0.3603292 | -0.003355595 | 0.003355595 | -12.42564 | -0.04444789 | 971.169 | 829.8307 | 141.3383 | 19976.53
653.72 | 5.2753 | 5275.3 | 1.6162 | 2.514 | 2.5354 | -0.507 | -0.4856 | 5.006124 |  | 1053.769 | 0.3589493 | 0.3606085 | -0.003357548 | 0.003357548 | -12.42597 | -0.04444681 | 971.7311 | 829.8341 | 141.897 | 20134.77
653.821 | 5.2724 | 5272.4 | 1.6149 | 2.5138 | 2.5354 | -0.5072 | -0.4856 | 5.005726 |  | 1053.274 | 0.3590288 | 0.3606873 | -0.003355968 | 0.003355968 | -12.4257 | -0.04444768 | 971.2767 | 829.8313 | 141.4453 | 20006.78
653.921 | 5.2704 | 5270.4 | 1.6142 | 2.5136 | 2.5354 | -0.5074 | -0.4856 | 5.005328 |  | 1052.958 | 0.3591084 | 0.3607664 | -0.003354962 | 0.003354962 | -12.42553 | -0.04444823 | 970.987 | 829.8296 | 141.1575 | 19925.43
654.021 | 5.2747 | 5274.7 | 1.6162 | 2.5134 | 2.5351 | -0.5076 | -0.4859 | 5.004337 |  | 1054.026 | 0.3593063 | 0.360966 | -0.003358364 | 0.003358364 | -12.42611 | -0.04444636 | 971.9663 | 829.8355 | 142.1308 | 20201.16
654.12 | 5.273 | 5273 | 1.6175 | 2.5134 | 2.535 | -0.5076 | -0.486 | 5.00414 |  | 1053.728 | 0.3593457 | 0.3610049 | -0.003357414 | 0.003357414 | -12.42594 | -0.04444689 | 971.6929 | 829.8339 | 141.859 | 20123.97
654.22 | 5.2714 | 5271.4 | 1.6129 | 2.5134 | 2.5342 | -0.5076 | -0.4868 | 5.002561 |  | 1053.74 | 0.3596614 | 0.3613206 | -0.003357453 | 0.003357453 | -12.42595 | -0.04444686 | 971.7046 | 829.8339 | 141.8707 | 20127.29
654.321 | 5.2727 | 5272.7 | 1.6149 | 2.5134 | 2.5341 | -0.5076 | -0.4869 | 5.002363 |  | 1054.042 | 0.3597008 | 0.3613605 | -0.003358414 | 0.003358414 | -12.42611 | -0.04444634 | 971.9811 | 829.8356 | 142.1455 | 20205.34
654.421 | 5.2701 | 5270.1 | 1.6168 | 2.5131 | 2.5338 | -0.5079 | -0.4872 | 5.001174 |  | 1053.773 | 0.3599386 | 0.3615979 | -0.003357555 | 0.003357555 | -12.42597 | -0.04444681 | 971.7342 | 829.8341 | 141.9 | 20135.62
654.521 | 5.2714 | 5271.4 | 1.6129 | 2.5129 | 2.5337 | -0.5081 | -0.4873 | 5.000579 |  | 1054.158 | 0.3600577 | 0.3617175 | -0.003358783 | 0.003358783 | -12.42618 | -0.04444613 | 972.0877 | 829.8363 | 142.2514 | 20235.47
654.62 | 5.273 | 5273 | 1.6149 | 2.5128 | 2.5336 | -0.5082 | -0.4874 | 5.000182 |  | 1054.562 | 0.3601369 | 0.3617974 | -0.003360069 | 0.003360069 | -12.4264 | -0.04444543 | 972.4578 | 829.8385 | 142.6193 | 20340.27
654.72 | 5.2756 | 5275.6 | 1.6149 | 2.5127 | 2.5332 | -0.5083 | -0.4878 | 4.999194 |  | 1055.29 | 0.3603346 | 0.3619963 | -0.003362391 | 0.003362391 | -12.42679 | -0.04444415 | 973.1261 | 829.8426 | 143.2835 | 20530.17
654.82 | 5.2691 | 5269.1 | 1.6135 | 2.5118 | 2.5332 | -0.5092 | -0.4878 | 4.997404 |  | 1054.368 | 0.3606929 | 0.362353 | -0.003359449 | 0.003359449 | -12.42629 | -0.04444577 | 972.2799 | 829.8374 | 142.4425 | 20289.86
654.921 | 5.2691 | 5269.1 | 1.6175 | 2.5115 | 2.5332 | -0.5095 | -0.4878 | 4.996807 |  | 1054.493 | 0.3608123 | 0.3624727 | -0.00335985 | 0.00335985 | -12.42636 | -0.04444555 | 972.3955 | 829.8381 | 142.5573 | 20322.59
655.021 | 5.2638 | 5263.8 | 1.6135 | 2.5113 | 2.5332 | -0.5097 | -0.4878 | 4.996409 |  | 1053.517 | 0.3608919 | 0.3625508 | -0.003356737 | 0.003356737 | -12.42583 | -0.04444726 | 971.4995 | 829.8327 | 141.6668 | 20069.49
655.12 | 5.2697 | 5269.7 | 1.6181 | 2.511 | 2.533 | -0.51 | -0.488 | 4.995417 |  | 1054.907 | 0.3610904 | 0.3627514 | -0.003361167 | 0.003361167 | -12.42658 | -0.04444482 | 972.7746 | 829.8405 | 142.9341 | 20430.17
655.221 | 5.2651 | 5265.1 | 1.6181 | 2.5109 | 2.5328 | -0.5101 | -0.4882 | 4.994824 |  | 1054.111 | 0.3612091 | 0.3628689 | -0.003358631 | 0.003358631 | -12.42615 | -0.04444622 | 972.0448 | 829.836 | 142.2088 | 20223.35
655.32 | 5.2704 | 5270.4 | 1.6181 | 2.5109 | 2.5319 | -0.5101 | -0.4891 | 4.993049 |  | 1055.547 | 0.3615645 | 0.3632266 | -0.003363207 | 0.003363207 | -12.42693 | -0.0444437 | 973.3621 | 829.844 | 143.5181 | 20597.44
655.421 | 5.2704 | 5270.4 | 1.6181 | 2.5109 | 2.5319 | -0.5101 | -0.4891 | 4.993049 |  | 1055.547 | 0.3615645 | 0.3632266 | -0.003363207 | 0.003363207 | -12.42693 | -0.0444437 | 973.3621 | 829.844 | 143.5181 | 20597.44
655.52 | 5.2641 | 5264.1 | 1.6181 | 2.5109 | 2.5318 | -0.5101 | -0.4892 | 4.992852 |  | 1054.327 | 0.361604 | 0.3632642 | -0.003359318 | 0.003359318 | -12.42627 | -0.04444584 | 972.243 | 829.8372 | 142.4058 | 20279.41
655.62 | 5.2655 | 5265.5 | 1.6181 | 2.5108 | 2.5315 | -0.5102 | -0.4895 | 4.992062 |  | 1054.775 | 0.3617624 | 0.3634232 | -0.003360743 | 0.003360743 | -12.42651 | -0.04444505 | 972.6534 | 829.8397 | 142.8136 | 20395.74
655.721 | 5.2645 | 5264.5 | 1.6188 | 2.5104 | 2.5312 | -0.5106 | -0.4898 | 4.990675 |  | 1054.867 | 0.3620402 | 0.3637012 | -0.003361038 | 0.003361038 | -12.42656 | -0.04444489 | 972.7384 | 829.8402 | 142.8982 | 20419.89
655.82 | 5.2638 | 5263.8 | 1.6175 | 2.5104 | 2.5312 | -0.5106 | -0.4898 | 4.990675 |  | 1054.727 | 0.3620402 | 0.363701 | -0.003360591 | 0.003360591 | -12.42648 | -0.04444514 | 972.6098 | 829.8394 | 142.7703 | 20383.36
655.921 | 5.2668 | 5266.8 | 1.6208 | 2.5093 | 2.5312 | -0.5117 | -0.4898 | 4.988488 |  | 1055.791 | 0.3624785 | 0.3641409 | -0.00336398 | 0.00336398 | -12.42706 | -0.04444327 | 973.5855 | 829.8454 | 143.7401 | 20661.21
656.02 | 5.2687 | 5268.7 | 1.6175 | 2.5093 | 2.5312 | -0.5117 | -0.4898 | 4.988488 |  | 1056.172 | 0.3624785 | 0.3641415 | -0.003365194 | 0.003365194 | -12.42727 | -0.04444261 | 973.9348 | 829.8475 | 144.0873 | 20761.15
656.12 | 5.2638 | 5263.8 | 1.6201 | 2.509 | 2.531 | -0.512 | -0.49 | 4.987497 |  | 1055.399 | 0.3626771 | 0.3643389 | -0.003362731 | 0.003362731 | -12.42685 | -0.04444396 | 973.2261 | 829.8432 | 143.3829 | 20558.65
656.221 | 5.2651 | 5265.1 | 1.6214 | 2.5088 | 2.5306 | -0.5122 | -0.4904 | 4.986312 |  | 1055.911 | 0.3629148 | 0.3645774 | -0.003364361 | 0.003364361 | -12.42712 | -0.04444306 | 973.6954 | 829.8461 | 143.8493 | 20692.63
656.32 | 5.2668 | 5266.8 | 1.6201 | 2.5085 | 2.5306 | -0.5125 | -0.4904 | 4.985715 |  | 1056.378 | 0.3630344 | 0.3646978 | -0.00336585 | 0.00336585 | -12.42738 | -0.04444225 | 974.124 | 829.8487 | 144.2753 | 20815.36
656.421 | 5.2585 | 5258.5 | 1.6208 | 2.5085 | 2.5297 | -0.5125 | -0.4913 | 4.983942 |  | 1055.088 | 0.3633901 | 0.3650515 | -0.003361738 | 0.003361738 | -12.42668 | -0.04444451 | 972.9412 | 829.8415 | 143.0997 | 20477.54
656.52 | 5.2641 | 5264.1 | 1.6201 | 2.5085 | 2.5297 | -0.5125 | -0.4913 | 4.983942 |  | 1056.212 | 0.3633901 | 0.3650532 | -0.00336532 | 0.00336532 | -12.42729 | -0.04444254 | 973.9718 | 829.8478 | 144.1241 | 20771.74
656.621 | 5.2678 | 5267.8 | 1.6208 | 2.5085 | 2.5295 | -0.5125 | -0.4915 | 4.983548 |  | 1057.038 | 0.3634692 | 0.3651336 | -0.003367952 | 0.003367952 | -12.42773 | -0.04444109 | 974.7294 | 829.8524 | 144.877 | 20989.35
656.721 | 5.2648 | 5264.8 | 1.6181 | 2.5084 | 2.5292 | -0.5126 | -0.4918 | 4.982759 |  | 1056.603 | 0.3636277 | 0.3652914 | -0.003366566 | 0.003366566 | -12.4275 | -0.04444185 | 974.3308 | 829.8499 | 144.4809 | 20874.72
656.82 | 5.2638 | 5263.8 | 1.6234 | 2.5082 | 2.5292 | -0.5128 | -0.4918 | 4.982361 |  | 1056.487 | 0.3637074 | 0.3653709 | -0.003366195 | 0.003366195 | -12.42744 | -0.04444206 | 974.224 | 829.8493 | 144.3747 | 20844.06
656.921 | 5.2572 | 5257.2 | 1.6201 | 2.5073 | 2.5292 | -0.5137 | -0.4918 | 4.980574 |  | 1055.541 | 0.3640663 | 0.3657283 | -0.003363179 | 0.003363179 | -12.42692 | -0.04444371 | 973.3564 | 829.844 | 143.5124 | 20595.8
657.02 | 5.2612 | 5261.2 | 1.6208 | 2.5071 | 2.5292 | -0.5139 | -0.4918 | 4.980176 |  | 1056.428 | 0.3641461 | 0.3658095 | -0.003366007 | 0.003366007 | -12.4274 | -0.04444216 | 974.1703 | 829.849 | 144.3214 | 20828.65
657.12 | 5.2635 | 5263.5 | 1.6208 | 2.5069 | 2.529 | -0.5141 | -0.492 | 4.979385 |  | 1057.058 | 0.3643049 | 0.3659693 | -0.003368014 | 0.003368014 | -12.42775 | -0.04444106 | 974.7479 | 829.8525 | 144.8954 | 20994.69
657.221 | 5.2582 | 5258.2 | 1.6129 | 2.5069 | 2.5288 | -0.5141 | -0.4922 | 4.978991 |  | 1056.077 | 0.364384 | 0.3660469 | -0.003364887 | 0.003364887 | -12.42721 | -0.04444278 | 973.8482 | 829.847 | 144.0013 | 20736.36
657.321 | 5.2546 | 5254.6 | 1.6208 | 2.5064 | 2.5286 | -0.5146 | -0.4924 | 4.977605 |  | 1055.648 | 0.3646626 | 0.3663248 | -0.003363519 | 0.003363519 | -12.42698 | -0.04444353 | 973.4547 | 829.8446 | 143.6102 | 20623.88
657.421 | 5.2569 | 5256.9 | 1.6241 | 2.5064 | 2.5286 | -0.5146 | -0.4924 | 4.977605 |  | 1056.11 | 0.3646626 | 0.3663255 | -0.003364992 | 0.003364992 | -12.42723 | -0.04444272 | 973.8786 | 829.8472 | 144.0314 | 20745.04
657.52 | 5.2546 | 5254.6 | 1.6254 | 2.5064 | 2.5276 | -0.5146 | -0.4934 | 4.975636 |  | 1056.066 | 0.3650581 | 0.366721 | -0.003364849 | 0.003364849 | -12.42721 | -0.0444428 | 973.8378 | 829.8469 | 143.9909 | 20733.38
657.62 | 5.2602 | 5260.2 | 1.6241 | 2.5064 | 2.5275 | -0.5146 | -0.4935 | 4.975439 |  | 1057.233 | 0.3650977 | 0.3667624 | -0.003368569 | 0.003368569 | -12.42784 | -0.04444075 | 974.9085 | 829.8535 | 145.0551 | 21040.97
657.72 | 5.2589 | 5258.9 | 1.6241 | 2.5063 | 2.5273 | -0.5147 | -0.4937 | 4.974847 |  | 1057.098 | 0.3652167 | 0.3668812 | -0.003368137 | 0.003368137 | -12.42777 | -0.04444099 | 974.7843 | 829.8527 | 144.9316 | 21005.16
657.821 | 5.2497 | 5249.7 | 1.6234 | 2.5061 | 2.5271 | -0.5149 | -0.4939 | 4.974056 |  | 1055.416 | 0.3653756 | 0.3670375 | -0.003362777 | 0.003362777 | -12.42686 | -0.04444394 | 973.2419 | 829.8433 | 143.3986 | 20563.16
657.921 | 5.2526 | 5252.6 | 1.6175 | 2.5059 | 2.527 | -0.5151 | -0.494 | 4.973463 |  | 1056.125 | 0.365495 | 0.367158 | -0.003365037 | 0.003365037 | -12.42724 | -0.04444269 | 973.8923 | 829.8473 | 144.045 | 20748.97
658.021 | 5.2526 | 5252.6 | 1.6214 | 2.5049 | 2.527 | -0.5161 | -0.494 | 4.971478 |  | 1056.547 | 0.3658942 | 0.3675578 | -0.003366379 | 0.003366379 | -12.42747 | -0.04444195 | 974.279 | 829.8496 | 144.4294 | 20859.85
658.121 | 5.2523 | 5252.3 | 1.6234 | 2.5049 | 2.527 | -0.5161 | -0.494 | 4.971478 |  | 1056.487 | 0.3658942 | 0.3675577 | -0.003366187 | 0.003366187 | -12.42744 | -0.04444206 | 974.2237 | 829.8493 | 144.3744 | 20843.97
658.221 | 5.2569 | 5256.9 | 1.6241 | 2.5047 | 2.5269 | -0.5163 | -0.4941 | 4.970884 |  | 1057.538 | 0.3660136 | 0.3676788 | -0.003369538 | 0.003369538 | -12.428 | -0.04444022 | 975.1882 | 829.8552 | 145.333 | 21121.69
658.321 | 5.2569 | 5256.9 | 1.6227 | 2.5044 | 2.5266 | -0.5166 | -0.4944 | 4.969699 |  | 1057.79 | 0.3662521 | 0.3679177 | -0.003370341 | 0.003370341 | -12.42814 | -0.04443978 | 975.4196 | 829.8566 | 145.563 | 21188.59
658.421 | 5.2533 | 5253.3 | 1.6241 | 2.5044 | 2.5263 | -0.5166 | -0.4947 | 4.969109 |  | 1057.192 | 0.3663708 | 0.3680355 | -0.003368432 | 0.003368432 | -12.42782 | -0.04444083 | 974.8703 | 829.8532 | 145.0171 | 21029.95
658.521 | 5.2553 | 5255.3 | 1.6267 | 2.5041 | 2.5263 | -0.5169 | -0.4947 | 4.968513 |  | 1057.721 | 0.3664906 | 0.3681561 | -0.003370119 | 0.003370119 | -12.4281 | -0.0444399 | 975.3557 | 829.8562 | 145.4995 | 21170.1
658.62 | 5.2536 | 5253.6 | 1.6227 | 2.5041 | 2.5255 | -0.5169 | -0.4955 | 4.96694 |  | 1057.714 | 0.3668074 | 0.3684728 | -0.003370095 | 0.003370095 | -12.4281 | -0.04443991 | 975.349 | 829.8561 | 145.4929 | 21168.19
658.72 | 5.2513 | 5251.3 | 1.6273 | 2.5041 | 2.5253 | -0.5169 | -0.4957 | 4.966547 |  | 1057.334 | 0.3668865 | 0.3685514 | -0.003368885 | 0.003368885 | -12.42789 | -0.04444058 | 975.0011 | 829.854 | 145.1471 | 21067.68
658.82 | 5.2523 | 5252.3 | 1.6273 | 2.5041 | 2.5253 | -0.5169 | -0.4957 | 4.966547 |  | 1057.536 | 0.3668865 | 0.3685517 | -0.003369527 | 0.003369527 | -12.428 | -0.04444022 | 975.1858 | 829.8551 | 145.3307 | 21121
658.921 | 5.2513 | 5251.3 | 1.6241 | 2.5038 | 2.5249 | -0.5172 | -0.4961 | 4.965165 |  | 1057.628 | 0.3671648 | 0.3688301 | -0.003369822 | 0.003369822 | -12.42805 | -0.04444006 | 975.271 | 829.8557 | 145.4153 | 21145.62
659.021 | 5.248 | 5248 | 1.6267 | 2.5037 | 2.5248 | -0.5173 | -0.4962 | 4.96477 |  | 1057.048 | 0.3672443 | 0.3689087 | -0.003367972 | 0.003367972 | -12.42774 | -0.04444108 | 974.7385 | 829.8524 | 144.8861 | 20991.98
659.12 | 5.2513 | 5251.3 | 1.626 | 2.5029 | 2.5248 | -0.5181 | -0.4962 | 4.963184 |  | 1058.051 | 0.3675639 | 0.3692299 | -0.003371167 | 0.003371167 | -12.42828 | -0.04443932 | 975.6582 | 829.858 | 145.8002 | 21257.7
659.221 | 5.2516 | 5251.6 | 1.6267 | 2.5025 | 2.5248 | -0.5185 | -0.4962 | 4.962391 |  | 1058.28 | 0.3677237 | 0.3693901 | -0.003371898 | 0.003371898 | -12.42841 | -0.04443892 | 975.8688 | 829.8593 | 146.0095 | 21318.78
659.32 | 5.2497 | 5249.7 | 1.6267 | 2.5025 | 2.5248 | -0.5185 | -0.4962 | 4.962391 |  | 1057.897 | 0.3677237 | 0.3693895 | -0.003370678 | 0.003370678 | -12.4282 | -0.04443959 | 975.5176 | 829.8572 | 145.6605 | 21216.97
659.421 | 5.2431 | 5243.1 | 1.6287 | 2.5024 | 2.5243 | -0.5186 | -0.4967 | 4.96121 |  | 1056.819 | 0.3679617 | 0.3696258 | -0.003367239 | 0.003367239 | -12.42761 | -0.04444148 | 974.5284 | 829.8511 | 144.6773 | 20931.52
659.52 | 5.2454 | 5245.4 | 1.6241 | 2.5022 | 2.5242 | -0.5188 | -0.4968 | 4.960617 |  | 1057.409 | 0.3680813 | 0.3697463 | -0.003369119 | 0.003369119 | -12.42793 | -0.04444045 | 975.0696 | 829.8544 | 145.2151 | 21087.44
659.62 | 5.25 | 5250 | 1.6293 | 2.502 | 2.5241 | -0.519 | -0.4969 | 4.960024 |  | 1058.463 | 0.3682008 | 0.3698675 | -0.003372478 | 0.003372478 | -12.4285 | -0.0444386 | 976.0362 | 829.8603 | 146.1758 | 21367.38
659.721 | 5.2516 | 5251.6 | 1.6287 | 2.502 | 2.5234 | -0.519 | -0.4976 | 4.958648 |  | 1059.079 | 0.3684782 | 0.3701458 | -0.003374441 | 0.003374441 | -12.42884 | -0.04443752 | 976.6014 | 829.8638 | 146.7377 | 21531.94
659.82 | 5.2484 | 5248.4 | 1.6306 | 2.502 | 2.5232 | -0.519 | -0.4978 | 4.958255 |  | 1058.518 | 0.3685575 | 0.3702242 | -0.003372652 | 0.003372652 | -12.42853 | -0.0444385 | 976.0865 | 829.8606 | 146.2258 | 21382
659.921 | 5.2454 | 5245.4 | 1.63 | 2.502 | 2.5231 | -0.519 | -0.4979 | 4.958059 |  | 1057.954 | 0.3685971 | 0.3702629 | -0.003370857 | 0.003370857 | -12.42823 | -0.04443949 | 975.57 | 829.8575 | 145.7125 | 21232.13
660.02 | 5.2444 | 5244.4 | 1.6293 | 2.5019 | 2.5229 | -0.5191 | -0.4981 | 4.957467 |  | 1057.879 | 0.3687163 | 0.3703821 | -0.003370615 | 0.003370615 | -12.42819 | -0.04443962 | 975.5007 | 829.857 | 145.6436 | 21212.06
660.12 | 5.2401 | 5240.1 | 1.628 | 2.5016 | 2.5226 | -0.5194 | -0.4984 | 4.956284 |  | 1057.264 | 0.3689552 | 0.3706199 | -0.003368655 | 0.003368655 | -12.42785 | -0.0444407 | 974.9367 | 829.8536 | 145.0831 | 21049.1
660.221 | 5.2467 | 5246.7 | 1.6306 | 2.5005 | 2.5226 | -0.5205 | -0.4984 | 4.954104 |  | 1059.061 | 0.369395 | 0.3710626 | -0.003374382 | 0.003374382 | -12.42883 | -0.04443755 | 976.5852 | 829.8637 | 146.7215 | 21527.21
660.32 | 5.2484 | 5248.4 | 1.6293 | 2.5005 | 2.5226 | -0.5205 | -0.4984 | 4.954104 |  | 1059.404 | 0.369395 | 0.3710631 | -0.003375476 | 0.003375476 | -12.42901 | -0.04443695 | 976.8999 | 829.8656 | 147.0344 | 21619.1
660.421 | 5.2411 | 5241.1 | 1.6293 | 2.5003 | 2.5226 | -0.5207 | -0.4984 | 4.953708 |  | 1058.016 | 0.369475 | 0.3711409 | -0.003371049 | 0.003371049 | -12.42826 | -0.04443939 | 975.626 | 829.8578 | 145.7682 | 21248.38
660.52 | 5.2411 | 5241.1 | 1.6293 | 2.5 | 2.5225 | -0.521 | -0.4985 | 4.952917 |  | 1058.184 | 0.3696346 | 0.3713008 | -0.003371586 | 0.003371586 | -12.42835 | -0.04443909 | 975.781 | 829.8587 | 145.9222 | 21293.29
660.621 | 5.2454 | 5245.4 | 1.6293 | 2.5 | 2.5225 | -0.521 | -0.4985 | 4.952917 |  | 1059.053 | 0.3696346 | 0.3713022 | -0.003374354 | 0.003374354 | -12.42882 | -0.04443757 | 976.5773 | 829.8636 | 146.7136 | 21524.89
660.721 | 5.2454 | 5245.4 | 1.6319 | 2.5 | 2.5225 | -0.521 | -0.4985 | 4.952917 |  | 1059.053 | 0.3696346 | 0.3713022 | -0.003374354 | 0.003374354 | -12.42882 | -0.04443757 | 976.5773 | 829.8636 | 146.7136 | 21524.89
660.82 | 5.2408 | 5240.8 | 1.6319 | 2.5 | 2.5225 | -0.521 | -0.4985 | 4.952917 |  | 1058.124 | 0.3696346 | 0.3713007 | -0.003371393 | 0.003371393 | -12.42832 | -0.0444392 | 975.7254 | 829.8584 | 145.867 | 21277.18
660.921 | 5.2365 | 5236.5 | 1.6293 | 2.5 | 2.5225 | -0.521 | -0.4985 | 4.952917 |  | 1057.256 | 0.3696346 | 0.3712993 | -0.003368626 | 0.003368626 | -12.42785 | -0.04444072 | 974.9291 | 829.8536 | 145.0755 | 21046.91
661.02 | 5.2395 | 5239.5 | 1.63 | 2.4995 | 2.5225 | -0.5215 | -0.4985 | 4.951927 |  | 1058.073 | 0.3698346 | 0.3715006 | -0.003371231 | 0.003371231 | -12.42829 | -0.04443929 | 975.6788 | 829.8581 | 145.8206 | 21263.66
661.12 | 5.2428 | 5242.8 | 1.6333 | 2.4995 | 2.521 | -0.5215 | -0.5 | 4.948982 |  | 1059.369 | 0.3704294 | 0.3720975 | -0.003375361 | 0.003375361 | -12.42899 | -0.04443701 | 976.8678 | 829.8654 | 147.0024 | 21609.71
661.22 | 5.2431 | 5243.1 | 1.6339 | 2.4995 | 2.521 | -0.5215 | -0.5 | 4.948982 |  | 1059.43 | 0.3704294 | 0.3720976 | -0.003375554 | 0.003375554 | -12.42903 | -0.04443691 | 976.9234 | 829.8657 | 147.0577 | 21625.96
661.321 | 5.2451 | 5245.1 | 1.6333 | 2.4995 | 2.521 | -0.5215 | -0.5 | 4.948982 |  | 1059.834 | 0.3704294 | 0.3720982 | -0.003376842 | 0.003376842 | -12.42925 | -0.0444362 | 977.294 | 829.868 | 147.4261 | 21734.45
661.421 | 5.2405 | 5240.5 | 1.6319 | 2.4995 | 2.521 | -0.5215 | -0.5 | 4.948982 |  | 1058.905 | 0.3704294 | 0.3720968 | -0.003373879 | 0.003373879 | -12.42874 | -0.04443783 | 976.4415 | 829.8628 | 146.5788 | 21485.33
661.52 | 5.2434 | 5243.4 | 1.6333 | 2.499 | 2.5202 | -0.522 | -0.5008 | 4.946422 |  | 1060.039 | 0.3709469 | 0.372616 | -0.003377493 | 0.003377493 | -12.42936 | -0.04443584 | 977.4819 | 829.8691 | 147.6128 | 21789.55
661.62 | 5.2405 | 5240.5 | 1.6319 | 2.499 | 2.5202 | -0.522 | -0.5008 | 4.946422 |  | 1059.453 | 0.3709469 | 0.3726151 | -0.003375625 | 0.003375625 | -12.42904 | -0.04443687 | 976.9442 | 829.8658 | 147.0784 | 21632.05
661.72 | 5.2398 | 5239.8 | 1.6333 | 2.4989 | 2.5202 | -0.5221 | -0.5008 | 4.946224 |  | 1059.354 | 0.3709869 | 0.372655 | -0.003375309 | 0.003375309 | -12.42898 | -0.04443704 | 976.8533 | 829.8653 | 146.988 | 21605.48
661.821 | 5.2434 | 5243.4 | 1.6319 | 2.4975 | 2.5202 | -0.5235 | -0.5008 | 4.943453 |  | 1060.676 | 0.3715473 | 0.3732174 | -0.003379521 | 0.003379521 | -12.4297 | -0.04443473 | 978.0659 | 829.8727 | 148.1932 | 21961.23
661.921 | 5.2359 | 5235.9 | 1.6326 | 2.4975 | 2.5202 | -0.5235 | -0.5008 | 4.943453 |  | 1059.159 | 0.3715473 | 0.373215 | -0.003374685 | 0.003374685 | -12.42888 | -0.04443739 | 976.6744 | 829.8642 | 146.8102 | 21553.23
662.021 | 5.2349 | 5234.9 | 1.6352 | 2.4973 | 2.5202 | -0.5237 | -0.5008 | 4.943057 |  | 1059.041 | 0.3716274 | 0.3732949 | -0.00337431 | 0.00337431 | -12.42882 | -0.04443759 | 976.5666 | 829.8635 | 146.7031 | 21521.79
662.12 | 5.2336 | 5233.6 | 1.6352 | 2.4972 | 2.5202 | -0.5238 | -0.5008 | 4.942859 |  | 1058.82 | 0.3716674 | 0.3733346 | -0.003373607 | 0.003373607 | -12.4287 | -0.04443798 | 976.3643 | 829.8623 | 146.502 | 21462.83
662.221 | 5.2342 | 5234.2 | 1.6326 | 2.4966 | 2.519 | -0.5244 | -0.502 | 4.939318 |  | 1059.701 | 0.372384 | 0.3740526 | -0.003376411 | 0.003376411 | -12.42917 | -0.04443644 | 977.1718 | 829.8672 | 147.3046 | 21698.65
662.321 | 5.2378 | 5237.8 | 1.6366 | 2.4966 | 2.5187 | -0.5244 | -0.5023 | 4.93873 |  | 1060.556 | 0.3725031 | 0.374173 | -0.003379136 | 0.003379136 | -12.42964 | -0.04443494 | 977.9562 | 829.872 | 148.0842 | 21928.92
662.42 | 5.2332 | 5233.2 | 1.6352 | 2.4966 | 2.5186 | -0.5244 | -0.5024 | 4.938534 |  | 1059.667 | 0.3725428 | 0.3742113 | -0.003376302 | 0.003376302 | -12.42915 | -0.0444365 | 977.1405 | 829.867 | 147.2735 | 21689.47
662.521 | 5.2401 | 5240.1 | 1.6346 | 2.4964 | 2.5183 | -0.5246 | -0.5027 | 4.93755 |  | 1061.275 | 0.372742 | 0.3744131 | -0.003381428 | 0.003381428 | -12.43002 | -0.04443368 | 978.6159 | 829.876 | 148.7399 | 22123.54
662.62 | 5.2355 | 5235.5 | 1.6346 | 2.4962 | 2.5181 | -0.5248 | -0.5029 | 4.936762 |  | 1060.513 | 0.3729016 | 0.3745715 | -0.003378997 | 0.003378997 | -12.42961 | -0.04443501 | 977.9165 | 829.8717 | 148.0448 | 21917.26
662.72 | 5.2339 | 5233.9 | 1.6372 | 2.496 | 2.5177 | -0.525 | -0.5033 | 4.935583 |  | 1060.442 | 0.3731406 | 0.3748103 | -0.003378771 | 0.003378771 | -12.42957 | -0.04443514 | 977.8517 | 829.8713 | 147.9804 | 21898.19
662.82 | 5.2319 | 5231.9 | 1.6319 | 2.4959 | 2.5177 | -0.5251 | -0.5033 | 4.935385 |  | 1060.079 | 0.3731806 | 0.3748498 | -0.003377615 | 0.003377615 | -12.42938 | -0.04443578 | 977.519 | 829.8693 | 147.6497 | 21800.43
662.921 | 5.2326 | 5232.6 | 1.6366 | 2.4959 | 2.5174 | -0.5251 | -0.5036 | 4.934797 |  | 1060.348 | 0.3732998 | 0.3749694 | -0.003378469 | 0.003378469 | -12.42952 | -0.04443531 | 977.765 | 829.8708 | 147.8942 | 21872.68
663.021 | 5.2306 | 5230.6 | 1.6352 | 2.4957 | 2.5174 | -0.5253 | -0.5036 | 4.934402 |  | 1060.027 | 0.3733799 | 0.375049 | -0.003377448 | 0.003377448 | -12.42935 | -0.04443587 | 977.4712 | 829.869 | 147.6021 | 21786.39
663.12 | 5.2319 | 5231.9 | 1.6359 | 2.4957 | 2.5174 | -0.5253 | -0.5036 | 4.934402 |  | 1060.291 | 0.3733799 | 0.3750495 | -0.003378288 | 0.003378288 | -12.42949 | -0.04443541 | 977.7128 | 829.8705 | 147.8423 | 21857.34
663.221 | 5.2382 | 5238.2 | 1.6359 | 2.4957 | 2.5174 | -0.5253 | -0.5036 | 4.934402 |  | 1061.567 | 0.3733799 | 0.3750515 | -0.003382357 | 0.003382357 | -12.43018 | -0.04443317 | 978.8838 | 829.8776 | 149.0062 | 22202.84
663.32 | 5.2375 | 5237.5 | 1.6398 | 2.4957 | 2.5174 | -0.5253 | -0.5036 | 4.934402 |  | 1061.426 | 0.3733799 | 0.3750512 | -0.003381905 | 0.003381905 | -12.43011 | -0.04443342 | 978.7537 | 829.8768 | 148.8769 | 22164.32
663.421 | 5.2346 | 5234.6 | 1.6398 | 2.4943 | 2.5174 | -0.5267 | -0.5036 | 4.931634 |  | 1061.433 | 0.3739411 | 0.3756124 | -0.003381928 | 0.003381928 | -12.43011 | -0.0444334 | 978.7608 | 829.8769 | 148.8839 | 22166.41
663.52 | 5.2349 | 5234.9 | 1.6385 | 2.4943 | 2.5163 | -0.5267 | -0.5047 | 4.929479 |  | 1061.958 | 0.3743781 | 0.3760503 | -0.003383599 | 0.003383599 | -12.43039 | -0.04443248 | 979.2422 | 829.8798 | 149.3624 | 22309.11
663.62 | 5.2339 | 5233.9 | 1.6385 | 2.4943 | 2.5163 | -0.5267 | -0.5047 | 4.929479 |  | 1061.755 | 0.3743781 | 0.3760499 | -0.003382953 | 0.003382953 | -12.43028 | -0.04443284 | 979.0561 | 829.8787 | 149.1774 | 22253.91
663.721 | 5.2326 | 5232.6 | 1.6392 | 2.4943 | 2.5163 | -0.5267 | -0.5047 | 4.929479 |  | 1061.492 | 0.3743781 | 0.3760495 | -0.003382112 | 0.003382112 | -12.43014 | -0.0444333 | 978.8142 | 829.8772 | 148.937 | 22182.24
663.82 | 5.2293 | 5229.3 | 1.6385 | 2.4943 | 2.5163 | -0.5267 | -0.5047 | 4.929479 |  | 1060.822 | 0.3743781 | 0.3760485 | -0.003379978 | 0.003379978 | -12.42978 | -0.04443448 | 978.2002 | 829.8735 | 148.3268 | 22000.83
663.921 | 5.2339 | 5233.9 | 1.6379 | 2.4943 | 2.5163 | -0.5267 | -0.5047 | 4.929479 |  | 1061.755 | 0.3743781 | 0.3760499 | -0.003382953 | 0.003382953 | -12.43028 | -0.04443284 | 979.0561 | 829.8787 | 149.1774 | 22253.91
664.02 | 5.2273 | 5227.3 | 1.6385 | 2.4943 | 2.5151 | -0.5267 | -0.5059 | 4.927128 |  | 1060.922 | 0.3748551 | 0.3765256 | -0.003380296 | 0.003380296 | -12.42983 | -0.0444343 | 978.2922 | 829.874 | 148.4181 | 22027.94
664.12 | 5.224 | 5224 | 1.6385 | 2.4932 | 2.5151 | -0.5278 | -0.5059 | 4.924955 |  | 1060.72 | 0.3752962 | 0.3769664 | -0.003379651 | 0.003379651 | -12.42972 | -0.04443466 | 978.1069 | 829.8729 | 148.234 | 21973.32
664.221 | 5.2273 | 5227.3 | 1.6385 | 2.4931 | 2.5148 | -0.5279 | -0.5062 | 4.92417 |  | 1061.56 | 0.3754556 | 0.3771271 | -0.003382326 | 0.003382326 | -12.43018 | -0.04443318 | 978.8767 | 829.8776 | 148.9991 | 22200.72
664.32 | 5.225 | 5225 | 1.6392 | 2.4927 | 2.5147 | -0.5283 | -0.5063 | 4.923184 |  | 1061.305 | 0.3756558 | 0.3773269 | -0.003381513 | 0.003381513 | -12.43004 | -0.04443363 | 978.6431 | 829.8762 | 148.767 | 22131.61
664.421 | 5.2306 | 5230.6 | 1.6412 | 2.4925 | 2.5143 | -0.5285 | -0.5067 | 4.922006 |  | 1062.697 | 0.3758951 | 0.3775685 | -0.003385949 | 0.003385949 | -12.43079 | -0.04443119 | 979.9196 | 829.8839 | 150.0357 | 22510.71
664.52 | 5.2273 | 5227.3 | 1.6425 | 2.4924 | 2.5143 | -0.5286 | -0.5067 | 4.921809 |  | 1062.069 | 0.3759353 | 0.3776076 | -0.003383947 | 0.003383947 | -12.43045 | -0.04443229 | 979.3438 | 829.8804 | 149.4634 | 22339.3
664.621 | 5.2293 | 5229.3 | 1.6418 | 2.4916 | 2.5143 | -0.5294 | -0.5067 | 4.920229 |  | 1062.816 | 0.3762563 | 0.3779298 | -0.003386329 | 0.003386329 | -12.43086 | -0.04443098 | 980.0294 | 829.8846 | 150.1448 | 22543.45
664.721 | 5.227 | 5227 | 1.6425 | 2.4914 | 2.5143 | -0.5296 | -0.5067 | 4.919834 |  | 1062.434 | 0.3763366 | 0.3780095 | -0.003385111 | 0.003385111 | -12.43065 | -0.04443165 | 979.6788 | 829.8825 | 149.7964 | 22438.96
664.82 | 5.2234 | 5223.4 | 1.6431 | 2.4912 | 2.5143 | -0.5298 | -0.5067 | 4.919439 |  | 1061.788 | 0.3764168 | 0.3780887 | -0.00338305 | 0.00338305 | -12.4303 | -0.04443279 | 979.0859 | 829.8788 | 149.207 | 22262.74
664.921 | 5.2257 | 5225.7 | 1.6412 | 2.4908 | 2.514 | -0.5302 | -0.507 | 4.918062 |  | 1062.553 | 0.3766968 | 0.3783698 | -0.003385487 | 0.003385487 | -12.43071 | -0.04443145 | 979.7874 | 829.8831 | 149.9043 | 22471.31
665.02 | 5.2224 | 5222.4 | 1.6398 | 2.4908 | 2.5138 | -0.5302 | -0.5072 | 4.917671 |  | 1061.966 | 0.3767763 | 0.3784485 | -0.003383617 | 0.003383617 | -12.4304 | -0.04443247 | 979.2495 | 829.8798 | 149.3697 | 22311.3
665.12 | 5.225 | 5225 | 1.6418 | 2.4908 | 2.513 | -0.5302 | -0.508 | 4.916106 |  | 1062.833 | 0.3770946 | 0.3787681 | -0.003386379 | 0.003386379 | -12.43087 | -0.04443095 | 980.0446 | 829.8847 | 150.16 | 22548.01
665.221 | 5.224 | 5224 | 1.6458 | 2.4908 | 2.5127 | -0.5302 | -0.5083 | 4.915519 |  | 1062.757 | 0.377214 | 0.3788874 | -0.003386135 | 0.003386135 | -12.43082 | -0.04443109 | 979.9744 | 829.8843 | 150.0902 | 22527.07
665.321 | 5.2191 | 5219.1 | 1.6438 | 2.4906 | 2.5124 | -0.5304 | -0.5086 | 4.914537 |  | 1061.972 | 0.3774137 | 0.3790859 | -0.003383633 | 0.003383633 | -12.4304 | -0.04443247 | 979.2547 | 829.8799 | 149.3748 | 22312.83
665.421 | 5.2207 | 5220.7 | 1.6352 | 2.4905 | 2.5124 | -0.5305 | -0.5086 | 4.91434 |  | 1062.34 | 0.3774538 | 0.3791266 | -0.003384806 | 0.003384806 | -12.4306 | -0.04443182 | 979.5924 | 829.8819 | 149.7105 | 22413.22
665.52 | 5.2168 | 5216.8 | 1.6444 | 2.4903 | 2.5122 | -0.5307 | -0.5088 | 4.913554 |  | 1061.716 | 0.3776138 | 0.3792855 | -0.003382818 | 0.003382818 | -12.43026 | -0.04443291 | 979.0202 | 829.8784 | 149.1418 | 22243.27
665.62 | 5.2184 | 5218.4 | 1.6484 | 2.4895 | 2.5122 | -0.5315 | -0.5088 | 4.911976 |  | 1062.383 | 0.3779351 | 0.3796079 | -0.003384942 | 0.003384942 | -12.43062 | -0.04443174 | 979.6319 | 829.8822 | 149.7497 | 22424.99
665.72 | 5.2247 | 5224.7 | 1.6418 | 2.4893 | 2.5122 | -0.5317 | -0.5088 | 4.911581 |  | 1063.751 | 0.3780154 | 0.3796904 | -0.003389302 | 0.003389302 | -12.43136 | -0.04442935 | 980.8866 | 829.8898 | 150.9968 | 22800.04
665.821 | 5.2194 | 5219.4 | 1.6412 | 2.4891 | 2.5121 | -0.5319 | -0.5089 | 4.910991 |  | 1062.8 | 0.3781355 | 0.379809 | -0.00338627 | 0.00338627 | -12.43085 | -0.04443101 | 980.014 | 829.8845 | 150.1296 | 22538.88
665.921 | 5.2204 | 5220.4 | 1.6458 | 2.489 | 2.5121 | -0.532 | -0.5089 | 4.910794 |  | 1063.046 | 0.3781757 | 0.3798496 | -0.003387055 | 0.003387055 | -12.43098 | -0.04443058 | 980.24 | 829.8859 | 150.3541 | 22606.36
666.021 | 5.2142 | 5214.2 | 1.6438 | 2.4886 | 2.5118 | -0.5324 | -0.5092 | 4.909418 |  | 1062.081 | 0.3784559 | 0.3801282 | -0.003383978 | 0.003383978 | -12.43046 | -0.04443228 | 979.3549 | 829.8805 | 149.4744 | 22342.6
666.12 | 5.2158 | 5215.8 | 1.6431 | 2.4886 | 2.5116 | -0.5324 | -0.5094 | 4.909027 |  | 1062.492 | 0.3785355 | 0.3802085 | -0.003385286 | 0.003385286 | -12.43068 | -0.04443156 | 979.7314 | 829.8828 | 149.8486 | 22454.61
666.22 | 5.2145 | 5214.5 | 1.6438 | 2.4886 | 2.5109 | -0.5324 | -0.5101 | 4.907659 |  | 1062.523 | 0.3788142 | 0.3804873 | -0.003385385 | 0.003385385 | -12.4307 | -0.0444315 | 979.7601 | 829.8829 | 149.8772 | 22463.17
666.321 | 5.2171 | 5217.1 | 1.6425 | 2.4885 | 2.5107 | -0.5325 | -0.5103 | 4.907071 |  | 1063.18 | 0.3789341 | 0.3806082 | -0.003387479 | 0.003387479 | -12.43105 | -0.04443035 | 980.3629 | 829.8866 | 150.4762 | 22643.1
666.42 | 5.2175 | 5217.5 | 1.6444 | 2.4884 | 2.5104 | -0.5326 | -0.5106 | 4.906288 |  | 1063.431 | 0.3790938 | 0.3807682 | -0.00338828 | 0.00338828 | -12.43119 | -0.04442991 | 980.5933 | 829.888 | 150.7053 | 22712.1
666.521 | 5.2191 | 5219.1 | 1.6444 | 2.4883 | 2.5101 | -0.5327 | -0.5109 | 4.905504 |  | 1063.927 | 0.3792535 | 0.3809287 | -0.00338986 | 0.00338986 | -12.43146 | -0.04442904 | 981.0483 | 829.8908 | 151.1575 | 22848.59
666.62 | 5.2122 | 5212.2 | 1.6484 | 2.4882 | 2.51 | -0.5328 | -0.511 | 4.905112 |  | 1062.606 | 0.3793335 | 0.3810067 | -0.003385648 | 0.003385648 | -12.43074 | -0.04443136 | 979.8362 | 829.8834 | 149.9528 | 22485.84
666.721 | 5.2138 | 5213.8 | 1.6444 | 2.4872 | 2.51 | -0.5338 | -0.511 | 4.90314 |  | 1063.359 | 0.3797355 | 0.3814098 | -0.003388048 | 0.003388048 | -12.43115 | -0.04443004 | 980.5273 | 829.8876 | 150.6397 | 22692.33
666.82 | 5.2204 | 5220.4 | 1.6444 | 2.4872 | 2.51 | -0.5338 | -0.511 | 4.90314 |  | 1064.705 | 0.3797355 | 0.3814119 | -0.003392339 | 0.003392339 | -12.43188 | -0.04442768 | 981.7619 | 829.8951 | 151.8668 | 23063.51
666.921 | 5.2129 | 5212.9 | 1.6477 | 2.4869 | 2.51 | -0.5341 | -0.511 | 4.902549 |  | 1063.304 | 0.3798561 | 0.3815304 | -0.003387872 | 0.003387872 | -12.43112 | -0.04443013 | 980.4766 | 829.8873 | 150.5893 | 22677.14
667.021 | 5.2112 | 5211.2 | 1.6458 | 2.4867 | 2.5098 | -0.5343 | -0.5112 | 4.901764 |  | 1063.127 | 0.3800162 | 0.3816902 | -0.003387308 | 0.003387308 | -12.43102 | -0.04443044 | 980.3147 | 829.8863 | 150.4284 | 22628.69
667.12 | 5.2099 | 5209.9 | 1.6484 | 2.4866 | 2.5098 | -0.5344 | -0.5112 | 4.901567 |  | 1062.905 | 0.3800564 | 0.3817301 | -0.003386599 | 0.003386599 | -12.4309 | -0.04443083 | 980.1106 | 829.8851 | 150.2256 | 22567.72
667.221 | 5.2115 | 5211.5 | 1.6451 | 2.4864 | 2.5094 | -0.5346 | -0.5116 | 4.900391 |  | 1063.486 | 0.3802962 | 0.3819708 | -0.003388452 | 0.003388452 | -12.43122 | -0.04442981 | 980.6439 | 829.8883 | 150.7556 | 22727.25
667.32 | 5.2079 | 5207.9 | 1.6471 | 2.4864 | 2.5086 | -0.5346 | -0.5124 | 4.898829 |  | 1063.091 | 0.3806151 | 0.382289 | -0.003387189 | 0.003387189 | -12.431 | -0.04443051 | 980.281 | 829.8861 | 150.3949 | 22618.62
667.421 | 5.2115 | 5211.5 | 1.6431 | 2.4864 | 2.5083 | -0.5346 | -0.5127 | 4.898243 |  | 1063.953 | 0.3807347 | 0.38241 | -0.003389937 | 0.003389937 | -12.43147 | -0.044429 | 981.0717 | 829.8909 | 151.1808 | 22855.62
667.52 | 5.2168 | 5216.8 | 1.6497 | 2.4863 | 2.5083 | -0.5347 | -0.5127 | 4.898046 |  | 1065.078 | 0.3807749 | 0.382452 | -0.003393522 | 0.003393522 | -12.43208 | -0.04442703 | 982.1033 | 829.8972 | 152.2061 | 23166.71
667.62 | 5.2145 | 5214.5 | 1.6477 | 2.486 | 2.5083 | -0.535 | -0.5127 | 4.897455 |  | 1064.737 | 0.3808956 | 0.3825721 | -0.003392434 | 0.003392434 | -12.4319 | -0.04442762 | 981.7905 | 829.8953 | 151.8952 | 23072.15
667.721 | 5.2115 | 5211.5 | 1.6504 | 2.4859 | 2.5079 | -0.5351 | -0.5131 | 4.896477 |  | 1064.337 | 0.3810953 | 0.3827712 | -0.003391159 | 0.003391159 | -12.43168 | -0.04442833 | 981.4236 | 829.893 | 151.5306 | 22961.51
667.82 | 5.2102 | 5210.2 | 1.6504 | 2.4851 | 2.5079 | -0.5359 | -0.5131 | 4.894902 |  | 1064.414 | 0.3814172 | 0.3830932 | -0.003391403 | 0.003391403 | -12.43172 | -0.04442819 | 981.4943 | 829.8935 | 151.6008 | 22982.8
667.921 | 5.2109 | 5210.9 | 1.6471 | 2.4848 | 2.5079 | -0.5362 | -0.5131 | 4.894311 |  | 1064.685 | 0.3815379 | 0.3832143 | -0.003392268 | 0.003392268 | -12.43187 | -0.04442772 | 981.7433 | 829.895 | 151.8483 | 23057.91
668.02 | 5.2158 | 5215.8 | 1.6497 | 2.4847 | 2.5079 | -0.5363 | -0.5131 | 4.894114 |  | 1065.729 | 0.3815781 | 0.3832562 | -0.003395596 | 0.003395596 | -12.43243 | -0.04442589 | 982.7008 | 829.9008 | 152.8 | 23347.85
668.12 | 5.2115 | 5211.5 | 1.649 | 2.4844 | 2.5078 | -0.5366 | -0.5132 | 4.893328 |  | 1065.022 | 0.3817387 | 0.3834157 | -0.00339334 | 0.00339334 | -12.43205 | -0.04442713 | 982.0519 | 829.8969 | 152.1551 | 23151.16
668.221 | 5.2102 | 5210.2 | 1.6497 | 2.4843 | 2.5077 | -0.5367 | -0.5133 | 4.892936 |  | 1064.841 | 0.3818189 | 0.3834956 | -0.003392765 | 0.003392765 | -12.43195 | -0.04442744 | 981.8865 | 829.8959 | 151.9907 | 23101.16
668.32 | 5.2096 | 5209.6 | 1.6517 | 2.4842 | 2.5074 | -0.5368 | -0.5136 | 4.892153 |  | 1064.889 | 0.3819788 | 0.3836555 | -0.003392916 | 0.003392916 | -12.43198 | -0.04442736 | 981.9302 | 829.8961 | 152.0341 | 23114.36
668.421 | 5.2069 | 5206.9 | 1.6497 | 2.4842 | 2.5065 | -0.5368 | -0.5145 | 4.890397 |  | 1064.719 | 0.3823378 | 0.3840143 | -0.003392374 | 0.003392374 | -12.43189 | -0.04442766 | 981.7745 | 829.8952 | 151.8794 | 23067.34
668.52 | 5.2033 | 5203.3 | 1.6497 | 2.4842 | 2.5063 | -0.5368 | -0.5147 | 4.890007 |  | 1064.068 | 0.3824176 | 0.384093 | -0.003390298 | 0.003390298 | -12.43153 | -0.0444288 | 981.1773 | 829.8915 | 151.2857 | 22887.37
668.621 | 5.2122 | 5212.2 | 1.6523 | 2.4842 | 2.5062 | -0.5368 | -0.5148 | 4.889812 |  | 1065.931 | 0.3824575 | 0.3841359 | -0.003396235 | 0.003396235 | -12.43254 | -0.04442553 | 982.8855 | 829.9019 | 152.9836 | 23403.97
668.721 | 5.2148 | 5214.8 | 1.6497 | 2.4839 | 2.506 | -0.5371 | -0.515 | 4.888831 |  | 1066.676 | 0.382658 | 0.3843376 | -0.003398611 | 0.003398611 | -12.43295 | -0.04442423 | 983.5693 | 829.9061 | 153.6633 | 23612.4
668.82 | 5.2066 | 5206.6 | 1.6517 | 2.4836 | 2.5058 | -0.5374 | -0.5152 | 4.887851 |  | 1065.213 | 0.3828586 | 0.3845359 | -0.003393945 | 0.003393945 | -12.43215 | -0.04442679 | 982.227 | 829.8979 | 152.3291 | 23204.15
668.921 | 5.2102 | 5210.2 | 1.6497 | 2.4825 | 2.5058 | -0.5385 | -0.5152 | 4.885686 |  | 1066.421 | 0.3833016 | 0.3849808 | -0.003397797 | 0.003397797 | -12.43281 | -0.04442468 | 983.3357 | 829.9047 | 153.431 | 23541.07
669.02 | 5.2089 | 5208.9 | 1.6536 | 2.4825 | 2.5058 | -0.5385 | -0.5152 | 4.885686 |  | 1066.155 | 0.3833016 | 0.3849804 | -0.003396949 | 0.003396949 | -12.43266 | -0.04442514 | 983.0916 | 829.9032 | 153.1885 | 23466.7
669.12 | 5.2056 | 5205.6 | 1.6543 | 2.4822 | 2.5057 | -0.5388 | -0.5153 | 4.884901 |  | 1065.651 | 0.3834624 | 0.3851404 | -0.003395341 | 0.003395341 | -12.43239 | -0.04442603 | 982.6293 | 829.9004 | 152.7289 | 23326.12
669.22 | 5.2076 | 5207.6 | 1.6523 | 2.4822 | 2.5055 | -0.5388 | -0.5155 | 4.884511 |  | 1066.146 | 0.3835422 | 0.385221 | -0.003396917 | 0.003396917 | -12.43266 | -0.04442516 | 983.0828 | 829.9031 | 153.1797 | 23464.02
669.321 | 5.2066 | 5206.6 | 1.6523 | 2.4819 | 2.5052 | -0.5391 | -0.5158 | 4.883336 |  | 1066.197 | 0.3837828 | 0.3854617 | -0.003397081 | 0.003397081 | -12.43269 | -0.04442507 | 983.1303 | 829.9034 | 153.2269 | 23478.48
669.421 | 5.2056 | 5205.6 | 1.653 | 2.4818 | 2.5052 | -0.5392 | -0.5158 | 4.883139 |  | 1066.036 | 0.3838231 | 0.3855017 | -0.003396565 | 0.003396565 | -12.4326 | -0.04442535 | 982.9819 | 829.9025 | 153.0794 | 23433.3
669.52 | 5.2027 | 5202.7 | 1.653 | 2.4818 | 2.5043 | -0.5392 | -0.5167 | 4.881384 |  | 1065.825 | 0.3841824 | 0.3858607 | -0.003395892 | 0.003395892 | -12.43248 | -0.04442572 | 982.7884 | 829.9013 | 152.8871 | 23374.46
669.62 | 5.2086 | 5208.6 | 1.6523 | 2.4818 | 2.5041 | -0.5392 | -0.5169 | 4.880995 |  | 1067.119 | 0.3842623 | 0.3859426 | -0.003400016 | 0.003400016 | -12.43318 | -0.04442345 | 983.9751 | 829.9085 | 154.0665 | 23736.49
669.72 | 5.2056 | 5205.6 | 1.653 | 2.4817 | 2.5039 | -0.5393 | -0.5171 | 4.880408 |  | 1066.632 | 0.3843825 | 0.386062 | -0.003398465 | 0.003398465 | -12.43292 | -0.04442431 | 983.5289 | 829.9058 | 153.6231 | 23600.05
669.821 | 5.2043 | 5204.3 | 1.6556 | 2.4814 | 2.5038 | -0.5396 | -0.5172 | 4.879623 |  | 1066.537 | 0.3845433 | 0.3862227 | -0.003398162 | 0.003398162 | -12.43287 | -0.04442447 | 983.4419 | 829.9053 | 153.5366 | 23573.5
669.921 | 5.1994 | 5199.4 | 1.6523 | 2.4812 | 2.5034 | -0.5398 | -0.5176 | 4.87845 |  | 1065.789 | 0.3847837 | 0.3864619 | -0.003395777 | 0.003395777 | -12.43246 | -0.04442579 | 982.7559 | 829.9011 | 152.8548 | 23364.58
670.021 | 5.2023 | 5202.3 | 1.6563 | 2.4804 | 2.5034 | -0.5406 | -0.5176 | 4.876878 |  | 1066.728 | 0.3851062 | 0.3867858 | -0.003398767 | 0.003398767 | -12.43297 | -0.04442414 | 983.6165 | 829.9064 | 153.7102 | 23626.82
670.12 | 5.1974 | 5197.4 | 1.6556 | 2.4803 | 2.5034 | -0.5407 | -0.5176 | 4.876681 |  | 1065.766 | 0.3851465 | 0.3868246 | -0.003395701 | 0.003395701 | -12.43245 | -0.04442583 | 982.7345 | 829.901 | 152.8335 | 23358.07
670.221 | 5.1951 | 5195.1 | 1.6569 | 2.4801 | 2.5034 | -0.5409 | -0.5176 | 4.876288 |  | 1065.38 | 0.3852271 | 0.3869046 | -0.003394472 | 0.003394472 | -12.43224 | -0.0444265 | 982.3807 | 829.8988 | 152.4818 | 23250.71
670.321 | 5.2 | 5200 | 1.6556 | 2.4799 | 2.5032 | -0.5411 | -0.5178 | 4.875505 |  | 1066.556 | 0.3853877 | 0.387067 | -0.00339822 | 0.00339822 | -12.43288 | -0.04442444 | 983.4593 | 829.9054 | 153.5539 | 23578.8
670.42 | 5.1977 | 5197.7 | 1.6556 | 2.4796 | 2.503 | -0.5414 | -0.518 | 4.874526 |  | 1066.299 | 0.3855885 | 0.3872675 | -0.003397398 | 0.003397398 | -12.43274 | -0.04442489 | 983.2231 | 829.904 | 153.3191 | 23506.75
670.521 | 5.1987 | 5198.7 | 1.6556 | 2.4796 | 2.5023 | -0.5414 | -0.5187 | 4.873162 |  | 1066.802 | 0.3858682 | 0.387548 | -0.003399002 | 0.003399002 | -12.43301 | -0.04442401 | 983.6849 | 829.9068 | 153.7781 | 23647.7
670.62 | 5.1961 | 5196.1 | 1.6556 | 2.4796 | 2.5021 | -0.5414 | -0.5189 | 4.872773 |  | 1066.354 | 0.3859482 | 0.3876272 | -0.003397573 | 0.003397573 | -12.43277 | -0.0444248 | 983.2737 | 829.9043 | 153.3694 | 23522.18
670.721 | 5.1977 | 5197.7 | 1.655 | 2.4796 | 2.502 | -0.5414 | -0.519 | 4.872578 |  | 1066.725 | 0.3859881 | 0.3876678 | -0.003398755 | 0.003398755 | -12.43297 | -0.04442415 | 983.6139 | 829.9063 | 153.7076 | 23626.03
670.82 | 5.1977 | 5197.7 | 1.6576 | 2.4796 | 2.5017 | -0.5414 | -0.5193 | 4.871994 |  | 1066.853 | 0.386108 | 0.3877879 | -0.003399162 | 0.003399162 | -12.43304 | -0.04442392 | 983.7313 | 829.9071 | 153.8242 | 23661.89
670.921 | 5.1961 | 5196.1 | 1.6569 | 2.4795 | 2.5015 | -0.5415 | -0.5195 | 4.871408 |  | 1066.653 | 0.3862283 | 0.3879079 | -0.003398524 | 0.003398524 | -12.43293 | -0.04442427 | 983.5477 | 829.9059 | 153.6418 | 23605.8
671.021 | 5.1898 | 5189.8 | 1.6556 | 2.4788 | 2.5013 | -0.5422 | -0.5197 | 4.869643 |  | 1065.745 | 0.3865906 | 0.3882687 | -0.003395632 | 0.003395632 | -12.43244 | -0.04442587 | 982.7157 | 829.9009 | 152.8148 | 23352.38
671.12 | 5.1967 | 5196.7 | 1.6556 | 2.4781 | 2.5013 | -0.5429 | -0.5197 | 4.868268 |  | 1067.464 | 0.3868731 | 0.3885539 | -0.003401108 | 0.003401108 | -12.43337 | -0.04442285 | 984.2917 | 829.9105 | 154.3812 | 23833.57
671.221 | 5.1902 | 5190.2 | 1.6589 | 2.4779 | 2.5013 | -0.5431 | -0.5197 | 4.867875 |  | 1066.215 | 0.3869538 | 0.3886326 | -0.003397126 | 0.003397126 | -12.43269 | -0.04442504 | 983.1461 | 829.9035 | 153.2426 | 23483.3
671.32 | 5.1938 | 5193.8 | 1.6589 | 2.4779 | 2.5013 | -0.5431 | -0.5197 | 4.867875 |  | 1066.954 | 0.3869538 | 0.3886338 | -0.003399483 | 0.003399483 | -12.43309 | -0.04442375 | 983.8243 | 829.9076 | 153.9167 | 23690.36
671.421 | 5.1958 | 5195.8 | 1.6589 | 2.4776 | 2.501 | -0.5434 | -0.52 | 4.866702 |  | 1067.622 | 0.3871948 | 0.3888759 | -0.003401612 | 0.003401612 | -12.43346 | -0.04442258 | 984.4371 | 829.9113 | 154.5258 | 23878.22
671.52 | 5.1938 | 5193.8 | 1.6589 | 2.4775 | 2.501 | -0.5435 | -0.52 | 4.866506 |  | 1067.254 | 0.3872352 | 0.3889157 | -0.003400439 | 0.003400439 | -12.43326 | -0.04442322 | 984.0997 | 829.9093 | 154.1904 | 23774.69
671.62 | 5.1908 | 5190.8 | 1.6563 | 2.4775 | 2.5002 | -0.5435 | -0.5208 | 4.864949 |  | 1066.979 | 0.3875551 | 0.3892351 | -0.003399561 | 0.003399561 | -12.43311 | -0.0444237 | 983.8474 | 829.9077 | 153.9396 | 23697.41
671.721 | 5.1938 | 5193.8 | 1.6589 | 2.4775 | 2.4999 | -0.5435 | -0.5211 | 4.864365 |  | 1067.724 | 0.3876751 | 0.3893563 | -0.003401935 | 0.003401935 | -12.43351 | -0.0444224 | 984.5304 | 829.9118984 | 154.6185 | 23906.89
671.82 | 5.1925 | 5192.5 | 1.6589 | 2.4775 | 2.4999 | -0.5435 | -0.5211 | 4.864365 |  | 1067.457 | 0.3876751 | 0.3893559 | -0.003401083 | 0.003401083 | -12.43337 | -0.04442287 | 984.2853 | 829.9104 | 154.3749 | 23831.61
671.921 | 5.1941 | 5194.1 | 1.6609 | 2.4773 | 2.4995 | -0.5437 | -0.5215 | 4.863194 |  | 1068.043 | 0.3879158 | 0.3895976 | -0.00340295 | 0.00340295 | -12.43368 | -0.04442184 | 984.8228 | 829.9137 | 154.9091 | 23996.83
672.02 | 5.1931 | 5193.1 | 1.6582 | 2.4772 | 2.4995 | -0.5438 | -0.5215 | 4.862998 |  | 1067.88 | 0.3879562 | 0.3896377 | -0.003402432 | 0.003402432 | -12.4336 | -0.04442213 | 984.6737 | 829.9128 | 154.761 | 23950.95
672.12 | 5.1941 | 5194.1 | 1.6615 | 2.4768 | 2.4991 | -0.5442 | -0.5219 | 4.861435 |  | 1068.429 | 0.3882777 | 0.3899601 | -0.003404181 | 0.003404181 | -12.43389 | -0.04442116 | 985.1773 | 829.9158 | 155.2615 | 24106.13
672.221 | 5.1875 | 5187.5 | 1.6609 | 2.476 | 2.4991 | -0.545 | -0.5219 | 4.859864 |  | 1067.417 | 0.3886008 | 0.3902815 | -0.003400952 | 0.003400952 | -12.43334 | -0.04442294 | 984.2484 | 829.9102 | 154.3382 | 23820.29
672.32 | 5.1915 | 5191.5 | 1.6582 | 2.4757 | 2.4991 | -0.5453 | -0.5219 | 4.859276 |  | 1068.369 | 0.388722 | 0.3904042 | -0.003403987 | 0.003403987 | -12.43386 | -0.04442127 | 985.122 | 829.9155 | 155.2065 | 24089.06
672.421 | 5.1889 | 5188.9 | 1.6615 | 2.4756 | 2.4991 | -0.5454 | -0.5219 | 4.859079 |  | 1067.877 | 0.3887623 | 0.3904438 | -0.003402419 | 0.003402419 | -12.43359 | -0.04442213 | 984.6708 | 829.9127 | 154.7581 | 23950.07
672.52 | 5.1892 | 5189.2 | 1.6615 | 2.4754 | 2.499 | -0.5456 | -0.522 | 4.858492 |  | 1068.068 | 0.3888832 | 0.3905649 | -0.003403027 | 0.003403027 | -12.4337 | -0.0444218 | 984.8458 | 829.9138 | 154.932 | 24003.92
672.621 | 5.1829 | 5182.9 | 1.6622 | 2.4751 | 2.4986 | -0.5459 | -0.5224 | 4.857126 |  | 1067.071 | 0.3891644 | 0.3908446 | -0.00339985 | 0.00339985 | -12.43316 | -0.04442355 | 983.9318 | 829.9083 | 154.0235 | 23723.25
672.721 | 5.1862 | 5186.2 | 1.6596 | 2.475 | 2.4986 | -0.546 | -0.5224 | 4.85693 |  | 1067.794 | 0.3892048 | 0.3908862 | -0.003402152 | 0.003402152 | -12.43355 | -0.04442228 | 984.5945 | 829.9123 | 154.6822 | 23926.58
672.82 | 5.1869 | 5186.9 | 1.6628 | 2.475 | 2.4979 | -0.546 | -0.5231 | 4.855569 |  | 1068.237 | 0.389485 | 0.3911671 | -0.003403565 | 0.003403565 | -12.43379 | -0.0444215 | 985.0011 | 829.9147 | 155.0864 | 24051.78
672.921 | 5.1866 | 5186.6 | 1.6589 | 2.475 | 2.4977 | -0.546 | -0.5233 | 4.85518 |  | 1068.261 | 0.3895651 | 0.3912472 | -0.00340364 | 0.00340364 | -12.4338 | -0.04442146 | 985.0229 | 829.9149 | 155.108 | 24058.49
673.02 | 5.1898 | 5189.8 | 1.6622 | 2.475 | 2.4974 | -0.546 | -0.5236 | 4.854597 |  | 1069.049 | 0.3896852 | 0.3913685 | -0.00340615 | 0.00340615 | -12.43423 | -0.04442008 | 985.7451 | 829.9193 | 155.8258 | 24281.69
673.12 | 5.1908 | 5190.8 | 1.6615 | 2.4748 | 2.4971 | -0.5462 | -0.5239 | 4.853622 |  | 1069.469 | 0.3898862 | 0.3915701 | -0.003407491 | 0.003407491 | -12.43446 | -0.04441934 | 986.1311 | 829.9216 | 156.2095 | 24401.4
673.22 | 5.1889 | 5188.9 | 1.6628 | 2.4748 | 2.497 | -0.5462 | -0.524 | 4.853427 |  | 1069.121 | 0.3899262 | 0.3916096 | -0.003406379 | 0.003406379 | -12.43427 | -0.04441995 | 985.8113 | 829.9197 | 155.8917 | 24302.22
673.321 | 5.1895 | 5189.5 | 1.6648 | 2.4736 | 2.497 | -0.5474 | -0.524 | 4.851074 |  | 1069.763 | 0.3904112 | 0.3920956 | -0.003408425 | 0.003408425 | -12.43461 | -0.04441883 | 986.4004 | 829.9232 | 156.4772 | 24485.11
673.421 | 5.1849 | 5184.9 | 1.6602 | 2.4735 | 2.497 | -0.5475 | -0.524 | 4.850878 |  | 1068.858 | 0.3904516 | 0.3921347 | -0.00340554 | 0.00340554 | -12.43412 | -0.04442042 | 985.5704 | 829.9182 | 155.6522 | 24227.62
673.52 | 5.1889 | 5188.9 | 1.6642 | 2.4732 | 2.497 | -0.5478 | -0.524 | 4.85029 |  | 1069.812 | 0.3905729 | 0.3922574 | -0.003408582 | 0.003408582 | -12.43464 | -0.04441874 | 986.4457 | 829.9235 | 156.5221 | 24499.18
673.62 | 5.1797 | 5179.7 | 1.6655 | 2.4731 | 2.4968 | -0.5479 | -0.5242 | 4.849705 |  | 1068.044 | 0.3906935 | 0.3923752 | -0.003402946 | 0.003402946 | -12.43368 | -0.04442184 | 984.8242 | 829.9137 | 154.9105 | 23997.26
673.72 | 5.182 | 5182 | 1.6615 | 2.4728 | 2.4967 | -0.5482 | -0.5243 | 4.848922 |  | 1068.691 | 0.3908548 | 0.3925376 | -0.003405007 | 0.003405007 | -12.43403 | -0.04442071 | 985.4172 | 829.9173 | 155.5 | 24180.24
673.821 | 5.1806 | 5180.6 | 1.6655 | 2.4728 | 2.496 | -0.5482 | -0.525 | 4.847563 |  | 1068.702 | 0.3911352 | 0.392818 | -0.003405041 | 0.003405041 | -12.43404 | -0.04442069 | 985.4273 | 829.9173 | 155.5099 | 24183.34
673.921 | 5.1833 | 5183.3 | 1.6648 | 2.4728 | 2.4957 | -0.5482 | -0.5253 | 4.84698 |  | 1069.387 | 0.3912554 | 0.3929393 | -0.003407225 | 0.003407225 | -12.43441 | -0.04441949 | 986.0559 | 829.9211 | 156.1348 | 24378.07
674.021 | 5.1777 | 5177.7 | 1.6655 | 2.4728 | 2.4953 | -0.5482 | -0.5257 | 4.846203 |  | 1068.403 | 0.3914157 | 0.393098 | -0.003404088 | 0.003404088 | -12.43388 | -0.04442121 | 985.1534 | 829.9157 | 155.2377 | 24098.76
674.12 | 5.1836 | 5183.6 | 1.6642 | 2.4728 | 2.4953 | -0.5482 | -0.5257 | 4.846203 |  | 1069.621 | 0.3914157 | 0.3930999 | -0.003407968 | 0.003407968 | -12.43454 | -0.04441908 | 986.2699 | 829.9224 | 156.3475 | 24444.54
674.22 | 5.1797 | 5179.7 | 1.6648 | 2.4726 | 2.4952 | -0.5484 | -0.5258 | 4.845617 |  | 1068.945 | 0.3915367 | 0.3932198 | -0.003405815 | 0.003405815 | -12.43417 | -0.04442027 | 985.6505 | 829.9187 | 155.7318 | 24252.39
674.321 | 5.1882 | 5188.2 | 1.6648 | 2.4715 | 2.4952 | -0.5495 | -0.5258 | 4.843462 |  | 1071.176 | 0.3919817 | 0.3936683 | -0.003412923 | 0.003412923 | -12.43538 | -0.04441636 | 987.6962 | 829.9311 | 157.7651 | 24889.84
674.421 | 5.1826 | 5182.6 | 1.6681 | 2.4715 | 2.4952 | -0.5495 | -0.5258 | 4.843462 |  | 1070.02 | 0.3919817 | 0.3936665 | -0.003409238 | 0.003409238 | -12.43475 | -0.04441838 | 986.6359 | 829.9247 | 156.7112 | 24558.41
674.521 | 5.1846 | 5184.6 | 1.6655 | 2.4713 | 2.4949 | -0.5497 | -0.5261 | 4.842487 |  | 1070.648 | 0.3921828 | 0.3938687 | -0.00341124 | 0.00341124 | -12.43509 | -0.04441728 | 987.2121 | 829.9282 | 157.2839 | 24738.23
674.62 | 5.182 | 5182 | 1.6628 | 2.4711 | 2.4948 | -0.5499 | -0.5262 | 4.841901 |  | 1070.241 | 0.3923038 | 0.393989 | -0.003409941 | 0.003409941 | -12.43487 | -0.044418 | 986.8385 | 829.9259 | 156.9126 | 24621.55
674.721 | 5.1869 | 5186.9 | 1.6642 | 2.4711 | 2.4947 | -0.5499 | -0.5263 | 4.841707 |  | 1071.296 | 0.3923439 | 0.3940308 | -0.003413304 | 0.003413304 | -12.43544 | -0.04441615 | 987.8059 | 829.9318 | 157.8742 | 24924.25
674.82 | 5.1823 | 5182.3 | 1.6688 | 2.4706 | 2.4944 | -0.5504 | -0.5266 | 4.840145 |  | 1070.691 | 0.3926665 | 0.3943524 | -0.003411375 | 0.003411375 | -12.43512 | -0.04441721 | 987.2514 | 829.9284 | 157.323 | 24750.52
674.921 | 5.1839 | 5183.9 | 1.6655 | 2.4706 | 2.4937 | -0.5504 | -0.5273 | 4.838787 |  | 1071.322 | 0.3929472 | 0.3946341 | -0.003413386 | 0.003413386 | -12.43546 | -0.0444161 | 987.8302 | 829.9319 | 157.8983 | 24931.88
675.021 | 5.1875 | 5187.5 | 1.6675 | 2.4706 | 2.4936 | -0.5504 | -0.5274 | 4.838593 |  | 1072.109 | 0.3929873 | 0.3946754 | -0.003415894 | 0.003415894 | -12.43589 | -0.04441472 | 988.552 | 829.9363 | 158.6157 | 25158.93
675.12 | 5.1849 | 5184.9 | 1.6642 | 2.4706 | 2.4934 | -0.5504 | -0.5276 | 4.838205 |  | 1071.658 | 0.3930675 | 0.3947549 | -0.003414455 | 0.003414455 | -12.43564 | -0.04441551 | 988.138 | 829.9338 | 158.2042 | 25028.58
675.221 | 5.181 | 5181 | 1.6681 | 2.4706 | 2.4932 | -0.5504 | -0.5278 | 4.837817 |  | 1070.938 | 0.3931477 | 0.394834 | -0.00341216 | 0.00341216 | -12.43525 | -0.04441678 | 987.4775 | 829.9298 | 157.5478 | 24821.3
675.32 | 5.181 | 5181 | 1.6655 | 2.4702 | 2.4931 | -0.5508 | -0.5279 | 4.83684 |  | 1071.154 | 0.3933498 | 0.3950364 | -0.003412849 | 0.003412849 | -12.43537 | -0.0444164 | 987.676 | 829.931 | 157.745 | 24883.49
675.421 | 5.1806 | 5180.6 | 1.6675 | 2.4694 | 2.4931 | -0.5516 | -0.5279 | 4.835273 |  | 1071.418 | 0.3936737 | 0.3953607 | -0.00341369 | 0.00341369 | -12.43551 | -0.04441593 | 987.9183 | 829.9324 | 157.9859 | 24959.55
675.52 | 5.1849 | 5184.9 | 1.6681 | 2.4692 | 2.4931 | -0.5518 | -0.5279 | 4.834882 |  | 1072.394 | 0.3937547 | 0.3954433 | -0.003416801 | 0.003416801 | -12.43604 | -0.04441422 | 988.8136 | 829.9379 | 158.8757 | 25241.49
675.62 | 5.178 | 5178 | 1.6668 | 2.4689 | 2.4927 | -0.5521 | -0.5283 | 4.833519 |  | 1071.269 | 0.3940366 | 0.3957234 | -0.003413214 | 0.003413214 | -12.43543 | -0.0444162 | 987.7817 | 829.9316 | 157.8501 | 24916.67
675.721 | 5.1747 | 5174.7 | 1.6707 | 2.4686 | 2.4925 | -0.5524 | -0.5285 | 4.832544 |  | 1070.803 | 0.3942384 | 0.3959245 | -0.003411726 | 0.003411726 | -12.43518 | -0.04441701 | 987.3537 | 829.929 | 157.4247 | 24782.54
675.82 | 5.1777 | 5177.7 | 1.6675 | 2.4684 | 2.4923 | -0.5526 | -0.5287 | 4.831764 |  | 1071.596 | 0.3943997 | 0.396087 | -0.003414255 | 0.003414255 | -12.43561 | -0.04441562 | 988.0815 | 829.9334 | 158.1481 | 25010.82
675.921 | 5.1787 | 5178.7 | 1.6681 | 2.4681 | 2.4921 | -0.5529 | -0.5289 | 4.830789 |  | 1072.019 | 0.3946015 | 0.3962894 | -0.003415603 | 0.003415603 | -12.43584 | -0.04441488 | 988.4697 | 829.9358 | 158.5339 | 25133
676.02 | 5.1751 | 5175.1 | 1.6707 | 2.4681 | 2.4915 | -0.5529 | -0.5295 | 4.829626 |  | 1071.532 | 0.3948422 | 0.3965295 | -0.003414049 | 0.003414049 | -12.43557 | -0.04441574 | 988.0229 | 829.9331 | 158.0898 | 24992.38
676.12 | 5.1672 | 5167.2 | 1.6668 | 2.4681 | 2.4912 | -0.5529 | -0.5298 | 4.829045 |  | 1070.025 | 0.3949627 | 0.3966475 | -0.003409246 | 0.003409246 | -12.43475 | -0.04441838 | 986.6409 | 829.9247 | 156.7162 | 24559.97
676.221 | 5.1774 | 5177.4 | 1.6707 | 2.4681 | 2.491 | -0.5529 | -0.53 | 4.828657 |  | 1072.224 | 0.3950429 | 0.3967313 | -0.003416253 | 0.003416253 | -12.43595 | -0.04441452 | 988.6569 | 829.9369 | 158.72 | 25192.04
676.32 | 5.1721 | 5172.1 | 1.6701 | 2.4681 | 2.4908 | -0.5529 | -0.5302 | 4.828269 |  | 1071.212 | 0.3951232 | 0.39681 | -0.003413028 | 0.003413028 | -12.4354 | -0.0444163 | 987.7292 | 829.9313 | 157.7979 | 24900.18
676.421 | 5.1721 | 5172.1 | 1.6701 | 2.4679 | 2.4904 | -0.5531 | -0.5306 | 4.827103 |  | 1071.471 | 0.3953649 | 0.397052 | -0.003413852 | 0.003413852 | -12.43554 | -0.04441584 | 987.9666 | 829.9327 | 158.0339 | 24974.71
676.52 | 5.1691 | 5169.1 | 1.6707 | 2.4674 | 2.4904 | -0.5536 | -0.5306 | 4.826125 |  | 1071.066 | 0.3955675 | 0.397254 | -0.003412562 | 0.003412562 | -12.43532 | -0.04441655 | 987.5957 | 829.9305 | 157.6652 | 24858.31
676.621 | 5.1688 | 5168.8 | 1.6701 | 2.4674 | 2.4904 | -0.5536 | -0.5306 | 4.826125 |  | 1071.004 | 0.3955675 | 0.3972539 | -0.003412364 | 0.003412364 | -12.43528 | -0.04441666 | 987.5387 | 829.9301 | 157.6085 | 24840.45
676.721 | 5.1678 | 5167.8 | 1.6694 | 2.4674 | 2.4904 | -0.5536 | -0.5306 | 4.826125 |  | 1070.797 | 0.3955675 | 0.3972536 | -0.003411704 | 0.003411704 | -12.43517 | -0.04441703 | 987.3486 | 829.929 | 157.4197 | 24780.95
676.82 | 5.1688 | 5168.8 | 1.6707 | 2.4674 | 2.4904 | -0.5536 | -0.5306 | 4.826125 |  | 1071.004 | 0.3955675 | 0.3972539 | -0.003412364 | 0.003412364 | -12.43528 | -0.04441666 | 987.5387 | 829.9301 | 157.6085 | 24840.45
676.921 | 5.1658 | 5165.8 | 1.6714 | 2.4661 | 2.4904 | -0.5549 | -0.5306 | 4.823582 |  | 1070.947 | 0.3960945 | 0.3977808 | -0.00341218 | 0.00341218 | -12.43525 | -0.04441676 | 987.486 | 829.9298 | 157.5563 | 24823.97
677.02 | 5.1639 | 5163.9 | 1.6747 | 2.4661 | 2.4895 | -0.5549 | -0.5315 | 4.821839 |  | 1070.94 | 0.396456 | 0.3981423 | -0.003412157 | 0.003412157 | -12.43525 | -0.04441678 | 987.4797 | 829.9298 | 157.55 | 24822
677.12 | 5.1668 | 5166.8 | 1.6727 | 2.4661 | 2.4895 | -0.5549 | -0.5315 | 4.821839 |  | 1071.541 | 0.396456 | 0.3981432 | -0.003414074 | 0.003414074 | -12.43558 | -0.04441572 | 988.0313 | 829.9331 | 158.0982 | 24995.04
677.22 | 5.1688 | 5168.8 | 1.6707 | 2.4661 | 2.4895 | -0.5549 | -0.5315 | 4.821839 |  | 1071.956 | 0.396456 | 0.3981439 | -0.003415396 | 0.003415396 | -12.4358 | -0.044415 | 988.4117 | 829.9354 | 158.4763 | 25114.73
677.321 | 5.1681 | 5168.1 | 1.6734 | 2.4661 | 2.4895 | -0.5549 | -0.5315 | 4.821839 |  | 1071.811 | 0.396456 | 0.3981436 | -0.003414933 | 0.003414933 | -12.43572 | -0.04441525 | 988.2786 | 829.9346 | 158.344 | 25072.81
677.421 | 5.1632 | 5163.2 | 1.6727 | 2.4661 | 2.4895 | -0.5549 | -0.5315 | 4.821839 |  | 1070.795 | 0.396456 | 0.398142 | -0.003411694 | 0.003411694 | -12.43517 | -0.04441703 | 987.3466 | 829.9289 | 157.4177 | 24780.32
677.52 | 5.1675 | 5167.5 | 1.6721 | 2.4648 | 2.4895 | -0.5562 | -0.5315 | 4.819297 |  | 1072.252 | 0.3969832 | 0.3986716 | -0.003416336 | 0.003416336 | -12.43596 | -0.04441448 | 988.6828 | 829.9371 | 158.7458 | 25200.21
677.62 | 5.1655 | 5165.5 | 1.6727 | 2.4648 | 2.4895 | -0.5562 | -0.5315 | 4.819297 |  | 1071.837 | 0.3969832 | 0.3986709 | -0.003415014 | 0.003415014 | -12.43574 | -0.04441521 | 988.3022 | 829.9347 | 158.3675 | 25080.26
677.721 | 5.1652 | 5165.2 | 1.6714 | 2.4648 | 2.4895 | -0.5562 | -0.5315 | 4.819297 |  | 1071.775 | 0.3969832 | 0.3986709 | -0.003414815 | 0.003414815 | -12.4357 | -0.04441531 | 988.2451 | 829.9344 | 158.3107 | 25062.29
677.821 | 5.1645 | 5164.5 | 1.6714 | 2.4645 | 2.4895 | -0.5565 | -0.5315 | 4.81871 |  | 1071.76 | 0.397105 | 0.3987925 | -0.003414768 | 0.003414768 | -12.43569 | -0.04441534 | 988.2316 | 829.9343 | 158.2972 | 25058.02
677.921 | 5.1603 | 5160.3 | 1.6734 | 2.4644 | 2.4895 | -0.5566 | -0.5315 | 4.818515 |  | 1070.932 | 0.3971455 | 0.3988318 | -0.003412128 | 0.003412128 | -12.43524 | -0.04441679 | 987.4721 | 829.9297 | 157.5424 | 24819.6
678.021 | 5.1672 | 5167.2 | 1.6734 | 2.4641 | 2.4895 | -0.5569 | -0.5315 | 4.817928 |  | 1072.494 | 0.3972673 | 0.398956 | -0.003417108 | 0.003417108 | -12.43609 | -0.04441405 | 988.9051 | 829.9384 | 158.9667 | 25270.4
678.12 | 5.1681 | 5168.1 | 1.674 | 2.4639 | 2.4895 | -0.5571 | -0.5315 | 4.817537 |  | 1072.768 | 0.3973485 | 0.3990376 | -0.00341798 | 0.00341798 | -12.43624 | -0.04441357 | 989.1562 | 829.9399 | 159.2163 | 25349.83
678.22 | 5.1629 | 5162.9 | 1.6767 | 2.4639 | 2.4869 | -0.5571 | -0.5341 | 4.812506 |  | 1072.809 | 0.3983934 | 0.4000826 | -0.003418108 | 0.003418108 | -12.43626 | -0.0444135 | 989.1939 | 829.9401 | 159.2537 | 25361.74
678.321 | 5.1681 | 5168.1 | 1.678 | 2.4639 | 2.4869 | -0.5571 | -0.5341 | 4.812506 |  | 1073.89 | 0.3983934 | 0.4000843 | -0.003421552 | 0.003421552 | -12.43685 | -0.04441161 | 990.1848 | 829.9462 | 160.2386 | 25676.41
678.421 | 5.1678 | 5167.8 | 1.6773 | 2.4639 | 2.4869 | -0.5571 | -0.5341 | 4.812506 |  | 1073.827 | 0.3983934 | 0.4000842 | -0.003421353 | 0.003421353 | -12.43681 | -0.04441172 | 990.1276 | 829.9458 | 160.1818 | 25658.2
678.521 | 5.1658 | 5165.8 | 1.6767 | 2.4639 | 2.4866 | -0.5571 | -0.5344 | 4.811925 |  | 1073.541 | 0.398514 | 0.4002044 | -0.003420441 | 0.003420441 | -12.43666 | -0.04441222 | 989.8652 | 829.9442 | 159.921 | 25574.73
678.62 | 5.1606 | 5160.6 | 1.6734 | 2.4639 | 2.4864 | -0.5571 | -0.5346 | 4.811538 |  | 1072.547 | 0.3985945 | 0.4002833 | -0.003417271 | 0.003417271 | -12.43612 | -0.04441396 | 988.9533 | 829.9387 | 159.0146 | 25285.65
678.721 | 5.1652 | 5165.2 | 1.6721 | 2.4631 | 2.4862 | -0.5579 | -0.5348 | 4.809589 |  | 1073.938 | 0.3989996 | 0.4006907 | -0.003421704 | 0.003421704 | -12.43687 | -0.04441153 | 990.229 | 829.9464 | 160.2826 | 25690.52
678.82 | 5.1658 | 5165.8 | 1.6767 | 2.4629 | 2.4858 | -0.5581 | -0.5352 | 4.808425 |  | 1074.323 | 0.3992417 | 0.4009334 | -0.00342293 | 0.00342293 | -12.43708 | -0.04441085 | 990.5819 | 829.9486 | 160.6334 | 25803.08
678.921 | 5.1619 | 5161.9 | 1.6767 | 2.4628 | 2.4857 | -0.5582 | -0.5353 | 4.808036 |  | 1073.598 | 0.3993226 | 0.4010131 | -0.003420621 | 0.003420621 | -12.43669 | -0.04441212 | 989.9177 | 829.9445 | 159.9732 | 25591.42
679.021 | 5.1576 | 5157.6 | 1.6793 | 2.4616 | 2.4857 | -0.5594 | -0.5353 | 4.805694 |  | 1073.227 | 0.3998099 | 0.4014998 | -0.003419435 | 0.003419435 | -12.43649 | -0.04441277 | 989.5771 | 829.9425 | 159.6347 | 25483.22
679.12 | 5.1609 | 5160.9 | 1.6773 | 2.4615 | 2.4857 | -0.5595 | -0.5353 | 4.805498 |  | 1073.957 | 0.3998506 | 0.4015416 | -0.003421763 | 0.003421763 | -12.43688 | -0.04441149 | 990.2469 | 829.9465 | 160.3003 | 25696.2
679.221 | 5.1586 | 5158.6 | 1.6767 | 2.4615 | 2.4851 | -0.5595 | -0.5359 | 4.804338 |  | 1073.738 | 0.400092 | 0.4017827 | -0.003421063 | 0.003421063 | -12.43676 | -0.04441188 | 990.0456 | 829.9453 | 160.1003 | 25632.11
679.32 | 5.1665 | 5166.5 | 1.6767 | 2.4615 | 2.4847 | -0.5595 | -0.5363 | 4.803565 |  | 1075.555 | 0.400253 | 0.4019465 | -0.003426855 | 0.003426855 | -12.43775 | -0.04440869 | 991.7123 | 829.9554 | 161.7569 | 26165.3
679.421 | 5.1599 | 5159.9 | 1.678 | 2.4615 | 2.4846 | -0.5595 | -0.5364 | 4.803372 |  | 1074.225 | 0.4002932 | 0.4019847 | -0.003422614 | 0.003422614 | -12.43703 | -0.04441103 | 990.492 | 829.948 | 160.544 | 25774.37
679.52 | 5.1589 | 5158.9 | 1.6806 | 2.4615 | 2.4845 | -0.5595 | -0.5365 | 4.803178 |  | 1074.06 | 0.4003335 | 0.4020247 | -0.003422088 | 0.003422088 | -12.43694 | -0.04441132 | 990.3407 | 829.9471 | 160.3936 | 25726.11
679.62 | 5.1557 | 5155.7 | 1.6799 | 2.4615 | 2.4842 | -0.5595 | -0.5368 | 4.802598 |  | 1073.523 | 0.4004542 | 0.4021446 | -0.003420377 | 0.003420377 | -12.43665 | -0.04441226 | 989.8486 | 829.9441 | 159.9045 | 25569.45
679.721 | 5.1576 | 5157.6 | 1.6852 | 2.4613 | 2.4839 | -0.5597 | -0.5371 | 4.801628 |  | 1074.136 | 0.4006562 | 0.4023476 | -0.003422329 | 0.003422329 | -12.43698 | -0.04441118 | 990.4104 | 829.9475 | 160.4629 | 25748.34
679.82 | 5.1537 | 5153.7 | 1.6806 | 2.46 | 2.4839 | -0.561 | -0.5371 | 4.799092 |  | 1073.891 | 0.4011845 | 0.4028755 | -0.003421546 | 0.003421546 | -12.43685 | -0.04441161 | 990.1857 | 829.9461 | 160.2396 | 25676.72
679.921 | 5.1573 | 5157.3 | 1.6799 | 2.4599 | 2.4838 | -0.5611 | -0.5372 | 4.798704 |  | 1074.728 | 0.4012655 | 0.4029577 | -0.003424214 | 0.003424214 | -12.4373 | -0.04441015 | 990.9534 | 829.9508 | 161.0026 | 25921.83
680.02 | 5.1586 | 5158.6 | 1.6799 | 2.4598 | 2.4838 | -0.5612 | -0.5372 | 4.798509 |  | 1075.042 | 0.4013061 | 0.4029989 | -0.003425217 | 0.003425217 | -12.43747 | -0.04440959 | 991.2419 | 829.9525 | 161.2893 | 26014.25
680.12 | 5.1524 | 5152.4 | 1.678 | 2.4594 | 2.4836 | -0.5616 | -0.5374 | 4.797342 |  | 1074.011 | 0.4015493 | 0.4032404 | -0.00342193 | 0.00342193 | -12.43691 | -0.0444114 | 990.2964 | 829.9468 | 160.3496 | 25712
680.221 | 5.1517 | 5151.7 | 1.6806 | 2.4593 | 2.4834 | -0.5617 | -0.5376 | 4.796761 |  | 1073.996 | 0.4016705 | 0.4033616 | -0.003421879 | 0.003421879 | -12.4369 | -0.04441143 | 990.282 | 829.9467 | 160.3353 | 25707.4
680.32 | 5.157 | 5157 | 1.6799 | 2.4591 | 2.4833 | -0.5619 | -0.5377 | 4.796178 |  | 1075.231 | 0.4017921 | 0.4034851 | -0.003425817 | 0.003425817 | -12.43757 | -0.04440926 | 991.4151 | 829.9536 | 161.4615 | 26069.83
680.421 | 5.1557 | 5155.7 | 1.6793 | 2.4591 | 2.4827 | -0.5619 | -0.5383 | 4.795019 |  | 1075.22 | 0.4020337 | 0.4037267 | -0.003425781 | 0.003425781 | -12.43757 | -0.04440928 | 991.4048 | 829.9535 | 161.4513 | 26066.52
680.52 | 5.1501 | 5150.1 | 1.6799 | 2.4591 | 2.4825 | -0.5619 | -0.5385 | 4.794633 |  | 1074.139 | 0.4021143 | 0.4038056 | -0.003422334 | 0.003422334 | -12.43698 | -0.04441118 | 990.4132 | 829.9475 | 160.4656 | 25749.22
680.621 | 5.1494 | 5149.4 | 1.6793 | 2.4591 | 2.4823 | -0.5619 | -0.5387 | 4.794246 |  | 1074.079 | 0.4021948 | 0.4038861 | -0.003422144 | 0.003422144 | -12.43695 | -0.04441128 | 990.3586 | 829.9472 | 160.4114 | 25731.83
680.721 | 5.1557 | 5155.7 | 1.6832 | 2.4591 | 2.4821 | -0.5619 | -0.5389 | 4.79386 |  | 1075.48 | 0.4022754 | 0.4039688 | -0.003426608 | 0.003426608 | -12.43771 | -0.04440883 | 991.6432 | 829.955 | 161.6882 | 26143.07
680.82 | 5.153 | 5153 | 1.6819 | 2.4591 | 2.482 | -0.5619 | -0.539 | 4.793667 |  | 1074.96 | 0.4023157 | 0.4040083 | -0.003424951 | 0.003424951 | -12.43743 | -0.04440974 | 991.1664 | 829.9521 | 161.2143 | 25990.05
680.921 | 5.1547 | 5154.7 | 1.6826 | 2.4576 | 2.482 | -0.5634 | -0.539 | 4.790743 |  | 1075.971 | 0.4029259 | 0.4046201 | -0.003428171 | 0.003428171 | -12.43797 | -0.04440797 | 992.0935 | 829.9577 | 162.1358 | 26288.01
681.02 | 5.1474 | 5147.4 | 1.6819 | 2.4576 | 2.4817 | -0.5634 | -0.5393 | 4.790164 |  | 1074.577 | 0.4030467 | 0.4047387 | -0.003423728 | 0.003423728 | -12.43722 | -0.04441041 | 990.8152 | 829.9499 | 160.8653 | 25877.63
681.12 | 5.1504 | 5150.4 | 1.6859 | 2.4574 | 2.4816 | -0.5636 | -0.5394 | 4.789581 |  | 1075.334 | 0.4031684 | 0.4048616 | -0.003426141 | 0.003426141 | -12.43763 | -0.04440909 | 991.5095 | 829.9542 | 161.5554 | 26100.14
681.22 | 5.1543 | 5154.3 | 1.6839 | 2.4572 | 2.4814 | -0.5638 | -0.5396 | 4.788805 |  | 1076.323 | 0.4033304 | 0.4050252 | -0.003429292 | 0.003429292 | -12.43816 | -0.04440735 | 992.4161 | 829.9596 | 162.4565 | 26392.11
681.321 | 5.1534 | 5153.4 | 1.6826 | 2.457 | 2.4812 | -0.564 | -0.5398 | 4.788029 |  | 1076.309 | 0.4034924 | 0.4051871 | -0.003429248 | 0.003429248 | -12.43816 | -0.04440738 | 992.4037 | 829.9596 | 162.4441 | 26388.08
681.421 | 5.1481 | 5148.1 | 1.6826 | 2.4568 | 2.481 | -0.5642 | -0.54 | 4.787254 |  | 1075.376 | 0.4036544 | 0.4053477 | -0.003426274 | 0.003426274 | -12.43765 | -0.04440901 | 991.5483 | 829.9544 | 161.5939 | 26112.6
681.52 | 5.1491 | 5149.1 | 1.6826 | 2.4568 | 2.4804 | -0.5642 | -0.5406 | 4.786096 |  | 1075.846 | 0.4038963 | 0.4055903 | -0.003427769 | 0.003427769 | -12.43791 | -0.04440819 | 991.9785 | 829.957 | 162.0215 | 26250.96
681.62 | 5.1504 | 5150.4 | 1.6859 | 2.4568 | 2.4802 | -0.5642 | -0.5408 | 4.78571 |  | 1076.204 | 0.4039769 | 0.4056715 | -0.003428911 | 0.003428911 | -12.4381 | -0.04440756 | 992.3071 | 829.959 | 162.3482 | 26356.92
681.72 | 5.1497 | 5149.7 | 1.6813 | 2.4568 | 2.4801 | -0.5642 | -0.5409 | 4.785517 |  | 1076.101 | 0.4040172 | 0.4057116 | -0.003428583 | 0.003428583 | -12.43804 | -0.04440774 | 992.2128 | 829.9584 | 162.2544 | 26326.49
681.821 | 5.1514 | 5151.4 | 1.6852 | 2.4568 | 2.4799 | -0.5642 | -0.5411 | 4.785131 |  | 1076.543 | 0.4040979 | 0.405793 | -0.003429991 | 0.003429991 | -12.43828 | -0.04440697 | 992.6182 | 829.9609 | 162.6573 | 26457.4
681.921 | 5.1514 | 5151.4 | 1.6859 | 2.4568 | 2.4798 | -0.5642 | -0.5412 | 4.784938 |  | 1076.587 | 0.4041382 | 0.4058334 | -0.00343013 | 0.00343013 | -12.43831 | -0.04440689 | 992.658 | 829.9611 | 162.6969 | 26470.27
682.021 | 5.1484 | 5148.4 | 1.6859 | 2.4555 | 2.4796 | -0.5655 | -0.5414 | 4.782021 |  | 1076.616 | 0.4047481 | 0.4064434 | -0.003430222 | 0.003430222 | -12.43832 | -0.04440684 | 992.685 | 829.9613 | 162.7238 | 26479.03
682.12 | 5.1435 | 5143.5 | 1.6872 | 2.4555 | 2.4795 | -0.5655 | -0.5415 | 4.781828 |  | 1075.635 | 0.4047885 | 0.4064822 | -0.003427094 | 0.003427094 | -12.43779 | -0.04440856 | 991.7852 | 829.9558 | 161.8293 | 26188.74
682.221 | 5.1448 | 5144.8 | 1.6826 | 2.4549 | 2.4793 | -0.5661 | -0.5417 | 4.780274 |  | 1076.256 | 0.4051135 | 0.4068082 | -0.003429074 | 0.003429074 | -12.43813 | -0.04440747 | 992.3552 | 829.9593 | 162.396 | 26372.45
682.321 | 5.1504 | 5150.4 | 1.6859 | 2.4549 | 2.4791 | -0.5661 | -0.5419 | 4.779888 |  | 1077.515 | 0.4051942 | 0.4068908 | -0.003433085 | 0.003433085 | -12.43881 | -0.04440527 | 993.5092 | 829.9663 | 163.543 | 26746.3
682.421 | 5.1402 | 5140.2 | 1.6852 | 2.4546 | 2.479 | -0.5664 | -0.542 | 4.779111 |  | 1075.556 | 0.4053567 | 0.4070503 | -0.00342684 | 0.00342684 | -12.43775 | -0.0444087 | 991.7126 | 829.9554 | 161.7573 | 26165.41
682.521 | 5.1438 | 5143.8 | 1.6859 | 2.4546 | 2.4783 | -0.5664 | -0.5427 | 4.777762 |  | 1076.613 | 0.4056391 | 0.4073344 | -0.003430209 | 0.003430209 | -12.43832 | -0.04440685 | 992.6822 | 829.9612 | 162.721 | 26478.11
682.62 | 5.1438 | 5143.8 | 1.6859 | 2.4546 | 2.4783 | -0.5664 | -0.5427 | 4.777762 |  | 1076.613 | 0.4056391 | 0.4073344 | -0.003430209 | 0.003430209 | -12.43832 | -0.04440685 | 992.6822 | 829.9612 | 162.721 | 26478.11
682.721 | 5.1474 | 5147.4 | 1.6859 | 2.4546 | 2.478 | -0.5664 | -0.543 | 4.777183 |  | 1077.497 | 0.4057602 | 0.4074568 | -0.003433026 | 0.003433026 | -12.4388 | -0.0444053 | 993.4928 | 829.9662 | 163.5266 | 26740.96
682.82 | 5.1412 | 5141.2 | 1.6872 | 2.4546 | 2.4779 | -0.5664 | -0.5431 | 4.776991 |  | 1076.242 | 0.4058006 | 0.4074952 | -0.003429028 | 0.003429028 | -12.43812 | -0.0444075 | 992.3425 | 829.9592 | 162.3833 | 26368.33
682.921 | 5.1392 | 5139.2 | 1.6891 | 2.4546 | 2.4776 | -0.5664 | -0.5434 | 4.776412 |  | 1075.954 | 0.4059216 | 0.4076158 | -0.003428108 | 0.003428108 | -12.43796 | -0.044408 | 992.078 | 829.9576 | 162.1204 | 26283.03
683.021 | 5.1432 | 5143.2 | 1.6865 | 2.4546 | 2.4775 | -0.5664 | -0.5435 | 4.776219 |  | 1076.835 | 0.405962 | 0.4076576 | -0.003430916 | 0.003430916 | -12.43844 | -0.04440646 | 992.8858 | 829.9625 | 162.9233 | 26544.01
683.12 | 5.1402 | 5140.2 | 1.6885 | 2.4546 | 2.4775 | -0.5664 | -0.5435 | 4.776219 |  | 1076.207 | 0.405962 | 0.4076566 | -0.003428914 | 0.003428914 | -12.4381 | -0.04440756 | 992.3098 | 829.959 | 162.3508 | 26357.79
683.221 | 5.1451 | 5145.1 | 1.6898 | 2.4546 | 2.4771 | -0.5664 | -0.5439 | 4.775448 |  | 1077.407 | 0.4061235 | 0.4078199 | -0.003432737 | 0.003432737 | -12.43875 | -0.04440546 | 993.4101 | 829.9656 | 163.4445 | 26714.1
683.32 | 5.1432 | 5143.2 | 1.6891 | 2.4546 | 2.477 | -0.5664 | -0.544 | 4.775256 |  | 1077.052 | 0.4061638 | 0.4078598 | -0.003431608 | 0.003431608 | -12.43856 | -0.04440608 | 993.0851 | 829.9637 | 163.1215 | 26608.61
683.421 | 5.1409 | 5140.9 | 1.6872 | 2.4542 | 2.4768 | -0.5668 | -0.5442 | 4.774092 |  | 1076.833 | 0.4064076 | 0.4081031 | -0.003430908 | 0.003430908 | -12.43844 | -0.04440646 | 992.8841 | 829.9625 | 162.9216 | 26543.46
683.52 | 5.1415 | 5141.5 | 1.6891 | 2.4542 | 2.4766 | -0.5668 | -0.5444 | 4.773706 |  | 1077.046 | 0.4064883 | 0.4081842 | -0.003431586 | 0.003431586 | -12.43856 | -0.04440609 | 993.0791 | 829.9636 | 163.1155 | 26606.65
683.62 | 5.1382 | 5138.2 | 1.6891 | 2.4542 | 2.4766 | -0.5668 | -0.5444 | 4.773706 |  | 1076.354 | 0.4064883 | 0.4081831 | -0.003429382 | 0.003429382 | -12.43818 | -0.0444073 | 992.4452 | 829.9598 | 162.4854 | 26401.5
683.721 | 5.1399 | 5139.9 | 1.6852 | 2.4542 | 2.4766 | -0.5668 | -0.5444 | 4.773706 |  | 1076.711 | 0.4064883 | 0.4081837 | -0.003430517 | 0.003430517 | -12.43837 | -0.04440668 | 992.7717 | 829.9618 | 162.81 | 26507.08
683.82 | 5.1481 | 5148.1 | 1.6891 | 2.4542 | 2.4765 | -0.5668 | -0.5445 | 4.773514 |  | 1078.472 | 0.4065287 | 0.4082268 | -0.003436131 | 0.003436131 | -12.43933 | -0.04440359 | 994.3869 | 829.9716 | 164.4153 | 27032.4
683.921 | 5.1379 | 5137.9 | 1.6878 | 2.4542 | 2.4762 | -0.5668 | -0.5448 | 4.772935 |  | 1076.465 | 0.4066498 | 0.4083448 | -0.003429736 | 0.003429736 | -12.43824 | -0.04440711 | 992.547 | 829.9604 | 162.5866 | 26434.39
684.02 | 5.1395 | 5139.5 | 1.6885 | 2.4523 | 2.4756 | -0.5687 | -0.5454 | 4.768085 |  | 1077.896 | 0.4076667 | 0.4093639 | -0.003434293 | 0.003434293 | -12.43902 | -0.0444046 | 993.859 | 829.9684 | 163.8906 | 26860.13
684.12 | 5.1386 | 5138.6 | 1.6911 | 2.4522 | 2.4756 | -0.5688 | -0.5454 | 4.76789 |  | 1077.751 | 0.4077074 | 0.4094044 | -0.003433831 | 0.003433831 | -12.43894 | -0.04440486 | 993.7262 | 829.9676 | 163.7586 | 26816.89
684.221 | 5.1386 | 5138.6 | 1.6898 | 2.4522 | 2.4756 | -0.5688 | -0.5454 | 4.76789 |  | 1077.751 | 0.4077074 | 0.4094044 | -0.003433831 | 0.003433831 | -12.43894 | -0.04440486 | 993.7262 | 829.9676 | 163.7586 | 26816.89
684.32 | 5.1409 | 5140.9 | 1.6911 | 2.4522 | 2.4756 | -0.5688 | -0.5454 | 4.76789 |  | 1078.234 | 0.4077074 | 0.4094052 | -0.003435368 | 0.003435368 | -12.4392 | -0.04440401 | 994.1685 | 829.9702 | 164.1983 | 26961.08
684.421 | 5.1353 | 5135.3 | 1.6905 | 2.4522 | 2.4756 | -0.5688 | -0.5454 | 4.76789 |  | 1077.059 | 0.4077074 | 0.4094034 | -0.003431625 | 0.003431625 | -12.43856 | -0.04440607 | 993.0915 | 829.9637 | 163.1278 | 26610.67
684.52 | 5.1402 | 5140.2 | 1.6911 | 2.4511 | 2.4756 | -0.5699 | -0.5454 | 4.765751 |  | 1078.571 | 0.4081561 | 0.4098544 | -0.003436441 | 0.003436441 | -12.43938 | -0.04440342 | 994.4776 | 829.9721 | 164.5055 | 27062.05
684.621 | 5.1317 | 5131.7 | 1.6911 | 2.4511 | 2.4744 | -0.5699 | -0.5466 | 4.763441 |  | 1077.309 | 0.408641 | 0.4103373 | -0.003432419 | 0.003432419 | -12.4387 | -0.04440563 | 993.3209 | 829.9651 | 163.3558 | 26685.12
684.721 | 5.1379 | 5137.9 | 1.6891 | 2.4511 | 2.4744 | -0.5699 | -0.5466 | 4.763441 |  | 1078.611 | 0.408641 | 0.4103393 | -0.003436568 | 0.003436568 | -12.4394 | -0.04440335 | 994.5145 | 829.9723 | 164.5421 | 27074.12
684.82 | 5.134 | 5134 | 1.6918 | 2.4511 | 2.4744 | -0.5699 | -0.5466 | 4.763441 |  | 1077.792 | 0.408641 | 0.410338 | -0.003433958 | 0.003433958 | -12.43896 | -0.04440479 | 993.7637 | 829.9678 | 163.7959 | 26829.1
684.921 | 5.1382 | 5138.2 | 1.6826 | 2.4511 | 2.4744 | -0.5699 | -0.5466 | 4.763441 |  | 1078.674 | 0.408641 | 0.4103394 | -0.003436769 | 0.003436769 | -12.43944 | -0.04440324 | 994.5722 | 829.9727 | 164.5996 | 27093.01
685.02 | 5.1415 | 5141.5 | 1.6911 | 2.4511 | 2.4744 | -0.5699 | -0.5466 | 4.763441 |  | 1079.367 | 0.408641 | 0.4103405 | -0.003438977 | 0.003438977 | -12.43981 | -0.04440203 | 995.2075 | 829.9765 | 165.231 | 27301.28
685.12 | 5.133 | 5133 | 1.6898 | 2.4511 | 2.4737 | -0.5699 | -0.5473 | 4.762094 |  | 1077.887 | 0.4089239 | 0.4106211 | -0.00343426 | 0.00343426 | -12.43901 | -0.04440462 | 993.8508 | 829.9683 | 163.8825 | 26857.47
685.22 | 5.131 | 5131 | 1.6918 | 2.4499 | 2.4732 | -0.5711 | -0.5478 | 4.7588 |  | 1078.213 | 0.4096157 | 0.4113135 | -0.003435296 | 0.003435296 | -12.43919 | -0.04440405 | 994.1495 | 829.9701 | 164.1794 | 26954.87
685.321 | 5.1359 | 5135.9 | 1.6905 | 2.4483 | 2.4732 | -0.5727 | -0.5478 | 4.755692 |  | 1079.948 | 0.410269 | 0.4119695 | -0.003440824 | 0.003440824 | -12.44013 | -0.04440101 | 995.7405 | 829.9797 | 165.7607 | 27476.62
685.421 | 5.134 | 5134 | 1.6911 | 2.4483 | 2.4732 | -0.5727 | -0.5478 | 4.755692 |  | 1079.548 | 0.410269 | 0.4119689 | -0.00343955 | 0.00343955 | -12.43991 | -0.04440171 | 995.3741 | 829.9775 | 165.3966 | 27356.03
685.52 | 5.132 | 5132 | 1.6957 | 2.4482 | 2.4731 | -0.5728 | -0.5479 | 4.755306 |  | 1079.216 | 0.4103503 | 0.4120496 | -0.003438489 | 0.003438489 | -12.43973 | -0.04440229 | 995.0689 | 829.9757 | 165.0932 | 27255.77
685.62 | 5.1284 | 5128.4 | 1.6905 | 2.4477 | 2.4728 | -0.5733 | -0.5482 | 4.753758 |  | 1078.81 | 0.4106759 | 0.4123746 | -0.003437195 | 0.003437195 | -12.43951 | -0.04440301 | 994.6967 | 829.9734 | 164.7233 | 27133.76
685.72 | 5.1267 | 5126.7 | 1.6937 | 2.4477 | 2.4727 | -0.5733 | -0.5483 | 4.753566 |  | 1078.496 | 0.4107163 | 0.4124145 | -0.003436194 | 0.003436194 | -12.43934 | -0.04440356 | 994.4088 | 829.9717 | 164.4371 | 27039.56
685.821 | 5.1323 | 5132.3 | 1.6944 | 2.4477 | 2.472 | -0.5733 | -0.549 | 4.75222 |  | 1079.979 | 0.4109995 | 0.4127 | -0.003440922 | 0.003440922 | -12.44014 | -0.04440096 | 995.7694 | 829.9799 | 165.7895 | 27486.16
685.921 | 5.13 | 5130 | 1.6957 | 2.4477 | 2.4718 | -0.5733 | -0.5492 | 4.751835 |  | 1079.583 | 0.4110804 | 0.4127803 | -0.003439658 | 0.003439658 | -12.43993 | -0.04440165 | 995.4057 | 829.9777 | 165.428 | 27366.42
686.021 | 5.1287 | 5128.7 | 1.6937 | 2.4477 | 2.4715 | -0.5733 | -0.5495 | 4.751259 |  | 1079.44 | 0.4112017 | 0.4129014 | -0.003439203 | 0.003439203 | -12.43985 | -0.0444019 | 995.275 | 829.9769 | 165.298 | 27323.44
686.12 | 5.133 | 5133 | 1.6931 | 2.4477 | 2.4713 | -0.5733 | -0.5497 | 4.750874 |  | 1080.433 | 0.4112827 | 0.4129839 | -0.003442366 | 0.003442366 | -12.44039 | -0.04440016 | 996.185 | 829.9824 | 166.2026 | 27623.31
686.22 | 5.13 | 5130 | 1.6937 | 2.4475 | 2.4711 | -0.5735 | -0.5499 | 4.750102 |  | 1079.977 | 0.4114453 | 0.4131458 | -0.003440912 | 0.003440912 | -12.44014 | -0.04440096 | 995.767 | 829.9799 | 165.7872 | 27485.38
686.321 | 5.1244 | 5124.4 | 1.6944 | 2.4465 | 2.4711 | -0.5745 | -0.5499 | 4.748161 |  | 1079.239 | 0.411854 | 0.4135533 | -0.003438559 | 0.003438559 | -12.43974 | -0.04440226 | 995.0903 | 829.9758 | 165.1145 | 27262.81
686.42 | 5.1248 | 5124.8 | 1.6944 | 2.4462 | 2.4711 | -0.5748 | -0.5499 | 4.747579 |  | 1079.456 | 0.4119766 | 0.4136763 | -0.003439249 | 0.003439249 | -12.43986 | -0.04440188 | 995.289 | 829.977 | 165.312 | 27328.05
686.521 | 5.133 | 5133 | 1.6924 | 2.4458 | 2.4711 | -0.5752 | -0.5499 | 4.746802 |  | 1081.36 | 0.4121401 | 0.4138428 | -0.003445317 | 0.003445317 | -12.44089 | -0.04439854 | 997.0349 | 829.9875 | 167.0474 | 27904.83
686.62 | 5.1274 | 5127.4 | 1.6937 | 2.4458 | 2.471 | -0.5752 | -0.55 | 4.74661 |  | 1080.224 | 0.4121806 | 0.4138815 | -0.003441696 | 0.003441696 | -12.44028 | -0.04440053 | 995.9932 | 829.9812 | 166.012 | 27559.97
686.721 | 5.1254 | 5125.4 | 1.6937 | 2.4455 | 2.4706 | -0.5755 | -0.5504 | 4.74526 |  | 1080.109 | 0.4124652 | 0.4141659 | -0.003441332 | 0.003441332 | -12.44021 | -0.04440073 | 995.8886 | 829.9806 | 165.908 | 27525.47
686.82 | 5.1238 | 5123.8 | 1.697 | 2.4453 | 2.4704 | -0.5757 | -0.5506 | 4.744488 |  | 1079.948 | 0.4126279 | 0.4143284 | -0.003440817 | 0.003440817 | -12.44013 | -0.04440101 | 995.7406 | 829.9797 | 165.7609 | 27476.67
686.921 | 5.1254 | 5125.4 | 1.6957 | 2.4453 | 2.4697 | -0.5757 | -0.5513 | 4.743143 |  | 1080.591 | 0.4129113 | 0.4146128 | -0.003442867 | 0.003442867 | -12.44048 | -0.04439989 | 996.3306 | 829.9833 | 166.3473 | 27671.44
687.021 | 5.1261 | 5126.1 | 1.6951 | 2.4453 | 2.4695 | -0.5757 | -0.5515 | 4.742759 |  | 1080.827 | 0.4129923 | 0.4146941 | -0.003443616 | 0.003443616 | -12.4406 | -0.04439947 | 996.5462 | 829.9846 | 166.5616 | 27742.77
687.12 | 5.1267 | 5126.7 | 1.6997 | 2.4453 | 2.4693 | -0.5757 | -0.5517 | 4.742375 |  | 1081.041 | 0.4130733 | 0.4147755 | -0.003444298 | 0.003444298 | -12.44072 | -0.0443991 | 996.7425 | 829.9858 | 166.7567 | 27807.81
687.221 | 5.1257 | 5125.7 | 1.6944 | 2.4453 | 2.4691 | -0.5757 | -0.5519 | 4.741991 |  | 1080.917 | 0.4131543 | 0.4148563 | -0.003443904 | 0.003443904 | -12.44065 | -0.04439932 | 996.6294 | 829.9851 | 166.6443 | 27770.33
687.32 | 5.1185 | 5118.5 | 1.6964 | 2.4452 | 2.4691 | -0.5758 | -0.5519 | 4.741797 |  | 1079.443 | 0.4131952 | 0.4148949 | -0.003439206 | 0.003439206 | -12.43985 | -0.0444019 | 995.2776 | 829.9769 | 165.3007 | 27324.31
687.421 | 5.1248 | 5124.8 | 1.6964 | 2.444 | 2.4691 | -0.577 | -0.5519 | 4.73947 |  | 1081.302 | 0.4136861 | 0.4153887 | -0.00344513 | 0.00344513 | -12.44086 | -0.04439864 | 996.9825 | 829.9872 | 166.9953 | 27887.43
687.52 | 5.1234 | 5123.4 | 1.6964 | 2.444 | 2.4689 | -0.577 | -0.5521 | 4.739086 |  | 1081.095 | 0.4137671 | 0.4154693 | -0.003444467 | 0.003444467 | -12.44075 | -0.04439901 | 996.792 | 829.9861 | 166.8059 | 27824.2
687.62 | 5.1175 | 5117.5 | 1.6964 | 2.4435 | 2.4688 | -0.5775 | -0.5522 | 4.737924 |  | 1080.114 | 0.4140122 | 0.4157129 | -0.003441342 | 0.003441342 | -12.44022 | -0.04440073 | 995.8931 | 829.9806 | 165.9124 | 27526.94
687.721 | 5.1149 | 5114.9 | 1.6964 | 2.4434 | 2.4685 | -0.5776 | -0.5525 | 4.737155 |  | 1079.741 | 0.4141746 | 0.4158748 | -0.003440152 | 0.003440152 | -12.44001 | -0.04440138 | 995.5507 | 829.9786 | 165.5721 | 27414.13
687.82 | 5.1169 | 5116.9 | 1.6964 | 2.4433 | 2.4685 | -0.5777 | -0.5525 | 4.736961 |  | 1080.207 | 0.4142155 | 0.4159164 | -0.003441638 | 0.003441638 | -12.44027 | -0.04440056 | 995.9784 | 829.9811 | 165.9972 | 27555.08
687.921 | 5.1215 | 5121.5 | 1.6937 | 2.4429 | 2.4681 | -0.5781 | -0.5529 | 4.735418 |  | 1081.531 | 0.4145413 | 0.4162443 | -0.003445855 | 0.003445855 | -12.44098 | -0.04439824 | 997.1919 | 829.9885 | 167.2034 | 27956.98
688.02 | 5.1165 | 5116.5 | 1.6997 | 2.4429 | 2.4675 | -0.5781 | -0.5535 | 4.734267 |  | 1080.738 | 0.4147845 | 0.4164862 | -0.003443326 | 0.003443326 | -12.44055 | -0.04439963 | 996.4646 | 829.9841 | 166.4805 | 27715.76
688.12 | 5.1225 | 5122.5 | 1.6997 | 2.4429 | 2.4673 | -0.5781 | -0.5537 | 4.733883 |  | 1082.093 | 0.4148655 | 0.4165694 | -0.003447645 | 0.003447645 | -12.44129 | -0.04439726 | 997.7072 | 829.9916 | 167.7156 | 28128.51
688.221 | 5.1195 | 5119.5 | 1.699 | 2.4429 | 2.4672 | -0.5781 | -0.5538 | 4.733691 |  | 1081.503 | 0.414906 | 0.416609 | -0.003445765 | 0.003445765 | -12.44097 | -0.04439829 | 997.1662 | 829.9883 | 167.1779 | 27948.46
688.32 | 5.1205 | 5120.5 | 1.699 | 2.4429 | 2.467 | -0.5781 | -0.554 | 4.733308 |  | 1081.802 | 0.4149871 | 0.4166905 | -0.003446717 | 0.003446717 | -12.44113 | -0.04439777 | 997.4404 | 829.99 | 167.4504 | 28039.63
688.421 | 5.1192 | 5119.2 | 1.7016 | 2.4429 | 2.4667 | -0.5781 | -0.5543 | 4.732732 |  | 1081.659 | 0.4151087 | 0.4168119 | -0.003446261 | 0.003446261 | -12.44105 | -0.04439802 | 997.3091 | 829.9892 | 167.32 | 27995.97
688.521 | 5.1165 | 5116.5 | 1.699 | 2.4418 | 2.4667 | -0.5792 | -0.5543 | 4.730601 |  | 1081.575 | 0.4155591 | 0.4172621 | -0.003445993 | 0.003445993 | -12.44101 | -0.04439817 | 997.2326 | 829.9887 | 167.2439 | 27970.51
688.621 | 5.1234 | 5123.4 | 1.7016 | 2.4413 | 2.4667 | -0.5797 | -0.5543 | 4.729632 |  | 1083.255 | 0.4157639 | 0.4174696 | -0.003451349 | 0.003451349 | -12.44192 | -0.04439522 | 998.7735 | 829.998 | 168.7754 | 28485.15
688.721 | 5.1208 | 5120.8 | 1.699 | 2.4413 | 2.4667 | -0.5797 | -0.5543 | 4.729632 |  | 1082.706 | 0.4157639 | 0.4174687 | -0.003449596 | 0.003449596 | -12.44162 | -0.04439619 | 998.2694 | 829.995 | 168.2744 | 28316.28
688.82 | 5.1221 | 5122.1 | 1.7023 | 2.4409 | 2.4667 | -0.5801 | -0.5543 | 4.728857 |  | 1083.158 | 0.4159278 | 0.4176333 | -0.003451038 | 0.003451038 | -12.44187 | -0.04439539 | 998.6842 | 829.9975 | 168.6867 | 28455.2
688.922 | 5.1169 | 5116.9 | 1.7023 | 2.4407 | 2.4661 | -0.5803 | -0.5549 | 4.72732 |  | 1082.41 | 0.416253 | 0.4179573 | -0.003448654 | 0.003448654 | -12.44146 | -0.0443967 | 997.9986 | 829.9933 | 168.0052 | 28225.76
689.02 | 5.1142 | 5114.2 | 1.7016 | 2.4406 | 2.4659 | -0.5804 | -0.5551 | 4.726743 |  | 1081.971 | 0.416375 | 0.4180787 | -0.003447254 | 0.003447254 | -12.44122 | -0.04439747 | 997.596 | 829.9909 | 167.605 | 28091.45
689.12 | 5.1165 | 5116.5 | 1.6984 | 2.4406 | 2.4653 | -0.5804 | -0.5557 | 4.725592 |  | 1082.721 | 0.4166184 | 0.4183232 | -0.003449644 | 0.003449644 | -12.44163 | -0.04439616 | 998.2837 | 829.9951 | 168.2887 | 28321.07
689.22 | 5.1113 | 5111.3 | 1.7023 | 2.4406 | 2.4651 | -0.5804 | -0.5559 | 4.725209 |  | 1081.709 | 0.4166995 | 0.4184028 | -0.003446416 | 0.003446416 | -12.44108 | -0.04439793 | 997.3552 | 829.9895 | 167.3657 | 28011.28
689.321 | 5.1133 | 5113.3 | 1.7023 | 2.4406 | 2.4648 | -0.5804 | -0.5562 | 4.724634 |  | 1082.264 | 0.4168212 | 0.4185253 | -0.003448184 | 0.003448184 | -12.44138 | -0.04439696 | 997.8641 | 829.9925 | 167.8715 | 28180.85
689.421 | 5.1169 | 5116.9 | 1.7023 | 2.4406 | 2.4646 | -0.5804 | -0.5564 | 4.724251 |  | 1083.114 | 0.4169024 | 0.4186078 | -0.003450893 | 0.003450893 | -12.44184 | -0.04439547 | 998.6434 | 829.9972 | 168.6461 | 28441.51
689.52 | 5.1139 | 5113.9 | 1.6984 | 2.4405 | 2.4643 | -0.5805 | -0.5567 | 4.723482 |  | 1082.655 | 0.4170651 | 0.4187698 | -0.00344943 | 0.00344943 | -12.44159 | -0.04439628 | 998.2226 | 829.9947 | 168.2279 | 28300.62
689.62 | 5.1169 | 5116.9 | 1.703 | 2.4394 | 2.4643 | -0.5816 | -0.5567 | 4.721353 |  | 1083.778 | 0.4175159 | 0.4192224 | -0.003453009 | 0.003453009 | -12.4422 | -0.04439431 | 999.2529 | 830.0009 | 169.252 | 28646.23
689.72 | 5.1149 | 5114.9 | 1.7023 | 2.439 | 2.4643 | -0.582 | -0.5567 | 4.720579 |  | 1083.532 | 0.4176799 | 0.419386 | -0.003452225 | 0.003452225 | -12.44207 | -0.04439474 | 999.0274 | 829.9996 | 169.0278 | 28570.41
689.821 | 5.108 | 5108 | 1.7023 | 2.4388 | 2.4641 | -0.5822 | -0.5569 | 4.719809 |  | 1082.247 | 0.4178431 | 0.4195472 | -0.003448128 | 0.003448128 | -12.44137 | -0.04439699 | 997.849 | 829.9924 | 167.8565 | 28175.82
689.921 | 5.1096 | 5109.6 | 1.7016 | 2.4385 | 2.464 | -0.5825 | -0.557 | 4.719037 |  | 1082.763 | 0.4180067 | 0.4197116 | -0.003449773 | 0.003449773 | -12.44165 | -0.04439609 | 998.3222 | 829.9953 | 168.327 | 28333.96
690.021 | 5.1126 | 5112.6 | 1.7043 | 2.4385 | 2.4638 | -0.5825 | -0.5572 | 4.718654 |  | 1083.487 | 0.4180878 | 0.4197939 | -0.003452079 | 0.003452079 | -12.44204 | -0.04439482 | 998.9858 | 829.9993 | 168.9865 | 28556.44
690.12 | 5.1123 | 5112.3 | 1.7043 | 2.4384 | 2.4637 | -0.5826 | -0.5573 | 4.718269 |  | 1083.512 | 0.4181694 | 0.4198755 | -0.003452158 | 0.003452158 | -12.44206 | -0.04439478 | 999.0086 | 829.9994 | 169.0092 | 28564.09
690.22 | 5.1123 | 5112.3 | 1.7056 | 2.4384 | 2.4629 | -0.5826 | -0.5581 | 4.716736 |  | 1083.864 | 0.4184942 | 0.4202008 | -0.003453279 | 0.003453279 | -12.44225 | -0.04439416 | 999.3313 | 830.0014 | 169.3299 | 28672.63
690.32 | 5.1133 | 5113.3 | 1.7062 | 2.4384 | 2.4627 | -0.5826 | -0.5583 | 4.716353 |  | 1084.164 | 0.4185754 | 0.4202825 | -0.003454235 | 0.003454235 | -12.44241 | -0.04439363 | 999.6065 | 830.003 | 169.6034 | 28765.31
690.421 | 5.1083 | 5108.3 | 1.7056 | 2.4384 | 2.4625 | -0.5826 | -0.5585 | 4.71597 |  | 1083.192 | 0.4186566 | 0.4203622 | -0.003451136 | 0.003451136 | -12.44188 | -0.04439534 | 998.715 | 829.9977 | 168.7173 | 28465.54
690.521 | 5.1103 | 5110.3 | 1.7056 | 2.4381 | 2.4625 | -0.5829 | -0.5585 | 4.71539 |  | 1083.749 | 0.4187797 | 0.4204861 | -0.003452912 | 0.003452912 | -12.44219 | -0.04439436 | 999.2261 | 830.0008 | 169.2254 | 28637.24
690.62 | 5.1086 | 5108.6 | 1.7043 | 2.4381 | 2.4621 | -0.5829 | -0.5589 | 4.714624 |  | 1083.565 | 0.4189421 | 0.4206483 | -0.003452324 | 0.003452324 | -12.44209 | -0.04439469 | 999.057 | 829.9997 | 169.0572 | 28580.35
690.721 | 5.1077 | 5107.7 | 1.7056 | 2.437 | 2.4621 | -0.584 | -0.5589 | 4.712497 |  | 1083.863 | 0.4193934 | 0.4211 | -0.003453273 | 0.003453273 | -12.44225 | -0.04439416 | 999.3303 | 830.0014 | 169.3289 | 28672.29
690.82 | 5.108 | 5108 | 1.7056 | 2.4367 | 2.4621 | -0.5843 | -0.5589 | 4.711917 |  | 1084.06 | 0.4195165 | 0.4212234 | -0.0034539 | 0.0034539 | -12.44235 | -0.04439382 | 999.5111 | 830.0025 | 169.5086 | 28733.16
690.921 | 5.1077 | 5107.7 | 1.7069 | 2.4364 | 2.4619 | -0.5846 | -0.5591 | 4.710954 |  | 1084.218 | 0.4197209 | 0.4214281 | -0.003454403 | 0.003454403 | -12.44244 | -0.04439354 | 999.6558 | 830.0033 | 169.6525 | 28781.97
691.021 | 5.0994 | 5099.4 | 1.7043 | 2.4361 | 2.4618 | -0.5849 | -0.5592 | 4.710183 |  | 1082.633 | 0.4198846 | 0.4215893 | -0.003449352 | 0.003449352 | -12.44158 | -0.04439632 | 998.2028 | 829.9946 | 168.2083 | 28294.02
691.12 | 5.1054 | 5105.4 | 1.7102 | 2.4361 | 2.4616 | -0.5849 | -0.5594 | 4.7098 |  | 1083.995 | 0.4199659 | 0.4216727 | -0.003453692 | 0.003453692 | -12.44232 | -0.04439393 | 999.4517 | 830.0021 | 169.4495 | 28713.15
691.221 | 5.105 | 5105 | 1.7056 | 2.4361 | 2.4609 | -0.5849 | -0.5601 | 4.708461 |  | 1084.218 | 0.4202503 | 0.4219575 | -0.003454404 | 0.003454404 | -12.44244 | -0.04439354 | 999.6565 | 830.0033 | 169.6531 | 28782.19
691.32 | 5.1021 | 5102.1 | 1.7056 | 2.4361 | 2.4608 | -0.5849 | -0.5602 | 4.708269 |  | 1083.647 | 0.4202909 | 0.4219972 | -0.003452581 | 0.003452581 | -12.44213 | -0.04439454 | 999.1321 | 830.0002 | 169.1319 | 28605.61
691.421 | 5.1067 | 5106.7 | 1.7076 | 2.4361 | 2.4605 | -0.5849 | -0.5605 | 4.707695 |  | 1084.756 | 0.4204128 | 0.4221209 | -0.003456116 | 0.003456116 | -12.44273 | -0.0443926 | 1000.149 | 830.0063 | 170.1429 | 28948.61
691.52 | 5.1037 | 5103.7 | 1.7076 | 2.4361 | 2.4604 | -0.5849 | -0.5606 | 4.707504 |  | 1084.163 | 0.4204535 | 0.4221606 | -0.003454225 | 0.003454225 | -12.44241 | -0.04439364 | 999.6053 | 830.003 | 169.6023 | 28764.93
691.62 | 5.1014 | 5101.4 | 1.7082 | 2.436 | 2.46 | -0.585 | -0.561 | 4.706546 |  | 1083.895 | 0.4206571 | 0.4223638 | -0.003453371 | 0.003453371 | -12.44226 | -0.04439411 | 999.3597 | 830.0015 | 169.3581 | 28682.17
691.721 | 5.1021 | 5102.1 | 1.7102 | 2.4358 | 2.4599 | -0.5852 | -0.5611 | 4.705968 |  | 1084.177 | 0.4207799 | 0.422487 | -0.003454268 | 0.003454268 | -12.44242 | -0.04439362 | 999.6181 | 830.0031 | 169.615 | 28769.24
691.82 | 5.1063 | 5106.3 | 1.7095 | 2.4345 | 2.4599 | -0.5865 | -0.5611 | 4.703456 |  | 1085.648 | 0.4213137 | 0.4230232 | -0.003458958 | 0.003458958 | -12.44322 | -0.04439104 | 1000.968 | 830.0113 | 170.9565 | 29226.12
691.921 | 5.1011 | 5101.1 | 1.7076 | 2.4343 | 2.4598 | -0.5867 | -0.5612 | 4.702879 |  | 1084.676 | 0.4214365 | 0.4231444 | -0.003455858 | 0.003455858 | -12.44269 | -0.04439274 | 1000.076 | 830.0059 | 170.0703 | 28923.89
692.02 | 5.1004 | 5100.4 | 1.7122 | 2.4341 | 2.4598 | -0.5869 | -0.5612 | 4.702492 |  | 1084.616 | 0.4215187 | 0.4232265 | -0.003455668 | 0.003455668 | -12.44266 | -0.04439285 | 1000.021 | 830.0055 | 170.0158 | 28905.38
692.12 | 5.1017 | 5101.7 | 1.7089 | 2.4338 | 2.4594 | -0.5872 | -0.5616 | 4.701148 |  | 1085.203 | 0.4218046 | 0.4235133 | -0.003457537 | 0.003457537 | -12.44297 | -0.04439182 | 1000.559 | 830.0088 | 170.5505 | 29087.47
692.221 | 5.0948 | 5094.8 | 1.7102 | 2.4338 | 2.4594 | -0.5872 | -0.5616 | 4.701148 |  | 1083.735 | 0.4218046 | 0.423511 | -0.003452859 | 0.003452859 | -12.44218 | -0.04439439 | 999.2134 | 830.0007 | 169.2128 | 28632.97
692.32 | 5.0955 | 5095.5 | 1.7095 | 2.4338 | 2.4587 | -0.5872 | -0.5623 | 4.69981 |  | 1084.193 | 0.4220892 | 0.4237964 | -0.003454316 | 0.003454316 | -12.44242 | -0.04439359 | 999.6329 | 830.0032 | 169.6298 | 28774.25
692.421 | 5.0942 | 5094.2 | 1.7122 | 2.4338 | 2.4584 | -0.5872 | -0.5626 | 4.699237 |  | 1084.048 | 0.4222113 | 0.4239182 | -0.003453855 | 0.003453855 | -12.44235 | -0.04439384 | 999.5006 | 830.0024 | 169.4982 | 28729.64
692.52 | 5.0971 | 5097.1 | 1.7122 | 2.4338 | 2.4582 | -0.5872 | -0.5628 | 4.698854 |  | 1084.754 | 0.4222926 | 0.4240006 | -0.003456103 | 0.003456103 | -12.44273 | -0.04439261 | 1000.147 | 830.0063 | 170.1411 | 28947.99
692.621 | 5.0962 | 5096.2 | 1.7122 | 2.4338 | 2.4579 | -0.5872 | -0.5631 | 4.698281 |  | 1084.695 | 0.4224147 | 0.4241226 | -0.003455914 | 0.003455914 | -12.4427 | -0.04439271 | 1000.093 | 830.006 | 170.0872 | 28929.65
692.721 | 5.0958 | 5095.8 | 1.7108 | 2.4338 | 2.4579 | -0.5872 | -0.5631 | 4.698281 |  | 1084.609 | 0.4224147 | 0.4241225 | -0.003455643 | 0.003455643 | -12.44265 | -0.04439286 | 1000.015 | 830.0055 | 170.0096 | 28903.26
692.82 | 5.0925 | 5092.5 | 1.7115 | 2.4335 | 2.4577 | -0.5875 | -0.5633 | 4.69732 |  | 1084.129 | 0.4226193 | 0.4243264 | -0.003454111 | 0.003454111 | -12.44239 | -0.0443937 | 999.5744 | 830.0028 | 169.5716 | 28754.53
692.921 | 5.0975 | 5097.5 | 1.7102 | 2.4325 | 2.4577 | -0.5885 | -0.5633 | 4.695389 |  | 1085.639 | 0.4230303 | 0.4247398 | -0.003458924 | 0.003458924 | -12.44321 | -0.04439106 | 1000.96 | 830.0112 | 170.9484 | 29223.34
693.02 | 5.0968 | 5096.8 | 1.7108 | 2.432 | 2.4577 | -0.589 | -0.5633 | 4.694424 |  | 1085.714 | 0.4232359 | 0.4249454 | -0.00345916 | 0.00345916 | -12.44325 | -0.04439093 | 1001.027 | 830.0116 | 171.0159 | 29246.43
693.12 | 5.1021 | 5102.1 | 1.7108 | 2.4319 | 2.4575 | -0.5891 | -0.5635 | 4.693849 |  | 1086.976 | 0.4233584 | 0.4250699 | -0.003463182 | 0.003463182 | -12.44393 | -0.04438871 | 1002.185 | 830.0186 | 172.1662 | 29641.2
693.22 | 5.0968 | 5096.8 | 1.7108 | 2.4316 | 2.4574 | -0.5894 | -0.5636 | 4.693079 |  | 1086.025 | 0.4235224 | 0.4252325 | -0.00346015 | 0.00346015 | -12.44342 | -0.04439038 | 1001.313 | 830.0133 | 171.2995 | 29343.51
693.321 | 5.1021 | 5102.1 | 1.7108 | 2.4314 | 2.4571 | -0.5896 | -0.5639 | 4.69212 |  | 1087.376 | 0.4237268 | 0.425439 | -0.003464457 | 0.003464457 | -12.44415 | -0.04438801 | 1002.552 | 830.0208 | 172.5312 | 29767.03
693.421 | 5.0971 | 5097.1 | 1.7108 | 2.4314 | 2.4565 | -0.5896 | -0.5645 | 4.690974 |  | 1086.576 | 0.423971 | 0.4256819 | -0.003461906 | 0.003461906 | -12.44372 | -0.04438942 | 1001.818 | 830.0164 | 171.8019 | 29515.88
693.52 | 5.0981 | 5098.1 | 1.7115 | 2.4314 | 2.456 | -0.5896 | -0.565 | 4.69002 |  | 1087.01 | 0.4241746 | 0.4258862 | -0.00346329 | 0.00346329 | -12.44395 | -0.04438865 | 1002.217 | 830.0188 | 172.1978 | 29652.08
693.62 | 5.0945 | 5094.5 | 1.7135 | 2.4314 | 2.4559 | -0.5896 | -0.5651 | 4.689829 |  | 1086.287 | 0.4242153 | 0.4259257 | -0.003460984 | 0.003460984 | -12.44356 | -0.04438992 | 1001.553 | 830.0148 | 171.5385 | 29425.47
693.72 | 5.0958 | 5095.8 | 1.7135 | 2.4314 | 2.4559 | -0.5896 | -0.5651 | 4.689829 |  | 1086.564 | 0.4242153 | 0.4259262 | -0.003461868 | 0.003461868 | -12.44371 | -0.04438944 | 1001.807 | 830.0163 | 171.7912 | 29512.2
693.821 | 5.0922 | 5092.2 | 1.7135 | 2.4313 | 2.4554 | -0.5897 | -0.5656 | 4.688681 |  | 1086.062 | 0.42446 | 0.4261701 | -0.003460267 | 0.003460267 | -12.44344 | -0.04439032 | 1001.347 | 830.0135 | 171.3338 | 29355.27
693.921 | 5.0939 | 5093.9 | 1.7141 | 2.4313 | 2.4554 | -0.5897 | -0.5656 | 4.688681 |  | 1086.425 | 0.42446 | 0.4261707 | -0.003461423 | 0.003461423 | -12.44364 | -0.04438968 | 1001.68 | 830.0155 | 171.6642 | 29468.61
694.021 | 5.0952 | 5095.2 | 1.7148 | 2.4296 | 2.4554 | -0.5914 | -0.5656 | 4.685403 |  | 1087.463 | 0.4251595 | 0.4268718 | -0.003464728 | 0.003464728 | -12.4442 | -0.04438786 | 1002.631 | 830.0213 | 172.6099 | 29794.19
694.12 | 5.0916 | 5091.6 | 1.7161 | 2.4296 | 2.4553 | -0.5914 | -0.5657 | 4.685212 |  | 1086.739 | 0.4252002 | 0.4269114 | -0.00346242 | 0.00346242 | -12.44381 | -0.04438913 | 1001.967 | 830.0173 | 171.95 | 29566.81
694.22 | 5.0893 | 5089.3 | 1.7135 | 2.4292 | 2.4551 | -0.5918 | -0.5659 | 4.684059 |  | 1086.515 | 0.4254463 | 0.4271571 | -0.003461707 | 0.003461707 | -12.44368 | -0.04438952 | 1001.762 | 830.016 | 171.7463 | 29496.79
694.32 | 5.0886 | 5088.6 | 1.7174 | 2.4291 | 2.4547 | -0.5919 | -0.5663 | 4.683103 |  | 1086.587 | 0.4256504 | 0.4273614 | -0.003461937 | 0.003461937 | -12.44372 | -0.0443894 | 1001.829 | 830.0164 | 171.8122 | 29519.43
694.421 | 5.0873 | 5087.3 | 1.7141 | 2.429 | 2.4547 | -0.592 | -0.5663 | 4.68291 |  | 1086.354 | 0.4256916 | 0.4274022 | -0.003461194 | 0.003461194 | -12.4436 | -0.04438981 | 1001.615 | 830.0151 | 171.6 | 29446.54
694.521 | 5.0922 | 5092.2 | 1.7141 | 2.429 | 2.4541 | -0.592 | -0.5669 | 4.681765 |  | 1087.667 | 0.4259361 | 0.4276487 | -0.003465376 | 0.003465376 | -12.44431 | -0.04438751 | 1002.818 | 830.0224 | 172.7959 | 29858.42
694.62 | 5.0876 | 5087.6 | 1.7187 | 2.429 | 2.4539 | -0.592 | -0.5671 | 4.681384 |  | 1086.773 | 0.4260176 | 0.4277288 | -0.003462526 | 0.003462526 | -12.44382 | -0.04438907 | 1001.999 | 830.0174 | 171.9811 | 29577.52
694.721 | 5.0886 | 5088.6 | 1.7154 | 2.429 | 2.4537 | -0.592 | -0.5673 | 4.681002 |  | 1087.075 | 0.4260991 | 0.4278108 | -0.003463489 | 0.003463489 | -12.44399 | -0.04438854 | 1002.276 | 830.0191 | 172.2566 | 29672.33
694.82 | 5.0873 | 5087.3 | 1.7135 | 2.429 | 2.4536 | -0.592 | -0.5674 | 4.680812 |  | 1086.841 | 0.4261398 | 0.4278511 | -0.003462745 | 0.003462745 | -12.44386 | -0.04438895 | 1002.062 | 830.0178 | 172.0438 | 29599.08
694.921 | 5.0866 | 5086.6 | 1.7174 | 2.429 | 2.4533 | -0.592 | -0.5677 | 4.680239 |  | 1086.825 | 0.4262621 | 0.4279734 | -0.003462692 | 0.003462692 | -12.44385 | -0.04438898 | 1002.046 | 830.0177 | 172.0287 | 29593.86
695.021 | 5.0827 | 5082.7 | 1.7174 | 2.4276 | 2.4533 | -0.5934 | -0.5677 | 4.677542 |  | 1086.618 | 0.4268386 | 0.4285496 | -0.00346203 | 0.00346203 | -12.44374 | -0.04438935 | 1001.857 | 830.0166 | 171.84 | 29528.99
695.12 | 5.0863 | 5086.3 | 1.7174 | 2.4276 | 2.4533 | -0.5934 | -0.5677 | 4.677542 |  | 1087.387 | 0.4268386 | 0.4285508 | -0.003464483 | 0.003464483 | -12.44416 | -0.044388 | 1002.562 | 830.0208 | 172.5414 | 29770.55
695.221 | 5.0863 | 5086.3 | 1.7161 | 2.4276 | 2.4533 | -0.5934 | -0.5677 | 4.677542 |  | 1087.387 | 0.4268386 | 0.4285508 | -0.003464483 | 0.003464483 | -12.44416 | -0.044388 | 1002.562 | 830.0208 | 172.5414 | 29770.55
695.32 | 5.083 | 5083 | 1.7168 | 2.4276 | 2.4533 | -0.5934 | -0.5677 | 4.677542 |  | 1086.682 | 0.4268386 | 0.4285497 | -0.003462234 | 0.003462234 | -12.44377 | -0.04438923 | 1001.915 | 830.0169 | 171.8985 | 29549.08
695.421 | 5.0771 | 5077.1 | 1.7168 | 2.4276 | 2.4533 | -0.5934 | -0.5677 | 4.677542 |  | 1085.421 | 0.4268386 | 0.4285477 | -0.003458214 | 0.003458214 | -12.44309 | -0.04439145 | 1000.759 | 830.01 | 170.7489 | 29155.17
695.52 | 5.08 | 5080 | 1.7174 | 2.4276 | 2.4533 | -0.5934 | -0.5677 | 4.677542 |  | 1086.041 | 0.4268386 | 0.4285487 | -0.00346019 | 0.00346019 | -12.44343 | -0.04439036 | 1001.327 | 830.0134 | 171.3139 | 29348.46
695.62 | 5.0777 | 5077.7 | 1.7161 | 2.4276 | 2.4531 | -0.5934 | -0.5679 | 4.67716 |  | 1085.637 | 0.4269202 | 0.4286296 | -0.003458905 | 0.003458905 | -12.44321 | -0.04439107 | 1000.958 | 830.0112 | 170.9464 | 29222.68
695.721 | 5.0817 | 5081.7 | 1.7161 | 2.4276 | 2.4531 | -0.5934 | -0.5679 | 4.67716 |  | 1086.493 | 0.4269202 | 0.4286309 | -0.003461631 | 0.003461631 | -12.44367 | -0.04438957 | 1001.742 | 830.0159 | 171.7259 | 29489.78
695.82 | 5.0837 | 5083.7 | 1.72 | 2.4276 | 2.4531 | -0.5934 | -0.5679 | 4.67716 |  | 1086.92 | 0.4269202 | 0.4286316 | -0.003462994 | 0.003462994 | -12.4439 | -0.04438882 | 1002.134 | 830.0183 | 172.1156 | 29623.78
695.921 | 5.0827 | 5082.7 | 1.7194 | 2.4276 | 2.4531 | -0.5934 | -0.5679 | 4.67716 |  | 1086.706 | 0.4269202 | 0.4286313 | -0.003462312 | 0.003462312 | -12.44379 | -0.04438919 | 1001.938 | 830.0171 | 171.9207 | 29556.74
696.02 | 5.0853 | 5085.3 | 1.7194 | 2.4276 | 2.4531 | -0.5934 | -0.5679 | 4.67716 |  | 1087.262 | 0.4269202 | 0.4286321 | -0.003464084 | 0.003464084 | -12.44409 | -0.04438822 | 1002.448 | 830.0202 | 172.4274 | 29731.2
696.12 | 5.0853 | 5085.3 | 1.7174 | 2.4276 | 2.4512 | -0.5934 | -0.5698 | 4.673538 |  | 1088.105 | 0.427695 | 0.4294083 | -0.003466768 | 0.003466768 | -12.44455 | -0.04438674 | 1003.22 | 830.0248 | 173.1955 | 29996.68
696.221 | 5.0807 | 5080.7 | 1.7161 | 2.4254 | 2.4512 | -0.5956 | -0.5698 | 4.669302 |  | 1088.107 | 0.4286016 | 0.430315 | -0.003466771 | 0.003466771 | -12.44455 | -0.04438674 | 1003.222 | 830.0248 | 173.1972 | 29997.26
696.32 | 5.0853 | 5085.3 | 1.7181 | 2.4248 | 2.4512 | -0.5962 | -0.5698 | 4.668147 |  | 1089.362 | 0.4288491 | 0.4305644 | -0.003470769 | 0.003470769 | -12.44523 | -0.04438454 | 1004.372 | 830.0317 | 174.3406 | 30394.66
696.421 | 5.0804 | 5080.4 | 1.72 | 2.4245 | 2.4512 | -0.5965 | -0.5698 | 4.66757 |  | 1088.447 | 0.4289728 | 0.4306866 | -0.003467852 | 0.003467852 | -12.44473 | -0.04438614 | 1003.533 | 830.0267 | 173.5067 | 30104.58
696.52 | 5.0817 | 5081.7 | 1.72 | 2.4242 | 2.4512 | -0.5968 | -0.5698 | 4.666992 |  | 1088.86 | 0.4290965 | 0.430811 | -0.003469169 | 0.003469169 | -12.44495 | -0.04438542 | 1003.912 | 830.029 | 173.8833 | 30235.42
696.621 | 5.0804 | 5080.4 | 1.7194 | 2.4241 | 2.4511 | -0.5969 | -0.5699 | 4.666609 |  | 1088.671 | 0.4291786 | 0.4308928 | -0.003468565 | 0.003468565 | -12.44485 | -0.04438575 | 1003.739 | 830.0279 | 173.7109 | 30175.47
696.72 | 5.0804 | 5080.4 | 1.72 | 2.4241 | 2.4502 | -0.5969 | -0.5708 | 4.664896 |  | 1089.07 | 0.4295458 | 0.4312607 | -0.003469839 | 0.003469839 | -12.44507 | -0.04438505 | 1004.105 | 830.0301 | 174.0753 | 30302.22
696.82 | 5.0797 | 5079.7 | 1.7194 | 2.424 | 2.4497 | -0.597 | -0.5713 | 4.663751 |  | 1089.188 | 0.4297912 | 0.4315062 | -0.003470211 | 0.003470211 | -12.44513 | -0.04438485 | 1004.213 | 830.0308 | 174.1821 | 30339.4
696.921 | 5.0771 | 5077.1 | 1.72 | 2.4239 | 2.4497 | -0.5971 | -0.5713 | 4.663559 |  | 1088.675 | 0.4298324 | 0.4315466 | -0.003468577 | 0.003468577 | -12.44485 | -0.04438575 | 1003.743 | 830.0279 | 173.7149 | 30176.88
697.02 | 5.0754 | 5075.4 | 1.7181 | 2.4236 | 2.4495 | -0.5974 | -0.5715 | 4.662601 |  | 1088.534 | 0.4300378 | 0.4317518 | -0.003468127 | 0.003468127 | -12.44478 | -0.04438599 | 1003.614 | 830.0272 | 173.5865 | 30132.27
697.12 | 5.0771 | 5077.1 | 1.7207 | 2.4235 | 2.4492 | -0.5975 | -0.5718 | 4.661838 |  | 1089.077 | 0.4302016 | 0.4319164 | -0.003469857 | 0.003469857 | -12.44507 | -0.04438504 | 1004.111 | 830.0302 | 174.0813 | 30304.3
697.22 | 5.0771 | 5077.1 | 1.722 | 2.4228 | 2.4492 | -0.5982 | -0.5718 | 4.660491 |  | 1089.392 | 0.4304905 | 0.4322058 | -0.003470859 | 0.003470859 | -12.44524 | -0.04438449 | 1004.4 | 830.0319 | 174.3681 | 30404.22
697.321 | 5.0797 | 5079.7 | 1.7227 | 2.4226 | 2.4492 | -0.5984 | -0.5718 | 4.660107 |  | 1090.039 | 0.430573 | 0.4322894 | -0.003472924 | 0.003472924 | -12.44559 | -0.04438336 | 1004.994 | 830.0355 | 174.9585 | 30610.48
697.421 | 5.0791 | 5079.1 | 1.7214 | 2.4225 | 2.4492 | -0.5985 | -0.5718 | 4.659914 |  | 1089.956 | 0.4306143 | 0.4323305 | -0.003472657 | 0.003472657 | -12.44555 | -0.0443835 | 1004.917 | 830.035 | 174.8822 | 30583.78
697.52 | 5.0722 | 5072.2 | 1.7227 | 2.4222 | 2.4492 | -0.5988 | -0.5718 | 4.659337 |  | 1088.61 | 0.4307381 | 0.4324523 | -0.003468367 | 0.003468367 | -12.44482 | -0.04438586 | 1003.683 | 830.0276 | 173.6556 | 30156.25
697.62 | 5.0728 | 5072.8 | 1.7214 | 2.4217 | 2.449 | -0.5993 | -0.572 | 4.657995 |  | 1089.052 | 0.4310263 | 0.4327411 | -0.003469776 | 0.003469776 | -12.44506 | -0.04438509 | 1004.089 | 830.03 | 174.0588 | 30296.48
697.721 | 5.0708 | 5070.8 | 1.722 | 2.4217 | 2.4489 | -0.5993 | -0.5721 | 4.657805 |  | 1088.667 | 0.4310671 | 0.4327813 | -0.003468549 | 0.003468549 | -12.44485 | -0.04438576 | 1003.736 | 830.0279 | 173.708 | 30174.48
697.821 | 5.0725 | 5072.5 | 1.724 | 2.4217 | 2.4478 | -0.5993 | -0.5732 | 4.655712 |  | 1089.522 | 0.4315164 | 0.4332319 | -0.003471271 | 0.003471271 | -12.44531 | -0.04438426 | 1004.519 | 830.0326 | 174.4867 | 30445.61
697.92 | 5.0741 | 5074.1 | 1.7233 | 2.4217 | 2.4474 | -0.5993 | -0.5736 | 4.654952 |  | 1090.044 | 0.4316798 | 0.4333962 | -0.003472934 | 0.003472934 | -12.4456 | -0.04438335 | 1004.998 | 830.0355 | 174.9622 | 30611.79
698.021 | 5.0738 | 5073.8 | 1.7227 | 2.4214 | 2.4472 | -0.5996 | -0.5738 | 4.653995 |  | 1090.203 | 0.4318854 | 0.433602 | -0.003473442 | 0.003473442 | -12.44568 | -0.04438307 | 1005.144 | 830.0364 | 175.1078 | 30662.74
698.12 | 5.0754 | 5075.4 | 1.7246 | 2.4213 | 2.4472 | -0.5997 | -0.5738 | 4.653802 |  | 1090.592 | 0.4319267 | 0.4336439 | -0.003474681 | 0.003474681 | -12.44589 | -0.04438239 | 1005.501 | 830.0385 | 175.4622 | 30786.97
698.22 | 5.0695 | 5069.5 | 1.7246 | 2.4211 | 2.4468 | -0.5999 | -0.5742 | 4.652657 |  | 1089.592 | 0.4321728 | 0.4338884 | -0.003471494 | 0.003471494 | -12.44535 | -0.04438414 | 1004.584 | 830.033 | 174.5511 | 30468.07
698.32 | 5.0682 | 5068.2 | 1.7253 | 2.4204 | 2.4468 | -0.6006 | -0.5742 | 4.651312 |  | 1089.628 | 0.4324619 | 0.4341777 | -0.003471607 | 0.003471607 | -12.44537 | -0.04438408 | 1004.617 | 830.0332 | 174.5835 | 30479.41
698.42 | 5.0738 | 5073.8 | 1.7227 | 2.4203 | 2.4468 | -0.6007 | -0.5742 | 4.65112 |  | 1090.877 | 0.4325033 | 0.4342209 | -0.003475587 | 0.003475587 | -12.44605 | -0.04438189 | 1005.762 | 830.0401 | 175.7219 | 30878.17
698.521 | 5.0725 | 5072.5 | 1.726 | 2.4201 | 2.4468 | -0.6009 | -0.5742 | 4.650736 |  | 1090.688 | 0.4325859 | 0.4343033 | -0.003474984 | 0.003474984 | -12.44595 | -0.04438222 | 1005.588 | 830.0391 | 175.5493 | 30817.55
698.62 | 5.0708 | 5070.8 | 1.7266 | 2.4198 | 2.4468 | -0.6012 | -0.5742 | 4.650159 |  | 1090.457 | 0.4327099 | 0.4344269 | -0.003474249 | 0.003474249 | -12.44582 | -0.04438263 | 1005.377 | 830.0378 | 175.3393 | 30743.88
698.721 | 5.0702 | 5070.2 | 1.7253 | 2.4196 | 2.4468 | -0.6014 | -0.5742 | 4.649775 |  | 1090.418 | 0.4327925 | 0.4345095 | -0.003474125 | 0.003474125 | -12.4458 | -0.04438269 | 1005.341 | 830.0376 | 175.3039 | 30731.45
698.82 | 5.0676 | 5067.6 | 1.7214 | 2.4195 | 2.4468 | -0.6015 | -0.5742 | 4.649583 |  | 1089.904 | 0.4328338 | 0.43455 | -0.003472486 | 0.003472486 | -12.44552 | -0.0443836 | 1004.87 | 830.0347 | 174.8353 | 30567.39
698.921 | 5.0702 | 5070.2 | 1.726 | 2.4195 | 2.4456 | -0.6015 | -0.5754 | 4.647302 |  | 1090.999 | 0.4333244 | 0.4350423 | -0.003475972 | 0.003475972 | -12.44611 | -0.04438168 | 1005.873 | 830.0408 | 175.8326 | 30917.1
699.021 | 5.0676 | 5067.6 | 1.7266 | 2.4194 | 2.4451 | -0.6016 | -0.5759 | 4.64616 |  | 1090.707 | 0.4335702 | 0.4352876 | -0.003475043 | 0.003475043 | -12.44596 | -0.04438219 | 1005.606 | 830.0392 | 175.567 | 30823.78
699.12 | 5.0649 | 5064.9 | 1.7293 | 2.4192 | 2.4451 | -0.6018 | -0.5759 | 4.645776 |  | 1090.216 | 0.4336529 | 0.4353695 | -0.003473477 | 0.003473477 | -12.44569 | -0.04438305 | 1005.156 | 830.0364 | 175.1195 | 30666.86
699.221 | 5.0682 | 5068.2 | 1.7253 | 2.4191 | 2.4447 | -0.6019 | -0.5763 | 4.644824 |  | 1091.15 | 0.4338578 | 0.4355759 | -0.003476453 | 0.003476453 | -12.4462 | -0.04438141 | 1006.012 | 830.0416 | 175.9707 | 30965.69
699.32 | 5.0692 | 5069.2 | 1.726 | 2.4189 | 2.4447 | -0.6021 | -0.5763 | 4.64444 |  | 1091.456 | 0.4339405 | 0.4356591 | -0.003477427 | 0.003477427 | -12.44636 | -0.04438088 | 1006.292 | 830.0433 | 176.2491 | 31063.76
699.421 | 5.0613 | 5061.3 | 1.7299 | 2.418 | 2.4447 | -0.603 | -0.5763 | 4.642712 |  | 1090.16 | 0.4343126 | 0.4360292 | -0.003473297 | 0.003473297 | -12.44566 | -0.04438315 | 1005.105 | 830.0361 | 175.0686 | 30649.02
699.52 | 5.0702 | 5070.2 | 1.7246 | 2.418 | 2.4447 | -0.603 | -0.5763 | 4.642712 |  | 1092.077 | 0.4343126 | 0.4360322 | -0.003479407 | 0.003479407 | -12.4467 | -0.04437979 | 1006.862 | 830.0467 | 176.8157 | 31263.79
699.62 | 5.0682 | 5068.2 | 1.726 | 2.4177 | 2.4443 | -0.6033 | -0.5767 | 4.641377 |  | 1091.961 | 0.4346003 | 0.4363197 | -0.003479034 | 0.003479034 | -12.44664 | -0.04437999 | 1006.755 | 830.0461 | 176.7094 | 31226.2
699.721 | 5.0633 | 5063.3 | 1.7286 | 2.4176 | 2.444 | -0.6034 | -0.577 | 4.640615 |  | 1091.084 | 0.4347645 | 0.4364825 | -0.00347624 | 0.00347624 | -12.44616 | -0.04438153 | 1005.952 | 830.0412 | 175.9104 | 30944.47
699.82 | 5.061 | 5061 | 1.7286 | 2.4175 | 2.4438 | -0.6035 | -0.5772 | 4.640043 |  | 1090.723 | 0.4348877 | 0.4366051 | -0.003475088 | 0.003475088 | -12.44596 | -0.04438217 | 1005.62 | 830.0392 | 175.5812 | 30828.74
699.921 | 5.0672 | 5067.2 | 1.7299 | 2.4174 | 2.4433 | -0.6036 | -0.5777 | 4.638902 |  | 1092.327 | 0.4351336 | 0.4368536 | -0.003480202 | 0.003480202 | -12.44683 | -0.04437935 | 1007.092 | 830.0481 | 177.0438 | 31344.5
700.02 | 5.0649 | 5064.9 | 1.7253 | 2.417 | 2.4433 | -0.604 | -0.5777 | 4.638134 |  | 1092.012 | 0.4352991 | 0.4370186 | -0.003479197 | 0.003479197 | -12.44666 | -0.0443799 | 1006.803 | 830.0464 | 176.7566 | 31242.89
700.12 | 5.0676 | 5067.6 | 1.7266 | 2.417 | 2.4429 | -0.604 | -0.5781 | 4.637375 |  | 1092.773 | 0.4354628 | 0.4371835 | -0.003481622 | 0.003481622 | -12.44708 | -0.04437857 | 1007.501 | 830.0506 | 177.4502 | 31488.56
700.221 | 5.0653 | 5065.3 | 1.7286 | 2.417 | 2.4427 | -0.604 | -0.5783 | 4.636995 |  | 1092.367 | 0.4355447 | 0.4372647 | -0.003480326 | 0.003480326 | -12.44686 | -0.04437928 | 1007.128 | 830.0483 | 177.0797 | 31357.21
700.32 | 5.0669 | 5066.9 | 1.7319 | 2.417 | 2.4425 | -0.604 | -0.5785 | 4.636616 |  | 1092.801 | 0.4356266 | 0.4373473 | -0.003481711 | 0.003481711 | -12.44709 | -0.04437852 | 1007.526 | 830.0507 | 177.4757 | 31497.62
700.421 | 5.0685 | 5068.5 | 1.7306 | 2.417 | 2.4425 | -0.604 | -0.5785 | 4.636616 |  | 1093.146 | 0.4356266 | 0.4373479 | -0.003482811 | 0.003482811 | -12.44728 | -0.04437792 | 1007.843 | 830.0526 | 177.7902 | 31609.34
700.52 | 5.0607 | 5060.7 | 1.7312 | 2.417 | 2.4425 | -0.604 | -0.5785 | 4.636616 |  | 1091.464 | 0.4356266 | 0.4373452 | -0.003477449 | 0.003477449 | -12.44637 | -0.04438087 | 1006.3 | 830.0433 | 176.257 | 31066.54
700.621 | 5.059 | 5059 | 1.7266 | 2.417 | 2.4425 | -0.604 | -0.5785 | 4.636616 |  | 1091.098 | 0.4356266 | 0.4373446 | -0.00347628 | 0.00347628 | -12.44617 | -0.04438151 | 1005.964 | 830.0413 | 175.9229 | 30948.86
700.721 | 5.0616 | 5061.6 | 1.7312 | 2.417 | 2.4425 | -0.604 | -0.5785 | 4.636616 |  | 1091.658 | 0.4356266 | 0.4373455 | -0.003478068 | 0.003478068 | -12.44647 | -0.04438053 | 1006.478 | 830.0444 | 176.4339 | 31128.93
700.82 | 5.058 | 5058 | 1.7345 | 2.417 | 2.4425 | -0.604 | -0.5785 | 4.636616 |  | 1090.882 | 0.4356266 | 0.4373443 | -0.003475593 | 0.003475593 | -12.44605 | -0.04438189 | 1005.766 | 830.0401 | 175.7263 | 30879.74
700.922 | 5.058 | 5058 | 1.7325 | 2.417 | 2.4413 | -0.604 | -0.5797 | 4.634338 |  | 1091.418 | 0.436118 | 0.4378366 | -0.0034773 | 0.0034773 | -12.44634 | -0.04438095 | 1006.258 | 830.0431 | 176.215 | 31051.73
701.02 | 5.0587 | 5058.7 | 1.7319 | 2.415 | 2.4413 | -0.606 | -0.5797 | 4.630503 |  | 1092.473 | 0.4369458 | 0.438666 | -0.003480661 | 0.003480661 | -12.44691 | -0.0443791 | 1007.225 | 830.0489 | 177.1765 | 31391.52
701.12 | 5.0607 | 5060.7 | 1.7286 | 2.415 | 2.4413 | -0.606 | -0.5797 | 4.630503 |  | 1092.905 | 0.4369458 | 0.4386667 | -0.003482037 | 0.003482037 | -12.44715 | -0.04437834 | 1007.621 | 830.0513 | 177.5702 | 31531.16
701.22 | 5.0613 | 5061.3 | 1.7312 | 2.415 | 2.4413 | -0.606 | -0.5797 | 4.630503 |  | 1093.035 | 0.4369458 | 0.4386669 | -0.00348245 | 0.00348245 | -12.44722 | -0.04437812 | 1007.74 | 830.052 | 177.6883 | 31573.12
701.321 | 5.0551 | 5055.1 | 1.7299 | 2.415 | 2.4413 | -0.606 | -0.5797 | 4.630503 |  | 1091.696 | 0.4369458 | 0.4386648 | -0.003478183 | 0.003478183 | -12.44649 | -0.04438046 | 1006.513 | 830.0446 | 176.468 | 31140.95
701.421 | 5.0597 | 5059.7 | 1.7325 | 2.415 | 2.4413 | -0.606 | -0.5797 | 4.630503 |  | 1092.689 | 0.4369458 | 0.4386664 | -0.003481349 | 0.003481349 | -12.44703 | -0.04437872 | 1007.423 | 830.0501 | 177.3734 | 31461.31
701.52 | 5.0597 | 5059.7 | 1.7325 | 2.415 | 2.4413 | -0.606 | -0.5797 | 4.630503 |  | 1092.689 | 0.4369458 | 0.4386664 | -0.003481349 | 0.003481349 | -12.44703 | -0.04437872 | 1007.423 | 830.0501 | 177.3734 | 31461.31
701.62 | 5.0564 | 5056.4 | 1.7319 | 2.414 | 2.4399 | -0.607 | -0.5811 | 4.625931 |  | 1093.056 | 0.4379336 | 0.4396547 | -0.003482514 | 0.003482514 | -12.44723 | -0.04437808 | 1007.759 | 830.0521 | 177.7074 | 31579.91
701.721 | 5.0514 | 5051.4 | 1.7345 | 2.414 | 2.4395 | -0.607 | -0.5815 | 4.625173 |  | 1092.154 | 0.4380976 | 0.4398173 | -0.003479639 | 0.003479639 | -12.44674 | -0.04437966 | 1006.933 | 830.0471 | 176.8855 | 31288.49
701.821 | 5.0538 | 5053.8 | 1.7319 | 2.4138 | 2.4393 | -0.6072 | -0.5817 | 4.624411 |  | 1092.853 | 0.4382624 | 0.4399832 | -0.003481867 | 0.003481867 | -12.44712 | -0.04437844 | 1007.574 | 830.051 | 177.5226 | 31514.27
701.92 | 5.0531 | 5053.1 | 1.7345 | 2.4135 | 2.4393 | -0.6075 | -0.5817 | 4.623836 |  | 1092.837 | 0.4383867 | 0.4401075 | -0.003481817 | 0.003481817 | -12.44711 | -0.04437846 | 1007.559 | 830.0509 | 177.5084 | 31509.24
702.021 | 5.058 | 5058 | 1.7352 | 2.4135 | 2.4389 | -0.6075 | -0.5821 | 4.623078 |  | 1094.076 | 0.4385507 | 0.4402734 | -0.003485766 | 0.003485766 | -12.44778 | -0.04437629 | 1008.695 | 830.0577 | 178.6377 | 31911.43
702.12 | 5.0554 | 5055.4 | 1.7345 | 2.4135 | 2.4389 | -0.6075 | -0.5821 | 4.623078 |  | 1093.514 | 0.4385507 | 0.4402725 | -0.003483973 | 0.003483973 | -12.44748 | -0.04437728 | 1008.18 | 830.0546 | 178.1252 | 31728.57
702.22 | 5.0524 | 5052.4 | 1.7352 | 2.4135 | 2.4386 | -0.6075 | -0.5824 | 4.622509 |  | 1093 | 0.4386737 | 0.4403947 | -0.003482333 | 0.003482333 | -12.4472 | -0.04437818 | 1007.708 | 830.0518 | 177.6563 | 31561.76
702.32 | 5.0514 | 5051.4 | 1.7345 | 2.4135 | 2.4384 | -0.6075 | -0.5826 | 4.62213 |  | 1092.873 | 0.4387557 | 0.4404766 | -0.003481929 | 0.003481929 | -12.44713 | -0.0443784 | 1007.592 | 830.0511 | 177.5408 | 31520.75
702.42 | 5.0531 | 5053.1 | 1.7358 | 2.4135 | 2.4381 | -0.6075 | -0.5829 | 4.621561 |  | 1093.375 | 0.4388788 | 0.4406004 | -0.003483529 | 0.003483529 | -12.4474 | -0.04437752 | 1008.052 | 830.0539 | 177.9986 | 31683.51
702.521 | 5.0508 | 5050.8 | 1.7339 | 2.4133 | 2.438 | -0.6077 | -0.583 | 4.620989 |  | 1093.013 | 0.4390027 | 0.4407237 | -0.003482374 | 0.003482374 | -12.4472 | -0.04437816 | 1007.72 | 830.0519 | 177.6685 | 31566.08
702.62 | 5.0491 | 5049.1 | 1.7352 | 2.4132 | 2.4376 | -0.6078 | -0.5834 | 4.620039 |  | 1092.87 | 0.4392082 | 0.440929 | -0.003481917 | 0.003481917 | -12.44713 | -0.04437841 | 1007.589 | 830.0511 | 177.5379 | 31519.7
702.721 | 5.0442 | 5044.2 | 1.7339 | 2.4117 | 2.4375 | -0.6093 | -0.5835 | 4.616978 |  | 1092.533 | 0.439871 | 0.4415913 | -0.003480842 | 0.003480842 | -12.44694 | -0.044379 | 1007.28 | 830.0492 | 177.231 | 31410.83
702.82 | 5.0521 | 5052.1 | 1.7339 | 2.4115 | 2.4374 | -0.6095 | -0.5836 | 4.616406 |  | 1094.38 | 0.4399949 | 0.4417181 | -0.003486727 | 0.003486727 | -12.44795 | -0.04437576 | 1008.973 | 830.0594 | 178.914 | 32010.23
702.921 | 5.0475 | 5047.5 | 1.7378 | 2.4114 | 2.4372 | -0.6096 | -0.5838 | 4.615835 |  | 1093.518 | 0.4401185 | 0.4418403 | -0.003483982 | 0.003483982 | -12.44748 | -0.04437727 | 1008.184 | 830.0546 | 178.129 | 31729.95
703.02 | 5.0478 | 5047.8 | 1.7371 | 2.4109 | 2.4368 | -0.6101 | -0.5842 | 4.614121 |  | 1093.99 | 0.44049 | 0.4422126 | -0.003485483 | 0.003485483 | -12.44773 | -0.04437645 | 1008.616 | 830.0572 | 178.5586 | 31883.17
703.12 | 5.0498 | 5049.8 | 1.7365 | 2.4109 | 2.4368 | -0.6101 | -0.5842 | 4.614121 |  | 1094.423 | 0.44049 | 0.4422132 | -0.003486864 | 0.003486864 | -12.44797 | -0.04437569 | 1009.013 | 830.0596 | 178.9536 | 32024.39
703.221 | 5.0505 | 5050.5 | 1.7378 | 2.4109 | 2.4365 | -0.6101 | -0.5845 | 4.613553 |  | 1094.709 | 0.4406131 | 0.4423368 | -0.003487777 | 0.003487777 | -12.44813 | -0.04437519 | 1009.276 | 830.0612 | 179.2147 | 32117.9
703.32 | 5.0495 | 5049.5 | 1.7411 | 2.4109 | 2.4362 | -0.6101 | -0.5848 | 4.612985 |  | 1094.628 | 0.4407362 | 0.4424598 | -0.003487515 | 0.003487515 | -12.44808 | -0.04437533 | 1009.201 | 830.0608 | 179.14 | 32091.13
703.421 | 5.0465 | 5046.5 | 1.7352 | 2.4109 | 2.436 | -0.6101 | -0.585 | 4.612606 |  | 1094.067 | 0.4408183 | 0.442541 | -0.003485728 | 0.003485728 | -12.44778 | -0.04437631 | 1008.687 | 830.0577 | 178.6292 | 31908.38
703.52 | 5.0429 | 5042.9 | 1.7365 | 2.4109 | 2.436 | -0.6101 | -0.585 | 4.612606 |  | 1093.287 | 0.4408183 | 0.4425398 | -0.003483241 | 0.003483241 | -12.44735 | -0.04437768 | 1007.971 | 830.0534 | 177.9179 | 31654.77
703.62 | 5.0491 | 5049.1 | 1.7371 | 2.4109 | 2.4356 | -0.6101 | -0.5854 | 4.611849 |  | 1094.81 | 0.4409826 | 0.4427064 | -0.003488097 | 0.003488097 | -12.44818 | -0.04437501 | 1009.368 | 830.0618 | 179.3067 | 32150.89
703.721 | 5.039 | 5039 | 1.7378 | 2.4091 | 2.4356 | -0.6119 | -0.5854 | 4.608405 |  | 1093.437 | 0.4417294 | 0.4434511 | -0.003483717 | 0.003483717 | -12.44743 | -0.04437742 | 1008.109 | 830.0542 | 178.0548 | 31703.53
703.82 | 5.0436 | 5043.6 | 1.7352 | 2.4087 | 2.4356 | -0.6123 | -0.5854 | 4.60764 |  | 1094.617 | 0.4418955 | 0.4436191 | -0.003487477 | 0.003487477 | -12.44807 | -0.04437535 | 1009.191 | 830.0607 | 179.1302 | 32087.61
703.921 | 5.0403 | 5040.3 | 1.7378 | 2.4087 | 2.4356 | -0.6123 | -0.5854 | 4.60764 |  | 1093.901 | 0.4418955 | 0.4436179 | -0.003485194 | 0.003485194 | -12.44769 | -0.04437661 | 1008.534 | 830.0567 | 178.4775 | 31854.2
704.02 | 5.0475 | 5047.5 | 1.7385 | 2.4087 | 2.4356 | -0.6123 | -0.5854 | 4.60764 |  | 1095.463 | 0.4418955 | 0.4436204 | -0.003490175 | 0.003490175 | -12.44853 | -0.04437387 | 1009.967 | 830.0654 | 179.9015 | 32364.56
704.12 | 5.0426 | 5042.6 | 1.7378 | 2.4087 | 2.4356 | -0.6123 | -0.5854 | 4.60764 |  | 1094.4 | 0.4418955 | 0.4436187 | -0.003486785 | 0.003486785 | -12.44796 | -0.04437573 | 1008.992 | 830.0595 | 178.9324 | 32016.79
704.221 | 5.0436 | 5043.6 | 1.7404 | 2.4087 | 2.4356 | -0.6123 | -0.5854 | 4.60764 |  | 1094.617 | 0.4418955 | 0.4436191 | -0.003487477 | 0.003487477 | -12.44807 | -0.04437535 | 1009.191 | 830.0607 | 179.1302 | 32087.61
704.32 | 5.0406 | 5040.6 | 1.7378 | 2.4087 | 2.4348 | -0.6123 | -0.5862 | 4.606127 |  | 1094.325 | 0.442224 | 0.4439471 | -0.003486547 | 0.003486547 | -12.44792 | -0.04437586 | 1008.923 | 830.0591 | 178.8644 | 31992.46
704.421 | 5.0393 | 5039.3 | 1.7404 | 2.4087 | 2.4348 | -0.6123 | -0.5862 | 4.606127 |  | 1094.043 | 0.442224 | 0.4439467 | -0.003485647 | 0.003485647 | -12.44776 | -0.04437636 | 1008.665 | 830.0575 | 178.6072 | 31900.52
704.52 | 5.0399 | 5039.9 | 1.7417 | 2.4087 | 2.4348 | -0.6123 | -0.5862 | 4.606127 |  | 1094.173 | 0.442224 | 0.4439469 | -0.003486062 | 0.003486062 | -12.44783 | -0.04437613 | 1008.784 | 830.0582 | 178.7259 | 31942.94
704.621 | 5.0419 | 5041.9 | 1.7378 | 2.4087 | 2.4348 | -0.6123 | -0.5862 | 4.606127 |  | 1094.607 | 0.442224 | 0.4439476 | -0.003487446 | 0.003487446 | -12.44807 | -0.04437537 | 1009.182 | 830.0606 | 179.1216 | 32084.54
704.721 | 5.036 | 5036 | 1.7391 | 2.4087 | 2.4348 | -0.6123 | -0.5862 | 4.606127 |  | 1093.326 | 0.442224 | 0.4439455 | -0.003483363 | 0.003483363 | -12.44737 | -0.04437761 | 1008.008 | 830.0536 | 177.9542 | 31667.71
704.82 | 5.0445 | 5044.5 | 1.7398 | 2.408 | 2.4332 | -0.613 | -0.5878 | 4.601762 |  | 1096.21 | 0.443172 | 0.4448981 | -0.003492553 | 0.003492553 | -12.44894 | -0.04437256 | 1010.652 | 830.0695 | 180.5826 | 32610.09
704.922 | 5.0432 | 5043.2 | 1.7411 | 2.4063 | 2.4332 | -0.6147 | -0.5878 | 4.598513 |  | 1096.702 | 0.4438782 | 0.4456051 | -0.003494118 | 0.003494118 | -12.44921 | -0.0443717 | 1011.103 | 830.0722 | 181.0308 | 32772.14
705.02 | 5.0393 | 5039.3 | 1.7431 | 2.4063 | 2.4332 | -0.6147 | -0.5878 | 4.598513 |  | 1095.854 | 0.4438782 | 0.4456038 | -0.003491415 | 0.003491415 | -12.44875 | -0.04437319 | 1010.325 | 830.0675 | 180.2579 | 32492.91
705.12 | 5.035 | 5035 | 1.7404 | 2.4059 | 2.4332 | -0.6151 | -0.5878 | 4.597749 |  | 1095.101 | 0.4440445 | 0.4457688 | -0.003489014 | 0.003489014 | -12.44834 | -0.04437451 | 1009.635 | 830.0634 | 179.5716 | 32245.96
705.22 | 5.0393 | 5039.3 | 1.7437 | 2.4057 | 2.4332 | -0.6153 | -0.5878 | 4.597367 |  | 1096.127 | 0.4441276 | 0.4458536 | -0.003492285 | 0.003492285 | -12.44889 | -0.04437271 | 1010.576 | 830.069 | 180.507 | 32582.77
705.321 | 5.0334 | 5033.4 | 1.7437 | 2.4055 | 2.4332 | -0.6155 | -0.5878 | 4.596985 |  | 1094.935 | 0.4442108 | 0.4459348 | -0.003488485 | 0.003488485 | -12.44825 | -0.0443748 | 1009.483 | 830.0624 | 179.4204 | 32191.67
705.421 | 5.0396 | 5039.6 | 1.7431 | 2.4054 | 2.4324 | -0.6156 | -0.5886 | 4.595282 |  | 1096.69 | 0.4445812 | 0.446308 | -0.003494077 | 0.003494077 | -12.4492 | -0.04437172 | 1011.092 | 830.0721 | 181.0196 | 32768.11
705.52 | 5.0413 | 5041.3 | 1.7496 | 2.4052 | 2.4324 | -0.6158 | -0.5886 | 4.5949 |  | 1097.151 | 0.4446643 | 0.4463919 | -0.003495546 | 0.003495546 | -12.44945 | -0.04437091 | 1011.515 | 830.0747 | 181.4399 | 32920.44
705.62 | 5.0373 | 5037.3 | 1.7398 | 2.4052 | 2.4319 | -0.6158 | -0.5891 | 4.593956 |  | 1096.506 | 0.4448699 | 0.4465964 | -0.00349349 | 0.00349349 | -12.4491 | -0.04437204 | 1010.923 | 830.0711 | 180.852 | 32707.44
705.721 | 5.0403 | 5040.3 | 1.7463 | 2.4052 | 2.4315 | -0.6158 | -0.5895 | 4.5932 |  | 1097.34 | 0.4450344 | 0.4467623 | -0.003496146 | 0.003496146 | -12.44955 | -0.04437058 | 1011.687 | 830.0757 | 181.6116 | 32982.77
705.821 | 5.0416 | 5041.6 | 1.7437 | 2.4052 | 2.4312 | -0.6158 | -0.5898 | 4.592633 |  | 1097.758 | 0.4451578 | 0.4468863 | -0.003497479 | 0.003497479 | -12.44978 | -0.04436985 | 1012.071 | 830.078 | 181.993 | 33121.44
705.92 | 5.0422 | 5042.2 | 1.7444 | 2.4042 | 2.4312 | -0.6168 | -0.5898 | 4.590724 |  | 1098.345 | 0.4455736 | 0.4473031 | -0.00349935 | 0.00349935 | -12.4501 | -0.04436882 | 1012.609 | 830.0812 | 182.5282 | 33316.53
706.021 | 5.0347 | 5034.7 | 1.749 | 2.4041 | 2.4311 | -0.6169 | -0.5899 | 4.590344 |  | 1096.802 | 0.4456564 | 0.4473834 | -0.003494431 | 0.003494431 | -12.44926 | -0.04437153 | 1011.195 | 830.0727 | 181.122 | 32805.18
706.12 | 5.0353 | 5035.3 | 1.7431 | 2.4037 | 2.4311 | -0.6173 | -0.5899 | 4.58958 |  | 1097.116 | 0.4458228 | 0.4475503 | -0.003495429 | 0.003495429 | -12.44943 | -0.04437098 | 1011.482 | 830.0745 | 181.4075 | 32908.68
706.22 | 5.0327 | 5032.7 | 1.7431 | 2.4037 | 2.4308 | -0.6173 | -0.5902 | 4.589014 |  | 1096.684 | 0.4459462 | 0.447673 | -0.003494055 | 0.003494055 | -12.4492 | -0.04437173 | 1011.087 | 830.0721 | 181.0146 | 32766.27
706.32 | 5.0383 | 5038.3 | 1.7424 | 2.4033 | 2.4306 | -0.6177 | -0.5904 | 4.587873 |  | 1098.178 | 0.4461949 | 0.447924 | -0.003498814 | 0.003498814 | -12.45001 | -0.04436912 | 1012.456 | 830.0803 | 182.3755 | 33260.83
706.421 | 5.036 | 5036 | 1.7431 | 2.4033 | 2.4305 | -0.6177 | -0.5905 | 4.587684 |  | 1097.722 | 0.446236 | 0.4479645 | -0.00349736 | 0.00349736 | -12.44976 | -0.04436992 | 1012.038 | 830.0778 | 181.9598 | 33109.37
706.521 | 5.0347 | 5034.7 | 1.7437 | 2.4033 | 2.4295 | -0.6177 | -0.5915 | 4.585796 |  | 1097.89 | 0.4466475 | 0.4483763 | -0.003497895 | 0.003497895 | -12.44985 | -0.04436962 | 1012.192 | 830.0787 | 182.1132 | 33165.23
706.62 | 5.0321 | 5032.1 | 1.747 | 2.4033 | 2.4295 | -0.6177 | -0.5915 | 4.585796 |  | 1097.323 | 0.4466475 | 0.4483754 | -0.003496088 | 0.003496088 | -12.44954 | -0.04437061 | 1011.672 | 830.0756 | 181.5965 | 32977.3
706.721 | 5.0298 | 5029.8 | 1.7437 | 2.4033 | 2.4292 | -0.6177 | -0.5918 | 4.58523 |  | 1096.957 | 0.446771 | 0.4484983 | -0.003494921 | 0.003494921 | -12.44934 | -0.04437126 | 1011.336 | 830.0736 | 181.2629 | 32856.24
706.82 | 5.0324 | 5032.4 | 1.7463 | 2.4033 | 2.429 | -0.6177 | -0.592 | 4.584853 |  | 1097.614 | 0.4468534 | 0.4485817 | -0.003497016 | 0.003497016 | -12.4497 | -0.0443701 | 1011.939 | 830.0772 | 181.862 | 33073.8
706.921 | 5.0314 | 5031.4 | 1.7444 | 2.4031 | 2.4289 | -0.6179 | -0.5921 | 4.584282 |  | 1097.533 | 0.4469778 | 0.4487059 | -0.003496755 | 0.003496755 | -12.44966 | -0.04437025 | 1011.864 | 830.0767 | 181.7877 | 33046.76
707.02 | 5.033 | 5033 | 1.7463 | 2.4019 | 2.4289 | -0.6191 | -0.5921 | 4.581993 |  | 1098.43 | 0.4474772 | 0.4492068 | -0.003499614 | 0.003499614 | -12.45014 | -0.04436868 | 1012.687 | 830.0817 | 182.6056 | 33344.81
707.121 | 5.0281 | 5028.1 | 1.7457 | 2.4015 | 2.4289 | -0.6195 | -0.5921 | 4.58123 |  | 1097.544 | 0.4476438 | 0.449372 | -0.003496788 | 0.003496788 | -12.44966 | -0.04437023 | 1011.874 | 830.0768 | 181.7976 | 33050.37
707.221 | 5.0294 | 5029.4 | 1.7463 | 2.4013 | 2.4286 | -0.6197 | -0.5924 | 4.580283 |  | 1098.054 | 0.4478506 | 0.4495796 | -0.003498415 | 0.003498415 | -12.44994 | -0.04436933 | 1012.343 | 830.0796 | 182.2631 | 33219.85
707.32 | 5.0337 | 5033.7 | 1.7457 | 2.4011 | 2.4284 | -0.6199 | -0.5926 | 4.579524 |  | 1099.175 | 0.4480162 | 0.449747 | -0.003501987 | 0.003501987 | -12.45055 | -0.04436737 | 1013.37 | 830.0858 | 183.2846 | 33593.24
707.421 | 5.0275 | 5027.5 | 1.749 | 2.4009 | 2.4283 | -0.6201 | -0.5927 | 4.578954 |  | 1097.958 | 0.4481407 | 0.4498695 | -0.003498107 | 0.003498107 | -12.44989 | -0.0443695 | 1012.254 | 830.0791 | 182.1754 | 33187.86
707.52 | 5.0232 | 5023.2 | 1.7463 | 2.4009 | 2.428 | -0.6201 | -0.593 | 4.578388 |  | 1097.155 | 0.4482643 | 0.4499918 | -0.003495546 | 0.003495546 | -12.44945 | -0.04437091 | 1011.518 | 830.0747 | 181.4431 | 32921.59
707.62 | 5.0278 | 5027.8 | 1.7404 | 2.4009 | 2.4275 | -0.6201 | -0.5935 | 4.577446 |  | 1098.386 | 0.4484702 | 0.4501997 | -0.003499469 | 0.003499469 | -12.45012 | -0.04436876 | 1012.646 | 830.0814 | 182.5648 | 33329.92
707.721 | 5.0252 | 5025.2 | 1.7516 | 2.4009 | 2.4272 | -0.6201 | -0.5938 | 4.57688 |  | 1097.953 | 0.4485938 | 0.4503226 | -0.00349809 | 0.00349809 | -12.44988 | -0.04436951 | 1012.25 | 830.0791 | 182.1709 | 33186.23
707.82 | 5.0245 | 5024.5 | 1.7431 | 2.4009 | 2.427 | -0.6201 | -0.594 | 4.576503 |  | 1097.891 | 0.4486762 | 0.4504049 | -0.003497891 | 0.003497891 | -12.44985 | -0.04436962 | 1012.193 | 830.0787 | 182.1139 | 33165.48
707.921 | 5.0245 | 5024.5 | 1.747 | 2.4009 | 2.4267 | -0.6201 | -0.5943 | 4.575937 |  | 1098.026 | 0.4487998 | 0.4505288 | -0.003498323 | 0.003498323 | -12.44992 | -0.04436939 | 1012.317 | 830.0795 | 182.2376 | 33210.55
708.02 | 5.0225 | 5022.5 | 1.745 | 2.4009 | 2.4266 | -0.6201 | -0.5944 | 4.575749 |  | 1097.635 | 0.448841 | 0.4505694 | -0.003497074 | 0.003497074 | -12.44971 | -0.04437007 | 1011.958 | 830.0773 | 181.8805 | 33080.53
708.121 | 5.0229 | 5022.9 | 1.7457 | 2.3994 | 2.4266 | -0.6216 | -0.5944 | 4.57289 |  | 1098.408 | 0.449466 | 0.4511955 | -0.003499538 | 0.003499538 | -12.45013 | -0.04436872 | 1012.667 | 830.0816 | 182.5856 | 33337.5
708.221 | 5.0238 | 5023.8 | 1.7496 | 2.3993 | 2.4266 | -0.6217 | -0.5944 | 4.572699 |  | 1098.651 | 0.4495077 | 0.4512376 | -0.003500311 | 0.003500311 | -12.45026 | -0.04436829 | 1012.89 | 830.0829 | 182.8067 | 33418.28
708.32 | 5.0215 | 5021.5 | 1.7477 | 2.399 | 2.4266 | -0.622 | -0.5944 | 4.572127 |  | 1098.285 | 0.4496327 | 0.4513621 | -0.003499145 | 0.003499145 | -12.45006 | -0.04436893 | 1012.554 | 830.0809 | 182.4735 | 33296.56
708.421 | 5.0271 | 5027.1 | 1.7483 | 2.3988 | 2.4263 | -0.6222 | -0.5947 | 4.571181 |  | 1099.738 | 0.4498397 | 0.4515714 | -0.003503774 | 0.003503774 | -12.45085 | -0.04436639 | 1013.886 | 830.0889 | 183.7971 | 33781.36
708.52 | 5.0169 | 5016.9 | 1.749 | 2.3988 | 2.426 | -0.6222 | -0.595 | 4.570616 |  | 1097.642 | 0.4499634 | 0.4516917 | -0.003497094 | 0.003497094 | -12.44971 | -0.04437006 | 1011.965 | 830.0773 | 181.8873 | 33082.99
708.621 | 5.0304 | 5030.4 | 1.749 | 2.3988 | 2.4254 | -0.6222 | -0.5956 | 4.569485 |  | 1100.868 | 0.4502107 | 0.4519441 | -0.003507375 | 0.003507375 | -12.45147 | -0.04436441 | 1014.922 | 830.0951 | 184.8271 | 34161.05
708.72 | 5.0215 | 5021.5 | 1.7509 | 2.3988 | 2.4251 | -0.6222 | -0.5959 | 4.56892 |  | 1099.056 | 0.4503344 | 0.452065 | -0.0035016 | 0.0035016 | -12.45048 | -0.04436758 | 1013.261 | 830.0851 | 183.176 | 33553.46
708.82 | 5.0209 | 5020.9 | 1.7503 | 2.3988 | 2.425 | -0.6222 | -0.596 | 4.568732 |  | 1098.97 | 0.4503757 | 0.4521061 | -0.003501326 | 0.003501326 | -12.45044 | -0.04436773 | 1013.182 | 830.0846 | 183.0977 | 33524.75
708.921 | 5.0209 | 5020.9 | 1.7496 | 2.3988 | 2.4247 | -0.6222 | -0.5963 | 4.568167 |  | 1099.106 | 0.4504994 | 0.45223 | -0.003501759 | 0.003501759 | -12.45051 | -0.0443675 | 1013.307 | 830.0854 | 183.2216 | 33570.14
709.02 | 5.0143 | 5014.3 | 1.7516 | 2.3988 | 2.4245 | -0.6222 | -0.5965 | 4.56779 |  | 1097.752 | 0.4505819 | 0.4523104 | -0.003497442 | 0.003497442 | -12.44977 | -0.04436987 | 1012.065 | 830.0779 | 181.9874 | 33119.43
709.12 | 5.0192 | 5019.2 | 1.7509 | 2.3985 | 2.4244 | -0.6225 | -0.5966 | 4.56703 |  | 1099.007 | 0.4507482 | 0.4524787 | -0.003501443 | 0.003501443 | -12.45046 | -0.04436767 | 1013.216 | 830.0849 | 183.1316 | 33537.18
709.22 | 5.014 | 5014 | 1.7523 | 2.3972 | 2.4244 | -0.6238 | -0.5966 | 4.564555 |  | 1098.464 | 0.4512903 | 0.45302 | -0.00349971 | 0.00349971 | -12.45016 | -0.04436862 | 1012.718 | 830.0819 | 182.6366 | 33356.11
709.321 | 5.0202 | 5020.2 | 1.7483 | 2.397 | 2.4243 | -0.624 | -0.5967 | 4.563986 |  | 1099.96 | 0.451415 | 0.453147 | -0.003504476 | 0.003504476 | -12.45097 | -0.044366 | 1014.089 | 830.0901 | 183.9993 | 33855.76
709.421 | 5.0199 | 5019.9 | 1.7523 | 2.3969 | 2.4242 | -0.6241 | -0.5968 | 4.563607 |  | 1099.985 | 0.451498 | 0.45323 | -0.003504557 | 0.003504557 | -12.45099 | -0.04436596 | 1014.113 | 830.0902 | 184.0226 | 33864.32
709.52 | 5.0153 | 5015.3 | 1.7516 | 2.3965 | 2.424 | -0.6245 | -0.597 | 4.562469 |  | 1099.251 | 0.4517474 | 0.4534783 | -0.003502218 | 0.003502218 | -12.45059 | -0.04436724 | 1013.44 | 830.0862 | 183.3539 | 33618.64
709.62 | 5.0215 | 5021.5 | 1.7516 | 2.3965 | 2.424 | -0.6245 | -0.597 | 4.562469 |  | 1100.61 | 0.4517474 | 0.4534804 | -0.003506549 | 0.003506549 | -12.45133 | -0.04436486 | 1014.686 | 830.0937 | 184.5922 | 34074.29
709.721 | 5.0173 | 5017.3 | 1.7549 | 2.3965 | 2.4231 | -0.6245 | -0.5979 | 4.560775 |  | 1100.098 | 0.4521188 | 0.453851 | -0.003504915 | 0.003504915 | -12.45105 | -0.04436576 | 1014.216 | 830.0909 | 184.1256 | 33902.22
709.821 | 5.0212 | 5021.2 | 1.7549 | 2.3965 | 2.423 | -0.6245 | -0.598 | 4.560587 |  | 1100.999 | 0.45216 | 0.4538936 | -0.003507786 | 0.003507786 | -12.45154 | -0.04436418 | 1015.042 | 830.0958 | 184.9462 | 34205.11
709.92 | 5.0163 | 5016.3 | 1.7536 | 2.3965 | 2.4228 | -0.6245 | -0.5982 | 4.56021 |  | 1100.015 | 0.4522426 | 0.4539746 | -0.00350465 | 0.00350465 | -12.451 | -0.04436591 | 1014.14 | 830.0904 | 184.0499 | 33874.35
710.021 | 5.0169 | 5016.9 | 1.7536 | 2.3965 | 2.4226 | -0.6245 | -0.5984 | 4.559834 |  | 1100.237 | 0.4523251 | 0.4540575 | -0.003505359 | 0.003505359 | -12.45112 | -0.04436552 | 1014.344 | 830.0916 | 184.2525 | 33948.99
710.12 | 5.0166 | 5016.6 | 1.7516 | 2.3965 | 2.4225 | -0.6245 | -0.5985 | 4.559646 |  | 1100.217 | 0.4523664 | 0.4540988 | -0.003505294 | 0.003505294 | -12.45111 | -0.04436555 | 1014.325 | 830.0915 | 184.234 | 33942.15
710.22 | 5.0169 | 5016.9 | 1.7542 | 2.3964 | 2.4223 | -0.6246 | -0.5987 | 4.559079 |  | 1100.42 | 0.4524907 | 0.4542234 | -0.003505939 | 0.003505939 | -12.45122 | -0.0443652 | 1014.511 | 830.0926 | 184.4186 | 34010.2
710.32 | 5.0166 | 5016.6 | 1.7523 | 2.3948 | 2.4223 | -0.6262 | -0.5987 | 4.556035 |  | 1101.089 | 0.4531586 | 0.4548923 | -0.00350807 | 0.00350807 | -12.45159 | -0.04436402 | 1015.125 | 830.0963 | 185.0285 | 34235.56
710.42 | 5.0153 | 5015.3 | 1.7562 | 2.3947 | 2.4223 | -0.6263 | -0.5987 | 4.555845 |  | 1100.85 | 0.4532003 | 0.4549337 | -0.003507307 | 0.003507307 | -12.45146 | -0.04436444 | 1014.905 | 830.095 | 184.8104 | 34154.89
710.521 | 5.0127 | 5012.7 | 1.7555 | 2.3943 | 2.4219 | -0.6267 | -0.5991 | 4.554332 |  | 1100.644 | 0.4535325 | 0.4552656 | -0.003506652 | 0.003506652 | -12.45134 | -0.0443648 | 1014.717 | 830.0939 | 184.6235 | 34085.83
710.62 | 5.0219 | 5021.9 | 1.7555 | 2.3942 | 2.4219 | -0.6268 | -0.5991 | 4.554141 |  | 1102.711 | 0.4535743 | 0.4553106 | -0.003513238 | 0.003513238 | -12.45247 | -0.04436118 | 1016.612 | 830.1052 | 186.5063 | 34784.6
710.721 | 5.015 | 5015 | 1.7529 | 2.3939 | 2.4216 | -0.6271 | -0.5994 | 4.553007 |  | 1101.47 | 0.4538235 | 0.4555579 | -0.003509282 | 0.003509282 | -12.45179 | -0.04436336 | 1015.474 | 830.0984 | 185.3757 | 34364.15
710.82 | 5.015 | 5015 | 1.7588 | 2.3939 | 2.4216 | -0.6271 | -0.5994 | 4.553007 |  | 1101.47 | 0.4538235 | 0.4555579 | -0.003509282 | 0.003509282 | -12.45179 | -0.04436336 | 1015.474 | 830.0984 | 185.3757 | 34364.15
710.921 | 5.0159 | 5015.9 | 1.7549 | 2.3939 | 2.4209 | -0.6271 | -0.6001 | 4.551691 |  | 1101.986 | 0.4541126 | 0.4558478 | -0.003510927 | 0.003510927 | -12.45207 | -0.04436245 | 1015.947 | 830.1012 | 185.8461 | 34538.78
711.02 | 5.0123 | 5012.3 | 1.7529 | 2.3939 | 2.4204 | -0.6271 | -0.6006 | 4.550751 |  | 1101.423 | 0.4543192 | 0.4560534 | -0.00350913 | 0.00350913 | -12.45177 | -0.04436344 | 1015.431 | 830.0981 | 185.3327 | 34348.2
711.12 | 5.013 | 5013 | 1.7542 | 2.3939 | 2.4204 | -0.6271 | -0.6006 | 4.550751 |  | 1101.577 | 0.4543192 | 0.4560537 | -0.003509621 | 0.003509621 | -12.45185 | -0.04436317 | 1015.572 | 830.099 | 185.4729 | 34400.18
711.221 | 5.0136 | 5013.6 | 1.7562 | 2.3939 | 2.42 | -0.6271 | -0.601 | 4.549998 |  | 1101.89 | 0.4544844 | 0.4562195 | -0.003510621 | 0.003510621 | -12.45202 | -0.04436262 | 1015.86 | 830.1007 | 185.759 | 34506.39
711.32 | 5.0146 | 5014.6 | 1.7569 | 2.3939 | 2.4199 | -0.6271 | -0.6011 | 4.54981 |  | 1102.156 | 0.4545258 | 0.4562612 | -0.003511466 | 0.003511466 | -12.45216 | -0.04436216 | 1016.103 | 830.1022 | 186.0007 | 34596.28
711.421 | 5.0064 | 5006.4 | 1.7575 | 2.3922 | 2.4199 | -0.6288 | -0.6011 | 4.546579 |  | 1101.135 | 0.4552361 | 0.45697 | -0.003508212 | 0.003508212 | -12.45161 | -0.04436395 | 1015.167 | 830.0965 | 185.0709 | 34251.26
711.52 | 5.0097 | 5009.7 | 1.7555 | 2.3922 | 2.4198 | -0.6288 | -0.6012 | 4.546392 |  | 1101.907 | 0.4552775 | 0.4570125 | -0.00351067 | 0.00351067 | -12.45203 | -0.04436259 | 1015.875 | 830.1008 | 185.7739 | 34511.93
711.62 | 5.0071 | 5007.1 | 1.7562 | 2.392 | 2.4196 | -0.629 | -0.6014 | 4.545636 |  | 1101.518 | 0.4554437 | 0.4571782 | -0.003509431 | 0.003509431 | -12.45182 | -0.04436328 | 1015.518 | 830.0986 | 185.4196 | 34380.43
711.721 | 5.0084 | 5008.4 | 1.7569 | 2.3917 | 2.4194 | -0.6293 | -0.6016 | 4.54469 |  | 1102.033 | 0.4556518 | 0.4573871 | -0.003511072 | 0.003511072 | -12.4521 | -0.04436237 | 1015.991 | 830.1015 | 185.8892 | 34554.79
711.82 | 5.0084 | 5008.4 | 1.7575 | 2.3917 | 2.4193 | -0.6293 | -0.6017 | 4.544502 |  | 1102.079 | 0.4556932 | 0.4574285 | -0.003511218 | 0.003511218 | -12.45212 | -0.04436229 | 1016.032 | 830.1017 | 185.9307 | 34570.22
711.921 | 5.009 | 5009 | 1.7575 | 2.3917 | 2.4184 | -0.6293 | -0.6026 | 4.542812 |  | 1102.621 | 0.4560652 | 0.4578014 | -0.003512945 | 0.003512945 | -12.45242 | -0.04436134 | 1016.53 | 830.1047 | 186.4248 | 34754.21
712.02 | 5.0035 | 5003.5 | 1.7582 | 2.3917 | 2.4182 | -0.6293 | -0.6028 | 4.542436 |  | 1101.502 | 0.4561479 | 0.4578823 | -0.003509376 | 0.003509376 | -12.45181 | -0.04436331 | 1015.503 | 830.0986 | 185.4045 | 34374.84
712.121 | 5.009 | 5009 | 1.7588 | 2.3917 | 2.418 | -0.6293 | -0.603 | 4.54206 |  | 1102.804 | 0.4562306 | 0.4579671 | -0.003513525 | 0.003513525 | -12.45252 | -0.04436102 | 1016.697 | 830.1057 | 186.591 | 34816.21
712.221 | 5.0038 | 5003.8 | 1.7582 | 2.3917 | 2.418 | -0.6293 | -0.603 | 4.54206 |  | 1101.659 | 0.4562306 | 0.4579653 | -0.003509876 | 0.003509876 | -12.45189 | -0.04436303 | 1015.647 | 830.0994 | 185.5477 | 34427.96
712.32 | 5.0048 | 5004.8 | 1.7588 | 2.3916 | 2.4177 | -0.6294 | -0.6033 | 4.541307 |  | 1102.062 | 0.4563965 | 0.4581318 | -0.00351116 | 0.00351116 | -12.45211 | -0.04436233 | 1016.017 | 830.1016 | 185.915 | 34564.37
712.421 | 5.0064 | 5006.4 | 1.7582 | 2.3901 | 2.4177 | -0.6309 | -0.6033 | 4.538458 |  | 1103.106 | 0.4570239 | 0.4587609 | -0.003514486 | 0.003514486 | -12.45268 | -0.0443605 | 1016.974 | 830.1074 | 186.8665 | 34919.09
712.52 | 4.9985 | 4998.5 | 1.7602 | 2.39 | 2.4177 | -0.631 | -0.6033 | 4.538269 |  | 1101.411 | 0.4570658 | 0.4588 | -0.003509085 | 0.003509085 | -12.45176 | -0.04436347 | 1015.42 | 830.0981 | 185.3223 | 34344.34
712.621 | 5.0002 | 5000.2 | 1.7602 | 2.3897 | 2.4175 | -0.6313 | -0.6035 | 4.537324 |  | 1102.015 | 0.457274 | 0.4590092 | -0.00351101 | 0.00351101 | -12.45209 | -0.04436241 | 1015.974 | 830.1014 | 185.8727 | 34548.68
712.721 | 5.0077 | 5007.7 | 1.7608 | 2.3895 | 2.4172 | -0.6315 | -0.6038 | 4.536381 |  | 1103.898 | 0.4574818 | 0.45922 | -0.003517009 | 0.003517009 | -12.45311 | -0.04435911 | 1017.7 | 830.1117 | 187.5881 | 35189.28
712.82 | 5.0048 | 5004.8 | 1.7608 | 2.3894 | 2.4172 | -0.6316 | -0.6038 | 4.536191 |  | 1103.305 | 0.4575237 | 0.4592609 | -0.003515118 | 0.003515118 | -12.45279 | -0.04436015 | 1017.156 | 830.1085 | 187.0476 | 34986.8
712.922 | 5.0008 | 5000.8 | 1.7621 | 2.3891 | 2.4169 | -0.6319 | -0.6041 | 4.535058 |  | 1102.698 | 0.4577734 | 0.4595096 | -0.003513184 | 0.003513184 | -12.45246 | -0.04436121 | 1016.6 | 830.1051 | 186.4949 | 34780.34
713.02 | 5.0018 | 5001.8 | 1.7608 | 2.3891 | 2.4163 | -0.6319 | -0.6047 | 4.533933 |  | 1103.192 | 0.4580216 | 0.4597587 | -0.003514759 | 0.003514759 | -12.45273 | -0.04436035 | 1017.053 | 830.1078 | 186.9454 | 34948.58
713.12 | 4.9995 | 4999.5 | 1.7595 | 2.3891 | 2.4159 | -0.6319 | -0.6051 | 4.533182 |  | 1102.868 | 0.4581872 | 0.4599238 | -0.003513724 | 0.003513724 | -12.45255 | -0.04436092 | 1016.756 | 830.1061 | 186.6495 | 34838.04
713.221 | 5.0015 | 5001.5 | 1.7641 | 2.3891 | 2.4157 | -0.6319 | -0.6053 | 4.532807 |  | 1103.4 | 0.45827 | 0.4600074 | -0.003515421 | 0.003515421 | -12.45284 | -0.04435998 | 1017.244 | 830.109 | 187.1348 | 35019.43
713.321 | 5.0002 | 5000.2 | 1.7615 | 2.3891 | 2.4157 | -0.6319 | -0.6053 | 4.532807 |  | 1103.113 | 0.45827 | 0.4600069 | -0.003514507 | 0.003514507 | -12.45268 | -0.04436048 | 1016.981 | 830.1074 | 186.8734 | 34921.68
713.421 | 4.9946 | 4994.6 | 1.7582 | 2.3891 | 2.4157 | -0.6319 | -0.6053 | 4.532807 |  | 1101.878 | 0.45827 | 0.460005 | -0.003510569 | 0.003510569 | -12.45201 | -0.04436265 | 1015.848 | 830.1006 | 185.7476 | 34502.17
713.52 | 5.0028 | 5002.8 | 1.7634 | 2.3891 | 2.4157 | -0.6319 | -0.6053 | 4.532807 |  | 1103.687 | 0.45827 | 0.4600078 | -0.003516335 | 0.003516335 | -12.453 | -0.04435948 | 1017.507 | 830.1106 | 187.3961 | 35117.31
713.62 | 5.0067 | 5006.7 | 1.7641 | 2.3891 | 2.4157 | -0.6319 | -0.6053 | 4.532807 |  | 1104.547 | 0.45827 | 0.4600092 | -0.003519077 | 0.003519077 | -12.45346 | -0.04435797 | 1018.295 | 830.1153 | 188.1802 | 35411.78
713.721 | 4.9962 | 4996.2 | 1.7634 | 2.3883 | 2.4147 | -0.6327 | -0.6063 | 4.529413 |  | 1103.057 | 0.4590189 | 0.4607558 | -0.003514324 | 0.003514324 | -12.45265 | -0.04436059 | 1016.929 | 830.1071 | 186.8218 | 34902.4
713.821 | 4.9989 | 4998.9 | 1.7628 | 2.3883 | 2.4147 | -0.6327 | -0.6063 | 4.529413 |  | 1103.653 | 0.4590189 | 0.4607567 | -0.003516224 | 0.003516224 | -12.45298 | -0.04435954 | 1017.475 | 830.1104 | 187.3651 | 35105.66
713.92 | 4.9969 | 4996.9 | 1.7628 | 2.3883 | 2.4147 | -0.6327 | -0.6063 | 4.529413 |  | 1103.211 | 0.4590189 | 0.460756 | -0.003514816 | 0.003514816 | -12.45274 | -0.04436031 | 1017.071 | 830.1079 | 186.9627 | 34955.04
714.021 | 5.0021 | 5002.1 | 1.7634 | 2.3883 | 2.4147 | -0.6327 | -0.6063 | 4.529413 |  | 1104.359 | 0.4590189 | 0.4607578 | -0.003518475 | 0.003518475 | -12.45336 | -0.0443583 | 1018.123 | 830.1143 | 188.0089 | 35347.33
714.12 | 5.0018 | 5001.8 | 1.7654 | 2.3883 | 2.4144 | -0.6327 | -0.6066 | 4.52885 |  | 1104.43 | 0.4591432 | 0.4608822 | -0.003518701 | 0.003518701 | -12.4534 | -0.04435818 | 1018.188 | 830.1146 | 188.0735 | 35371.66
714.22 | 4.9906 | 4990.6 | 1.7654 | 2.3871 | 2.4135 | -0.6339 | -0.6075 | 4.524888 |  | 1102.922 | 0.4600186 | 0.4617552 | -0.003513892 | 0.003513892 | -12.45258 | -0.04436082 | 1016.806 | 830.1063 | 186.6994 | 34856.67
714.32 | 4.989 | 4989 | 1.7648 | 2.387 | 2.4134 | -0.634 | -0.6076 | 4.524511 |  | 1102.661 | 0.4601019 | 0.4618382 | -0.003513058 | 0.003513058 | -12.45244 | -0.04436128 | 1016.566 | 830.1049 | 186.4609 | 34767.67
714.42 | 4.9959 | 4995.9 | 1.7634 | 2.3869 | 2.4132 | -0.6341 | -0.6078 | 4.523946 |  | 1104.324 | 0.4602267 | 0.4619655 | -0.003518357 | 0.003518357 | -12.45334 | -0.04435837 | 1018.09 | 830.1141 | 187.9762 | 35335.04
714.521 | 4.9926 | 4992.6 | 1.7641 | 2.3868 | 2.4129 | -0.6342 | -0.6081 | 4.523194 |  | 1103.778 | 0.4603929 | 0.4621309 | -0.003516616 | 0.003516616 | -12.45304 | -0.04435932 | 1017.59 | 830.1111 | 187.4786 | 35148.23
714.62 | 4.9929 | 4992.9 | 1.7661 | 2.3865 | 2.4126 | -0.6345 | -0.6084 | 4.522063 |  | 1104.12 | 0.4606429 | 0.4623815 | -0.003517707 | 0.003517707 | -12.45323 | -0.04435872 | 1017.904 | 830.1129 | 187.7906 | 35265.31
714.721 | 4.9906 | 4990.6 | 1.7661 | 2.3848 | 2.4126 | -0.6362 | -0.6084 | 4.518842 |  | 1104.398 | 0.4613555 | 0.4630945 | -0.003518591 | 0.003518591 | -12.45338 | -0.04435824 | 1018.158 | 830.1145 | 188.044 | 35360.56
714.82 | 4.991 | 4991 | 1.7667 | 2.3846 | 2.4126 | -0.6364 | -0.6084 | 4.518463 |  | 1104.579 | 0.4614394 | 0.4631787 | -0.003519168 | 0.003519168 | -12.45348 | -0.04435792 | 1018.325 | 830.1155 | 188.2091 | 35422.67
714.921 | 4.9936 | 4993.6 | 1.7674 | 2.3844 | 2.4125 | -0.6366 | -0.6085 | 4.517897 |  | 1105.293 | 0.4615647 | 0.4633051 | -0.003521443 | 0.003521443 | -12.45387 | -0.04435667 | 1018.979 | 830.1194 | 188.8597 | 35667.98
715.02 | 4.9893 | 4989.3 | 1.7661 | 2.3842 | 2.4123 | -0.6368 | -0.6087 | 4.517143 |  | 1104.525 | 0.4617315 | 0.4634707 | -0.003518996 | 0.003518996 | -12.45345 | -0.04435802 | 1018.275 | 830.1152 | 188.1602 | 35404.27
715.12 | 4.9873 | 4987.3 | 1.7608 | 2.384 | 2.4121 | -0.637 | -0.6089 | 4.51639 |  | 1104.267 | 0.4618983 | 0.4636371 | -0.003518172 | 0.003518172 | -12.45331 | -0.04435847 | 1018.038 | 830.1137 | 187.9246 | 35315.66
715.221 | 4.989 | 4989 | 1.7654 | 2.384 | 2.4115 | -0.637 | -0.6095 | 4.515267 |  | 1104.918 | 0.4621471 | 0.4638869 | -0.003520246 | 0.003520246 | -12.45366 | -0.04435733 | 1018.635 | 830.1173 | 188.5181 | 35539.06
715.32 | 4.9841 | 4984.1 | 1.7661 | 2.384 | 2.4113 | -0.637 | -0.6097 | 4.514892 |  | 1103.924 | 0.46223 | 0.4639683 | -0.003517079 | 0.003517079 | -12.45312 | -0.04435907 | 1017.724 | 830.1118 | 187.6126 | 35198.48
715.421 | 4.99 | 4990 | 1.7694 | 2.384 | 2.4111 | -0.637 | -0.6099 | 4.514518 |  | 1105.323 | 0.462313 | 0.4640534 | -0.003521536 | 0.003521536 | -12.45388 | -0.04435662 | 1019.006 | 830.1195 | 188.887 | 35678.28
715.52 | 4.9887 | 4988.7 | 1.7674 | 2.384 | 2.4109 | -0.637 | -0.6101 | 4.514143 |  | 1105.127 | 0.4623959 | 0.4641361 | -0.00352091 | 0.00352091 | -12.45378 | -0.04435696 | 1018.827 | 830.1185 | 188.7081 | 35610.74
715.62 | 4.9864 | 4986.4 | 1.7713 | 2.384 | 2.4105 | -0.637 | -0.6105 | 4.513394 |  | 1104.8 | 0.4625619 | 0.4643015 | -0.00351987 | 0.00351987 | -12.4536 | -0.04435753 | 1018.527 | 830.1167 | 188.4108 | 35498.64
715.721 | 4.9841 | 4984.1 | 1.7674 | 2.3827 | 2.4105 | -0.6383 | -0.6105 | 4.510933 |  | 1104.893 | 0.4631073 | 0.4648471 | -0.003520164 | 0.003520164 | -12.45365 | -0.04435737 | 1018.613 | 830.1172 | 188.4955 | 35530.55
715.82 | 4.9893 | 4989.3 | 1.77 | 2.3826 | 2.4105 | -0.6384 | -0.6105 | 4.510744 |  | 1106.093 | 0.4631493 | 0.4648909 | -0.003523986 | 0.003523986 | -12.4543 | -0.04435527 | 1019.712 | 830.1238 | 189.5883 | 35943.71
715.921 | 4.9867 | 4986.7 | 1.7654 | 2.3824 | 2.4103 | -0.6386 | -0.6107 | 4.509991 |  | 1105.701 | 0.4633162 | 0.4650572 | -0.003522737 | 0.003522737 | -12.45409 | -0.04435596 | 1019.353 | 830.1216 | 189.2312 | 35808.44
716.02 | 4.9804 | 4980.4 | 1.7674 | 2.3823 | 2.4103 | -0.6387 | -0.6107 | 4.509802 |  | 1104.35 | 0.4633582 | 0.4650971 | -0.003518432 | 0.003518432 | -12.45335 | -0.04435833 | 1018.115 | 830.1142 | 188.0005 | 35344.18
716.121 | 4.9831 | 4983.1 | 1.77 | 2.3818 | 2.41 | -0.6392 | -0.611 | 4.508294 |  | 1105.318 | 0.4636926 | 0.465433 | -0.003521517 | 0.003521517 | -12.45388 | -0.04435663 | 1019.002 | 830.1195 | 188.8828 | 35676.71
716.221 | 4.9821 | 4982.1 | 1.77 | 2.3818 | 2.4097 | -0.6392 | -0.6113 | 4.507733 |  | 1105.234 | 0.463817 | 0.4655573 | -0.003521248 | 0.003521248 | -12.45383 | -0.04435678 | 1018.925 | 830.119 | 188.806 | 35647.72
716.32 | 4.9811 | 4981.1 | 1.772 | 2.3818 | 2.4093 | -0.6392 | -0.6117 | 4.506984 |  | 1105.196 | 0.4639831 | 0.4657233 | -0.003521125 | 0.003521125 | -12.45381 | -0.04435684 | 1018.89 | 830.1188 | 188.7711 | 35634.51
716.421 | 4.9801 | 4980.1 | 1.77 | 2.3818 | 2.409 | -0.6392 | -0.612 | 4.506423 |  | 1105.111 | 0.4641076 | 0.4658477 | -0.003520856 | 0.003520856 | -12.45377 | -0.04435699 | 1018.813 | 830.1184 | 188.6943 | 35605.53
716.521 | 4.9798 | 4979.8 | 1.7707 | 2.3818 | 2.4089 | -0.6392 | -0.6121 | 4.506236 |  | 1105.091 | 0.4641491 | 0.4658892 | -0.00352079 | 0.00352079 | -12.45376 | -0.04435703 | 1018.794 | 830.1182 | 188.6754 | 35598.41
716.621 | 4.9857 | 4985.7 | 1.77 | 2.3818 | 2.4084 | -0.6392 | -0.6126 | 4.505301 |  | 1106.63 | 0.4643567 | 0.4660992 | -0.003525695 | 0.003525695 | -12.45459 | -0.04435433 | 1020.205 | 830.1267 | 190.0778 | 36129.58
716.72 | 4.9834 | 4983.4 | 1.7713 | 2.3818 | 2.4084 | -0.6392 | -0.6126 | 4.505301 |  | 1106.119 | 0.4643567 | 0.4660984 | -0.003524068 | 0.003524068 | -12.45431 | -0.04435523 | 1019.737 | 830.1239 | 189.6126 | 35952.95
716.82 | 4.9791 | 4979.1 | 1.7733 | 2.3804 | 2.4084 | -0.6406 | -0.6126 | 4.502653 |  | 1105.815 | 0.4649446 | 0.4666858 | -0.003523096 | 0.003523096 | -12.45415 | -0.04435576 | 1019.457 | 830.1222 | 189.3352 | 35847.82
716.922 | 4.9804 | 4980.4 | 1.7713 | 2.3803 | 2.4084 | -0.6407 | -0.6126 | 4.502463 |  | 1106.15 | 0.4649866 | 0.4667284 | -0.003524164 | 0.003524164 | -12.45433 | -0.04435517 | 1019.765 | 830.1241 | 189.6406 | 35963.57
717.02 | 4.9804 | 4980.4 | 1.77 | 2.3801 | 2.4083 | -0.6409 | -0.6127 | 4.501898 |  | 1106.289 | 0.4651122 | 0.4668541 | -0.003524606 | 0.003524606 | -12.45441 | -0.04435493 | 1019.892 | 830.1248 | 189.7672 | 36011.59
717.12 | 4.9896 | 4989.6 | 1.7713 | 2.3799 | 2.408 | -0.6411 | -0.613 | 4.500959 |  | 1108.564 | 0.4653208 | 0.4670663 | -0.003531856 | 0.003531856 | -12.45564 | -0.04435094 | 1021.977 | 830.1373 | 191.8401 | 36802.63
717.221 | 4.9831 | 4983.1 | 1.7713 | 2.3796 | 2.4079 | -0.6414 | -0.6131 | 4.500205 |  | 1107.305 | 0.4654884 | 0.4672319 | -0.003527844 | 0.003527844 | -12.45496 | -0.04435315 | 1020.824 | 830.1304 | 190.6933 | 36363.92
717.321 | 4.9735 | 4973.5 | 1.7759 | 2.3796 | 2.4073 | -0.6414 | -0.6137 | 4.499084 |  | 1105.447 | 0.4657376 | 0.4674782 | -0.003521922 | 0.003521922 | -12.45395 | -0.04435641 | 1019.121 | 830.1202 | 189.0004 | 35721.13
717.421 | 4.9864 | 4986.4 | 1.77 | 2.3796 | 2.407 | -0.6414 | -0.614 | 4.498523 |  | 1108.453 | 0.4658622 | 0.4676076 | -0.0035315 | 0.0035315 | -12.45558 | -0.04435114 | 1021.876 | 830.1367 | 191.739 | 36763.84
717.52 | 4.9742 | 4974.2 | 1.7694 | 2.3796 | 2.4067 | -0.6414 | -0.6143 | 4.497962 |  | 1105.879 | 0.4659869 | 0.4677282 | -0.003523295 | 0.003523295 | -12.45418 | -0.04435565 | 1019.516 | 830.1226 | 189.3933 | 35869.82
717.62 | 4.9801 | 4980.1 | 1.7733 | 2.3796 | 2.4067 | -0.6414 | -0.6143 | 4.497962 |  | 1107.19 | 0.4659869 | 0.4677303 | -0.003527476 | 0.003527476 | -12.4549 | -0.04435335 | 1020.718 | 830.1298 | 190.5886 | 36324.01
717.721 | 4.9775 | 4977.5 | 1.772 | 2.3787 | 2.4067 | -0.6423 | -0.6143 | 4.496261 |  | 1107.031 | 0.4663652 | 0.4681083 | -0.003526967 | 0.003526967 | -12.45481 | -0.04435363 | 1020.572 | 830.1289 | 190.4434 | 36268.69
717.821 | 4.9758 | 4975.8 | 1.7707 | 2.3787 | 2.4067 | -0.6423 | -0.6143 | 4.496261 |  | 1106.653 | 0.4663652 | 0.4681077 | -0.003525762 | 0.003525762 | -12.4546 | -0.04435429 | 1020.226 | 830.1268 | 190.0989 | 36137.58
717.921 | 4.9811 | 4981.1 | 1.7733 | 2.3787 | 2.4067 | -0.6423 | -0.6143 | 4.496261 |  | 1107.832 | 0.4663652 | 0.4681095 | -0.003529519 | 0.003529519 | -12.45524 | -0.04435223 | 1021.306 | 830.1333 | 191.173 | 36547.11
718.021 | 4.9778 | 4977.8 | 1.7753 | 2.3787 | 2.4067 | -0.6423 | -0.6143 | 4.496261 |  | 1107.098 | 0.4663652 | 0.4681084 | -0.00352718 | 0.00352718 | -12.45485 | -0.04435351 | 1020.633 | 830.1293 | 190.5042 | 36291.85
718.12 | 4.9762 | 4976.2 | 1.7726 | 2.3787 | 2.4067 | -0.6423 | -0.6143 | 4.496261 |  | 1106.742 | 0.4663652 | 0.4681078 | -0.003526046 | 0.003526046 | -12.45465 | -0.04435414 | 1020.307 | 830.1273 | 190.1799 | 36168.41
718.22 | 4.9785 | 4978.5 | 1.7759 | 2.3773 | 2.4067 | -0.6437 | -0.6143 | 4.493615 |  | 1107.905 | 0.4669539 | 0.4686984 | -0.003529752 | 0.003529752 | -12.45528 | -0.0443521 | 1021.374 | 830.1337 | 191.2403 | 36572.84
718.32 | 4.9772 | 4977.2 | 1.7772 | 2.3773 | 2.4053 | -0.6437 | -0.6157 | 4.491001 |  | 1108.261 | 0.4675358 | 0.4692808 | -0.003530883 | 0.003530883 | -12.45548 | -0.04435148 | 1021.7 | 830.1356 | 191.5641 | 36696.81
718.421 | 4.9804 | 4980.4 | 1.7759 | 2.3773 | 2.4053 | -0.6437 | -0.6157 | 4.491001 |  | 1108.973 | 0.4675358 | 0.469282 | -0.003533154 | 0.003533154 | -12.45587 | -0.04435023 | 1022.353 | 830.1396 | 192.2134 | 36945.99
718.521 | 4.9762 | 4976.2 | 1.7733 | 2.3773 | 2.4053 | -0.6437 | -0.6157 | 4.491001 |  | 1108.038 | 0.4675358 | 0.4692805 | -0.003530174 | 0.003530174 | -12.45536 | -0.04435187 | 1021.496 | 830.1344 | 191.3612 | 36619.11
718.62 | 4.9729 | 4972.9 | 1.7766 | 2.3773 | 2.4053 | -0.6437 | -0.6157 | 4.491001 |  | 1107.303 | 0.4675358 | 0.4692793 | -0.003527832 | 0.003527832 | -12.45496 | -0.04435316 | 1020.822 | 830.1304 | 190.6916 | 36363.29
718.721 | 4.9745 | 4974.5 | 1.7753 | 2.3773 | 2.4053 | -0.6437 | -0.6157 | 4.491001 |  | 1107.66 | 0.4675358 | 0.4692799 | -0.003528967 | 0.003528967 | -12.45515 | -0.04435253 | 1021.149 | 830.1323 | 191.0163 | 36487.21
718.82 | 4.9729 | 4972.9 | 1.7786 | 2.3773 | 2.404 | -0.6437 | -0.617 | 4.488573 |  | 1107.902 | 0.4680764 | 0.4698209 | -0.003529738 | 0.003529738 | -12.45528 | -0.04435211 | 1021.371 | 830.1337 | 191.2373 | 36571.69
718.921 | 4.9716 | 4971.6 | 1.7746 | 2.3757 | 2.404 | -0.6453 | -0.617 | 4.485552 |  | 1108.358 | 0.4687497 | 0.4704949 | -0.003531191 | 0.003531191 | -12.45553 | -0.04435131 | 1021.789 | 830.1362 | 191.6531 | 36730.91
719.02 | 4.9742 | 4974.2 | 1.7766 | 2.3751 | 2.404 | -0.6459 | -0.617 | 4.48442 |  | 1109.218 | 0.4690022 | 0.4707488 | -0.00353393 | 0.00353393 | -12.456 | -0.0443498 | 1022.577 | 830.1409 | 192.4366 | 37031.83
719.121 | 4.966 | 4966 | 1.7746 | 2.375 | 2.404 | -0.646 | -0.617 | 4.484231 |  | 1107.436 | 0.4690444 | 0.4707881 | -0.003528251 | 0.003528251 | -12.45503 | -0.04435293 | 1020.944 | 830.1311 | 190.8128 | 36409.53
719.221 | 4.9778 | 4977.8 | 1.7759 | 2.3749 | 2.404 | -0.6461 | -0.617 | 4.484042 |  | 1110.114 | 0.4690865 | 0.4708344 | -0.003536787 | 0.003536787 | -12.45649 | -0.04434823 | 1023.399 | 830.1458 | 193.2533 | 37346.82
719.32 | 4.9689 | 4968.9 | 1.7759 | 2.3746 | 2.404 | -0.6464 | -0.617 | 4.483476 |  | 1108.27 | 0.4692128 | 0.4709579 | -0.003530906 | 0.003530906 | -12.45548 | -0.04435146 | 1021.708 | 830.1357 | 191.5722 | 36699.91
719.421 | 4.9696 | 4969.6 | 1.7792 | 2.3745 | 2.404 | -0.6465 | -0.617 | 4.483287 |  | 1108.472 | 0.4692549 | 0.4710003 | -0.003531553 | 0.003531553 | -12.45559 | -0.04435111 | 1021.894 | 830.1368 | 191.757 | 36770.76
719.52 | 4.9683 | 4968.3 | 1.7838 | 2.374 | 2.404 | -0.647 | -0.617 | 4.482343 |  | 1108.416 | 0.4694655 | 0.4712108 | -0.003531372 | 0.003531372 | -12.45556 | -0.04435121 | 1021.842 | 830.1365 | 191.7055 | 36750.99
719.621 | 4.9696 | 4969.6 | 1.7812 | 2.3738 | 2.4027 | -0.6472 | -0.6183 | 4.479541 |  | 1109.399 | 0.4700907 | 0.4718375 | -0.003534504 | 0.003534504 | -12.4561 | -0.04434949 | 1022.743 | 830.1419 | 192.6016 | 37095.36
719.721 | 4.968 | 4968 | 1.7766 | 2.3737 | 2.4025 | -0.6473 | -0.6185 | 4.47898 |  | 1109.181 | 0.470216 | 0.4719625 | -0.003533808 | 0.003533808 | -12.45598 | -0.04434987 | 1022.543 | 830.1407 | 192.4028 | 37018.83
719.82 | 4.9703 | 4970.3 | 1.7792 | 2.3734 | 2.4023 | -0.6476 | -0.6187 | 4.478041 |  | 1109.927 | 0.4704257 | 0.4721733 | -0.003536186 | 0.003536186 | -12.45638 | -0.04434856 | 1023.227 | 830.1448 | 193.0827 | 37280.94
719.921 | 4.9683 | 4968.3 | 1.7779 | 2.3734 | 2.4022 | -0.6476 | -0.6188 | 4.477855 |  | 1109.527 | 0.4704673 | 0.4722143 | -0.003534909 | 0.003534909 | -12.45616 | -0.04434926 | 1022.86 | 830.1426 | 192.7178 | 37140.17
720.02 | 4.9676 | 4967.6 | 1.7792 | 2.3732 | 2.402 | -0.6478 | -0.619 | 4.477104 |  | 1109.556 | 0.4706348 | 0.4723819 | -0.003535003 | 0.003535003 | -12.45618 | -0.04434921 | 1022.887 | 830.1427 | 192.7448 | 37150.54
720.121 | 4.967 | 4967 | 1.7792 | 2.3728 | 2.402 | -0.6482 | -0.619 | 4.47635 |  | 1109.609 | 0.4708034 | 0.4725506 | -0.003535171 | 0.003535171 | -12.45621 | -0.04434912 | 1022.936 | 830.143 | 192.7931 | 37169.17
720.221 | 4.961 | 4961 | 1.7799 | 2.3728 | 2.402 | -0.6482 | -0.619 | 4.47635 |  | 1108.269 | 0.4708034 | 0.4725485 | -0.003530899 | 0.003530899 | -12.45548 | -0.04435147 | 1021.707 | 830.1357 | 191.5717 | 36699.71
720.32 | 4.9657 | 4965.7 | 1.7786 | 2.3724 | 2.402 | -0.6486 | -0.619 | 4.475595 |  | 1109.506 | 0.470972 | 0.472719 | -0.003534841 | 0.003534841 | -12.45615 | -0.0443493 | 1022.841 | 830.1425 | 192.6989 | 37132.85
720.421 | 4.9634 | 4963.4 | 1.7779 | 2.3721 | 2.402 | -0.6489 | -0.619 | 4.475029 |  | 1109.132 | 0.4710984 | 0.4728449 | -0.00353365 | 0.00353365 | -12.45595 | -0.04434996 | 1022.499 | 830.1404 | 192.3584 | 37001.75
720.521 | 4.9643 | 4964.3 | 1.7779 | 2.3719 | 2.402 | -0.6491 | -0.619 | 4.474652 |  | 1109.427 | 0.4711828 | 0.4729296 | -0.003534589 | 0.003534589 | -12.45611 | -0.04434944 | 1022.769 | 830.142 | 192.6269 | 37105.12
720.621 | 4.9663 | 4966.3 | 1.7799 | 2.3717 | 2.4006 | -0.6493 | -0.6204 | 4.471667 |  | 1110.615 | 0.4718501 | 0.4735989 | -0.003538373 | 0.003538373 | -12.45676 | -0.04434736 | 1023.858 | 830.1485 | 193.7093 | 37523.3
720.72 | 4.961 | 4961 | 1.7818 | 2.3717 | 2.4005 | -0.6493 | -0.6205 | 4.471481 |  | 1109.476 | 0.4718918 | 0.4736387 | -0.003534742 | 0.003534742 | -12.45614 | -0.04434935 | 1022.814 | 830.1423 | 192.6714 | 37122.27
720.82 | 4.967 | 4967 | 1.7772 | 2.3714 | 2.4002 | -0.6496 | -0.6208 | 4.470356 |  | 1111.097 | 0.4721432 | 0.4738928 | -0.003539909 | 0.003539909 | -12.45702 | -0.04434651 | 1024.3 | 830.1512 | 194.1487 | 37693.72
720.921 | 4.9663 | 4966.3 | 1.7818 | 2.3713 | 2.4002 | -0.6497 | -0.6208 | 4.470168 |  | 1110.987 | 0.4721854 | 0.4739348 | -0.003539559 | 0.003539559 | -12.45696 | -0.04434671 | 1024.199 | 830.1506 | 194.0487 | 37654.9
721.02 | 4.9601 | 4960.1 | 1.7832 | 2.3709 | 2.4 | -0.6501 | -0.621 | 4.469041 |  | 1109.88 | 0.4724374 | 0.474185 | -0.003536029 | 0.003536029 | -12.45636 | -0.04434865 | 1023.184 | 830.1445 | 193.0397 | 37264.34
721.12 | 4.9568 | 4956.8 | 1.7832 | 2.3704 | 2.4 | -0.6506 | -0.621 | 4.468099 |  | 1109.376 | 0.4726484 | 0.4743952 | -0.00353442 | 0.00353442 | -12.45608 | -0.04434953 | 1022.722 | 830.1417 | 192.5801 | 37087.08
721.22 | 4.9604 | 4960.4 | 1.7825 | 2.3704 | 2.4 | -0.6506 | -0.621 | 4.468099 |  | 1110.181 | 0.4726484 | 0.4743964 | -0.003536989 | 0.003536989 | -12.45652 | -0.04434812 | 1023.46 | 830.1462 | 193.3142 | 37370.4
721.321 | 4.9614 | 4961.4 | 1.7832 | 2.3701 | 2.4 | -0.6509 | -0.621 | 4.467533 |  | 1110.546 | 0.4727749 | 0.4745236 | -0.003538149 | 0.003538149 | -12.45672 | -0.04434748 | 1023.794 | 830.1482 | 193.6463 | 37498.88
721.421 | 4.963 | 4963 | 1.7825 | 2.3701 | 2.4 | -0.6509 | -0.621 | 4.467533 |  | 1110.904 | 0.4727749 | 0.4745241 | -0.003539291 | 0.003539291 | -12.45691 | -0.04434685 | 1024.123 | 830.1501 | 193.9726 | 37625.37
721.52 | 4.9657 | 4965.7 | 1.7832 | 2.3697 | 2.3999 | -0.6513 | -0.6211 | 4.466593 |  | 1111.742 | 0.4729854 | 0.4747359 | -0.003541962 | 0.003541962 | -12.45737 | -0.04434538 | 1024.891 | 830.1547 | 194.7365 | 37922.3
721.62 | 4.9637 | 4963.7 | 1.7845 | 2.3697 | 2.3999 | -0.6513 | -0.6211 | 4.466593 |  | 1111.294 | 0.4729854 | 0.4747352 | -0.003540535 | 0.003540535 | -12.45712 | -0.04434617 | 1024.481 | 830.1523 | 194.3285 | 37763.55
721.721 | 4.9683 | 4968.3 | 1.7818 | 2.3694 | 2.3984 | -0.6516 | -0.6226 | 4.463236 |  | 1113.161 | 0.4737372 | 0.47549 | -0.003546482 | 0.003546482 | -12.45814 | -0.0443429 | 1026.192 | 830.1625 | 196.0292 | 38427.45
721.821 | 4.9601 | 4960.1 | 1.7799 | 2.3693 | 2.3981 | -0.6517 | -0.6229 | 4.46249 |  | 1111.51 | 0.4739045 | 0.4756547 | -0.003541218 | 0.003541218 | -12.45724 | -0.04434579 | 1024.678 | 830.1534 | 194.5245 | 37839.8
721.92 | 4.9568 | 4956.8 | 1.7832 | 2.3692 | 2.398 | -0.6518 | -0.623 | 4.462115 |  | 1110.863 | 0.4739884 | 0.4757376 | -0.003539158 | 0.003539158 | -12.45689 | -0.04434693 | 1024.086 | 830.1499 | 193.9356 | 37611.03
722.021 | 4.9601 | 4960.1 | 1.7845 | 2.3688 | 2.3977 | -0.6522 | -0.6233 | 4.460804 |  | 1111.93 | 0.4742824 | 0.4760332 | -0.003542556 | 0.003542556 | -12.45747 | -0.04434506 | 1025.063 | 830.1557 | 194.9073 | 37988.87
722.12 | 4.9587 | 4958.7 | 1.7845 | 2.3688 | 2.3975 | -0.6522 | -0.6235 | 4.460432 |  | 1111.709 | 0.4743658 | 0.4761163 | -0.003541851 | 0.003541851 | -12.45735 | -0.04434545 | 1024.86 | 830.1545 | 194.7058 | 37910.37
722.22 | 4.9587 | 4958.7 | 1.7851 | 2.3686 | 2.3973 | -0.6524 | -0.6237 | 4.459683 |  | 1111.895 | 0.4745336 | 0.4762844 | -0.003542445 | 0.003542445 | -12.45745 | -0.04434512 | 1025.031 | 830.1555 | 194.8759 | 37976.62
722.32 | 4.9594 | 4959.4 | 1.7845 | 2.368 | 2.3973 | -0.653 | -0.6237 | 4.458553 |  | 1112.334 | 0.474787 | 0.4765385 | -0.003543842 | 0.003543842 | -12.45769 | -0.04434435 | 1025.434 | 830.1579 | 195.2757 | 38132.59
722.42 | 4.9571 | 4957.1 | 1.7845 | 2.3677 | 2.3973 | -0.6533 | -0.6237 | 4.457988 |  | 1111.959 | 0.4749137 | 0.4766646 | -0.003542647 | 0.003542647 | -12.45749 | -0.04434501 | 1025.09 | 830.1559 | 194.934 | 37999.26
722.521 | 4.9522 | 4952.2 | 1.7851 | 2.3674 | 2.3973 | -0.6536 | -0.6237 | 4.457424 |  | 1111.001 | 0.4750404 | 0.4767898 | -0.003539592 | 0.003539592 | -12.45696 | -0.04434669 | 1024.211 | 830.1506 | 194.0607 | 37659.56
722.62 | 4.9587 | 4958.7 | 1.7851 | 2.3672 | 2.3973 | -0.6538 | -0.6237 | 4.457047 |  | 1112.553 | 0.4751249 | 0.4768767 | -0.003544539 | 0.003544539 | -12.45781 | -0.04434397 | 1025.634 | 830.1591 | 195.4751 | 38210.52
722.721 | 4.9564 | 4956.4 | 1.7891 | 2.367 | 2.3973 | -0.654 | -0.6237 | 4.45667 |  | 1112.131 | 0.4752094 | 0.4769605 | -0.003543193 | 0.003543193 | -12.45758 | -0.04434471 | 1025.247 | 830.1568 | 195.0905 | 38060.31
722.82 | 4.9518 | 4951.8 | 1.7884 | 2.367 | 2.3961 | -0.654 | -0.6249 | 4.45444 |  | 1111.655 | 0.4757101 | 0.4774605 | -0.003541676 | 0.003541676 | -12.45732 | -0.04434554 | 1024.811 | 830.1542 | 194.6571 | 37891.37
722.921 | 4.9541 | 4954.1 | 1.7924 | 2.3669 | 2.3958 | -0.6541 | -0.6252 | 4.453694 |  | 1112.358 | 0.4758775 | 0.477629 | -0.003543914 | 0.003543914 | -12.4577 | -0.04434431 | 1025.455 | 830.1581 | 195.2973 | 38141.02
723.02 | 4.9558 | 4955.8 | 1.7838 | 2.3666 | 2.3953 | -0.6544 | -0.6257 | 4.4522 |  | 1113.113 | 0.476213 | 0.4779657 | -0.00354632 | 0.00354632 | -12.45811 | -0.04434299 | 1026.147 | 830.1622 | 195.9853 | 38410.23
723.12 | 4.9482 | 4948.2 | 1.7864 | 2.3666 | 2.3953 | -0.6544 | -0.6257 | 4.4522 |  | 1111.406 | 0.476213 | 0.477963 | -0.003540879 | 0.003540879 | -12.45718 | -0.04434598 | 1024.583 | 830.1528 | 194.4298 | 37802.96
723.221 | 4.9561 | 4956.1 | 1.7871 | 2.3664 | 2.3951 | -0.6546 | -0.6259 | 4.451452 |  | 1113.367 | 0.476381 | 0.4781341 | -0.00354713 | 0.00354713 | -12.45825 | -0.04434254 | 1026.381 | 830.1636 | 196.2171 | 38501.16
723.32 | 4.9486 | 4948.6 | 1.7878 | 2.3664 | 2.3947 | -0.6546 | -0.6263 | 4.450709 |  | 1111.868 | 0.476548 | 0.4782988 | -0.003542352 | 0.003542352 | -12.45744 | -0.04434517 | 1025.006 | 830.1554 | 194.8511 | 37966.95
723.421 | 4.9505 | 4950.5 | 1.7845 | 2.3664 | 2.3947 | -0.6546 | -0.6263 | 4.450709 |  | 1112.295 | 0.476548 | 0.4782994 | -0.003543712 | 0.003543712 | -12.45767 | -0.04434442 | 1025.398 | 830.1577 | 195.2401 | 38118.69
723.52 | 4.9453 | 4945.3 | 1.7871 | 2.3664 | 2.3947 | -0.6546 | -0.6263 | 4.450709 |  | 1111.126 | 0.476548 | 0.4782976 | -0.003539988 | 0.003539988 | -12.45703 | -0.04434647 | 1024.327 | 830.1513 | 194.1755 | 37704.11
723.62 | 4.9499 | 4949.9 | 1.7878 | 2.3664 | 2.3947 | -0.6546 | -0.6263 | 4.450709 |  | 1112.16 | 0.476548 | 0.4782992 | -0.003543283 | 0.003543283 | -12.45759 | -0.04434466 | 1025.274 | 830.157 | 195.1172 | 38070.74
723.722 | 4.9499 | 4949.9 | 1.7911 | 2.3664 | 2.3942 | -0.6546 | -0.6268 | 4.449779 |  | 1112.392 | 0.4767568 | 0.4785084 | -0.003544022 | 0.003544022 | -12.45772 | -0.04434425 | 1025.487 | 830.1583 | 195.3289 | 38153.37
723.821 | 4.9495 | 4949.5 | 1.7871 | 2.3657 | 2.3939 | -0.6553 | -0.6271 | 4.447906 |  | 1112.771 | 0.477178 | 0.4789302 | -0.003545228 | 0.003545228 | -12.45793 | -0.04434359 | 1025.834 | 830.1603 | 195.6739 | 38288.29
723.921 | 4.9482 | 4948.2 | 1.7911 | 2.3646 | 2.3939 | -0.6564 | -0.6271 | 4.445837 |  | 1112.996 | 0.4776431 | 0.4793956 | -0.003545944 | 0.003545944 | -12.45805 | -0.04434319 | 1026.041 | 830.1616 | 195.8792 | 38368.65
724.02 | 4.944 | 4944 | 1.7884 | 2.3646 | 2.3939 | -0.6564 | -0.6271 | 4.445837 |  | 1112.051 | 0.4776431 | 0.4793941 | -0.003542933 | 0.003542933 | -12.45753 | -0.04434485 | 1025.175 | 830.1564 | 195.0184 | 38032.16
724.121 | 4.9486 | 4948.6 | 1.7884 | 2.3646 | 2.3939 | -0.6564 | -0.6271 | 4.445837 |  | 1113.086 | 0.4776431 | 0.4793957 | -0.003546231 | 0.003546231 | -12.4581 | -0.04434304 | 1026.123 | 830.1621 | 195.9612 | 38400.78
724.221 | 4.9456 | 4945.6 | 1.7897 | 2.3646 | 2.3939 | -0.6564 | -0.6271 | 4.445837 |  | 1112.411 | 0.4776431 | 0.4793947 | -0.00354408 | 0.00354408 | -12.45773 | -0.04434422 | 1025.505 | 830.1584 | 195.3463 | 38160.17
724.32 | 4.9518 | 4951.8 | 1.7904 | 2.3646 | 2.3939 | -0.6564 | -0.6271 | 4.445837 |  | 1113.806 | 0.4776431 | 0.4793969 | -0.003548525 | 0.003548525 | -12.45849 | -0.04434177 | 1026.783 | 830.166 | 196.617 | 38658.25
724.421 | 4.9512 | 4951.2 | 1.7904 | 2.3637 | 2.3927 | -0.6573 | -0.6283 | 4.441917 |  | 1114.654 | 0.4785252 | 0.4802803 | -0.003551225 | 0.003551225 | -12.45895 | -0.04434029 | 1027.56 | 830.1706 | 197.3896 | 38962.64
724.52 | 4.9495 | 4949.5 | 1.7904 | 2.3637 | 2.3924 | -0.6573 | -0.6286 | 4.441361 |  | 1114.411 | 0.4786506 | 0.4804053 | -0.00355045 | 0.00355045 | -12.45882 | -0.04434072 | 1027.337 | 830.1693 | 197.1682 | 38875.28
724.621 | 4.9469 | 4946.9 | 1.7911 | 2.3637 | 2.392 | -0.6573 | -0.629 | 4.440618 |  | 1114.012 | 0.4788178 | 0.4805719 | -0.003549177 | 0.003549177 | -12.4586 | -0.04434142 | 1026.972 | 830.1671 | 196.8045 | 38731.99
724.721 | 4.9459 | 4945.9 | 1.7897 | 2.3635 | 2.392 | -0.6575 | -0.629 | 4.440242 |  | 1113.881 | 0.4789024 | 0.4806563 | -0.003548759 | 0.003548759 | -12.45853 | -0.04434165 | 1026.852 | 830.1664 | 196.6851 | 38685.04
724.821 | 4.9499 | 4949.9 | 1.7891 | 2.3632 | 2.3917 | -0.6578 | -0.6293 | 4.439122 |  | 1115.063 | 0.4791548 | 0.4809105 | -0.003552527 | 0.003552527 | -12.45917 | -0.04433957 | 1027.935 | 830.1729 | 197.7624 | 39109.95
724.921 | 4.9443 | 4944.3 | 1.7917 | 2.3629 | 2.3917 | -0.6581 | -0.6293 | 4.438558 |  | 1113.943 | 0.4792817 | 0.4810357 | -0.003548956 | 0.003548956 | -12.45856 | -0.04434154 | 1026.908 | 830.1667 | 196.7417 | 38707.31
725.02 | 4.944 | 4944 | 1.7917 | 2.3629 | 2.3911 | -0.6581 | -0.6299 | 4.437445 |  | 1114.155 | 0.4795326 | 0.4812869 | -0.003549631 | 0.003549631 | -12.45868 | -0.04434117 | 1027.103 | 830.1679 | 196.9348 | 38783.33
725.12 | 4.9407 | 4940.7 | 1.7911 | 2.3629 | 2.391 | -0.6581 | -0.63 | 4.437259 |  | 1113.458 | 0.4795744 | 0.4813277 | -0.003547409 | 0.003547409 | -12.4583 | -0.04434239 | 1026.464 | 830.1641 | 196.2996 | 38533.55
725.221 | 4.941 | 4941 | 1.7911 | 2.3629 | 2.3907 | -0.6581 | -0.6303 | 4.436702 |  | 1113.665 | 0.4796999 | 0.4814535 | -0.003548069 | 0.003548069 | -12.45841 | -0.04434203 | 1026.654 | 830.1652 | 196.4886 | 38607.76
725.321 | 4.9449 | 4944.9 | 1.793 | 2.3629 | 2.3906 | -0.6581 | -0.6304 | 4.436517 |  | 1114.591 | 0.4797417 | 0.4814968 | -0.00355102 | 0.00355102 | -12.45891 | -0.0443404 | 1027.502 | 830.1703 | 197.332 | 38939.93
725.421 | 4.942 | 4942 | 1.7917 | 2.3629 | 2.3905 | -0.6581 | -0.6305 | 4.436331 |  | 1113.984 | 0.4797836 | 0.4815376 | -0.003549084 | 0.003549084 | -12.45858 | -0.04434147 | 1026.946 | 830.167 | 196.7789 | 38721.92
725.52 | 4.9459 | 4945.9 | 1.7943 | 2.3616 | 2.39 | -0.6594 | -0.631 | 4.432963 |  | 1115.71 | 0.4805431 | 0.4822999 | -0.003554584 | 0.003554584 | -12.45952 | -0.04433844 | 1028.528 | 830.1764 | 198.3517 | 39343.41
725.62 | 4.9479 | 4947.9 | 1.793 | 2.3615 | 2.39 | -0.6595 | -0.631 | 4.432775 |  | 1116.208 | 0.4805854 | 0.482343 | -0.003556172 | 0.003556172 | -12.45979 | -0.04433757 | 1028.985 | 830.1791 | 198.8059 | 39523.79
725.721 | 4.9423 | 4942.3 | 1.7924 | 2.3611 | 2.3898 | -0.6599 | -0.6312 | 4.431654 |  | 1115.227 | 0.4808385 | 0.4825945 | -0.003553044 | 0.003553044 | -12.45926 | -0.04433929 | 1028.086 | 830.1738 | 197.9119 | 39169.14
725.821 | 4.9446 | 4944.6 | 1.7937 | 2.361 | 2.3895 | -0.66 | -0.6315 | 4.43091 |  | 1115.933 | 0.4810064 | 0.4827635 | -0.003555295 | 0.003555295 | -12.45965 | -0.04433805 | 1028.733 | 830.1776 | 198.5555 | 39424.3
725.921 | 4.943 | 4943 | 1.793 | 2.3608 | 2.3893 | -0.6602 | -0.6317 | 4.430164 |  | 1115.76 | 0.4811748 | 0.4829317 | -0.003554743 | 0.003554743 | -12.45955 | -0.04433835 | 1028.574 | 830.1767 | 198.3977 | 39361.66
726.021 | 4.938 | 4938 | 1.7924 | 2.3606 | 2.3889 | -0.6604 | -0.6321 | 4.429047 |  | 1114.913 | 0.481427 | 0.4831825 | -0.003552041 | 0.003552041 | -12.45909 | -0.04433984 | 1027.798 | 830.172 | 197.6255 | 39055.82
726.12 | 4.9426 | 4942.6 | 1.7937 | 2.3606 | 2.3887 | -0.6604 | -0.6323 | 4.428676 |  | 1116.045 | 0.4815107 | 0.483268 | -0.003555648 | 0.003555648 | -12.45971 | -0.04433786 | 1028.835 | 830.1782 | 198.657 | 39464.58
726.22 | 4.9387 | 4938.7 | 1.7957 | 2.3606 | 2.3886 | -0.6604 | -0.6324 | 4.42849 |  | 1115.211 | 0.4815526 | 0.4833086 | -0.00355299 | 0.00355299 | -12.45925 | -0.04433932 | 1028.071 | 830.1737 | 197.8971 | 39163.26
726.32 | 4.9367 | 4936.7 | 1.7943 | 2.3606 | 2.3884 | -0.6604 | -0.6326 | 4.42812 |  | 1114.852 | 0.4816363 | 0.4833917 | -0.003551848 | 0.003551848 | -12.45906 | -0.04433995 | 1027.742 | 830.1717 | 197.5706 | 39034.16
726.421 | 4.9367 | 4936.7 | 1.795 | 2.3606 | 2.3882 | -0.6604 | -0.6328 | 4.427749 |  | 1114.946 | 0.48172 | 0.4834756 | -0.003552145 | 0.003552145 | -12.45911 | -0.04433978 | 1027.828 | 830.1722 | 197.6557 | 39067.78
726.521 | 4.9371 | 4937.1 | 1.7996 | 2.3606 | 2.3879 | -0.6604 | -0.6331 | 4.427193 |  | 1115.176 | 0.4818457 | 0.4836016 | -0.003552879 | 0.003552879 | -12.45923 | -0.04433938 | 1028.039 | 830.1735 | 197.8657 | 39150.82
726.62 | 4.9361 | 4936.1 | 1.797 | 2.3594 | 2.3877 | -0.6616 | -0.6333 | 4.424571 |  | 1115.611 | 0.4824379 | 0.4841945 | -0.003554263 | 0.003554263 | -12.45947 | -0.04433862 | 1028.438 | 830.1759 | 198.2617 | 39307.7
726.721 | 4.9331 | 4933.1 | 1.7957 | 2.3588 | 2.3874 | -0.6622 | -0.6336 | 4.422891 |  | 1115.357 | 0.4828179 | 0.4845741 | -0.003553451 | 0.003553451 | -12.45933 | -0.04433907 | 1028.204 | 830.1745 | 198.03 | 39215.88
726.82 | 4.9334 | 4933.4 | 1.793 | 2.3588 | 2.3873 | -0.6622 | -0.6337 | 4.422705 |  | 1115.471 | 0.4828598 | 0.4846162 | -0.003553816 | 0.003553816 | -12.45939 | -0.04433886 | 1028.309 | 830.1751 | 198.1344 | 39257.23
726.921 | 4.9295 | 4929.5 | 1.7976 | 2.3586 | 2.3872 | -0.6624 | -0.6338 | 4.422145 |  | 1114.731 | 0.4829865 | 0.4847417 | -0.003551455 | 0.003551455 | -12.45899 | -0.04434016 | 1027.631 | 830.171 | 197.4595 | 38990.27
727.02 | 4.9318 | 4931.8 | 1.797 | 2.3581 | 2.3867 | -0.6629 | -0.6343 | 4.420282 |  | 1115.721 | 0.4834079 | 0.4851647 | -0.00355461 | 0.00355461 | -12.45953 | -0.04433843 | 1028.538 | 830.1765 | 198.3619 | 39347.43
727.12 | 4.9334 | 4933.4 | 1.795 | 2.358 | 2.3867 | -0.663 | -0.6343 | 4.420094 |  | 1116.13 | 0.4834503 | 0.4852078 | -0.003555915 | 0.003555915 | -12.45975 | -0.04433771 | 1028.914 | 830.1787 | 198.7348 | 39495.53
727.221 | 4.9354 | 4935.4 | 1.7996 | 2.358 | 2.3862 | -0.663 | -0.6348 | 4.419168 |  | 1116.817 | 0.4836599 | 0.4854184 | -0.003558102 | 0.003558102 | -12.46012 | -0.04433651 | 1029.543 | 830.1824 | 199.3603 | 39744.52
727.321 | 4.9321 | 4932.1 | 1.7976 | 2.358 | 2.3862 | -0.663 | -0.6348 | 4.419168 |  | 1116.07 | 0.4836599 | 0.4854172 | -0.003555722 | 0.003555722 | -12.45972 | -0.04433782 | 1028.858 | 830.1784 | 198.6799 | 39473.69
727.421 | 4.9334 | 4933.4 | 1.7963 | 2.358 | 2.3859 | -0.663 | -0.6351 | 4.418613 |  | 1116.504 | 0.4837856 | 0.4855436 | -0.003557106 | 0.003557106 | -12.45995 | -0.04433705 | 1029.257 | 830.1807 | 199.0758 | 39631.18
727.52 | 4.9308 | 4930.8 | 1.7996 | 2.3579 | 2.3856 | -0.6631 | -0.6354 | 4.41787 |  | 1116.104 | 0.4839537 | 0.4857111 | -0.003555828 | 0.003555828 | -12.45974 | -0.04433776 | 1028.889 | 830.1785 | 198.7107 | 39485.93
727.62 | 4.9318 | 4931.8 | 1.7996 | 2.3577 | 2.3854 | -0.6633 | -0.6356 | 4.417124 |  | 1116.518 | 0.4841224 | 0.4858805 | -0.003557149 | 0.003557149 | -12.45996 | -0.04433703 | 1029.269 | 830.1808 | 199.0885 | 39636.23
727.722 | 4.9265 | 4926.5 | 1.7983 | 2.3562 | 2.3854 | -0.6648 | -0.6356 | 4.414314 |  | 1116.028 | 0.4847588 | 0.4865161 | -0.003555586 | 0.003555586 | -12.45969 | -0.04433789 | 1028.82 | 830.1781 | 198.6422 | 39458.71
727.82 | 4.9292 | 4929.2 | 1.7989 | 2.356 | 2.3854 | -0.665 | -0.6356 | 4.41394 |  | 1116.735 | 0.4848437 | 0.4866021 | -0.003557838 | 0.003557838 | -12.46008 | -0.04433665 | 1029.468 | 830.182 | 199.2858 | 39714.85
727.921 | 4.9334 | 4933.4 | 1.7963 | 2.3557 | 2.3853 | -0.6653 | -0.6357 | 4.413193 |  | 1117.876 | 0.485013 | 0.4867732 | -0.003561473 | 0.003561473 | -12.4607 | -0.04433465 | 1030.513 | 830.1882 | 200.3252 | 40130.2
728.02 | 4.9275 | 4927.5 | 1.7996 | 2.3557 | 2.3851 | -0.6653 | -0.6359 | 4.412822 |  | 1116.632 | 0.4850968 | 0.4868551 | -0.00355751 | 0.00355751 | -12.46002 | -0.04433683 | 1029.374 | 830.1814 | 199.1924 | 39677.62
728.121 | 4.9278 | 4927.8 | 1.7976 | 2.3552 | 2.3849 | -0.6658 | -0.6361 | 4.411516 |  | 1117.031 | 0.485393 | 0.4871518 | -0.00355878 | 0.00355878 | -12.46024 | -0.04433613 | 1029.739 | 830.1836 | 199.5557 | 39822.49
728.221 | 4.9295 | 4929.5 | 1.7996 | 2.3552 | 2.3847 | -0.6658 | -0.6363 | 4.411146 |  | 1117.51 | 0.4854768 | 0.4872364 | -0.003560306 | 0.003560306 | -12.4605 | -0.04433529 | 1030.178 | 830.1862 | 199.9922 | 39996.9
728.32 | 4.9249 | 4924.9 | 1.797 | 2.3552 | 2.3839 | -0.6658 | -0.6371 | 4.409666 |  | 1116.842 | 0.4858124 | 0.4875709 | -0.003558176 | 0.003558176 | -12.46014 | -0.04433647 | 1029.566 | 830.1826 | 199.3835 | 39753.76
728.421 | 4.9275 | 4927.5 | 1.8042 | 2.3552 | 2.3836 | -0.6658 | -0.6374 | 4.409111 |  | 1117.572 | 0.4859382 | 0.4876979 | -0.003560503 | 0.003560503 | -12.46053 | -0.04433519 | 1030.235 | 830.1866 | 200.0488 | 40019.54
728.52 | 4.9292 | 4929.2 | 1.7989 | 2.3552 | 2.3836 | -0.6658 | -0.6374 | 4.409111 |  | 1117.958 | 0.4859382 | 0.4876985 | -0.003561732 | 0.003561732 | -12.46074 | -0.04433451 | 1030.589 | 830.1887 | 200.4001 | 40160.22
728.62 | 4.9282 | 4928.2 | 1.8009 | 2.3552 | 2.3832 | -0.6658 | -0.6378 | 4.408371 |  | 1117.919 | 0.486106 | 0.4878663 | -0.003561606 | 0.003561606 | -12.46072 | -0.04433458 | 1030.553 | 830.1885 | 200.3644 | 40145.91
728.72 | 4.9242 | 4924.2 | 1.8003 | 2.3552 | 2.3832 | -0.6658 | -0.6378 | 4.408371 |  | 1117.011 | 0.486106 | 0.4878649 | -0.003558714 | 0.003558714 | -12.46023 | -0.04433617 | 1029.721 | 830.1835 | 199.5377 | 39815.28
728.821 | 4.9272 | 4927.2 | 1.7996 | 2.3552 | 2.3832 | -0.6658 | -0.6378 | 4.408371 |  | 1117.692 | 0.486106 | 0.4878659 | -0.003560883 | 0.003560883 | -12.4606 | -0.04433498 | 1030.345 | 830.1872 | 200.1577 | 40063.12
728.921 | 4.9219 | 4921.9 | 1.8009 | 2.3552 | 2.3832 | -0.6658 | -0.6378 | 4.408371 |  | 1116.489 | 0.486106 | 0.487864 | -0.003557051 | 0.003557051 | -12.45994 | -0.04433708 | 1029.243 | 830.1806 | 199.0623 | 39625.79
729.02 | 4.9206 | 4920.6 | 1.7996 | 2.3552 | 2.3832 | -0.6658 | -0.6378 | 4.408371 |  | 1116.195 | 0.486106 | 0.4878636 | -0.003556112 | 0.003556112 | -12.45978 | -0.0443376 | 1028.973 | 830.179 | 198.7936 | 39518.89
729.12 | 4.92 | 4920 | 1.8022 | 2.3552 | 2.3832 | -0.6658 | -0.6378 | 4.408371 |  | 1116.058 | 0.486106 | 0.4878634 | -0.003555678 | 0.003555678 | -12.45971 | -0.04433784 | 1028.848 | 830.1783 | 198.6696 | 39469.6
729.22 | 4.9262 | 4926.2 | 1.7957 | 2.353 | 2.3832 | -0.668 | -0.6378 | 4.404253 |  | 1118.51 | 0.4870406 | 0.4888018 | -0.003563488 | 0.003563488 | -12.46104 | -0.04433355 | 1031.095 | 830.1917 | 200.903 | 40362.03
729.321 | 4.919 | 4919 | 1.7989 | 2.353 | 2.3832 | -0.668 | -0.6378 | 4.404253 |  | 1116.875 | 0.4870406 | 0.4887992 | -0.003558277 | 0.003558277 | -12.46015 | -0.04433641 | 1029.596 | 830.1828 | 199.4135 | 39765.74
729.421 | 4.9209 | 4920.9 | 1.8009 | 2.353 | 2.3832 | -0.668 | -0.6378 | 4.404253 |  | 1117.306 | 0.4870406 | 0.4887999 | -0.003559652 | 0.003559652 | -12.46039 | -0.04433565 | 1029.992 | 830.1851 | 199.8066 | 39922.67
729.52 | 4.9206 | 4920.6 | 1.8029 | 2.353 | 2.3832 | -0.668 | -0.6378 | 4.404253 |  | 1117.238 | 0.4870406 | 0.4887998 | -0.003559435 | 0.003559435 | -12.46035 | -0.04433577 | 1029.929 | 830.1847 | 199.7445 | 39897.87
729.62 | 4.9213 | 4921.3 | 1.8055 | 2.353 | 2.3832 | -0.668 | -0.6378 | 4.404253 |  | 1117.397 | 0.4870406 | 0.4888 | -0.003559941 | 0.003559941 | -12.46044 | -0.0443355 | 1030.075 | 830.1856 | 199.8893 | 39955.74
729.721 | 4.9236 | 4923.6 | 1.8042 | 2.353 | 2.3828 | -0.668 | -0.6382 | 4.403514 |  | 1118.107 | 0.4872084 | 0.488969 | -0.003562204 | 0.003562204 | -12.46082 | -0.04433425 | 1030.726 | 830.1895 | 200.5361 | 40214.75
729.821 | 4.9183 | 4918.3 | 1.8055 | 2.3517 | 2.3812 | -0.6693 | -0.6398 | 4.398126 |  | 1118.272 | 0.4884328 | 0.4901936 | -0.003562725 | 0.003562725 | -12.46091 | -0.04433396 | 1030.877 | 830.1904 | 200.6863 | 40274.97
729.921 | 4.917 | 4917 | 1.8049 | 2.3513 | 2.3812 | -0.6697 | -0.6398 | 4.397378 |  | 1118.166 | 0.4886029 | 0.4903635 | -0.003562388 | 0.003562388 | -12.46086 | -0.04433415 | 1030.78 | 830.1898 | 200.5902 | 40236.44
730.021 | 4.9223 | 4922.3 | 1.8003 | 2.3511 | 2.3812 | -0.6699 | -0.6398 | 4.397004 |  | 1119.467 | 0.4886879 | 0.4904506 | -0.003566533 | 0.003566533 | -12.46156 | -0.04433187 | 1031.972 | 830.1969 | 201.7752 | 40713.22
730.12 | 4.919 | 4919 | 1.8049 | 2.351 | 2.3812 | -0.67 | -0.6398 | 4.396817 |  | 1118.764 | 0.4887305 | 0.4904921 | -0.003564292 | 0.003564292 | -12.46118 | -0.0443331 | 1031.328 | 830.1931 | 201.1347 | 40455.17
730.22 | 4.9239 | 4923.9 | 1.8049 | 2.3507 | 2.3812 | -0.6703 | -0.6398 | 4.396256 |  | 1120.021 | 0.4888581 | 0.4906217 | -0.0035683 | 0.0035683 | -12.46187 | -0.0443309 | 1032.48 | 830.2 | 202.2803 | 40917.34
730.32 | 4.9216 | 4921.6 | 1.8062 | 2.3505 | 2.3812 | -0.6705 | -0.6398 | 4.395882 |  | 1119.593 | 0.4889432 | 0.4907061 | -0.003566935 | 0.003566935 | -12.46163 | -0.04433165 | 1032.088 | 830.1976 | 201.8905 | 40759.75
730.42 | 4.9173 | 4917.3 | 1.8042 | 2.3502 | 2.3803 | -0.6708 | -0.6407 | 4.39366 |  | 1119.181 | 0.4894488 | 0.4912111 | -0.003565619 | 0.003565619 | -12.46141 | -0.04433237 | 1031.71 | 830.1954 | 201.5147 | 40608.18
730.521 | 4.9269 | 4926.9 | 1.8068 | 2.3499 | 2.3801 | -0.6711 | -0.6409 | 4.39273 |  | 1121.603 | 0.4896605 | 0.4914266 | -0.00357334 | 0.00357334 | -12.46273 | -0.04432813 | 1033.93 | 830.2086 | 203.7218 | 41502.58
730.62 | 4.9131 | 4913.1 | 1.8049 | 2.3498 | 2.3799 | -0.6712 | -0.6411 | 4.392174 |  | 1118.603 | 0.4897871 | 0.4915485 | -0.003563777 | 0.003563777 | -12.46109 | -0.04433339 | 1031.181 | 830.1922 | 200.9884 | 40396.35
730.721 | 4.9108 | 4910.8 | 1.8095 | 2.3498 | 2.3793 | -0.6712 | -0.6417 | 4.391066 |  | 1118.362 | 0.4900393 | 0.4918002 | -0.003563006 | 0.003563006 | -12.46096 | -0.04433381 | 1030.959 | 830.1909 | 200.7682 | 40307.87
730.82 | 4.9236 | 4923.6 | 1.8062 | 2.3498 | 2.3793 | -0.6712 | -0.6417 | 4.391066 |  | 1121.277 | 0.4900393 | 0.4918048 | -0.003572297 | 0.003572297 | -12.46255 | -0.0443287 | 1033.631 | 830.2068 | 203.4242 | 41381.41
730.921 | 4.9177 | 4917.7 | 1.8049 | 2.3498 | 2.3786 | -0.6712 | -0.6424 | 4.389774 |  | 1120.263 | 0.4903335 | 0.4920975 | -0.003569064 | 0.003569064 | -12.462 | -0.04433048 | 1032.702 | 830.2013 | 202.5003 | 41006.36
731.02 | 4.9147 | 4914.7 | 1.8068 | 2.3489 | 2.3786 | -0.6721 | -0.6424 | 4.388093 |  | 1120.008 | 0.4907166 | 0.4924801 | -0.003568252 | 0.003568252 | -12.46186 | -0.04433092 | 1032.468 | 830.1999 | 202.2684 | 40912.52
731.121 | 4.915 | 4915 | 1.8088 | 2.3485 | 2.3786 | -0.6725 | -0.6424 | 4.387346 |  | 1120.267 | 0.4908869 | 0.4926509 | -0.003569077 | 0.003569077 | -12.462 | -0.04433047 | 1032.706 | 830.2013 | 202.5046 | 41008.1
731.221 | 4.9193 | 4919.3 | 1.8075 | 2.3484 | 2.3786 | -0.6726 | -0.6424 | 4.387159 |  | 1121.295 | 0.4909295 | 0.4926951 | -0.003572353 | 0.003572353 | -12.46256 | -0.04432867 | 1033.648 | 830.2069 | 203.4411 | 41388.27
731.321 | 4.9177 | 4917.7 | 1.8068 | 2.3484 | 2.3786 | -0.6726 | -0.6424 | 4.387159 |  | 1120.93 | 0.4909295 | 0.4926945 | -0.003571191 | 0.003571191 | -12.46236 | -0.04432931 | 1033.314 | 830.2049 | 203.1088 | 41253.17
731.421 | 4.9144 | 4914.4 | 1.8075 | 2.3479 | 2.3785 | -0.6731 | -0.6425 | 4.38604 |  | 1120.464 | 0.4911845 | 0.4929487 | -0.003569703 | 0.003569703 | -12.46211 | -0.04433013 | 1032.886 | 830.2024 | 202.6837 | 41080.68
731.52 | 4.917 | 4917 | 1.8055 | 2.3479 | 2.3775 | -0.6731 | -0.6435 | 4.384196 |  | 1121.528 | 0.491605 | 0.4933709 | -0.003573094 | 0.003573094 | -12.46269 | -0.04432826 | 1033.862 | 830.2082 | 203.6534 | 41474.72
731.62 | 4.9042 | 4904.2 | 1.8081 | 2.3479 | 2.3771 | -0.6731 | -0.6439 | 4.383459 |  | 1118.797 | 0.4917732 | 0.4935349 | -0.003564388 | 0.003564388 | -12.4612 | -0.04433305 | 1031.358 | 830.1932 | 201.1648 | 40467.27
731.722 | 4.916 | 4916 | 1.8088 | 2.3479 | 2.3769 | -0.6731 | -0.6441 | 4.38309 |  | 1121.583 | 0.4918574 | 0.4936234 | -0.003573268 | 0.003573268 | -12.46271 | -0.04432817 | 1033.912 | 830.2085 | 203.7035 | 41495.12
731.82 | 4.9114 | 4911.4 | 1.8088 | 2.3479 | 2.3768 | -0.6731 | -0.6442 | 4.382906 |  | 1120.581 | 0.4918994 | 0.4936639 | -0.003570074 | 0.003570074 | -12.46217 | -0.04432992 | 1032.993 | 830.203 | 202.7902 | 41123.88
731.921 | 4.9144 | 4914.4 | 1.8081 | 2.3475 | 2.3766 | -0.6735 | -0.6444 | 4.38179 |  | 1121.551 | 0.492154 | 0.49392 | -0.003573164 | 0.003573164 | -12.4627 | -0.04432822 | 1033.882 | 830.2083 | 203.674 | 41483.08
732.02 | 4.9127 | 4912.7 | 1.8075 | 2.3473 | 2.3765 | -0.6737 | -0.6445 | 4.381232 |  | 1121.305 | 0.4922813 | 0.4940468 | -0.003572382 | 0.003572382 | -12.46256 | -0.04432865 | 1033.657 | 830.207 | 203.4505 | 41392.11
732.121 | 4.9117 | 4911.7 | 1.8088 | 2.3461 | 2.3765 | -0.6749 | -0.6445 | 4.378993 |  | 1121.651 | 0.4927926 | 0.4945587 | -0.003573481 | 0.003573481 | -12.46275 | -0.04432805 | 1033.974 | 830.2088 | 203.765 | 41520.18
732.221 | 4.9065 | 4906.5 | 1.8134 | 2.3461 | 2.3765 | -0.6749 | -0.6445 | 4.378993 |  | 1120.463 | 0.4927926 | 0.4945569 | -0.003569696 | 0.003569696 | -12.4621 | -0.04433013 | 1032.885 | 830.2023 | 202.683 | 41080.41
732.32 | 4.9052 | 4905.2 | 1.8108 | 2.3458 | 2.3765 | -0.6752 | -0.6445 | 4.378433 |  | 1120.31 | 0.4929205 | 0.4946845 | -0.003569206 | 0.003569206 | -12.46202 | -0.0443304 | 1032.745 | 830.2015 | 202.5431 | 41023.7
732.421 | 4.9088 | 4908.8 | 1.8121 | 2.3456 | 2.3762 | -0.6754 | -0.6448 | 4.377507 |  | 1121.369 | 0.493132 | 0.4948977 | -0.003572581 | 0.003572581 | -12.4626 | -0.04432854 | 1033.716 | 830.2073 | 203.5083 | 41415.63
732.521 | 4.9094 | 4909.4 | 1.8075 | 2.3453 | 2.3761 | -0.6757 | -0.6449 | 4.376763 |  | 1121.697 | 0.493302 | 0.4950682 | -0.003573625 | 0.003573625 | -12.46278 | -0.04432797 | 1034.016 | 830.2091 | 203.8069 | 41537.26
732.621 | 4.9045 | 4904.5 | 1.8075 | 2.3453 | 2.3749 | -0.6757 | -0.6461 | 4.374552 |  | 1121.143 | 0.4938071 | 0.4955725 | -0.00357186 | 0.00357186 | -12.46247 | -0.04432894 | 1033.509 | 830.2061 | 203.3027 | 41332.01
732.72 | 4.9062 | 4906.2 | 1.8114 | 2.3453 | 2.3747 | -0.6757 | -0.6463 | 4.374184 |  | 1121.626 | 0.4938914 | 0.4956575 | -0.0035734 | 0.0035734 | -12.46274 | -0.04432809 | 1033.952 | 830.2087 | 203.7429 | 41511.16
732.821 | 4.9019 | 4901.9 | 1.8095 | 2.3453 | 2.3746 | -0.6757 | -0.6464 | 4.374 |  | 1120.691 | 0.4939335 | 0.4956981 | -0.003570417 | 0.003570417 | -12.46223 | -0.04432973 | 1033.094 | 830.2036 | 202.8902 | 41164.43
732.921 | 4.9058 | 4905.8 | 1.8068 | 2.3453 | 2.3744 | -0.6757 | -0.6466 | 4.373631 |  | 1121.677 | 0.4940177 | 0.4957839 | -0.003573559 | 0.003573559 | -12.46276 | -0.04432801 | 1033.998 | 830.209 | 203.7887 | 41529.83
733.02 | 4.9002 | 4900.2 | 1.8121 | 2.3451 | 2.3741 | -0.6759 | -0.6469 | 4.372706 |  | 1120.633 | 0.4942293 | 0.4959939 | -0.003570234 | 0.003570234 | -12.4622 | -0.04432983 | 1033.041 | 830.2033 | 202.8381 | 41143.31
733.12 | 4.9058 | 4905.8 | 1.8114 | 2.3437 | 2.3741 | -0.6773 | -0.6469 | 4.370095 |  | 1122.584 | 0.4948265 | 0.4965941 | -0.00357645 | 0.00357645 | -12.46326 | -0.04432642 | 1034.83 | 830.2139 | 204.6156 | 41867.55
733.22 | 4.8983 | 4898.3 | 1.8134 | 2.3437 | 2.3741 | -0.6773 | -0.6469 | 4.370095 |  | 1120.868 | 0.4948265 | 0.4965914 | -0.003570979 | 0.003570979 | -12.46232 | -0.04432942 | 1033.256 | 830.2045 | 203.0519 | 41230.08
733.321 | 4.9025 | 4902.5 | 1.8127 | 2.3435 | 2.3741 | -0.6775 | -0.6469 | 4.369722 |  | 1121.925 | 0.4949118 | 0.4966784 | -0.003574348 | 0.003574348 | -12.4629 | -0.04432757 | 1034.225 | 830.2103 | 204.0148 | 41622.05
733.421 | 4.8999 | 4899.9 | 1.8134 | 2.3434 | 2.3741 | -0.6776 | -0.6469 | 4.369536 |  | 1121.378 | 0.4949545 | 0.4967202 | -0.003572604 | 0.003572604 | -12.4626 | -0.04432853 | 1033.724 | 830.2073 | 203.5163 | 41418.88
733.52 | 4.8992 | 4899.2 | 1.8101 | 2.3431 | 2.3739 | -0.6779 | -0.6471 | 4.368608 |  | 1121.455 | 0.4951668 | 0.4969326 | -0.003572851 | 0.003572851 | -12.46264 | -0.0443284 | 1033.795 | 830.2078 | 203.5872 | 41447.75
733.62 | 4.9016 | 4901.6 | 1.8147 | 2.343 | 2.3737 | -0.678 | -0.6473 | 4.368054 |  | 1122.147 | 0.4952937 | 0.4970606 | -0.003575055 | 0.003575055 | -12.46302 | -0.04432718 | 1034.429 | 830.2115 | 204.2175 | 41704.8
733.721 | 4.8999 | 4899.9 | 1.8134 | 2.343 | 2.3725 | -0.678 | -0.6485 | 4.365846 |  | 1122.325 | 0.4957994 | 0.4975666 | -0.003575622 | 0.003575622 | -12.46312 | -0.04432687 | 1034.592 | 830.2125 | 204.3799 | 41771.14
733.82 | 4.8986 | 4898.6 | 1.8134 | 2.343 | 2.3725 | -0.678 | -0.6485 | 4.365846 |  | 1122.028 | 0.4957994 | 0.4975661 | -0.003574673 | 0.003574673 | -12.46295 | -0.04432739 | 1034.319 | 830.2109 | 204.1086 | 41660.32
733.92 | 4.8996 | 4899.6 | 1.8121 | 2.343 | 2.3722 | -0.678 | -0.6488 | 4.365294 |  | 1122.399 | 0.4959259 | 0.4976932 | -0.003575855 | 0.003575855 | -12.46316 | -0.04432674 | 1034.66 | 830.2129 | 204.4466 | 41798.41
734.021 | 4.894 | 4894 | 1.8141 | 2.3428 | 2.3721 | -0.6782 | -0.6489 | 4.364737 |  | 1121.259 | 0.4960534 | 0.4978189 | -0.003572221 | 0.003572221 | -12.46254 | -0.04432874 | 1033.615 | 830.2067 | 203.408 | 41374.83
734.12 | 4.8983 | 4898.3 | 1.8141 | 2.3427 | 2.3718 | -0.6783 | -0.6492 | 4.363999 |  | 1122.434 | 0.4962225 | 0.4979899 | -0.003575966 | 0.003575966 | -12.46318 | -0.04432668 | 1034.692 | 830.2131 | 204.4786 | 41811.51
734.221 | 4.8973 | 4897.3 | 1.8141 | 2.3415 | 2.3718 | -0.6795 | -0.6492 | 4.361763 |  | 1122.78 | 0.4967349 | 0.4985028 | -0.003577067 | 0.003577067 | -12.46336 | -0.04432608 | 1035.009 | 830.215 | 204.7939 | 41940.53
734.32 | 4.8996 | 4899.6 | 1.8141 | 2.3415 | 2.3718 | -0.6795 | -0.6492 | 4.361763 |  | 1123.307 | 0.4967349 | 0.4985036 | -0.003578748 | 0.003578748 | -12.46365 | -0.04432515 | 1035.492 | 830.2179 | 205.2743 | 42137.54
734.421 | 4.8956 | 4895.6 | 1.818 | 2.3412 | 2.3718 | -0.6798 | -0.6492 | 4.361205 |  | 1122.534 | 0.496863 | 0.4986306 | -0.003576283 | 0.003576283 | -12.46323 | -0.04432651 | 1034.783 | 830.2136 | 204.5698 | 41848.8
734.521 | 4.8966 | 4896.6 | 1.8187 | 2.3409 | 2.3718 | -0.6801 | -0.6492 | 4.360646 |  | 1122.907 | 0.4969912 | 0.4987593 | -0.003577472 | 0.003577472 | -12.46343 | -0.04432585 | 1035.125 | 830.2157 | 204.9098 | 41988.03
734.62 | 4.896 | 4896 | 1.8141 | 2.3406 | 2.3716 | -0.6804 | -0.6494 | 4.359719 |  | 1123.008 | 0.4972037 | 0.4989719 | -0.003577793 | 0.003577793 | -12.46349 | -0.04432568 | 1035.218 | 830.2162 | 205.0018 | 42025.76
734.721 | 4.9012 | 4901.2 | 1.8167 | 2.3403 | 2.3713 | -0.6807 | -0.6497 | 4.358609 |  | 1124.487 | 0.4974584 | 0.499229 | -0.003582507 | 0.003582507 | -12.46429 | -0.04432308 | 1036.574 | 830.2243 | 206.3495 | 42580.11
734.82 | 4.8927 | 4892.7 | 1.8134 | 2.3403 | 2.3702 | -0.6807 | -0.6508 | 4.356587 |  | 1123.058 | 0.4979223 | 0.4996907 | -0.00357795 | 0.00357795 | -12.46351 | -0.04432559 | 1035.264 | 830.2165 | 205.0473 | 42044.4
734.921 | 4.8953 | 4895.3 | 1.8173 | 2.3403 | 2.37 | -0.6807 | -0.651 | 4.35622 |  | 1123.75 | 0.4980067 | 0.4997762 | -0.003580154 | 0.003580154 | -12.46389 | -0.04432438 | 1035.898 | 830.2203 | 205.6775 | 42303.22
735.02 | 4.8897 | 4889.7 | 1.8167 | 2.3403 | 2.3698 | -0.6807 | -0.6512 | 4.355852 |  | 1122.559 | 0.4980911 | 0.4998587 | -0.003576358 | 0.003576358 | -12.46324 | -0.04432647 | 1034.806 | 830.2138 | 204.5925 | 41858.1
735.12 | 4.8933 | 4893.3 | 1.8187 | 2.3403 | 2.3696 | -0.6807 | -0.6514 | 4.355484 |  | 1123.48 | 0.4981755 | 0.4999445 | -0.003579294 | 0.003579294 | -12.46374 | -0.04432485 | 1035.651 | 830.2188 | 205.4319 | 42202.27
735.221 | 4.8969 | 4896.9 | 1.816 | 2.3401 | 2.3694 | -0.6809 | -0.6516 | 4.354745 |  | 1124.498 | 0.4983454 | 0.500116 | -0.003582537 | 0.003582537 | -12.4643 | -0.04432307 | 1036.583 | 830.2243 | 206.359 | 42584.05
735.321 | 4.8933 | 4893.3 | 1.816 | 2.339 | 2.3694 | -0.682 | -0.6516 | 4.352698 |  | 1124.199 | 0.4988156 | 0.5005857 | -0.003581585 | 0.003581585 | -12.46414 | -0.04432359 | 1036.31 | 830.2227 | 206.0873 | 42471.98
735.421 | 4.8894 | 4889.4 | 1.8141 | 2.3388 | 2.3694 | -0.6822 | -0.6516 | 4.352325 |  | 1123.399 | 0.4989011 | 0.50067 | -0.003579035 | 0.003579035 | -12.4637 | -0.04432499 | 1035.577 | 830.2184 | 205.3585 | 42172.1
735.52 | 4.8894 | 4889.4 | 1.8167 | 2.3387 | 2.3694 | -0.6823 | -0.6516 | 4.352139 |  | 1123.448 | 0.4989438 | 0.5007128 | -0.003579188 | 0.003579188 | -12.46373 | -0.04432491 | 1035.621 | 830.2186 | 205.4022 | 42190.08
735.62 | 4.8933 | 4893.3 | 1.8226 | 2.3385 | 2.3694 | -0.6825 | -0.6516 | 4.351767 |  | 1124.44 | 0.4990293 | 0.5007999 | -0.00358235 | 0.00358235 | -12.46427 | -0.04432317 | 1036.53 | 830.224 | 206.3063 | 42562.29
735.721 | 4.8897 | 4889.7 | 1.8187 | 2.3382 | 2.3692 | -0.6828 | -0.6518 | 4.350841 |  | 1123.852 | 0.4992421 | 0.5010117 | -0.003580475 | 0.003580475 | -12.46395 | -0.0443242 | 1035.991 | 830.2208 | 205.7704 | 42341.45
735.821 | 4.89 | 4890 | 1.82 | 2.338 | 2.3688 | -0.683 | -0.6522 | 4.349735 |  | 1124.206 | 0.4994964 | 0.5012666 | -0.003581605 | 0.003581605 | -12.46414 | -0.04432358 | 1036.316 | 830.2228 | 206.0937 | 42474.62
735.921 | 4.8907 | 4890.7 | 1.816 | 2.338 | 2.3678 | -0.683 | -0.6532 | 4.347899 |  | 1124.842 | 0.4999187 | 0.5016898 | -0.00358363 | 0.00358363 | -12.46449 | -0.04432247 | 1036.899 | 830.2262 | 206.673 | 42713.73
736.02 | 4.8937 | 4893.7 | 1.82 | 2.338 | 2.3678 | -0.683 | -0.6532 | 4.347899 |  | 1125.532 | 0.4999187 | 0.5016909 | -0.00358583 | 0.00358583 | -12.46486 | -0.04432126 | 1037.532 | 830.23 | 207.3017 | 42973.98
736.121 | 4.89 | 4890 | 1.8213 | 2.338 | 2.3673 | -0.683 | -0.6537 | 4.34698 |  | 1124.919 | 0.5001299 | 0.5019012 | -0.003583874 | 0.003583874 | -12.46453 | -0.04432233 | 1036.969 | 830.2266 | 206.7427 | 42742.56
736.221 | 4.8887 | 4888.7 | 1.8147 | 2.338 | 2.3673 | -0.683 | -0.6537 | 4.34698 |  | 1124.62 | 0.5001299 | 0.5019007 | -0.003582921 | 0.003582921 | -12.46436 | -0.04432286 | 1036.695 | 830.225 | 206.4703 | 42629.97
736.32 | 4.8854 | 4885.4 | 1.8206 | 2.3378 | 2.367 | -0.6832 | -0.654 | 4.346058 |  | 1124.099 | 0.5003422 | 0.5021122 | -0.003581261 | 0.003581261 | -12.46408 | -0.04432377 | 1036.218 | 830.2222 | 205.996 | 42434.35
736.421 | 4.8881 | 4888.1 | 1.82 | 2.3365 | 2.367 | -0.6845 | -0.654 | 4.343641 |  | 1125.346 | 0.5008984 | 0.5026703 | -0.003585234 | 0.003585234 | -12.46476 | -0.04432158 | 1037.361 | 830.229 | 207.1322 | 42903.74
736.521 | 4.8845 | 4884.5 | 1.82 | 2.3363 | 2.367 | -0.6847 | -0.654 | 4.343269 |  | 1124.614 | 0.500984 | 0.5027548 | -0.003582899 | 0.003582899 | -12.46436 | -0.04432287 | 1036.69 | 830.225 | 206.4648 | 42627.7
736.621 | 4.89 | 4890 | 1.8226 | 2.3362 | 2.367 | -0.6848 | -0.654 | 4.343083 |  | 1125.928 | 0.5010268 | 0.5027997 | -0.003587088 | 0.003587088 | -12.46508 | -0.04432056 | 1037.895 | 830.2321 | 207.6624 | 43123.69
736.72 | 4.8854 | 4885.4 | 1.8193 | 2.336 | 2.367 | -0.685 | -0.654 | 4.342711 |  | 1124.965 | 0.5011124 | 0.5028838 | -0.003584019 | 0.003584019 | -12.46455 | -0.04432225 | 1037.012 | 830.2269 | 206.7852 | 42760.11
736.821 | 4.8881 | 4888.1 | 1.8239 | 2.3356 | 2.3668 | -0.6854 | -0.6542 | 4.341601 |  | 1125.875 | 0.5013682 | 0.5031409 | -0.003586917 | 0.003586917 | -12.46505 | -0.04432066 | 1037.846 | 830.2318 | 207.614 | 43103.56
736.921 | 4.8851 | 4885.1 | 1.8193 | 2.3356 | 2.3666 | -0.6854 | -0.6544 | 4.341234 |  | 1125.279 | 0.5014527 | 0.5032245 | -0.003585018 | 0.003585018 | -12.46472 | -0.0443217 | 1037.3 | 830.2286 | 207.071 | 42878.41
737.02 | 4.8841 | 4884.1 | 1.8226 | 2.3356 | 2.3654 | -0.6854 | -0.6556 | 4.339033 |  | 1125.619 | 0.5019598 | 0.5037322 | -0.003586101 | 0.003586101 | -12.46491 | -0.04432111 | 1037.612 | 830.2305 | 207.3812 | 43006.95
737.12 | 4.8933 | 4893.3 | 1.822 | 2.3356 | 2.3651 | -0.6854 | -0.6559 | 4.338483 |  | 1127.883 | 0.5020867 | 0.5038626 | -0.003593315 | 0.003593315 | -12.46614 | -0.04431714 | 1039.686 | 830.2428 | 209.4433 | 43866.49
737.22 | 4.8838 | 4883.8 | 1.8233 | 2.3356 | 2.365 | -0.6854 | -0.656 | 4.338299 |  | 1125.741 | 0.502129 | 0.5039015 | -0.003586487 | 0.003586487 | -12.46497 | -0.0443209 | 1037.723 | 830.2311 | 207.4916 | 43052.78
737.321 | 4.8835 | 4883.5 | 1.8239 | 2.3354 | 2.3646 | -0.6856 | -0.6564 | 4.337194 |  | 1125.958 | 0.5023837 | 0.5041567 | -0.00358718 | 0.00358718 | -12.46509 | -0.04432051 | 1037.922 | 830.2323 | 207.69 | 43135.12
737.421 | 4.8854 | 4885.4 | 1.82 | 2.3354 | 2.3646 | -0.6856 | -0.6564 | 4.337194 |  | 1126.396 | 0.5023837 | 0.5041574 | -0.003588576 | 0.003588576 | -12.46533 | -0.04431975 | 1038.324 | 830.2347 | 208.0891 | 43301.07
737.52 | 4.8799 | 4879.9 | 1.8233 | 2.334 | 2.3646 | -0.687 | -0.6564 | 4.334594 |  | 1125.803 | 0.5029834 | 0.5047561 | -0.003586684 | 0.003586684 | -12.46501 | -0.04432079 | 1037.78 | 830.2314 | 207.5486 | 43076.43
737.62 | 4.8851 | 4885.1 | 1.8233 | 2.334 | 2.3646 | -0.687 | -0.6564 | 4.334594 |  | 1127.003 | 0.5029834 | 0.504758 | -0.003590507 | 0.003590507 | -12.46566 | -0.04431868 | 1038.88 | 830.238 | 208.6416 | 43531.33
737.721 | 4.8799 | 4879.9 | 1.8233 | 2.3337 | 2.3646 | -0.6873 | -0.6564 | 4.334037 |  | 1125.948 | 0.5031119 | 0.5048848 | -0.003587145 | 0.003587145 | -12.46509 | -0.04432053 | 1037.913 | 830.2322 | 207.6805 | 43131.18
737.821 | 4.8776 | 4877.6 | 1.8213 | 2.3333 | 2.3644 | -0.6877 | -0.6566 | 4.332927 |  | 1125.705 | 0.5033679 | 0.5051405 | -0.003586371 | 0.003586371 | -12.46495 | -0.04432096 | 1037.69 | 830.2309 | 207.4595 | 43039.45
737.921 | 4.873 | 4873 | 1.8226 | 2.3333 | 2.3644 | -0.6877 | -0.6566 | 4.332927 |  | 1124.644 | 0.5033679 | 0.5051388 | -0.003582987 | 0.003582987 | -12.46438 | -0.04432282 | 1036.717 | 830.2251 | 206.4922 | 42639.05
738.021 | 4.8769 | 4876.9 | 1.8259 | 2.3333 | 2.3633 | -0.6877 | -0.6577 | 4.330912 |  | 1126.068 | 0.5038333 | 0.5056064 | -0.003587524 | 0.003587524 | -12.46515 | -0.04432033 | 1038.023 | 830.2329 | 207.7896 | 43176.53
738.12 | 4.8792 | 4879.2 | 1.8233 | 2.3333 | 2.3629 | -0.6877 | -0.6581 | 4.330179 |  | 1126.79 | 0.5040026 | 0.5057768 | -0.003589824 | 0.003589824 | -12.46554 | -0.04431906 | 1038.684 | 830.2368 | 208.4472 | 43450.26
738.22 | 4.8795 | 4879.5 | 1.8259 | 2.3333 | 2.3627 | -0.6877 | -0.6583 | 4.329812 |  | 1126.954 | 0.5040872 | 0.5058617 | -0.003590349 | 0.003590349 | -12.46563 | -0.04431877 | 1038.835 | 830.2377 | 208.5973 | 43512.82
738.32 | 4.8785 | 4878.5 | 1.8252 | 2.3333 | 2.3626 | -0.6877 | -0.6584 | 4.329629 |  | 1126.771 | 0.5041295 | 0.5059037 | -0.003589764 | 0.003589764 | -12.46553 | -0.04431909 | 1038.667 | 830.2367 | 208.4303 | 43443.19
738.421 | 4.8753 | 4875.3 | 1.8259 | 2.3332 | 2.3624 | -0.6878 | -0.6586 | 4.329077 |  | 1126.175 | 0.504257 | 0.5060303 | -0.003587866 | 0.003587866 | -12.46521 | -0.04432014 | 1038.121 | 830.2335 | 207.8877 | 43217.32
738.521 | 4.8802 | 4880.2 | 1.8252 | 2.333 | 2.3622 | -0.688 | -0.6588 | 4.328339 |  | 1127.499 | 0.5044274 | 0.5062028 | -0.003592085 | 0.003592085 | -12.46593 | -0.04431782 | 1039.335 | 830.2407 | 209.094 | 43720.31
738.62 | 4.8785 | 4878.5 | 1.8259 | 2.3317 | 2.3622 | -0.6893 | -0.6588 | 4.325927 |  | 1127.735 | 0.5049848 | 0.5067605 | -0.003592835 | 0.003592835 | -12.46606 | -0.0443174 | 1039.551 | 830.242 | 209.3087 | 43810.14
738.721 | 4.8772 | 4877.2 | 1.8252 | 2.3315 | 2.3622 | -0.6895 | -0.6588 | 4.325556 |  | 1127.531 | 0.5050706 | 0.506846 | -0.003592185 | 0.003592185 | -12.46595 | -0.04431776 | 1039.364 | 830.2409 | 209.123 | 43732.44
738.82 | 4.871 | 4871 | 1.8259 | 2.3312 | 2.3622 | -0.6898 | -0.6588 | 4.325 |  | 1126.243 | 0.5051993 | 0.5069726 | -0.003588078 | 0.003588078 | -12.46525 | -0.04432002 | 1038.183 | 830.2338 | 207.9492 | 43242.85
738.921 | 4.8782 | 4878.2 | 1.8285 | 2.3308 | 2.362 | -0.6902 | -0.659 | 4.323891 |  | 1128.197 | 0.5054555 | 0.507232 | -0.003594304 | 0.003594304 | -12.46631 | -0.0443166 | 1039.974 | 830.2445 | 209.7293 | 43986.37
739.02 | 4.8746 | 4874.6 | 1.8246 | 2.3307 | 2.3618 | -0.6903 | -0.6592 | 4.32334 |  | 1127.508 | 0.5055831 | 0.5073585 | -0.003592109 | 0.003592109 | -12.46593 | -0.0443178 | 1039.342 | 830.2407 | 209.1018 | 43723.55
739.12 | 4.8746 | 4874.6 | 1.8298 | 2.3307 | 2.3609 | -0.6903 | -0.6601 | 4.321692 |  | 1127.938 | 0.5059643 | 0.5077403 | -0.003593477 | 0.003593477 | -12.46617 | -0.04431705 | 1039.736 | 830.2431 | 209.4934 | 43887.47
739.221 | 4.872 | 4872 | 1.8279 | 2.3307 | 2.3606 | -0.6903 | -0.6604 | 4.321143 |  | 1127.479 | 0.5060913 | 0.5078666 | -0.003592016 | 0.003592016 | -12.46592 | -0.04431785 | 1039.316 | 830.2406 | 209.0758 | 43712.68
739.321 | 4.8697 | 4869.7 | 1.8266 | 2.3307 | 2.3605 | -0.6903 | -0.6605 | 4.32096 |  | 1126.995 | 0.5061337 | 0.5079082 | -0.003590472 | 0.003590472 | -12.46565 | -0.0443187 | 1038.872 | 830.2379 | 208.6343 | 43528.29
739.421 | 4.871 | 4871 | 1.8292 | 2.3307 | 2.3602 | -0.6903 | -0.6608 | 4.320411 |  | 1127.439 | 0.5062608 | 0.508036 | -0.003591887 | 0.003591887 | -12.4659 | -0.04431793 | 1039.279 | 830.2404 | 209.039 | 43697.3
739.52 | 4.8782 | 4878.2 | 1.8298 | 2.3306 | 2.36 | -0.6904 | -0.661 | 4.31986 |  | 1129.25 | 0.5063884 | 0.5081665 | -0.003597658 | 0.003597658 | -12.46688 | -0.04431475 | 1040.939 | 830.2502 | 210.6886 | 44389.7
739.62 | 4.8766 | 4876.6 | 1.8285 | 2.3305 | 2.3598 | -0.6905 | -0.6612 | 4.319308 |  | 1129.023 | 0.5065161 | 0.5082938 | -0.003596936 | 0.003596936 | -12.46676 | -0.04431515 | 1040.731 | 830.249 | 210.4825 | 44302.88
739.722 | 4.8707 | 4870.7 | 1.8298 | 2.3289 | 2.3598 | -0.6921 | -0.6612 | 4.316343 |  | 1128.432 | 0.5072029 | 0.5089797 | -0.003595049 | 0.003595049 | -12.46644 | -0.04431619 | 1040.19 | 830.2458 | 209.9438 | 44076.42
739.82 | 4.872 | 4872 | 1.8266 | 2.3289 | 2.3598 | -0.6921 | -0.6612 | 4.316343 |  | 1128.733 | 0.5072029 | 0.5089802 | -0.003596009 | 0.003596009 | -12.4666 | -0.04431566 | 1040.466 | 830.2474 | 210.2182 | 44191.71
739.921 | 4.8762 | 4876.2 | 1.8279 | 2.3286 | 2.3598 | -0.6924 | -0.6612 | 4.315787 |  | 1129.852 | 0.5073317 | 0.5091108 | -0.003599574 | 0.003599574 | -12.46721 | -0.0443137 | 1041.491 | 830.2535 | 211.2374 | 44621.22
740.02 | 4.8703 | 4870.3 | 1.8285 | 2.3284 | 2.3596 | -0.6926 | -0.6614 | 4.31505 |  | 1128.677 | 0.5075024 | 0.5092796 | -0.00359583 | 0.00359583 | -12.46657 | -0.04431576 | 1040.414 | 830.2471 | 210.1673 | 44170.3
740.121 | 4.8647 | 4864.7 | 1.8331 | 2.3282 | 2.3594 | -0.6928 | -0.6616 | 4.314314 |  | 1127.572 | 0.507673 | 0.5094485 | -0.003592307 | 0.003592307 | -12.46597 | -0.04431769 | 1039.401 | 830.2411 | 209.1602 | 43748.01
740.221 | 4.8683 | 4868.3 | 1.8298 | 2.3282 | 2.3585 | -0.6928 | -0.6625 | 4.312668 |  | 1128.837 | 0.5080545 | 0.509832 | -0.003596337 | 0.003596337 | -12.46666 | -0.04431548 | 1040.561 | 830.248 | 210.3128 | 44231.47
740.32 | 4.8703 | 4870.3 | 1.8279 | 2.3282 | 2.3582 | -0.6928 | -0.6628 | 4.31212 |  | 1129.445 | 0.5081818 | 0.5099602 | -0.003598273 | 0.003598273 | -12.46699 | -0.04431441 | 1041.117 | 830.2513 | 210.8662 | 44464.55
740.421 | 4.8693 | 4869.3 | 1.8312 | 2.3282 | 2.358 | -0.6928 | -0.663 | 4.311754 |  | 1129.308 | 0.5082666 | 0.5100448 | -0.003597839 | 0.003597839 | -12.46691 | -0.04431465 | 1040.993 | 830.2505 | 210.7422 | 44412.27
740.521 | 4.8664 | 4866.4 | 1.8312 | 2.3282 | 2.3579 | -0.6928 | -0.6631 | 4.311571 |  | 1128.684 | 0.508309 | 0.5100862 | -0.003595848 | 0.003595848 | -12.46657 | -0.04431575 | 1040.42 | 830.2471 | 210.173 | 44172.7
740.621 | 4.8716 | 4871.6 | 1.8298 | 2.3282 | 2.3577 | -0.6928 | -0.6633 | 4.311205 |  | 1129.986 | 0.5083938 | 0.5101731 | -0.003599997 | 0.003599997 | -12.46728 | -0.04431346 | 1041.613 | 830.2542 | 211.3591 | 44672.69
740.72 | 4.8605 | 4860.5 | 1.8325 | 2.3281 | 2.3575 | -0.6929 | -0.6635 | 4.310654 |  | 1127.555 | 0.5085216 | 0.510297 | -0.003592249 | 0.003592249 | -12.46596 | -0.04431773 | 1039.386 | 830.241 | 209.1447 | 43741.5
740.821 | 4.8621 | 4862.1 | 1.8305 | 2.3266 | 2.3575 | -0.6944 | -0.6635 | 4.307877 |  | 1128.653 | 0.5091661 | 0.5109433 | -0.003595748 | 0.003595748 | -12.46656 | -0.0443158 | 1040.392 | 830.247 | 210.1454 | 44161.08
740.921 | 4.8631 | 4863.1 | 1.8325 | 2.3266 | 2.3575 | -0.6944 | -0.6635 | 4.307877 |  | 1128.885 | 0.5091661 | 0.5109436 | -0.003596488 | 0.003596488 | -12.46668 | -0.04431539 | 1040.605 | 830.2482 | 210.3569 | 44250.02
741.02 | 4.8621 | 4862.1 | 1.8298 | 2.3266 | 2.3575 | -0.6944 | -0.6635 | 4.307877 |  | 1128.653 | 0.5091661 | 0.5109433 | -0.003595748 | 0.003595748 | -12.46656 | -0.0443158 | 1040.392 | 830.247 | 210.1454 | 44161.08
741.12 | 4.8621 | 4862.1 | 1.8305 | 2.3266 | 2.3575 | -0.6944 | -0.6635 | 4.307877 |  | 1128.653 | 0.5091661 | 0.5109433 | -0.003595748 | 0.003595748 | -12.46656 | -0.0443158 | 1040.392 | 830.247 | 210.1454 | 44161.08
741.22 | 4.8618 | 4861.8 | 1.8312 | 2.3263 | 2.3575 | -0.6947 | -0.6635 | 4.307322 |  | 1128.729 | 0.509295 | 0.5110723 | -0.00359599 | 0.00359599 | -12.4666 | -0.04431567 | 1040.462 | 830.2474 | 210.2145 | 44190.15
741.321 | 4.8618 | 4861.8 | 1.8318 | 2.3263 | 2.3575 | -0.6947 | -0.6635 | 4.307322 |  | 1128.729 | 0.509295 | 0.5110723 | -0.00359599 | 0.00359599 | -12.4666 | -0.04431567 | 1040.462 | 830.2474 | 210.2145 | 44190.15
741.421 | 4.8618 | 4861.8 | 1.8338 | 2.3263 | 2.3575 | -0.6947 | -0.6635 | 4.307322 |  | 1128.729 | 0.509295 | 0.5110723 | -0.00359599 | 0.00359599 | -12.4666 | -0.04431567 | 1040.462 | 830.2474 | 210.2145 | 44190.15
741.52 | 4.8628 | 4862.8 | 1.8338 | 2.3263 | 2.3575 | -0.6947 | -0.6635 | 4.307322 |  | 1128.961 | 0.509295 | 0.5110727 | -0.00359673 | 0.00359673 | -12.46672 | -0.04431526 | 1040.675 | 830.2486 | 210.4261 | 44279.13
741.62 | 4.8614 | 4861.4 | 1.8305 | 2.3263 | 2.3575 | -0.6947 | -0.6635 | 4.307322 |  | 1128.636 | 0.509295 | 0.5110722 | -0.003595694 | 0.003595694 | -12.46655 | -0.04431583 | 1040.377 | 830.2469 | 210.1299 | 44154.59
741.721 | 4.8595 | 4859.5 | 1.8358 | 2.3263 | 2.3564 | -0.6947 | -0.6646 | 4.305312 |  | 1128.722 | 0.5097618 | 0.511539 | -0.003595965 | 0.003595965 | -12.46659 | -0.04431568 | 1040.455 | 830.2473 | 210.2079 | 44187.35
741.821 | 4.868 | 4868 | 1.8338 | 2.3244 | 2.3561 | -0.6966 | -0.6649 | 4.301248 |  | 1131.765 | 0.5107062 | 0.5124882 | -0.00360566 | 0.00360566 | -12.46825 | -0.04431035 | 1043.244 | 830.2639 | 212.9799 | 45360.45
741.921 | 4.8641 | 4864.1 | 1.8351 | 2.324 | 2.3561 | -0.697 | -0.6649 | 4.300508 |  | 1131.053 | 0.5108783 | 0.5126592 | -0.00360339 | 0.00360339 | -12.46786 | -0.0443116 | 1042.591 | 830.26 | 212.3312 | 45084.54
742.021 | 4.8657 | 4865.7 | 1.8344 | 2.3238 | 2.3559 | -0.6972 | -0.6651 | 4.299773 |  | 1131.618 | 0.5110492 | 0.512831 | -0.003605191 | 0.003605191 | -12.46817 | -0.04431061 | 1043.109 | 830.2631 | 212.8464 | 45303.59
742.12 | 4.8555 | 4855.5 | 1.8312 | 2.3237 | 2.3557 | -0.6973 | -0.6653 | 4.299222 |  | 1129.39 | 0.5111771 | 0.5129555 | -0.00359809 | 0.00359809 | -12.46696 | -0.04431451 | 1041.068 | 830.251 | 210.8168 | 44443.71
742.22 | 4.8585 | 4858.5 | 1.8364 | 2.3234 | 2.3555 | -0.6976 | -0.6655 | 4.298302 |  | 1130.33 | 0.5113912 | 0.513171 | -0.003601085 | 0.003601085 | -12.46747 | -0.04431287 | 1041.929 | 830.2561 | 211.6729 | 44805.41
742.32 | 4.8562 | 4856.2 | 1.8338 | 2.3232 | 2.3554 | -0.6978 | -0.6656 | 4.29775 |  | 1129.94 | 0.5115197 | 0.5132989 | -0.003599842 | 0.003599842 | -12.46726 | -0.04431355 | 1041.572 | 830.254 | 211.3177 | 44655.17
742.421 | 4.8568 | 4856.8 | 1.8371 | 2.3232 | 2.354 | -0.6978 | -0.667 | 4.295196 |  | 1130.752 | 0.5121143 | 0.5138947 | -0.003602427 | 0.003602427 | -12.4677 | -0.04431213 | 1042.316 | 830.2584 | 212.0572 | 44968.27
742.521 | 4.8545 | 4854.5 | 1.8351 | 2.3232 | 2.3536 | -0.6978 | -0.6674 | 4.294466 |  | 1130.408 | 0.5122842 | 0.5140641 | -0.003601332 | 0.003601332 | -12.46751 | -0.04431273 | 1042.001 | 830.2565 | 211.7444 | 44835.68
742.62 | 4.8522 | 4852.2 | 1.8351 | 2.3232 | 2.3535 | -0.6978 | -0.6675 | 4.294283 |  | 1129.921 | 0.5123267 | 0.5141058 | -0.003599778 | 0.003599778 | -12.46725 | -0.04431359 | 1041.554 | 830.2538 | 211.3002 | 44647.76
742.721 | 4.8526 | 4852.6 | 1.8384 | 2.3229 | 2.3531 | -0.6981 | -0.6679 | 4.292999 |  | 1130.352 | 0.5126258 | 0.5144056 | -0.003601151 | 0.003601151 | -12.46748 | -0.04431283 | 1041.949 | 830.2562 | 211.693 | 44813.93
742.82 | 4.8536 | 4853.6 | 1.8371 | 2.3229 | 2.3531 | -0.6981 | -0.6679 | 4.292999 |  | 1130.585 | 0.5126258 | 0.514406 | -0.003601894 | 0.003601894 | -12.46761 | -0.04431242 | 1042.163 | 830.2575 | 211.9052 | 44903.83
742.921 | 4.8536 | 4853.6 | 1.841 | 2.3219 | 2.3531 | -0.6991 | -0.6679 | 4.291151 |  | 1131.072 | 0.5130564 | 0.5148374 | -0.003603444 | 0.003603444 | -12.46787 | -0.04431157 | 1042.609 | 830.2601 | 212.3489 | 45092.04
743.02 | 4.8542 | 4854.2 | 1.8371 | 2.3216 | 2.3531 | -0.6994 | -0.6679 | 4.290596 |  | 1131.358 | 0.5131856 | 0.514967 | -0.003604355 | 0.003604355 | -12.46803 | -0.04431107 | 1042.871 | 830.2617 | 212.6094 | 45202.77
743.12 | 4.8506 | 4850.6 | 1.8364 | 2.3213 | 2.3531 | -0.6997 | -0.6679 | 4.290042 |  | 1130.665 | 0.5133148 | 0.5150952 | -0.003602146 | 0.003602146 | -12.46765 | -0.04431228 | 1042.236 | 830.2579 | 211.9781 | 44934.72
743.221 | 4.8588 | 4858.8 | 1.8377 | 2.3211 | 2.3531 | -0.6999 | -0.6679 | 4.289672 |  | 1132.674 | 0.513401 | 0.5151845 | -0.003608549 | 0.003608549 | -12.46875 | -0.04430876 | 1044.077 | 830.2688 | 213.8084 | 45714.04
743.32 | 4.8621 | 4862.1 | 1.8377 | 2.3211 | 2.3531 | -0.6999 | -0.6679 | 4.289672 |  | 1133.443 | 0.513401 | 0.5151857 | -0.003611001 | 0.003611001 | -12.46917 | -0.04430741 | 1044.782 | 830.273 | 214.5093 | 46014.23
743.421 | 4.8545 | 4854.5 | 1.8358 | 2.3208 | 2.3526 | -0.7002 | -0.6684 | 4.288206 |  | 1132.058 | 0.5137428 | 0.5155253 | -0.003606586 | 0.003606586 | -12.46841 | -0.04430984 | 1043.513 | 830.2655 | 213.2476 | 45474.54
743.52 | 4.8572 | 4857.2 | 1.8364 | 2.3208 | 2.3514 | -0.7002 | -0.6696 | 4.286019 |  | 1133.266 | 0.514253 | 0.5160374 | -0.003610434 | 0.003610434 | -12.46907 | -0.04430772 | 1044.62 | 830.272 | 214.3479 | 45945.01
743.62 | 4.8562 | 4856.2 | 1.8371 | 2.3208 | 2.3513 | -0.7002 | -0.6697 | 4.285837 |  | 1133.081 | 0.5142955 | 0.5160796 | -0.003609844 | 0.003609844 | -12.46897 | -0.04430805 | 1044.45 | 830.271 | 214.1792 | 45872.73
743.722 | 4.8516 | 4851.6 | 1.8364 | 2.3208 | 2.3512 | -0.7002 | -0.6698 | 4.285655 |  | 1132.056 | 0.514338 | 0.5161205 | -0.003606576 | 0.003606576 | -12.46841 | -0.04430985 | 1043.511 | 830.2655 | 213.2452 | 45473.53
743.82 | 4.8473 | 4847.3 | 1.8358 | 2.3206 | 2.3509 | -0.7004 | -0.6701 | 4.284739 |  | 1131.294 | 0.5145518 | 0.5163331 | -0.003604148 | 0.003604148 | -12.46799 | -0.04431118 | 1042.813 | 830.2613 | 212.5515 | 45178.12
743.921 | 4.8542 | 4854.2 | 1.8377 | 2.3203 | 2.3506 | -0.7007 | -0.6704 | 4.283638 |  | 1133.196 | 0.5148087 | 0.516593 | -0.003610208 | 0.003610208 | -12.46903 | -0.04430785 | 1044.555 | 830.2717 | 214.2838 | 45917.54
744.02 | 4.848 | 4848 | 1.8384 | 2.3192 | 2.3506 | -0.7018 | -0.6704 | 4.281607 |  | 1132.285 | 0.5152829 | 0.5170658 | -0.003607304 | 0.003607304 | -12.46853 | -0.04430945 | 1043.721 | 830.2667 | 213.4542 | 45562.7
744.121 | 4.8562 | 4856.2 | 1.839 | 2.319 | 2.3506 | -0.702 | -0.6704 | 4.281238 |  | 1134.298 | 0.5153691 | 0.5171552 | -0.00361372 | 0.00361372 | -12.46963 | -0.04430592 | 1045.566 | 830.2777 | 215.2881 | 46348.98
744.221 | 4.8513 | 4851.3 | 1.8417 | 2.3189 | 2.3506 | -0.7021 | -0.6704 | 4.281053 |  | 1133.202 | 0.5154123 | 0.5171966 | -0.003610228 | 0.003610228 | -12.46903 | -0.04430784 | 1044.562 | 830.2717 | 214.2899 | 45920.17
744.32 | 4.8463 | 4846.3 | 1.841 | 2.3186 | 2.3506 | -0.7024 | -0.6704 | 4.280499 |  | 1132.181 | 0.5155416 | 0.5173244 | -0.003606971 | 0.003606971 | -12.46848 | -0.04430963 | 1043.625 | 830.2661 | 213.3593 | 45522.2
744.421 | 4.8447 | 4844.7 | 1.8397 | 2.3183 | 2.3504 | -0.7027 | -0.6706 | 4.279581 |  | 1132.05 | 0.5157561 | 0.5175386 | -0.003606553 | 0.003606553 | -12.4684 | -0.04430986 | 1043.505 | 830.2654 | 213.24 | 45471.29
744.52 | 4.8444 | 4844.4 | 1.8384 | 2.3183 | 2.3503 | -0.7027 | -0.6707 | 4.279399 |  | 1132.028 | 0.5157987 | 0.5175811 | -0.003606483 | 0.003606483 | -12.46839 | -0.0443099 | 1043.485 | 830.2653 | 213.22 | 45462.77
744.62 | 4.8496 | 4849.6 | 1.8358 | 2.3183 | 2.3492 | -0.7027 | -0.6718 | 4.277396 |  | 1133.774 | 0.5162668 | 0.518052 | -0.003612046 | 0.003612046 | -12.46934 | -0.04430684 | 1045.085 | 830.2748 | 214.8105 | 46143.53
744.72 | 4.8473 | 4847.3 | 1.8364 | 2.3183 | 2.3489 | -0.7027 | -0.6721 | 4.27685 |  | 1133.381 | 0.5163945 | 0.5181791 | -0.003610793 | 0.003610793 | -12.46913 | -0.04430753 | 1044.725 | 830.2727 | 214.4524 | 45989.85
744.821 | 4.8424 | 4842.4 | 1.8423 | 2.3183 | 2.3488 | -0.7027 | -0.6722 | 4.276668 |  | 1132.283 | 0.5164371 | 0.51822 | -0.003607295 | 0.003607295 | -12.46853 | -0.04430945 | 1043.719 | 830.2667 | 213.4526 | 45562
744.921 | 4.8401 | 4840.1 | 1.8404 | 2.3182 | 2.3485 | -0.7028 | -0.6725 | 4.275937 |  | 1131.939 | 0.516608 | 0.5183903 | -0.003606196 | 0.003606196 | -12.46834 | -0.04431006 | 1043.404 | 830.2648 | 213.1388 | 45428.15
745.02 | 4.843 | 4843 | 1.8404 | 2.318 | 2.3482 | -0.703 | -0.6728 | 4.275022 |  | 1132.86 | 0.516822 | 0.5186058 | -0.00360913 | 0.00360913 | -12.46885 | -0.04430844 | 1044.247 | 830.2698 | 213.9776 | 45786.4
745.12 | 4.8414 | 4841.4 | 1.8397 | 2.3167 | 2.3482 | -0.7043 | -0.6728 | 4.272625 |  | 1133.121 | 0.517383 | 0.5191672 | -0.003609961 | 0.003609961 | -12.46899 | -0.04430798 | 1044.487 | 830.2712 | 214.2156 | 45888.31
745.22 | 4.8394 | 4839.4 | 1.8443 | 2.3167 | 2.3482 | -0.7043 | -0.6728 | 4.272625 |  | 1132.653 | 0.517383 | 0.5191664 | -0.003608469 | 0.003608469 | -12.46873 | -0.04430881 | 1044.058 | 830.2687 | 213.7891 | 45705.78
745.321 | 4.8401 | 4840.1 | 1.843 | 2.3163 | 2.3482 | -0.7047 | -0.6728 | 4.271887 |  | 1133.012 | 0.5175556 | 0.5193397 | -0.003609614 | 0.003609614 | -12.46893 | -0.04430818 | 1044.387 | 830.2706 | 214.1166 | 45845.91
745.421 | 4.8407 | 4840.7 | 1.845 | 2.3161 | 2.3482 | -0.7049 | -0.6728 | 4.271518 |  | 1133.25 | 0.517642 | 0.5194264 | -0.003610373 | 0.003610373 | -12.46906 | -0.04430776 | 1044.606 | 830.2719 | 214.3337 | 45938.93
745.52 | 4.8434 | 4843.4 | 1.8443 | 2.316 | 2.3482 | -0.705 | -0.6728 | 4.271334 |  | 1133.931 | 0.5176852 | 0.5194706 | -0.003612544 | 0.003612544 | -12.46943 | -0.04430656 | 1045.23 | 830.2756 | 214.9542 | 46205.29
745.62 | 4.8335 | 4833.5 | 1.8404 | 2.3157 | 2.348 | -0.7053 | -0.673 | 4.270417 |  | 1131.857 | 0.5178999 | 0.5196821 | -0.00360593 | 0.00360593 | -12.4683 | -0.0443102 | 1043.328 | 830.2644 | 213.0639 | 45396.25
745.721 | 4.8388 | 4838.8 | 1.845 | 2.3157 | 2.3468 | -0.7053 | -0.6742 | 4.268234 |  | 1133.677 | 0.5184111 | 0.5201962 | -0.003611731 | 0.003611731 | -12.46929 | -0.04430701 | 1044.997 | 830.2743 | 214.7225 | 46105.75
745.82 | 4.8332 | 4833.2 | 1.841 | 2.315 | 2.3468 | -0.706 | -0.6742 | 4.266944 |  | 1132.708 | 0.5187134 | 0.520497 | -0.00360864 | 0.00360864 | -12.46876 | -0.04430871 | 1044.108 | 830.269 | 213.8391 | 45727.18
745.921 | 4.8421 | 4842.1 | 1.845 | 2.315 | 2.3468 | -0.706 | -0.6742 | 4.266944 |  | 1134.793 | 0.5187134 | 0.5205003 | -0.003615288 | 0.003615288 | -12.4699 | -0.04430505 | 1046.02 | 830.2803 | 215.7394 | 46543.48
746.021 | 4.8351 | 4835.1 | 1.8404 | 2.315 | 2.3468 | -0.706 | -0.6742 | 4.266944 |  | 1133.153 | 0.5187134 | 0.5204977 | -0.003610059 | 0.003610059 | -12.469 | -0.04430793 | 1044.516 | 830.2714 | 214.2448 | 45900.84
746.12 | 4.8335 | 4833.5 | 1.8436 | 2.315 | 2.3468 | -0.706 | -0.6742 | 4.266944 |  | 1132.778 | 0.5187134 | 0.5204971 | -0.003608864 | 0.003608864 | -12.4688 | -0.04430859 | 1044.173 | 830.2694 | 213.9032 | 45754.58
746.221 | 4.8355 | 4835.5 | 1.8443 | 2.315 | 2.3454 | -0.706 | -0.6756 | 4.264399 |  | 1133.923 | 0.5193102 | 0.5210956 | -0.003612512 | 0.003612512 | -12.46942 | -0.04430658 | 1045.222 | 830.2756 | 214.9465 | 46202
746.32 | 4.8381 | 4838.1 | 1.8463 | 2.315 | 2.3454 | -0.706 | -0.6756 | 4.264399 |  | 1134.533 | 0.5193102 | 0.5210966 | -0.003614455 | 0.003614455 | -12.46976 | -0.04430551 | 1045.781 | 830.2789 | 215.502 | 46441.09
746.421 | 4.8328 | 4832.8 | 1.8443 | 2.315 | 2.3454 | -0.706 | -0.6756 | 4.264399 |  | 1133.29 | 0.5193102 | 0.5210946 | -0.003610494 | 0.003610494 | -12.46908 | -0.04430769 | 1044.642 | 830.2721 | 214.3697 | 45954.36
746.521 | 4.8338 | 4833.8 | 1.8482 | 2.315 | 2.3453 | -0.706 | -0.6757 | 4.264217 |  | 1133.573 | 0.5193528 | 0.5211377 | -0.003611395 | 0.003611395 | -12.46923 | -0.0443072 | 1044.901 | 830.2737 | 214.6273 | 46064.9
746.62 | 4.8312 | 4831.2 | 1.845 | 2.3136 | 2.3453 | -0.7074 | -0.6757 | 4.261638 |  | 1133.649 | 0.5199577 | 0.5217428 | -0.003611635 | 0.003611635 | -12.46927 | -0.04430706 | 1044.971 | 830.2741 | 214.6965 | 46094.57
746.721 | 4.8351 | 4835.1 | 1.8436 | 2.3136 | 2.3445 | -0.7074 | -0.6765 | 4.260184 |  | 1134.951 | 0.5202989 | 0.522086 | -0.003615785 | 0.003615785 | -12.46998 | -0.04430478 | 1046.164 | 830.2812 | 215.8829 | 46605.42
746.82 | 4.8355 | 4835.5 | 1.8443 | 2.3136 | 2.3445 | -0.7074 | -0.6765 | 4.260184 |  | 1135.045 | 0.5202989 | 0.5220861 | -0.003616084 | 0.003616084 | -12.47003 | -0.04430462 | 1046.25 | 830.2817 | 215.9684 | 46642.36
746.921 | 4.8325 | 4832.5 | 1.8463 | 2.3136 | 2.3443 | -0.7074 | -0.6767 | 4.259821 |  | 1134.437 | 0.5203842 | 0.5221705 | -0.003614148 | 0.003614148 | -12.4697 | -0.04430568 | 1045.693 | 830.2784 | 215.415 | 46403.64
747.02 | 4.8305 | 4830.5 | 1.8469 | 2.3135 | 2.3441 | -0.7075 | -0.6769 | 4.259273 |  | 1134.114 | 0.5205127 | 0.5222985 | -0.003613116 | 0.003613116 | -12.46953 | -0.04430625 | 1045.397 | 830.2766 | 215.1201 | 46276.66
747.12 | 4.8342 | 4834.2 | 1.8456 | 2.3132 | 2.344 | -0.7078 | -0.677 | 4.258539 |  | 1135.178 | 0.5206851 | 0.5224725 | -0.003616507 | 0.003616507 | -12.47011 | -0.04430438 | 1046.372 | 830.2824 | 216.0897 | 46694.78
747.221 | 4.8296 | 4829.6 | 1.8482 | 2.313 | 2.3435 | -0.708 | -0.6775 | 4.257263 |  | 1134.438 | 0.5209849 | 0.5227712 | -0.003614147 | 0.003614147 | -12.4697 | -0.04430568 | 1045.694 | 830.2784 | 215.4155 | 46403.82
747.321 | 4.8302 | 4830.2 | 1.845 | 2.312 | 2.3435 | -0.709 | -0.6775 | 4.255422 |  | 1135.069 | 0.5214173 | 0.5232046 | -0.003616159 | 0.003616159 | -12.47005 | -0.04430458 | 1046.273 | 830.2818 | 215.9909 | 46652.09
747.421 | 4.8315 | 4831.5 | 1.8482 | 2.3117 | 2.3435 | -0.7093 | -0.6775 | 4.25487 |  | 1135.522 | 0.5215471 | 0.5233351 | -0.003617602 | 0.003617602 | -12.47029 | -0.04430378 | 1046.688 | 830.2843 | 216.4035 | 46830.47
747.52 | 4.8322 | 4832.2 | 1.8489 | 2.3117 | 2.3435 | -0.7093 | -0.6775 | 4.25487 |  | 1135.687 | 0.5215471 | 0.5233353 | -0.003618127 | 0.003618127 | -12.47038 | -0.04430349 | 1046.839 | 830.2852 | 216.5534 | 46895.36
747.62 | 4.8305 | 4830.5 | 1.8496 | 2.3112 | 2.3435 | -0.7098 | -0.6775 | 4.25395 |  | 1135.533 | 0.5217634 | 0.5235514 | -0.003617635 | 0.003617635 | -12.4703 | -0.04430376 | 1046.697 | 830.2843 | 216.4131 | 46834.64
747.721 | 4.8319 | 4831.9 | 1.8502 | 2.3111 | 2.3433 | -0.7099 | -0.6777 | 4.253403 |  | 1136.008 | 0.521892 | 0.5236808 | -0.003619149 | 0.003619149 | -12.47056 | -0.04430293 | 1047.133 | 830.2869 | 216.846 | 47022.21
747.821 | 4.8381 | 4838.1 | 1.8489 | 2.3111 | 2.3424 | -0.7099 | -0.6786 | 4.251769 |  | 1137.903 | 0.5222762 | 0.5240679 | -0.003625187 | 0.003625187 | -12.47159 | -0.04429961 | 1048.869 | 830.2972 | 218.5721 | 47773.78
747.921 | 4.8302 | 4830.2 | 1.8489 | 2.3111 | 2.3421 | -0.7099 | -0.6789 | 4.251225 |  | 1136.19 | 0.5224042 | 0.5241933 | -0.003619728 | 0.003619728 | -12.47066 | -0.04430261 | 1047.3 | 830.2879 | 217.012 | 47094.21
748.02 | 4.8305 | 4830.5 | 1.8502 | 2.3111 | 2.3418 | -0.7099 | -0.6792 | 4.25068 |  | 1136.406 | 0.5225323 | 0.5243217 | -0.003620417 | 0.003620417 | -12.47078 | -0.04430223 | 1047.498 | 830.2891 | 217.2089 | 47179.71
748.121 | 4.8296 | 4829.6 | 1.8496 | 2.311 | 2.3415 | -0.71 | -0.6795 | 4.249952 |  | 1136.389 | 0.5227037 | 0.5244931 | -0.003620362 | 0.003620362 | -12.47077 | -0.04430226 | 1047.482 | 830.289 | 217.1934 | 47172.99
748.22 | 4.8263 | 4826.3 | 1.8522 | 2.311 | 2.3415 | -0.71 | -0.6795 | 4.249952 |  | 1135.613 | 0.5227037 | 0.5244918 | -0.003617887 | 0.003617887 | -12.47034 | -0.04430363 | 1046.771 | 830.2848 | 216.486 | 46866.21
748.32 | 4.8325 | 4832.5 | 1.8509 | 2.3105 | 2.3412 | -0.7105 | -0.6798 | 4.248488 |  | 1137.464 | 0.5230482 | 0.5248393 | -0.003623785 | 0.003623785 | -12.47135 | -0.04430038 | 1048.467 | 830.2948 | 218.172 | 47599.03
748.421 | 4.8309 | 4830.9 | 1.8535 | 2.3094 | 2.3412 | -0.7116 | -0.6798 | 4.246465 |  | 1137.629 | 0.5235244 | 0.5253157 | -0.003624309 | 0.003624309 | -12.47144 | -0.04430009 | 1048.618 | 830.2957 | 218.3223 | 47664.64
748.52 | 4.8273 | 4827.3 | 1.8489 | 2.3093 | 2.3412 | -0.7117 | -0.6798 | 4.246281 |  | 1136.83 | 0.5235677 | 0.5253578 | -0.003621764 | 0.003621764 | -12.47101 | -0.04430149 | 1047.886 | 830.2914 | 217.5949 | 47347.53
748.62 | 4.8207 | 4820.7 | 1.8482 | 2.3089 | 2.3412 | -0.7121 | -0.6798 | 4.245546 |  | 1135.472 | 0.523741 | 0.5255289 | -0.003617436 | 0.003617436 | -12.47027 | -0.04430387 | 1046.642 | 830.284 | 216.358 | 46810.8
748.72 | 4.8279 | 4827.9 | 1.8529 | 2.3087 | 2.3412 | -0.7123 | -0.6798 | 4.245178 |  | 1137.267 | 0.5238276 | 0.5256183 | -0.003623155 | 0.003623155 | -12.47124 | -0.04430073 | 1048.287 | 830.2937 | 217.9928 | 47520.85
748.821 | 4.8279 | 4827.9 | 1.8535 | 2.3084 | 2.341 | -0.7126 | -0.68 | 4.244264 |  | 1137.512 | 0.524043 | 0.5258341 | -0.003623935 | 0.003623935 | -12.47138 | -0.0443003 | 1048.511 | 830.2951 | 218.216 | 47618.2
748.921 | 4.8223 | 4822.3 | 1.8515 | 2.3084 | 2.3399 | -0.7126 | -0.6811 | 4.242269 |  | 1136.726 | 0.524513 | 0.5263028 | -0.003621431 | 0.003621431 | -12.47095 | -0.04430168 | 1047.791 | 830.2908 | 217.5005 | 47306.49
749.02 | 4.8184 | 4818.4 | 1.8443 | 2.3084 | 2.3398 | -0.7126 | -0.6812 | 4.242088 |  | 1135.856 | 0.5245557 | 0.5263442 | -0.003618655 | 0.003618655 | -12.47047 | -0.0443032 | 1046.993 | 830.2861 | 216.7073 | 46962.03
749.12 | 4.8282 | 4828.2 | 1.8515 | 2.3084 | 2.3396 | -0.7126 | -0.6814 | 4.241725 |  | 1138.263 | 0.5246412 | 0.5264335 | -0.003626328 | 0.003626328 | -12.47179 | -0.04429898 | 1049.2 | 830.2992 | 218.9005 | 47917.43
749.221 | 4.8207 | 4820.7 | 1.845 | 2.3084 | 2.3392 | -0.7126 | -0.6818 | 4.241 |  | 1136.689 | 0.5248122 | 0.526602 | -0.003621312 | 0.003621312 | -12.47093 | -0.04430174 | 1047.757 | 830.2906 | 217.4667 | 47291.79
749.321 | 4.8263 | 4826.3 | 1.8509 | 2.3083 | 2.339 | -0.7127 | -0.682 | 4.240454 |  | 1138.156 | 0.524941 | 0.5267331 | -0.003625987 | 0.003625987 | -12.47173 | -0.04429917 | 1049.102 | 830.2986 | 218.8032 | 47874.86
749.421 | 4.8187 | 4818.7 | 1.8529 | 2.3083 | 2.3389 | -0.7127 | -0.6821 | 4.240273 |  | 1136.413 | 0.5249837 | 0.5267731 | -0.003620429 | 0.003620429 | -12.47078 | -0.04430223 | 1047.504 | 830.2891 | 217.2147 | 47182.24
749.521 | 4.8253 | 4825.3 | 1.8515 | 2.3068 | 2.3389 | -0.7142 | -0.6821 | 4.237517 |  | 1138.709 | 0.5256338 | 0.5274268 | -0.003627747 | 0.003627747 | -12.47203 | -0.0442982 | 1049.608 | 830.3016 | 219.3069 | 48095.5
749.62 | 4.8181 | 4818.1 | 1.8515 | 2.3067 | 2.3389 | -0.7143 | -0.6821 | 4.237334 |  | 1137.059 | 0.5256771 | 0.5274675 | -0.003622488 | 0.003622488 | -12.47113 | -0.04430109 | 1048.096 | 830.2926 | 217.8039 | 47438.52
749.72 | 4.8184 | 4818.4 | 1.8502 | 2.3065 | 2.3389 | -0.7145 | -0.6821 | 4.236966 |  | 1137.229 | 0.5257638 | 0.5275545 | -0.003623028 | 0.003623028 | -12.47122 | -0.0443008 | 1048.252 | 830.2935 | 217.9582 | 47505.77
749.821 | 4.8253 | 4825.3 | 1.8548 | 2.306 | 2.3388 | -0.715 | -0.6822 | 4.235867 |  | 1139.153 | 0.5260234 | 0.5278171 | -0.00362916 | 0.00362916 | -12.47227 | -0.04429743 | 1050.015 | 830.304 | 219.7111 | 48272.97
749.92 | 4.8181 | 4818.1 | 1.8548 | 2.306 | 2.3388 | -0.715 | -0.6822 | 4.235867 |  | 1137.453 | 0.5260234 | 0.5278144 | -0.003623742 | 0.003623742 | -12.47134 | -0.04430041 | 1048.457 | 830.2947 | 218.1626 | 47594.93
750.021 | 4.8204 | 4820.4 | 1.8555 | 2.306 | 2.3374 | -0.715 | -0.6836 | 4.233331 |  | 1138.678 | 0.5266222 | 0.5284151 | -0.003627644 | 0.003627644 | -12.47201 | -0.04429826 | 1049.58 | 830.3014 | 219.2782 | 48082.94
750.12 | 4.8197 | 4819.7 | 1.8548 | 2.306 | 2.3373 | -0.715 | -0.6837 | 4.23315 |  | 1138.561 | 0.526665 | 0.5284577 | -0.003627272 | 0.003627272 | -12.47195 | -0.04429846 | 1049.473 | 830.3008 | 219.172 | 48036.35
750.22 | 4.824 | 4824 | 1.8542 | 2.306 | 2.337 | -0.715 | -0.684 | 4.232607 |  | 1139.723 | 0.5267933 | 0.5285879 | -0.003630975 | 0.003630975 | -12.47258 | -0.04429643 | 1050.538 | 830.3071 | 220.2306 | 48501.53
750.32 | 4.824 | 4824 | 1.8561 | 2.306 | 2.3369 | -0.715 | -0.6841 | 4.232425 |  | 1139.772 | 0.5268361 | 0.5286308 | -0.00363113 | 0.00363113 | -12.47261 | -0.04429634 | 1050.582 | 830.3073 | 220.2751 | 48521.1
750.421 | 4.8174 | 4817.4 | 1.8548 | 2.3059 | 2.3366 | -0.7151 | -0.6844 | 4.231699 |  | 1138.408 | 0.5270079 | 0.5288004 | -0.003626783 | 0.003626783 | -12.47186 | -0.04429873 | 1049.332 | 830.2999 | 219.0326 | 47975.26
750.521 | 4.821 | 4821 | 1.8542 | 2.3044 | 2.3366 | -0.7166 | -0.6844 | 4.228946 |  | 1140 | 0.5276586 | 0.5294536 | -0.003631856 | 0.003631856 | -12.47273 | -0.04429594 | 1050.792 | 830.3086 | 220.4831 | 48612.82
750.62 | 4.8121 | 4812.1 | 1.8522 | 2.3043 | 2.3366 | -0.7167 | -0.6844 | 4.228762 |  | 1137.945 | 0.527702 | 0.5294938 | -0.003625305 | 0.003625305 | -12.47161 | -0.04429955 | 1048.908 | 830.2974 | 218.6109 | 47790.72
750.721 | 4.8108 | 4810.8 | 1.8548 | 2.3039 | 2.3366 | -0.7171 | -0.6844 | 4.228028 |  | 1137.835 | 0.5278756 | 0.5296672 | -0.003624954 | 0.003624954 | -12.47155 | -0.04429974 | 1048.808 | 830.2968 | 218.5108 | 47746.96
750.82 | 4.8148 | 4814.8 | 1.8561 | 2.3039 | 2.3366 | -0.7171 | -0.6844 | 4.228028 |  | 1138.781 | 0.5278756 | 0.5296687 | -0.00362797 | 0.00362797 | -12.47207 | -0.04429808 | 1049.675 | 830.302 | 219.3726 | 48124.36
750.921 | 4.8072 | 4807.2 | 1.8561 | 2.3036 | 2.3362 | -0.7174 | -0.6848 | 4.226754 |  | 1137.327 | 0.528177 | 0.5299678 | -0.003623332 | 0.003623332 | -12.47127 | -0.04430063 | 1048.341 | 830.294 | 218.0474 | 47544.65
751.02 | 4.8112 | 4811.2 | 1.8581 | 2.3034 | 2.3361 | -0.7176 | -0.6849 | 4.226206 |  | 1138.421 | 0.5283066 | 0.5300992 | -0.003626818 | 0.003626818 | -12.47187 | -0.04429871 | 1049.344 | 830.3 | 219.0439 | 47980.24
751.12 | 4.8102 | 4810.2 | 1.8581 | 2.3034 | 2.3349 | -0.7176 | -0.6861 | 4.224035 |  | 1138.769 | 0.5288204 | 0.5306135 | -0.003627927 | 0.003627927 | -12.47206 | -0.0442981 | 1049.663 | 830.3019 | 219.3613 | 48119.36
751.221 | 4.8151 | 4815.1 | 1.8535 | 2.3034 | 2.3348 | -0.7176 | -0.6862 | 4.223854 |  | 1139.978 | 0.5288633 | 0.5306583 | -0.00363178 | 0.00363178 | -12.47272 | -0.04429598 | 1050.771 | 830.3084 | 220.4625 | 48603.72
751.32 | 4.8131 | 4813.1 | 1.8575 | 2.3034 | 2.3346 | -0.7176 | -0.6864 | 4.223492 |  | 1139.602 | 0.5289489 | 0.5307433 | -0.003630581 | 0.003630581 | -12.47251 | -0.04429664 | 1050.426 | 830.3064 | 220.1201 | 48452.86
751.421 | 4.8059 | 4805.9 | 1.8581 | 2.3034 | 2.3344 | -0.7176 | -0.6866 | 4.223131 |  | 1137.995 | 0.5290346 | 0.5308265 | -0.003625458 | 0.003625458 | -12.47164 | -0.04429946 | 1048.954 | 830.2977 | 218.6559 | 47810.4
751.52 | 4.8158 | 4815.8 | 1.8575 | 2.3023 | 2.3344 | -0.7187 | -0.6866 | 4.221114 |  | 1140.884 | 0.5295123 | 0.5313087 | -0.003634665 | 0.003634665 | -12.47321 | -0.0442944 | 1051.601 | 830.3134 | 221.2878 | 48968.3
751.62 | 4.8062 | 4806.2 | 1.8581 | 2.3023 | 2.3344 | -0.7187 | -0.6866 | 4.221114 |  | 1138.609 | 0.5295123 | 0.5313051 | -0.003627416 | 0.003627416 | -12.47197 | -0.04429838 | 1049.517 | 830.301 | 219.216 | 48055.64
751.722 | 4.8065 | 4806.5 | 1.8575 | 2.3023 | 2.3344 | -0.7187 | -0.6866 | 4.221114 |  | 1138.68 | 0.5295123 | 0.5313052 | -0.003627643 | 0.003627643 | -12.47201 | -0.04429826 | 1049.582 | 830.3014 | 219.2807 | 48084.03
751.821 | 4.8042 | 4804.2 | 1.8548 | 2.3023 | 2.3335 | -0.7187 | -0.6875 | 4.219486 |  | 1138.575 | 0.5298979 | 0.5316907 | -0.003627304 | 0.003627304 | -12.47195 | -0.04429845 | 1049.485 | 830.3008 | 219.1842 | 48041.72
751.921 | 4.8118 | 4811.8 | 1.8607 | 2.3023 | 2.3335 | -0.7187 | -0.6875 | 4.219486 |  | 1140.376 | 0.5298979 | 0.5316935 | -0.003633045 | 0.003633045 | -12.47294 | -0.04429529 | 1051.136 | 830.3106 | 220.8251 | 48763.71
752.02 | 4.8075 | 4807.5 | 1.8575 | 2.3023 | 2.3335 | -0.7187 | -0.6875 | 4.219486 |  | 1139.357 | 0.5298979 | 0.5316919 | -0.003629797 | 0.003629797 | -12.47238 | -0.04429708 | 1050.202 | 830.3051 | 219.8967 | 48354.56
752.121 | 4.8098 | 4809.8 | 1.8614 | 2.3023 | 2.3335 | -0.7187 | -0.6875 | 4.219486 |  | 1139.902 | 0.5298979 | 0.5316928 | -0.003631534 | 0.003631534 | -12.47268 | -0.04429612 | 1050.701 | 830.308 | 220.3933 | 48573.19
752.22 | 4.8072 | 4807.2 | 1.8614 | 2.3023 | 2.3335 | -0.7187 | -0.6875 | 4.219486 |  | 1139.286 | 0.5298979 | 0.5316918 | -0.00362957 | 0.00362957 | -12.47234 | -0.0442972 | 1050.137 | 830.3047 | 219.8319 | 48326.08
752.32 | 4.8059 | 4805.9 | 1.8601 | 2.3016 | 2.3325 | -0.7194 | -0.6885 | 4.216396 |  | 1139.812 | 0.5306306 | 0.5324254 | -0.003631247 | 0.003631247 | -12.47263 | -0.04429628 | 1050.619 | 830.3075 | 220.3118 | 48537.3
752.421 | 4.8029 | 4802.9 | 1.8607 | 2.3003 | 2.3325 | -0.7207 | -0.6885 | 4.214014 |  | 1139.745 | 0.5311956 | 0.5329902 | -0.003631029 | 0.003631029 | -12.47259 | -0.0442964 | 1050.557 | 830.3072 | 220.2501 | 48510.11
752.521 | 4.8092 | 4809.2 | 1.8621 | 2.3003 | 2.3325 | -0.7207 | -0.6885 | 4.214014 |  | 1141.24 | 0.5311956 | 0.5329926 | -0.003635794 | 0.003635794 | -12.47341 | -0.04429378 | 1051.927 | 830.3153 | 221.612 | 49111.9
752.62 | 4.8039 | 4803.9 | 1.8607 | 2.3003 | 2.3325 | -0.7207 | -0.6885 | 4.214014 |  | 1139.982 | 0.5311956 | 0.5329906 | -0.003631785 | 0.003631785 | -12.47272 | -0.04429598 | 1050.775 | 830.3084 | 220.4663 | 48605.38
752.72 | 4.8026 | 4802.6 | 1.8614 | 2.3003 | 2.3325 | -0.7207 | -0.6885 | 4.214014 |  | 1139.673 | 0.5311956 | 0.5329901 | -0.003630802 | 0.003630802 | -12.47255 | -0.04429652 | 1050.492 | 830.3068 | 220.1852 | 48481.54
752.821 | 4.8 | 4800 | 1.8601 | 2.3003 | 2.3325 | -0.7207 | -0.6885 | 4.214014 |  | 1139.056 | 0.5311956 | 0.5329891 | -0.003628836 | 0.003628836 | -12.47222 | -0.0442976 | 1049.927 | 830.3034 | 219.6232 | 48234.34
752.921 | 4.8036 | 4803.6 | 1.8581 | 2.3003 | 2.3325 | -0.7207 | -0.6885 | 4.214014 |  | 1139.911 | 0.5311956 | 0.5329905 | -0.003631559 | 0.003631559 | -12.47268 | -0.04429611 | 1050.709 | 830.3081 | 220.4014 | 48576.79
753.02 | 4.8 | 4800 | 1.8653 | 2.2988 | 2.3325 | -0.7222 | -0.6885 | 4.211266 |  | 1139.8 | 0.5318479 | 0.5336426 | -0.003631203 | 0.003631203 | -12.47262 | -0.0442963 | 1050.608 | 830.3075 | 220.3003 | 48532.21
753.12 | 4.8019 | 4801.9 | 1.8621 | 2.2988 | 2.3308 | -0.7222 | -0.6902 | 4.208197 |  | 1141.082 | 0.532577 | 0.5343737 | -0.003635289 | 0.003635289 | -12.47332 | -0.04429405 | 1051.783 | 830.3144 | 221.4689 | 49048.48
753.22 | 4.8075 | 4807.5 | 1.864 | 2.2988 | 2.3307 | -0.7222 | -0.6903 | 4.208017 |  | 1142.462 | 0.5326199 | 0.5344188 | -0.003639687 | 0.003639687 | -12.47407 | -0.04429164 | 1053.048 | 830.3219 | 222.7258 | 49606.8
753.321 | 4.795 | 4795 | 1.864 | 2.2988 | 2.3303 | -0.7222 | -0.6907 | 4.207294 |  | 1139.687 | 0.5327915 | 0.5345861 | -0.003630841 | 0.003630841 | -12.47256 | -0.0442965 | 1050.505 | 830.3068 | 220.1979 | 48487.13
753.421 | 4.8039 | 4803.9 | 1.864 | 2.2988 | 2.3303 | -0.7222 | -0.6907 | 4.207294 |  | 1141.803 | 0.5327915 | 0.5345894 | -0.003637584 | 0.003637584 | -12.47371 | -0.04429279 | 1052.443 | 830.3183 | 222.125 | 49339.52
753.521 | 4.8006 | 4800.6 | 1.864 | 2.2988 | 2.3299 | -0.7222 | -0.6911 | 4.206572 |  | 1141.214 | 0.5329632 | 0.5347602 | -0.003635708 | 0.003635708 | -12.47339 | -0.04429382 | 1051.904 | 830.3151 | 221.5889 | 49101.66
753.62 | 4.799 | 4799 | 1.8601 | 2.2988 | 2.3298 | -0.7222 | -0.6912 | 4.206392 |  | 1140.883 | 0.5330061 | 0.5348025 | -0.003634651 | 0.003634651 | -12.47321 | -0.04429441 | 1051.6 | 830.3133 | 221.2871 | 48967.96
753.72 | 4.7977 | 4797.7 | 1.8614 | 2.2988 | 2.3297 | -0.7222 | -0.6913 | 4.206211 |  | 1140.623 | 0.5330491 | 0.5348451 | -0.003633822 | 0.003633822 | -12.47307 | -0.04429486 | 1051.362 | 830.3119 | 221.0501 | 48863.15
753.82 | 4.7967 | 4796.7 | 1.8601 | 2.2984 | 2.3292 | -0.7226 | -0.6918 | 4.204577 |  | 1140.828 | 0.5334377 | 0.535234 | -0.003634476 | 0.003634476 | -12.47318 | -0.0442945 | 1051.55 | 830.313 | 221.2374 | 48945.98
753.921 | 4.7983 | 4798.3 | 1.866 | 2.2978 | 2.329 | -0.7232 | -0.692 | 4.203118 |  | 1141.605 | 0.5337847 | 0.5355822 | -0.00363695 | 0.00363695 | -12.4736 | -0.04429314 | 1052.262 | 830.3172 | 221.9448 | 49259.5
754.021 | 4.7924 | 4792.4 | 1.8634 | 2.2963 | 2.329 | -0.7247 | -0.692 | 4.200374 |  | 1140.946 | 0.5344377 | 0.5362342 | -0.003634848 | 0.003634848 | -12.47324 | -0.0442943 | 1051.658 | 830.3137 | 221.3446 | 48993.42
754.12 | 4.7937 | 4793.7 | 1.8667 | 2.2962 | 2.329 | -0.7248 | -0.692 | 4.200191 |  | 1141.305 | 0.5344812 | 0.5362783 | -0.003635993 | 0.003635993 | -12.47344 | -0.04429367 | 1051.987 | 830.3156 | 221.6718 | 49138.38
754.22 | 4.7954 | 4795.4 | 1.864 | 2.296 | 2.329 | -0.725 | -0.692 | 4.199826 |  | 1141.809 | 0.5345683 | 0.5363662 | -0.003637599 | 0.003637599 | -12.47372 | -0.04429278 | 1052.449 | 830.3183 | 222.1311 | 49342.23
754.32 | 4.7973 | 4797.3 | 1.8627 | 2.2959 | 2.3288 | -0.7251 | -0.6922 | 4.199282 |  | 1142.41 | 0.5346978 | 0.5364966 | -0.003639512 | 0.003639512 | -12.47404 | -0.04429173 | 1053 | 830.3216 | 222.6779 | 49585.45
754.421 | 4.797 | 4797 | 1.866 | 2.2959 | 2.3278 | -0.7251 | -0.6932 | 4.197479 |  | 1142.829 | 0.5351273 | 0.5369267 | -0.003640847 | 0.003640847 | -12.47427 | -0.044291 | 1053.384 | 830.3239 | 223.0599 | 49755.71
754.52 | 4.7875 | 4787.5 | 1.8667 | 2.2959 | 2.3274 | -0.7251 | -0.6936 | 4.196758 |  | 1140.762 | 0.5352991 | 0.5370953 | -0.003634258 | 0.003634258 | -12.47314 | -0.04429462 | 1051.489 | 830.3127 | 221.1767 | 48919.13
754.62 | 4.7927 | 4792.7 | 1.8673 | 2.2959 | 2.3274 | -0.7251 | -0.6936 | 4.196758 |  | 1142.001 | 0.5352991 | 0.5370973 | -0.003638207 | 0.003638207 | -12.47382 | -0.04429245 | 1052.625 | 830.3194 | 222.3054 | 49419.71
754.721 | 4.7888 | 4788.8 | 1.8686 | 2.2959 | 2.327 | -0.7251 | -0.694 | 4.196036 |  | 1141.268 | 0.535471 | 0.537268 | -0.00363587 | 0.00363587 | -12.47342 | -0.04429373 | 1051.953 | 830.3154 | 221.6376 | 49123.21
754.82 | 4.7924 | 4792.4 | 1.8667 | 2.2959 | 2.327 | -0.7251 | -0.694 | 4.196036 |  | 1142.125 | 0.535471 | 0.5372694 | -0.003638604 | 0.003638604 | -12.47389 | -0.04429223 | 1052.739 | 830.3201 | 222.4191 | 49470.27
754.921 | 4.7941 | 4794.1 | 1.8653 | 2.2946 | 2.327 | -0.7264 | -0.694 | 4.19366 |  | 1143.178 | 0.5360374 | 0.5378374 | -0.003641957 | 0.003641957 | -12.47446 | -0.04429039 | 1053.704 | 830.3258 | 223.3779 | 49897.68
755.02 | 4.7927 | 4792.7 | 1.8653 | 2.2944 | 2.327 | -0.7266 | -0.694 | 4.193295 |  | 1142.944 | 0.5361245 | 0.5379242 | -0.00364121 | 0.00364121 | -12.47433 | -0.0442908 | 1053.489 | 830.3245 | 223.1645 | 49802.4
755.12 | 4.7901 | 4790.1 | 1.864 | 2.2943 | 2.327 | -0.7267 | -0.694 | 4.193112 |  | 1142.373 | 0.5361681 | 0.5379669 | -0.003639392 | 0.003639392 | -12.47402 | -0.0442918 | 1052.966 | 830.3214 | 222.645 | 49570.81
755.221 | 4.7911 | 4791.1 | 1.868 | 2.294 | 2.327 | -0.727 | -0.694 | 4.192564 |  | 1142.761 | 0.5362989 | 0.5380983 | -0.003640628 | 0.003640628 | -12.47423 | -0.04429112 | 1053.322 | 830.3235 | 222.9984 | 49728.3
755.321 | 4.7934 | 4793.4 | 1.866 | 2.2939 | 2.3268 | -0.7271 | -0.6942 | 4.192021 |  | 1143.458 | 0.5364284 | 0.5382289 | -0.003642849 | 0.003642849 | -12.47461 | -0.0442899 | 1053.96 | 830.3273 | 223.6331 | 50011.76
755.421 | 4.7895 | 4789.5 | 1.8673 | 2.2939 | 2.3255 | -0.7271 | -0.6955 | 4.189679 |  | 1143.166 | 0.5369873 | 0.5387873 | -0.003641917 | 0.003641917 | -12.47445 | -0.04429041 | 1053.693 | 830.3257 | 223.3674 | 49893.01
755.52 | 4.7881 | 4788.1 | 1.866 | 2.2931 | 2.3255 | -0.7279 | -0.6955 | 4.188217 |  | 1143.231 | 0.5373361 | 0.5391362 | -0.003642122 | 0.003642122 | -12.47449 | -0.0442903 | 1053.752 | 830.326 | 223.4262 | 49919.28
755.621 | 4.7855 | 4785.5 | 1.8699 | 2.2931 | 2.3255 | -0.7279 | -0.6955 | 4.188217 |  | 1142.61 | 0.5373361 | 0.5391353 | -0.003640143 | 0.003640143 | -12.47415 | -0.04429138 | 1053.183 | 830.3227 | 222.8607 | 49666.9
755.721 | 4.7868 | 4786.8 | 1.8686 | 2.2931 | 2.3255 | -0.7279 | -0.6955 | 4.188217 |  | 1142.921 | 0.5373361 | 0.5391357 | -0.003641133 | 0.003641133 | -12.47432 | -0.04429084 | 1053.468 | 830.3244 | 223.1435 | 49793.01
755.82 | 4.7891 | 4789.1 | 1.8719 | 2.2931 | 2.3255 | -0.7279 | -0.6955 | 4.188217 |  | 1143.47 | 0.5373361 | 0.5391366 | -0.003642883 | 0.003642883 | -12.47462 | -0.04428988 | 1053.971 | 830.3273 | 223.6437 | 50016.52
755.921 | 4.7868 | 4786.8 | 1.8719 | 2.2931 | 2.3255 | -0.7279 | -0.6955 | 4.188217 |  | 1142.921 | 0.5373361 | 0.5391357 | -0.003641133 | 0.003641133 | -12.47432 | -0.04429084 | 1053.468 | 830.3244 | 223.1435 | 49793.01
756.02 | 4.7816 | 4781.6 | 1.8699 | 2.2924 | 2.3255 | -0.7286 | -0.6955 | 4.186939 |  | 1142.028 | 0.5376414 | 0.5394397 | -0.003638285 | 0.003638285 | -12.47383 | -0.04429241 | 1052.65 | 830.3195 | 222.33 | 49430.64
756.121 | 4.7839 | 4783.9 | 1.8699 | 2.2924 | 2.3242 | -0.7286 | -0.6968 | 4.184598 |  | 1143.216 | 0.5382006 | 0.5400007 | -0.003642071 | 0.003642071 | -12.47448 | -0.04429032 | 1053.739 | 830.326 | 223.4126 | 49913.2
756.22 | 4.7839 | 4783.9 | 1.8699 | 2.2924 | 2.3242 | -0.7286 | -0.6968 | 4.184598 |  | 1143.216 | 0.5382006 | 0.5400007 | -0.003642071 | 0.003642071 | -12.47448 | -0.04429032 | 1053.739 | 830.326 | 223.4126 | 49913.2
756.32 | 4.7812 | 4781.2 | 1.868 | 2.2924 | 2.3242 | -0.7286 | -0.6968 | 4.184598 |  | 1142.571 | 0.5382006 | 0.5399997 | -0.003640015 | 0.003640015 | -12.47413 | -0.04429146 | 1053.147 | 830.3225 | 222.8249 | 49650.91
756.421 | 4.7849 | 4784.9 | 1.8693 | 2.2924 | 2.3242 | -0.7286 | -0.6968 | 4.184598 |  | 1143.455 | 0.5382006 | 0.5400011 | -0.003642833 | 0.003642833 | -12.47461 | -0.04428991 | 1053.958 | 830.3273 | 223.6303 | 50010.52
756.52 | 4.7908 | 4790.8 | 1.8739 | 2.2924 | 2.3242 | -0.7286 | -0.6968 | 4.184598 |  | 1144.865 | 0.5382006 | 0.5400033 | -0.003647327 | 0.003647327 | -12.47538 | -0.04428743 | 1055.25 | 830.3349 | 224.9147 | 50586.63
756.62 | 4.7819 | 4781.9 | 1.8706 | 2.2909 | 2.3236 | -0.7301 | -0.6974 | 4.180781 |  | 1143.782 | 0.5391133 | 0.5409143 | -0.003643871 | 0.003643871 | -12.47479 | -0.04428933 | 1054.257 | 830.329 | 223.9278 | 50143.68
756.72 | 4.7872 | 4787.2 | 1.8699 | 2.2902 | 2.3236 | -0.7308 | -0.6974 | 4.179503 |  | 1145.399 | 0.5394189 | 0.5412225 | -0.003649026 | 0.003649026 | -12.47567 | -0.0442865 | 1055.739 | 830.3378 | 225.4015 | 50805.83
756.821 | 4.7849 | 4784.9 | 1.8726 | 2.2902 | 2.3236 | -0.7308 | -0.6974 | 4.179503 |  | 1144.849 | 0.5394189 | 0.5412216 | -0.003647272 | 0.003647272 | -12.47537 | -0.04428746 | 1055.235 | 830.3348 | 224.9002 | 50580.09
756.921 | 4.7786 | 4778.6 | 1.8699 | 2.2898 | 2.3236 | -0.7312 | -0.6974 | 4.178773 |  | 1143.541 | 0.5395936 | 0.5413942 | -0.003643104 | 0.003643104 | -12.47466 | -0.04428976 | 1054.037 | 830.3277 | 223.709 | 50045.71
757.02 | 4.7832 | 4783.2 | 1.8713 | 2.2898 | 2.3235 | -0.7312 | -0.6975 | 4.178593 |  | 1144.691 | 0.5396367 | 0.5414391 | -0.003646769 | 0.003646769 | -12.47529 | -0.04428774 | 1055.091 | 830.3339 | 224.7567 | 50515.55
757.12 | 4.7783 | 4778.3 | 1.8699 | 2.2896 | 2.3235 | -0.7314 | -0.6975 | 4.178228 |  | 1143.619 | 0.539724 | 0.5415247 | -0.00364335 | 0.00364335 | -12.4747 | -0.04428962 | 1054.108 | 830.3281 | 223.7794 | 50077.23
757.221 | 4.7816 | 4781.6 | 1.8693 | 2.2894 | 2.3235 | -0.7316 | -0.6975 | 4.177863 |  | 1144.508 | 0.5398114 | 0.5416135 | -0.003646186 | 0.003646186 | -12.47519 | -0.04428806 | 1054.923 | 830.333 | 224.59 | 50440.66
757.321 | 4.7806 | 4780.6 | 1.8732 | 2.2892 | 2.3235 | -0.7318 | -0.6975 | 4.177498 |  | 1144.369 | 0.5398987 | 0.5417006 | -0.003645741 | 0.003645741 | -12.47511 | -0.04428831 | 1054.795 | 830.3322 | 224.463 | 50383.64
757.421 | 4.7816 | 4781.6 | 1.8726 | 2.289 | 2.3235 | -0.732 | -0.6975 | 4.177133 |  | 1144.708 | 0.5399861 | 0.5417885 | -0.003646823 | 0.003646823 | -12.47529 | -0.04428771 | 1055.106 | 830.334 | 224.7722 | 50522.53
757.521 | 4.7789 | 4778.9 | 1.8739 | 2.2886 | 2.3235 | -0.7324 | -0.6975 | 4.176404 |  | 1144.262 | 0.5401609 | 0.5419626 | -0.003645399 | 0.003645399 | -12.47505 | -0.04428849 | 1054.697 | 830.3316 | 224.3655 | 50339.88
757.62 | 4.7803 | 4780.3 | 1.8732 | 2.2885 | 2.3235 | -0.7325 | -0.6975 | 4.176221 |  | 1144.647 | 0.5402046 | 0.5420069 | -0.003646627 | 0.003646627 | -12.47526 | -0.04428782 | 1055.05 | 830.3337 | 224.7164 | 50497.47
757.72 | 4.7779 | 4777.9 | 1.8726 | 2.288 | 2.3217 | -0.733 | -0.6993 | 4.172074 |  | 1145.21 | 0.5411981 | 0.5430013 | -0.003648417 | 0.003648417 | -12.47557 | -0.04428683 | 1055.566 | 830.3367 | 225.2289 | 50728.04
757.821 | 4.7786 | 4778.6 | 1.8772 | 2.2877 | 2.3215 | -0.7333 | -0.6995 | 4.171168 |  | 1145.626 | 0.5414153 | 0.5432192 | -0.003649744 | 0.003649744 | -12.47579 | -0.0442861 | 1055.947 | 830.339 | 225.6084 | 50899.17
757.92 | 4.7779 | 4777.9 | 1.8759 | 2.2877 | 2.3215 | -0.7333 | -0.6995 | 4.171168 |  | 1145.459 | 0.5414153 | 0.543219 | -0.003649209 | 0.003649209 | -12.4757 | -0.0442864 | 1055.794 | 830.3381 | 225.4556 | 50830.21
758.021 | 4.7779 | 4777.9 | 1.8732 | 2.2875 | 2.321 | -0.7335 | -0.7 | 4.169905 |  | 1145.806 | 0.5417182 | 0.5435223 | -0.003650314 | 0.003650314 | -12.47589 | -0.04428579 | 1056.112 | 830.34 | 225.7716 | 50972.82
758.12 | 4.7789 | 4778.9 | 1.8732 | 2.2872 | 2.321 | -0.7338 | -0.7 | 4.169358 |  | 1146.196 | 0.5418493 | 0.5436541 | -0.003651557 | 0.003651557 | -12.47611 | -0.04428511 | 1056.469 | 830.3421 | 226.127 | 51133.42
758.221 | 4.7743 | 4774.3 | 1.8765 | 2.287 | 2.321 | -0.734 | -0.7 | 4.168993 |  | 1145.193 | 0.5419368 | 0.54374 | -0.003648359 | 0.003648359 | -12.47556 | -0.04428687 | 1055.55 | 830.3367 | 225.2132 | 50720.98
758.32 | 4.772 | 4772 | 1.8765 | 2.2869 | 2.321 | -0.7341 | -0.7 | 4.168811 |  | 1144.691 | 0.5419805 | 0.5437829 | -0.00364676 | 0.00364676 | -12.47528 | -0.04428775 | 1055.09 | 830.3339 | 224.7562 | 50515.36
758.421 | 4.7681 | 4768.1 | 1.8759 | 2.2865 | 2.321 | -0.7345 | -0.7 | 4.168082 |  | 1143.955 | 0.5421554 | 0.5439567 | -0.003644416 | 0.003644416 | -12.47488 | -0.04428903 | 1054.416 | 830.3299 | 224.0863 | 50214.66
758.522 | 4.773 | 4773 | 1.8752 | 2.2862 | 2.321 | -0.7348 | -0.7 | 4.167535 |  | 1145.281 | 0.5422866 | 0.54409 | -0.003648641 | 0.003648641 | -12.47561 | -0.04428671 | 1055.631 | 830.3371 | 225.2941 | 50757.42
758.62 | 4.774 | 4774 | 1.8772 | 2.2861 | 2.321 | -0.7349 | -0.7 | 4.167353 |  | 1145.571 | 0.5423304 | 0.5441342 | -0.003649566 | 0.003649566 | -12.47576 | -0.0442862 | 1055.897 | 830.3387 | 225.5583 | 50876.55
758.721 | 4.7714 | 4771.4 | 1.8759 | 2.2858 | 2.3194 | -0.7352 | -0.7016 | 4.163933 |  | 1145.888 | 0.5431512 | 0.5449555 | -0.003650571 | 0.003650571 | -12.47594 | -0.04428565 | 1056.187 | 830.3404 | 225.8464 | 51006.62
758.82 | 4.7704 | 4770.4 | 1.8765 | 2.2857 | 2.3194 | -0.7353 | -0.7016 | 4.163751 |  | 1145.698 | 0.543195 | 0.544999 | -0.003649965 | 0.003649965 | -12.47583 | -0.04428598 | 1056.013 | 830.3394 | 225.6733 | 50928.45
758.921 | 4.7664 | 4766.4 | 1.8792 | 2.2853 | 2.3191 | -0.7357 | -0.7019 | 4.162484 |  | 1145.085 | 0.5434993 | 0.5453024 | -0.003648013 | 0.003648013 | -12.4755 | -0.04428706 | 1055.452 | 830.3361 | 225.1157 | 50677.06
759.02 | 4.7697 | 4769.7 | 1.8785 | 2.2851 | 2.3189 | -0.7359 | -0.7021 | 4.161761 |  | 1146.077 | 0.5436731 | 0.5454777 | -0.003651174 | 0.003651174 | -12.47604 | -0.04428532 | 1056.361 | 830.3414 | 226.0192 | 51084.7
759.12 | 4.771 | 4771 | 1.8759 | 2.2851 | 2.3186 | -0.7359 | -0.7024 | 4.161222 |  | 1146.538 | 0.5438025 | 0.5456078 | -0.003652642 | 0.003652642 | -12.47629 | -0.04428451 | 1056.783 | 830.3439 | 226.4389 | 51274.58
759.221 | 4.7727 | 4772.7 | 1.8798 | 2.2847 | 2.3186 | -0.7363 | -0.7024 | 4.160494 |  | 1147.147 | 0.5439775 | 0.5457838 | -0.003654584 | 0.003654584 | -12.47662 | -0.04428344 | 1057.341 | 830.3472 | 226.994 | 51526.27
759.321 | 4.7743 | 4774.3 | 1.8785 | 2.2845 | 2.3186 | -0.7365 | -0.7024 | 4.16013 |  | 1147.632 | 0.5440651 | 0.5458721 | -0.003656129 | 0.003656129 | -12.47689 | -0.04428259 | 1057.786 | 830.3499 | 227.4358 | 51727.05
759.421 | 4.7707 | 4770.7 | 1.8785 | 2.2841 | 2.3186 | -0.7369 | -0.7024 | 4.159401 |  | 1146.968 | 0.5442402 | 0.5460462 | -0.003654011 | 0.003654011 | -12.47653 | -0.04428376 | 1057.177 | 830.3463 | 226.8305 | 51452.07
759.52 | 4.7717 | 4771.7 | 1.8792 | 2.2841 | 2.3186 | -0.7369 | -0.7024 | 4.159401 |  | 1147.208 | 0.5442402 | 0.5460466 | -0.003654777 | 0.003654777 | -12.47666 | -0.04428334 | 1057.397 | 830.3476 | 227.0495 | 51551.47
759.62 | 4.7747 | 4774.7 | 1.8792 | 2.2838 | 2.3186 | -0.7372 | -0.7024 | 4.158855 |  | 1148.08 | 0.5443715 | 0.5461793 | -0.003657556 | 0.003657556 | -12.47713 | -0.04428181 | 1058.196 | 830.3523 | 227.8439 | 51912.83
759.721 | 4.7697 | 4769.7 | 1.8792 | 2.2837 | 2.3186 | -0.7373 | -0.7024 | 4.158673 |  | 1146.928 | 0.5444153 | 0.5462213 | -0.003653884 | 0.003653884 | -12.4765 | -0.04428383 | 1057.14 | 830.346 | 226.7944 | 51435.72
759.82 | 4.7717 | 4771.7 | 1.8772 | 2.2834 | 2.317 | -0.7376 | -0.704 | 4.155257 |  | 1148.352 | 0.545237 | 0.5470452 | -0.00365842 | 0.00365842 | -12.47728 | -0.04428133 | 1058.445 | 830.3537 | 228.0917 | 52025.83
759.921 | 4.7661 | 4766.1 | 1.8792 | 2.2828 | 2.317 | -0.7382 | -0.704 | 4.154165 |  | 1147.306 | 0.5454998 | 0.5473063 | -0.003655085 | 0.003655085 | -12.47671 | -0.04428317 | 1057.487 | 830.3481 | 227.1387 | 51591.99
760.02 | 4.7694 | 4769.4 | 1.8785 | 2.2828 | 2.317 | -0.7382 | -0.704 | 4.154165 |  | 1148.101 | 0.5454998 | 0.5473076 | -0.003657617 | 0.003657617 | -12.47714 | -0.04428177 | 1058.215 | 830.3524 | 227.8623 | 51921.24
760.121 | 4.773 | 4773 | 1.8792 | 2.2826 | 2.317 | -0.7384 | -0.704 | 4.153801 |  | 1149.068 | 0.5455874 | 0.5473967 | -0.0036607 | 0.0036607 | -12.47767 | -0.04428008 | 1059.101 | 830.3576 | 228.7434 | 52323.56
760.22 | 4.771 | 4771 | 1.8824 | 2.2826 | 2.317 | -0.7384 | -0.704 | 4.153801 |  | 1148.586 | 0.5455874 | 0.547396 | -0.003659165 | 0.003659165 | -12.47741 | -0.04428092 | 1058.66 | 830.355 | 228.3048 | 52123.1
760.32 | 4.7714 | 4771.4 | 1.8792 | 2.2826 | 2.317 | -0.7384 | -0.704 | 4.153801 |  | 1148.683 | 0.5455874 | 0.5473961 | -0.003659472 | 0.003659472 | -12.47746 | -0.04428075 | 1058.748 | 830.3555 | 228.3926 | 52163.16
760.421 | 4.7661 | 4766.1 | 1.8818 | 2.2826 | 2.317 | -0.7384 | -0.704 | 4.153801 |  | 1147.407 | 0.5455874 | 0.5473941 | -0.003655405 | 0.003655405 | -12.47676 | -0.04428299 | 1057.579 | 830.3486 | 227.2303 | 51633.6
760.521 | 4.7638 | 4763.8 | 1.8778 | 2.2822 | 2.317 | -0.7388 | -0.704 | 4.153073 |  | 1147.054 | 0.5457627 | 0.5475688 | -0.00365428 | 0.00365428 | -12.47657 | -0.04428361 | 1057.256 | 830.3467 | 226.909 | 51487.69
760.62 | 4.7678 | 4767.8 | 1.8831 | 2.281 | 2.3166 | -0.74 | -0.7044 | 4.150173 |  | 1148.82 | 0.5464613 | 0.5482702 | -0.003659905 | 0.003659905 | -12.47753 | -0.04428052 | 1058.873 | 830.3563 | 228.5172 | 52220.1
760.72 | 4.7645 | 4764.5 | 1.8798 | 2.281 | 2.3163 | -0.74 | -0.7047 | 4.149636 |  | 1148.173 | 0.5465908 | 0.5483987 | -0.003657844 | 0.003657844 | -12.47718 | -0.04428165 | 1058.281 | 830.3528 | 227.9283 | 51951.31
760.821 | 4.7717 | 4771.7 | 1.8818 | 2.2808 | 2.3162 | -0.7402 | -0.7048 | 4.149093 |  | 1150.059 | 0.5467216 | 0.5485325 | -0.003663854 | 0.003663854 | -12.47821 | -0.04427834 | 1060.009 | 830.363 | 229.6459 | 52737.24
760.921 | 4.7609 | 4760.9 | 1.8818 | 2.2807 | 2.3145 | -0.7403 | -0.7065 | 4.145866 |  | 1148.349 | 0.5474997 | 0.5493079 | -0.003658402 | 0.003658402 | -12.47728 | -0.04428134 | 1058.442 | 830.3537 | 228.0884 | 52024.32
761.02 | 4.7589 | 4758.9 | 1.8824 | 2.2804 | 2.3141 | -0.7406 | -0.7069 | 4.144604 |  | 1148.216 | 0.5478041 | 0.5496121 | -0.003657977 | 0.003657977 | -12.4772 | -0.04428158 | 1058.32 | 830.353 | 227.9673 | 51969.08
761.12 | 4.7638 | 4763.8 | 1.8824 | 2.2803 | 2.3138 | -0.7407 | -0.7072 | 4.143885 |  | 1149.598 | 0.5479776 | 0.5497877 | -0.00366238 | 0.00366238 | -12.47796 | -0.04427915 | 1059.586 | 830.3605 | 229.2259 | 52544.52
761.22 | 4.7638 | 4763.8 | 1.887 | 2.28 | 2.3137 | -0.741 | -0.7073 | 4.143161 |  | 1149.799 | 0.5481524 | 0.5499628 | -0.00366302 | 0.00366302 | -12.47807 | -0.0442788 | 1059.771 | 830.3616 | 229.409 | 52628.47
761.321 | 4.7605 | 4760.5 | 1.8818 | 2.2795 | 2.3136 | -0.7415 | -0.7074 | 4.142073 |  | 1149.304 | 0.5484149 | 0.5502246 | -0.003661442 | 0.003661442 | -12.4778 | -0.04427967 | 1059.317 | 830.3589 | 228.9583 | 52421.88
761.421 | 4.7615 | 4761.5 | 1.8844 | 2.2795 | 2.3131 | -0.7415 | -0.7079 | 4.141178 |  | 1149.794 | 0.5486311 | 0.5504415 | -0.003663003 | 0.003663003 | -12.47807 | -0.04427881 | 1059.766 | 830.3615 | 229.4045 | 52626.44
761.521 | 4.7582 | 4758.2 | 1.889 | 2.2791 | 2.3131 | -0.7419 | -0.7079 | 4.140451 |  | 1149.198 | 0.5488066 | 0.5506161 | -0.003661105 | 0.003661105 | -12.47774 | -0.04427986 | 1059.221 | 830.3583 | 228.8623 | 52377.97
761.62 | 4.7609 | 4760.9 | 1.8811 | 2.2791 | 2.3131 | -0.7419 | -0.7079 | 4.140451 |  | 1149.851 | 0.5488066 | 0.5506171 | -0.003663184 | 0.003663184 | -12.4781 | -0.04427871 | 1059.818 | 830.3618 | 229.4563 | 52650.21
761.72 | 4.7563 | 4756.3 | 1.8864 | 2.2791 | 2.3131 | -0.7419 | -0.7079 | 4.140451 |  | 1148.74 | 0.5488066 | 0.5506154 | -0.003659643 | 0.003659643 | -12.47749 | -0.04428066 | 1058.8 | 830.3558 | 228.4443 | 52186.81
761.821 | 4.7566 | 4756.6 | 1.8844 | 2.2791 | 2.3131 | -0.7419 | -0.7079 | 4.140451 |  | 1148.812 | 0.5488066 | 0.5506155 | -0.003659874 | 0.003659874 | -12.47753 | -0.04428053 | 1058.867 | 830.3562 | 228.5103 | 52216.97
761.92 | 4.7622 | 4762.2 | 1.887 | 2.2791 | 2.3131 | -0.7419 | -0.7079 | 4.140451 |  | 1150.165 | 0.5488066 | 0.5506176 | -0.003664185 | 0.003664185 | -12.47827 | -0.04427816 | 1060.106 | 830.3635 | 229.7423 | 52781.55
762.021 | 4.7536 | 4753.6 | 1.8857 | 2.2791 | 2.3113 | -0.7419 | -0.7097 | 4.137229 |  | 1148.982 | 0.549585 | 0.5513942 | -0.003660412 | 0.003660412 | -12.47762 | -0.04428024 | 1059.022 | 830.3571 | 228.6648 | 52287.58
762.12 | 4.7546 | 4754.6 | 1.8851 | 2.2791 | 2.3113 | -0.7419 | -0.7097 | 4.137229 |  | 1149.223 | 0.549585 | 0.5513946 | -0.003661182 | 0.003661182 | -12.47775 | -0.04427981 | 1059.243 | 830.3584 | 228.885 | 52388.32
762.221 | 4.7582 | 4758.2 | 1.8857 | 2.2791 | 2.3113 | -0.7419 | -0.7097 | 4.137229 |  | 1150.093 | 0.549585 | 0.551396 | -0.003663955 | 0.003663955 | -12.47823 | -0.04427829 | 1060.041 | 830.3631 | 229.6776 | 52751.8
762.32 | 4.753 | 4753 | 1.8884 | 2.2791 | 2.3113 | -0.7419 | -0.7097 | 4.137229 |  | 1148.837 | 0.549585 | 0.551394 | -0.003659949 | 0.003659949 | -12.47754 | -0.04428049 | 1058.889 | 830.3563 | 228.5327 | 52227.18
762.421 | 4.7563 | 4756.3 | 1.8831 | 2.2791 | 2.3113 | -0.7419 | -0.7097 | 4.137229 |  | 1149.634 | 0.549585 | 0.5513952 | -0.003662492 | 0.003662492 | -12.47798 | -0.04427909 | 1059.62 | 830.3607 | 229.2593 | 52559.81
762.52 | 4.7536 | 4753.6 | 1.8851 | 2.277 | 2.3105 | -0.744 | -0.7105 | 4.131986 |  | 1150.439 | 0.5508531 | 0.5526645 | -0.003665054 | 0.003665054 | -12.47842 | -0.04427768 | 1060.358 | 830.365 | 229.9928 | 52896.68
762.621 | 4.7589 | 4758.9 | 1.8877 | 2.2767 | 2.3104 | -0.7443 | -0.7106 | 4.131263 |  | 1151.924 | 0.5510281 | 0.5528419 | -0.003669785 | 0.003669785 | -12.47923 | -0.04427508 | 1061.718 | 830.373 | 231.3448 | 53520.43
762.721 | 4.7526 | 4752.6 | 1.8936 | 2.2763 | 2.3104 | -0.7447 | -0.7106 | 4.130537 |  | 1150.601 | 0.5512038 | 0.5530155 | -0.003665568 | 0.003665568 | -12.4785 | -0.0442774 | 1060.506 | 830.3659 | 230.1399 | 52964.37
762.82 | 4.7553 | 4755.3 | 1.8844 | 2.2762 | 2.3101 | -0.7448 | -0.7109 | 4.12982 |  | 1151.455 | 0.5513776 | 0.5531907 | -0.003668288 | 0.003668288 | -12.47897 | -0.0442759 | 1061.288 | 830.3705 | 230.9176 | 53322.93
762.921 | 4.747 | 4747 | 1.8844 | 2.2758 | 2.3099 | -0.7452 | -0.7111 | 4.128736 |  | 1149.746 | 0.5516399 | 0.5534503 | -0.003662843 | 0.003662843 | -12.47804 | -0.0442789 | 1059.723 | 830.3613 | 229.3616 | 52606.73
763.02 | 4.752 | 4752 | 1.8851 | 2.2758 | 2.3099 | -0.7452 | -0.7111 | 4.128736 |  | 1150.957 | 0.5516399 | 0.5534522 | -0.003666703 | 0.003666703 | -12.4787 | -0.04427678 | 1060.833 | 830.3678 | 230.4647 | 53113.98
763.12 | 4.7553 | 4755.3 | 1.8877 | 2.2758 | 2.3086 | -0.7452 | -0.7124 | 4.126413 |  | 1152.405 | 0.5522029 | 0.5540174 | -0.003671316 | 0.003671316 | -12.47949 | -0.04427424 | 1062.159 | 830.3756 | 231.7836 | 53723.62
763.221 | 4.7503 | 4750.3 | 1.887 | 2.2758 | 2.3083 | -0.7452 | -0.7127 | 4.125877 |  | 1151.343 | 0.5523328 | 0.5541457 | -0.00366793 | 0.00366793 | -12.47891 | -0.0442761 | 1061.186 | 830.3699 | 230.8161 | 53276.07
763.322 | 4.7451 | 4745.1 | 1.8851 | 2.2758 | 2.3083 | -0.7452 | -0.7127 | 4.125877 |  | 1150.083 | 0.5523328 | 0.5541437 | -0.003663913 | 0.003663913 | -12.47822 | -0.04427831 | 1060.031 | 830.3631 | 229.668 | 52747.41
763.421 | 4.7497 | 4749.7 | 1.887 | 2.2758 | 2.3079 | -0.7452 | -0.7131 | 4.125162 |  | 1151.397 | 0.5525061 | 0.5543191 | -0.003668102 | 0.003668102 | -12.47894 | -0.04427601 | 1061.236 | 830.3702 | 230.8654 | 53298.82
763.52 | 4.7467 | 4746.7 | 1.891 | 2.2758 | 2.3077 | -0.7452 | -0.7133 | 4.124804 |  | 1150.77 | 0.5525928 | 0.5544048 | -0.003666102 | 0.003666102 | -12.4786 | -0.04427711 | 1060.661 | 830.3668 | 230.2938 | 53035.22
763.621 | 4.7526 | 4752.6 | 1.8903 | 2.2742 | 2.3077 | -0.7468 | -0.7133 | 4.121904 |  | 1153.011 | 0.5532961 | 0.5551116 | -0.003673242 | 0.003673242 | -12.47982 | -0.04427318 | 1062.714 | 830.3789 | 232.3351 | 53979.6
763.721 | 4.752 | 4752 | 1.8884 | 2.274 | 2.3077 | -0.747 | -0.7133 | 4.121542 |  | 1152.967 | 0.5533841 | 0.5551995 | -0.003673101 | 0.003673101 | -12.47979 | -0.04427326 | 1062.674 | 830.3787 | 232.2949 | 53960.9
763.82 | 4.7444 | 4744.4 | 1.8903 | 2.2738 | 2.3077 | -0.7472 | -0.7133 | 4.121179 |  | 1151.224 | 0.553472 | 0.5552847 | -0.003667546 | 0.003667546 | -12.47884 | -0.04427631 | 1061.077 | 830.3692 | 230.7074 | 53225.92
763.921 | 4.7457 | 4745.7 | 1.8884 | 2.2735 | 2.3075 | -0.7475 | -0.7135 | 4.120278 |  | 1151.791 | 0.5536906 | 0.5555042 | -0.003669354 | 0.003669354 | -12.47915 | -0.04427532 | 1061.596 | 830.3723 | 231.2241 | 53464.59
764.021 | 4.7474 | 4747.4 | 1.889 | 2.2732 | 2.3074 | -0.7478 | -0.7136 | 4.119556 |  | 1152.406 | 0.5538659 | 0.5556805 | -0.003671312 | 0.003671312 | -12.47949 | -0.04427424 | 1062.16 | 830.3756 | 231.7839 | 53723.8
764.121 | 4.7451 | 4745.1 | 1.891 | 2.2732 | 2.3062 | -0.7478 | -0.7148 | 4.117414 |  | 1152.447 | 0.5543861 | 0.5562008 | -0.003671441 | 0.003671441 | -12.47951 | -0.04427417 | 1062.197 | 830.3758 | 231.8213 | 53741.13
764.22 | 4.7451 | 4745.1 | 1.8897 | 2.2732 | 2.3059 | -0.7478 | -0.7151 | 4.116878 |  | 1152.597 | 0.5545162 | 0.5563311 | -0.003671918 | 0.003671918 | -12.47959 | -0.04427391 | 1062.335 | 830.3766 | 231.9579 | 53804.47
764.321 | 4.7457 | 4745.7 | 1.8897 | 2.2732 | 2.3058 | -0.7478 | -0.7152 | 4.116699 |  | 1152.792 | 0.5545596 | 0.5563748 | -0.003672542 | 0.003672542 | -12.4797 | -0.04427357 | 1062.514 | 830.3777 | 232.1362 | 53887.21
764.421 | 4.7447 | 4744.7 | 1.8916 | 2.2732 | 2.3055 | -0.7478 | -0.7155 | 4.116164 |  | 1152.699 | 0.5546897 | 0.5565047 | -0.003672246 | 0.003672246 | -12.47965 | -0.04427373 | 1062.429 | 830.3772 | 232.0515 | 53847.92
764.52 | 4.7405 | 4740.5 | 1.891 | 2.2732 | 2.3054 | -0.7478 | -0.7156 | 4.115985 |  | 1151.729 | 0.5547331 | 0.5565466 | -0.003669152 | 0.003669152 | -12.47912 | -0.04427543 | 1061.54 | 830.372 | 231.1676 | 53438.46
764.62 | 4.7421 | 4742.1 | 1.8897 | 2.273 | 2.3049 | -0.748 | -0.7161 | 4.114731 |  | 1152.469 | 0.555038 | 0.5568526 | -0.00367151 | 0.00367151 | -12.47952 | -0.04427413 | 1062.218 | 830.376 | 231.8417 | 53750.58
764.721 | 4.7405 | 4740.5 | 1.8943 | 2.2715 | 2.3049 | -0.7495 | -0.7161 | 4.112015 |  | 1152.841 | 0.5556981 | 0.5575134 | -0.003672694 | 0.003672694 | -12.47973 | -0.04427348 | 1062.558 | 830.378 | 232.1805 | 53907.79
764.821 | 4.7408 | 4740.8 | 1.8897 | 2.2712 | 2.3049 | -0.7498 | -0.7161 | 4.111472 |  | 1153.066 | 0.5558302 | 0.5576458 | -0.003673411 | 0.003673411 | -12.47985 | -0.04427309 | 1062.765 | 830.3792 | 232.3857 | 54003.11
764.921 | 4.7408 | 4740.8 | 1.8903 | 2.271 | 2.3049 | -0.75 | -0.7161 | 4.11111 |  | 1153.168 | 0.5559183 | 0.557734 | -0.003673735 | 0.003673735 | -12.4799 | -0.04427291 | 1062.858 | 830.3797 | 232.4782 | 54046.11
765.02 | 4.7378 | 4737.8 | 1.893 | 2.2709 | 2.3049 | -0.7501 | -0.7161 | 4.110929 |  | 1152.489 | 0.5559623 | 0.557777 | -0.00367157 | 0.00367157 | -12.47953 | -0.0442741 | 1062.236 | 830.3761 | 231.8597 | 53758.92
765.12 | 4.7346 | 4734.6 | 1.8949 | 2.2705 | 2.3046 | -0.7505 | -0.7164 | 4.10967 |  | 1152.063 | 0.5562686 | 0.5580826 | -0.003670213 | 0.003670213 | -12.4793 | -0.04427485 | 1061.846 | 830.3738 | 231.4721 | 53579.32
765.221 | 4.7375 | 4737.5 | 1.893 | 2.2704 | 2.3045 | -0.7506 | -0.7165 | 4.109311 |  | 1152.87 | 0.556356 | 0.5581713 | -0.003672783 | 0.003672783 | -12.47974 | -0.04427343 | 1062.585 | 830.3781 | 232.2067 | 53919.93
765.321 | 4.7375 | 4737.5 | 1.8897 | 2.2704 | 2.3034 | -0.7506 | -0.7176 | 4.107349 |  | 1153.42 | 0.5568335 | 0.5586496 | -0.003674536 | 0.003674536 | -12.48004 | -0.04427247 | 1063.089 | 830.3811 | 232.7082 | 54153.09
765.421 | 4.7395 | 4739.5 | 1.8903 | 2.2704 | 2.3033 | -0.7506 | -0.7177 | 4.107171 |  | 1153.957 | 0.5568769 | 0.5586939 | -0.003676248 | 0.003676248 | -12.48033 | -0.04427153 | 1063.581 | 830.384 | 233.1973 | 54381
765.521 | 4.7392 | 4739.2 | 1.8936 | 2.2704 | 2.3029 | -0.7506 | -0.7181 | 4.106458 |  | 1154.085 | 0.5570506 | 0.5588678 | -0.003676653 | 0.003676653 | -12.4804 | -0.0442713 | 1063.698 | 830.3847 | 233.3134 | 54435.13
765.62 | 4.7332 | 4733.2 | 1.8936 | 2.2704 | 2.3028 | -0.7506 | -0.7182 | 4.106279 |  | 1152.674 | 0.557094 | 0.558909 | -0.003672156 | 0.003672156 | -12.47963 | -0.04427378 | 1062.405 | 830.377 | 232.0281 | 53837.02
765.721 | 4.7372 | 4737.2 | 1.8943 | 2.2704 | 2.3027 | -0.7506 | -0.7183 | 4.106101 |  | 1153.698 | 0.5571374 | 0.558954 | -0.00367542 | 0.00367542 | -12.48019 | -0.04427198 | 1063.344 | 830.3826 | 232.961 | 54270.83
765.82 | 4.7326 | 4732.6 | 1.893 | 2.2688 | 2.3027 | -0.7522 | -0.7183 | 4.103207 |  | 1153.39 | 0.5578424 | 0.5596585 | -0.003674438 | 0.003674438 | -12.48002 | -0.04427252 | 1063.062 | 830.3809 | 232.6809 | 54140.42
765.92 | 4.7326 | 4732.6 | 1.8943 | 2.2686 | 2.3027 | -0.7524 | -0.7183 | 4.102846 |  | 1153.492 | 0.5579306 | 0.5597468 | -0.003674762 | 0.003674762 | -12.48008 | -0.04427234 | 1063.155 | 830.3815 | 232.7736 | 54183.53
766.021 | 4.7346 | 4734.6 | 1.893 | 2.2684 | 2.3027 | -0.7526 | -0.7183 | 4.102484 |  | 1154.081 | 0.5580187 | 0.5598359 | -0.003676639 | 0.003676639 | -12.4804 | -0.04427131 | 1063.695 | 830.3847 | 233.3103 | 54433.68
766.12 | 4.7277 | 4727.7 | 1.8923 | 2.2682 | 2.3027 | -0.7528 | -0.7183 | 4.102122 |  | 1152.501 | 0.5581069 | 0.5599216 | -0.003671602 | 0.003671602 | -12.47954 | -0.04427408 | 1062.247 | 830.3761 | 231.8708 | 53764.07
766.221 | 4.7349 | 4734.9 | 1.8949 | 2.2681 | 2.3022 | -0.7529 | -0.7188 | 4.101051 |  | 1154.558 | 0.5583681 | 0.5601861 | -0.003678157 | 0.003678157 | -12.48066 | -0.04427048 | 1064.132 | 830.3872 | 233.7443 | 54636.39
766.32 | 4.7336 | 4733.6 | 1.8956 | 2.2678 | 2.302 | -0.7532 | -0.719 | 4.100152 |  | 1154.494 | 0.5585873 | 0.5604051 | -0.003677952 | 0.003677952 | -12.48063 | -0.04427059 | 1064.073 | 830.3869 | 233.686 | 54609.14
766.421 | 4.7257 | 4725.7 | 1.893 | 2.2678 | 2.301 | -0.7532 | -0.72 | 4.098371 |  | 1153.068 | 0.5590218 | 0.5608374 | -0.003673406 | 0.003673406 | -12.47985 | -0.04427309 | 1062.766 | 830.3792 | 232.3872 | 54003.81
766.522 | 4.7303 | 4730.3 | 1.8956 | 2.2678 | 2.3009 | -0.7532 | -0.7201 | 4.098193 |  | 1154.24 | 0.5590653 | 0.5608827 | -0.003677143 | 0.003677143 | -12.48049 | -0.04427103 | 1063.841 | 830.3855 | 233.4553 | 54501.36
766.621 | 4.7277 | 4727.7 | 1.8936 | 2.2678 | 2.3006 | -0.7532 | -0.7204 | 4.097658 |  | 1153.757 | 0.5591956 | 0.5610123 | -0.0036756 | 0.0036756 | -12.48022 | -0.04427188 | 1063.397 | 830.3829 | 233.0144 | 54295.71
766.721 | 4.7306 | 4730.6 | 1.8982 | 2.2678 | 2.3006 | -0.7532 | -0.7204 | 4.097658 |  | 1154.464 | 0.5591956 | 0.5610135 | -0.003677856 | 0.003677856 | -12.48061 | -0.04427064 | 1064.046 | 830.3867 | 233.6591 | 54596.55
766.82 | 4.73 | 4730 | 1.8962 | 2.2678 | 2.3003 | -0.7532 | -0.7207 | 4.097124 |  | 1154.468 | 0.5593261 | 0.5611439 | -0.003677869 | 0.003677869 | -12.48061 | -0.04427064 | 1064.05 | 830.3867 | 233.6628 | 54598.31
766.921 | 4.7375 | 4737.5 | 1.8962 | 2.2664 | 2.3003 | -0.7546 | -0.7207 | 4.094595 |  | 1157.013 | 0.5599436 | 0.5617654 | -0.003685978 | 0.003685978 | -12.482 | -0.04426618 | 1066.381 | 830.4005 | 235.9808 | 55686.94
767.02 | 4.7323 | 4732.3 | 1.9015 | 2.2661 | 2.3003 | -0.7549 | -0.7207 | 4.094053 |  | 1155.896 | 0.560076 | 0.561896 | -0.003682417 | 0.003682417 | -12.48139 | -0.04426813 | 1065.358 | 830.3944 | 234.9634 | 55207.81
767.12 | 4.7316 | 4731.6 | 1.8956 | 2.2659 | 2.3003 | -0.7551 | -0.7207 | 4.093691 |  | 1155.827 | 0.5601642 | 0.5619842 | -0.003682197 | 0.003682197 | -12.48135 | -0.04426825 | 1065.295 | 830.3941 | 234.9006 | 55178.29
767.221 | 4.7286 | 4728.6 | 1.8989 | 2.2658 | 2.3002 | -0.7552 | -0.7208 | 4.093333 |  | 1155.196 | 0.5602518 | 0.5620708 | -0.003680184 | 0.003680184 | -12.48101 | -0.04426936 | 1064.716 | 830.3907 | 234.3253 | 54908.33
767.32 | 4.726 | 4726 | 1.8969 | 2.2655 | 2.2996 | -0.7555 | -0.7214 | 4.091723 |  | 1155.015 | 0.5606451 | 0.5624638 | -0.003679606 | 0.003679606 | -12.48091 | -0.04426968 | 1064.55 | 830.3897 | 234.1604 | 54831.09
767.421 | 4.7234 | 4723.4 | 1.9008 | 2.2655 | 2.2987 | -0.7555 | -0.7223 | 4.090122 |  | 1154.831 | 0.5610366 | 0.562855 | -0.00367902 | 0.00367902 | -12.48081 | -0.04427 | 1064.382 | 830.3887 | 233.9933 | 54752.85
767.52 | 4.7286 | 4728.6 | 1.9002 | 2.2655 | 2.2987 | -0.7555 | -0.7223 | 4.090122 |  | 1156.102 | 0.5610366 | 0.562857 | -0.003683072 | 0.003683072 | -12.4815 | -0.04426777 | 1065.547 | 830.3955 | 235.1513 | 55296.14
767.62 | 4.7263 | 4726.3 | 1.8962 | 2.2655 | 2.2985 | -0.7555 | -0.7225 | 4.089766 |  | 1155.641 | 0.5611236 | 0.5629432 | -0.0036816 | 0.0036816 | -12.48125 | -0.04426858 | 1065.124 | 830.3931 | 234.7307 | 55098.5
767.721 | 4.7234 | 4723.4 | 1.9002 | 2.2655 | 2.2984 | -0.7555 | -0.7226 | 4.089588 |  | 1154.982 | 0.5611671 | 0.5629857 | -0.0036795 | 0.0036795 | -12.48089 | -0.04426974 | 1064.52 | 830.3895 | 234.1306 | 54817.13
767.82 | 4.726 | 4726 | 1.8989 | 2.2655 | 2.2982 | -0.7555 | -0.7228 | 4.089232 |  | 1155.718 | 0.5612541 | 0.5630739 | -0.003681846 | 0.003681846 | -12.48129 | -0.04426845 | 1065.195 | 830.3935 | 234.8013 | 55131.64
767.921 | 4.7254 | 4725.4 | 1.9002 | 2.264 | 2.2982 | -0.757 | -0.7228 | 4.086525 |  | 1156.337 | 0.5619164 | 0.5637372 | -0.003683817 | 0.003683817 | -12.48163 | -0.04426736 | 1065.762 | 830.3968 | 235.365 | 55396.69
768.02 | 4.727 | 4727 | 1.8995 | 2.2639 | 2.2982 | -0.7571 | -0.7228 | 4.086344 |  | 1156.78 | 0.5619606 | 0.5637821 | -0.003685227 | 0.003685227 | -12.48187 | -0.04426659 | 1066.167 | 830.3992 | 235.7682 | 55586.64
768.121 | 4.7244 | 4724.4 | 1.8995 | 2.2636 | 2.298 | -0.7574 | -0.723 | 4.085447 |  | 1156.397 | 0.5621802 | 0.564001 | -0.003684008 | 0.003684008 | -12.48166 | -0.04426726 | 1065.817 | 830.3971 | 235.4199 | 55422.52
768.22 | 4.7234 | 4723.4 | 1.8989 | 2.2636 | 2.2978 | -0.7574 | -0.7232 | 4.085092 |  | 1156.253 | 0.5622672 | 0.5640878 | -0.003683548 | 0.003683548 | -12.48158 | -0.04426751 | 1065.685 | 830.3964 | 235.2886 | 55360.72
768.32 | 4.7267 | 4726.7 | 1.8976 | 2.2631 | 2.2976 | -0.7579 | -0.7234 | 4.083834 |  | 1157.417 | 0.5625752 | 0.5643976 | -0.003687258 | 0.003687258 | -12.48222 | -0.04426547 | 1066.752 | 830.4026 | 236.349 | 55860.85
768.421 | 4.724 | 4724 | 1.9002 | 2.2628 | 2.2974 | -0.7582 | -0.7236 | 4.082937 |  | 1157.01 | 0.5627948 | 0.5646166 | -0.00368596 | 0.00368596 | -12.482 | -0.04426619 | 1066.379 | 830.4004 | 235.9782 | 55685.72
768.522 | 4.7247 | 4724.7 | 1.8989 | 2.2628 | 2.2966 | -0.7582 | -0.7244 | 4.081515 |  | 1157.585 | 0.5631431 | 0.5649658 | -0.00368779 | 0.00368779 | -12.48231 | -0.04426518 | 1066.905 | 830.4035 | 236.5015 | 55932.98
768.62 | 4.7217 | 4721.7 | 1.8989 | 2.2628 | 2.296 | -0.7582 | -0.725 | 4.080449 |  | 1157.152 | 0.5634043 | 0.5652264 | -0.00368641 | 0.00368641 | -12.48208 | -0.04426594 | 1066.509 | 830.4012 | 236.1074 | 55746.71
768.721 | 4.7181 | 4718.1 | 1.9028 | 2.2628 | 2.296 | -0.7582 | -0.725 | 4.080449 |  | 1156.27 | 0.5634043 | 0.565225 | -0.003683598 | 0.003683598 | -12.48159 | -0.04426748 | 1065.7 | 830.3964 | 235.3038 | 55367.88
768.821 | 4.7273 | 4727.3 | 1.9022 | 2.2628 | 2.2957 | -0.7582 | -0.7253 | 4.079916 |  | 1158.676 | 0.563535 | 0.5653594 | -0.003691266 | 0.003691266 | -12.48291 | -0.04426327 | 1067.905 | 830.4094 | 237.4954 | 56404.05
768.921 | 4.7247 | 4724.7 | 1.8982 | 2.2628 | 2.2957 | -0.7582 | -0.7253 | 4.079916 |  | 1158.039 | 0.563535 | 0.5653584 | -0.003689235 | 0.003689235 | -12.48256 | -0.04426438 | 1067.321 | 830.406 | 236.9149 | 56128.67
769.02 | 4.7198 | 4719.8 | 1.9002 | 2.2628 | 2.2953 | -0.7582 | -0.7257 | 4.079205 |  | 1157.039 | 0.5637093 | 0.5655311 | -0.003686049 | 0.003686049 | -12.48201 | -0.04426614 | 1066.405 | 830.4006 | 236.0046 | 55698.17
769.12 | 4.7211 | 4721.1 | 1.8995 | 2.2612 | 2.2953 | -0.7598 | -0.7257 | 4.07632 |  | 1158.177 | 0.5644166 | 0.5662403 | -0.003689673 | 0.003689673 | -12.48263 | -0.04426414 | 1067.448 | 830.4067 | 237.0408 | 56188.35
769.221 | 4.7178 | 4717.8 | 1.9028 | 2.2609 | 2.2953 | -0.7601 | -0.7257 | 4.07578 |  | 1157.521 | 0.5645493 | 0.5663719 | -0.003687581 | 0.003687581 | -12.48228 | -0.04426529 | 1066.846 | 830.4032 | 236.4433 | 55905.44
769.321 | 4.7198 | 4719.8 | 1.9022 | 2.2606 | 2.2951 | -0.7604 | -0.7259 | 4.074884 |  | 1158.266 | 0.5647691 | 0.5665929 | -0.003689956 | 0.003689956 | -12.48268 | -0.04426399 | 1067.529 | 830.4072 | 237.1222 | 56226.93
769.421 | 4.7155 | 4715.5 | 1.9028 | 2.2606 | 2.2949 | -0.7604 | -0.7261 | 4.074529 |  | 1157.312 | 0.5648563 | 0.5666786 | -0.003686914 | 0.003686914 | -12.48216 | -0.04426566 | 1066.655 | 830.4021 | 236.2529 | 55815.42
769.521 | 4.7184 | 4718.4 | 1.9028 | 2.2599 | 2.2948 | -0.7611 | -0.7262 | 4.073089 |  | 1158.433 | 0.5652095 | 0.5670336 | -0.003690486 | 0.003690486 | -12.48277 | -0.0442637 | 1067.682 | 830.4081 | 237.2739 | 56298.88
769.62 | 4.7152 | 4715.2 | 1.9008 | 2.2599 | 2.2937 | -0.7611 | -0.7273 | 4.071137 |  | 1158.202 | 0.565689 | 0.5675127 | -0.003689749 | 0.003689749 | -12.48265 | -0.0442641 | 1067.471 | 830.4069 | 237.0639 | 56199.31
769.721 | 4.7158 | 4715.8 | 1.9028 | 2.2599 | 2.2936 | -0.7611 | -0.7274 | 4.07096 |  | 1158.4 | 0.5657326 | 0.5675566 | -0.00369038 | 0.00369038 | -12.48276 | -0.04426375 | 1067.652 | 830.4079 | 237.2442 | 56284.8
769.82 | 4.7171 | 4717.1 | 1.9061 | 2.2599 | 2.2932 | -0.7611 | -0.7278 | 4.07025 |  | 1158.922 | 0.565907 | 0.5677318 | -0.003692042 | 0.003692042 | -12.48304 | -0.04426284 | 1068.13 | 830.4107 | 237.7191 | 56510.39
769.92 | 4.7184 | 4718.4 | 1.9054 | 2.2599 | 2.2932 | -0.7611 | -0.7278 | 4.07025 |  | 1159.241 | 0.565907 | 0.5677323 | -0.00369306 | 0.00369306 | -12.48322 | -0.04426228 | 1068.423 | 830.4125 | 238.0101 | 56648.79
770.021 | 4.7122 | 4712.2 | 1.9015 | 2.2599 | 2.2927 | -0.7611 | -0.7283 | 4.069362 |  | 1157.97 | 0.5661251 | 0.5679484 | -0.003689009 | 0.003689009 | -12.48252 | -0.04426451 | 1067.258 | 830.4056 | 236.8526 | 56099.15
770.12 | 4.7096 | 4709.6 | 1.9048 | 2.2599 | 2.2927 | -0.7611 | -0.7283 | 4.069362 |  | 1157.331 | 0.5661251 | 0.5679474 | -0.003686972 | 0.003686972 | -12.48217 | -0.04426563 | 1066.673 | 830.4022 | 236.2706 | 55823.81
770.221 | 4.7096 | 4709.6 | 1.9054 | 2.2584 | 2.2927 | -0.7626 | -0.7283 | 4.066661 |  | 1158.1 | 0.566789 | 0.5686126 | -0.00368942 | 0.00368942 | -12.48259 | -0.04426428 | 1067.377 | 830.4063 | 236.9708 | 56155.16
770.32 | 4.7122 | 4712.2 | 1.9054 | 2.2584 | 2.2927 | -0.7626 | -0.7283 | 4.066661 |  | 1158.739 | 0.566789 | 0.5686136 | -0.003691458 | 0.003691458 | -12.48294 | -0.04426316 | 1067.963 | 830.4097 | 237.5531 | 56431.49
770.421 | 4.7109 | 4710.9 | 1.9048 | 2.258 | 2.2926 | -0.763 | -0.7284 | 4.065763 |  | 1158.675 | 0.5670098 | 0.5688342 | -0.003691253 | 0.003691253 | -12.48291 | -0.04426327 | 1067.904 | 830.4094 | 237.4949 | 56403.84
770.521 | 4.7083 | 4708.3 | 1.9048 | 2.2578 | 2.2921 | -0.7632 | -0.7289 | 4.064517 |  | 1158.391 | 0.5673165 | 0.5691405 | -0.003690346 | 0.003690346 | -12.48275 | -0.04426377 | 1067.644 | 830.4079 | 237.236 | 56280.92
770.62 | 4.6994 | 4699.4 | 1.9068 | 2.2576 | 2.2921 | -0.7634 | -0.7289 | 4.064157 |  | 1156.304 | 0.5674051 | 0.5692258 | -0.003683693 | 0.003683693 | -12.48161 | -0.04426743 | 1065.731 | 830.3966 | 235.3348 | 55382.47
770.721 | 4.702 | 4702 | 1.8982 | 2.2576 | 2.2912 | -0.7634 | -0.7298 | 4.062561 |  | 1157.398 | 0.5677978 | 0.5696202 | -0.00368718 | 0.00368718 | -12.48221 | -0.04426551 | 1066.734 | 830.4025 | 236.3315 | 55852.56
770.82 | 4.6997 | 4699.7 | 1.9048 | 2.2576 | 2.2912 | -0.7634 | -0.7298 | 4.062561 |  | 1156.832 | 0.5677978 | 0.5696193 | -0.003685375 | 0.003685375 | -12.4819 | -0.04426651 | 1066.215 | 830.3994 | 235.8158 | 55609.09
770.921 | 4.7069 | 4706.9 | 1.9054 | 2.2576 | 2.2908 | -0.7634 | -0.7302 | 4.061852 |  | 1158.806 | 0.5679724 | 0.569797 | -0.003691668 | 0.003691668 | -12.48298 | -0.04426305 | 1068.024 | 830.4101 | 237.6144 | 56460.58
771.02 | 4.7092 | 4709.2 | 1.9074 | 2.2576 | 2.2908 | -0.7634 | -0.7302 | 4.061852 |  | 1159.373 | 0.5679724 | 0.5697979 | -0.003693473 | 0.003693473 | -12.48329 | -0.04426205 | 1068.543 | 830.4132 | 238.1301 | 56705.95
771.12 | 4.6997 | 4699.7 | 1.9054 | 2.2576 | 2.2904 | -0.7634 | -0.7306 | 4.061142 |  | 1157.236 | 0.568147 | 0.5699692 | -0.003686662 | 0.003686662 | -12.48212 | -0.0442658 | 1066.585 | 830.4016 | 236.1838 | 55782.81
771.221 | 4.7023 | 4702.3 | 1.9041 | 2.2576 | 2.2904 | -0.7634 | -0.7306 | 4.061142 |  | 1157.876 | 0.568147 | 0.5699702 | -0.003688702 | 0.003688702 | -12.48247 | -0.04426468 | 1067.172 | 830.4051 | 236.767 | 56058.6
771.32 | 4.7073 | 4707.3 | 1.9074 | 2.2558 | 2.2904 | -0.7652 | -0.7306 | 4.057904 |  | 1160.032 | 0.5689447 | 0.5707712 | -0.003695572 | 0.003695572 | -12.48365 | -0.0442609 | 1069.148 | 830.4167 | 238.7308 | 56992.41
771.421 | 4.705 | 4705 | 1.9061 | 2.2558 | 2.2904 | -0.7652 | -0.7306 | 4.057904 |  | 1159.465 | 0.5689447 | 0.5707703 | -0.003693765 | 0.003693765 | -12.48334 | -0.04426189 | 1068.628 | 830.4136 | 238.2146 | 56746.19
771.52 | 4.705 | 4705 | 1.9087 | 2.2556 | 2.2903 | -0.7654 | -0.7307 | 4.057367 |  | 1159.619 | 0.569077 | 0.5709029 | -0.003694254 | 0.003694254 | -12.48342 | -0.04426162 | 1068.769 | 830.4145 | 238.3543 | 56812.79
771.62 | 4.7086 | 4708.6 | 1.9101 | 2.2554 | 2.2902 | -0.7656 | -0.7308 | 4.056831 |  | 1160.66 | 0.5692093 | 0.5710369 | -0.003697571 | 0.003697571 | -12.48399 | -0.0442598 | 1069.722 | 830.4201 | 239.3024 | 57265.64
771.721 | 4.702 | 4702 | 1.9081 | 2.2551 | 2.2897 | -0.7659 | -0.7313 | 4.055405 |  | 1159.44 | 0.5695607 | 0.5713863 | -0.003693683 | 0.003693683 | -12.48332 | -0.04426194 | 1068.605 | 830.4135 | 238.1916 | 56735.23
771.82 | 4.6997 | 4699.7 | 1.9081 | 2.2551 | 2.2888 | -0.7659 | -0.7322 | 4.053811 |  | 1159.329 | 0.5699538 | 0.5717793 | -0.003693326 | 0.003693326 | -12.48326 | -0.04426213 | 1068.503 | 830.4129 | 238.0901 | 56686.88
771.921 | 4.7069 | 4706.9 | 1.9081 | 2.2551 | 2.2887 | -0.7659 | -0.7323 | 4.053634 |  | 1161.156 | 0.5699975 | 0.5718259 | -0.003699149 | 0.003699149 | -12.48426 | -0.04425893 | 1070.177 | 830.4228 | 239.754 | 57481.98
772.021 | 4.7043 | 4704.3 | 1.9127 | 2.2551 | 2.2885 | -0.7659 | -0.7325 | 4.05328 |  | 1160.616 | 0.5700849 | 0.5719124 | -0.003697428 | 0.003697428 | -12.48396 | -0.04425988 | 1069.682 | 830.4198 | 239.2622 | 57246.39
772.121 | 4.7023 | 4702.3 | 1.9081 | 2.2545 | 2.2885 | -0.7665 | -0.7325 | 4.052202 |  | 1160.431 | 0.570351 | 0.5721782 | -0.003696838 | 0.003696838 | -12.48386 | -0.0442602 | 1069.513 | 830.4188 | 239.094 | 57165.93
772.22 | 4.6981 | 4698.1 | 1.9061 | 2.2538 | 2.2885 | -0.7672 | -0.7325 | 4.050943 |  | 1159.755 | 0.5706615 | 0.5724877 | -0.003694681 | 0.003694681 | -12.48349 | -0.04426139 | 1068.893 | 830.4152 | 238.4779 | 56871.71
772.321 | 4.7014 | 4701.4 | 1.9114 | 2.2538 | 2.2885 | -0.7672 | -0.7325 | 4.050943 |  | 1160.569 | 0.5706615 | 0.572489 | -0.003697278 | 0.003697278 | -12.48394 | -0.04425996 | 1069.639 | 830.4196 | 239.2199 | 57226.16
772.421 | 4.6991 | 4699.1 | 1.912 | 2.2538 | 2.2885 | -0.7672 | -0.7325 | 4.050943 |  | 1160.001 | 0.5706615 | 0.5724881 | -0.003695468 | 0.003695468 | -12.48363 | -0.04426096 | 1069.119 | 830.4165 | 238.7028 | 56979
772.52 | 4.7017 | 4701.7 | 1.9107 | 2.2538 | 2.2885 | -0.7672 | -0.7325 | 4.050943 |  | 1160.643 | 0.5706615 | 0.5724891 | -0.003697514 | 0.003697514 | -12.48398 | -0.04425983 | 1069.707 | 830.42 | 239.2873 | 57258.43
772.62 | 4.6994 | 4699.4 | 1.9114 | 2.2538 | 2.2879 | -0.7672 | -0.7331 | 4.049881 |  | 1160.38 | 0.5709238 | 0.5727509 | -0.003696673 | 0.003696673 | -12.48383 | -0.04426029 | 1069.466 | 830.4186 | 239.0473 | 57143.62
772.721 | 4.6922 | 4692.2 | 1.9127 | 2.2538 | 2.2879 | -0.7672 | -0.7331 | 4.049881 |  | 1158.602 | 0.5709238 | 0.5727481 | -0.003691007 | 0.003691007 | -12.48286 | -0.04426341 | 1067.837 | 830.409 | 237.428 | 56372.05
772.821 | 4.6968 | 4696.8 | 1.9107 | 2.2538 | 2.2879 | -0.7672 | -0.7331 | 4.049881 |  | 1159.738 | 0.5709238 | 0.5727499 | -0.003694627 | 0.003694627 | -12.48348 | -0.04426142 | 1068.878 | 830.4151 | 238.4626 | 56864.39
772.921 | 4.6951 | 4695.1 | 1.9101 | 2.2538 | 2.2879 | -0.7672 | -0.7331 | 4.049881 |  | 1159.318 | 0.5709238 | 0.5727492 | -0.003693289 | 0.003693289 | -12.48325 | -0.04426215 | 1068.493 | 830.4128 | 238.0802 | 56682.19
773.02 | 4.6938 | 4693.8 | 1.9147 | 2.2538 | 2.2871 | -0.7672 | -0.7339 | 4.048465 |  | 1159.402 | 0.5712735 | 0.5730991 | -0.003693557 | 0.003693557 | -12.4833 | -0.04426201 | 1068.57 | 830.4133 | 238.1571 | 56718.81
773.12 | 4.702 | 4702 | 1.9133 | 2.252 | 2.2865 | -0.769 | -0.7345 | 4.044171 |  | 1162.661 | 0.5723348 | 0.5741655 | -0.00370394 | 0.00370394 | -12.48508 | -0.0442563 | 1071.556 | 830.4308 | 241.1253 | 58141.41
773.22 | 4.6954 | 4695.4 | 1.9107 | 2.252 | 2.2864 | -0.769 | -0.7346 | 4.043994 |  | 1161.08 | 0.5723786 | 0.5742068 | -0.0036989 | 0.0036989 | -12.48422 | -0.04425907 | 1070.107 | 830.4223 | 239.6851 | 57448.96
773.32 | 4.6968 | 4696.8 | 1.9101 | 2.252 | 2.2859 | -0.769 | -0.7351 | 4.043109 |  | 1161.68 | 0.5725973 | 0.5744264 | -0.003700813 | 0.003700813 | -12.48454 | -0.04425802 | 1070.657 | 830.4256 | 240.2318 | 57711.33
773.421 | 4.6882 | 4688.2 | 1.9107 | 2.2511 | 2.2859 | -0.7699 | -0.7351 | 4.041494 |  | 1160.017 | 0.572997 | 0.5748235 | -0.003695509 | 0.003695509 | -12.48364 | -0.04426093 | 1069.133 | 830.4166 | 238.7167 | 56985.66
773.521 | 4.6912 | 4691.2 | 1.9127 | 2.2508 | 2.2859 | -0.7702 | -0.7351 | 4.040955 |  | 1160.914 | 0.5731303 | 0.5749582 | -0.003698368 | 0.003698368 | -12.48413 | -0.04425936 | 1069.955 | 830.4214 | 239.5337 | 57376.4
773.62 | 4.6948 | 4694.8 | 1.9127 | 2.2508 | 2.2859 | -0.7702 | -0.7351 | 4.040955 |  | 1161.805 | 0.5731303 | 0.5749596 | -0.003701208 | 0.003701208 | -12.48461 | -0.0442578 | 1070.771 | 830.4262 | 240.3452 | 57765.79
773.72 | 4.6964 | 4696.4 | 1.9127 | 2.2503 | 2.2859 | -0.7707 | -0.7351 | 4.040057 |  | 1162.459 | 0.5733524 | 0.5751828 | -0.003703292 | 0.003703292 | -12.48497 | -0.04425665 | 1071.371 | 830.4298 | 240.941 | 58052.56
773.82 | 4.6954 | 4695.4 | 1.9147 | 2.2501 | 2.2859 | -0.7709 | -0.7351 | 4.039698 |  | 1162.315 | 0.5734413 | 0.5752715 | -0.003702832 | 0.003702832 | -12.48489 | -0.04425691 | 1071.239 | 830.429 | 240.8096 | 57989.28
773.92 | 4.6915 | 4691.5 | 1.916 | 2.2499 | 2.2855 | -0.7711 | -0.7355 | 4.038632 |  | 1161.656 | 0.5737052 | 0.5755343 | -0.003700731 | 0.003700731 | -12.48453 | -0.04425806 | 1070.635 | 830.4254 | 240.2095 | 57700.6
774.02 | 4.6974 | 4697.4 | 1.9166 | 2.2499 | 2.2841 | -0.7711 | -0.7369 | 4.036158 |  | 1163.829 | 0.574318 | 0.5761505 | -0.003707658 | 0.003707658 | -12.48572 | -0.04425425 | 1072.627 | 830.4371 | 242.1894 | 58655.72
774.12 | 4.6948 | 4694.8 | 1.914 | 2.2499 | 2.2841 | -0.7711 | -0.7369 | 4.036158 |  | 1163.185 | 0.574318 | 0.5761495 | -0.003705604 | 0.003705604 | -12.48537 | -0.04425538 | 1072.036 | 830.4337 | 241.6027 | 58371.87
774.221 | 4.6918 | 4691.8 | 1.9127 | 2.2499 | 2.2838 | -0.7711 | -0.7372 | 4.035628 |  | 1162.595 | 0.5744493 | 0.5762799 | -0.003703722 | 0.003703722 | -12.48504 | -0.04425642 | 1071.495 | 830.4305 | 241.0648 | 58112.24
774.32 | 4.6918 | 4691.8 | 1.9133 | 2.2499 | 2.2836 | -0.7711 | -0.7374 | 4.035275 |  | 1162.696 | 0.5745369 | 0.5763677 | -0.003704046 | 0.003704046 | -12.4851 | -0.04425624 | 1071.589 | 830.431 | 241.1575 | 58156.96
774.421 | 4.6938 | 4693.8 | 1.9186 | 2.2497 | 2.2833 | -0.7713 | -0.7377 | 4.034386 |  | 1163.448 | 0.5747572 | 0.5765891 | -0.003706442 | 0.003706442 | -12.48551 | -0.04425492 | 1072.277 | 830.4351 | 241.8424 | 58487.73
774.52 | 4.6905 | 4690.5 | 1.916 | 2.2483 | 2.2833 | -0.7727 | -0.7377 | 4.031876 |  | 1163.354 | 0.5753797 | 0.5772115 | -0.00370614 | 0.00370614 | -12.48546 | -0.04425509 | 1072.191 | 830.4346 | 241.7567 | 58446.32
774.621 | 4.6925 | 4692.5 | 1.9166 | 2.2482 | 2.2833 | -0.7728 | -0.7377 | 4.031696 |  | 1163.902 | 0.5754241 | 0.5772568 | -0.003707886 | 0.003707886 | -12.48576 | -0.04425413 | 1072.693 | 830.4375 | 242.2557 | 58687.82
774.721 | 4.6895 | 4689.5 | 1.912 | 2.2479 | 2.2833 | -0.7731 | -0.7377 | 4.031158 |  | 1163.313 | 0.5755576 | 0.5773893 | -0.003706009 | 0.003706009 | -12.48544 | -0.04425516 | 1072.154 | 830.4343 | 241.7194 | 58428.25
774.82 | 4.6971 | 4697.1 | 1.9166 | 2.2478 | 2.2833 | -0.7732 | -0.7377 | 4.030979 |  | 1165.25 | 0.5756021 | 0.5774369 | -0.003712183 | 0.003712183 | -12.48649 | -0.04425176 | 1073.928 | 830.4448 | 243.4837 | 59284.32
774.921 | 4.6922 | 4692.2 | 1.9173 | 2.2473 | 2.2833 | -0.7737 | -0.7377 | 4.030082 |  | 1164.294 | 0.5758245 | 0.5776578 | -0.003709133 | 0.003709133 | -12.48597 | -0.04425344 | 1073.052 | 830.4396 | 242.6124 | 58860.8
775.02 | 4.6945 | 4694.5 | 1.9186 | 2.2473 | 2.2831 | -0.7737 | -0.7379 | 4.029729 |  | 1164.967 | 0.5759121 | 0.5777465 | -0.003711277 | 0.003711277 | -12.48634 | -0.04425226 | 1073.668 | 830.4432 | 243.2252 | 59158.49
775.12 | 4.6892 | 4689.2 | 1.9173 | 2.2473 | 2.2817 | -0.7737 | -0.7393 | 4.027258 |  | 1164.365 | 0.5765255 | 0.5783589 | -0.003709359 | 0.003709359 | -12.48601 | -0.04425332 | 1073.118 | 830.44 | 242.6776 | 58892.41
775.221 | 4.6823 | 4682.3 | 1.9186 | 2.2473 | 2.2815 | -0.7737 | -0.7395 | 4.026905 |  | 1162.754 | 0.5766132 | 0.578444 | -0.003704222 | 0.003704222 | -12.48513 | -0.04425614 | 1071.641 | 830.4313 | 241.2099 | 58182.22
775.32 | 4.6793 | 4679.3 | 1.916 | 2.2473 | 2.2813 | -0.7737 | -0.7397 | 4.026552 |  | 1162.111 | 0.5767009 | 0.5785307 | -0.003702172 | 0.003702172 | -12.48478 | -0.04425727 | 1071.052 | 830.4279 | 240.6242 | 57899.98
775.421 | 4.6816 | 4681.6 | 1.9153 | 2.2473 | 2.2808 | -0.7737 | -0.7402 | 4.02567 |  | 1162.937 | 0.5769201 | 0.5787512 | -0.003704805 | 0.003704805 | -12.48523 | -0.04425582 | 1071.809 | 830.4323 | 241.3766 | 58262.65
775.52 | 4.6852 | 4685.2 | 1.9179 | 2.2472 | 2.2808 | -0.7738 | -0.7402 | 4.025491 |  | 1163.883 | 0.5769645 | 0.5787972 | -0.00370782 | 0.00370782 | -12.48575 | -0.04425416 | 1072.676 | 830.4374 | 242.2382 | 58679.37
775.621 | 4.6829 | 4682.9 | 1.9173 | 2.2455 | 2.2808 | -0.7755 | -0.7402 | 4.022445 |  | 1164.192 | 0.5777213 | 0.5795545 | -0.003708803 | 0.003708803 | -12.48591 | -0.04425362 | 1072.959 | 830.4391 | 242.52 | 58815.96
775.721 | 4.6866 | 4686.6 | 1.916 | 2.2455 | 2.2808 | -0.7755 | -0.7402 | 4.022445 |  | 1165.112 | 0.5777213 | 0.5795559 | -0.003711735 | 0.003711735 | -12.48642 | -0.04425201 | 1073.802 | 830.444 | 243.3578 | 59223.02
775.82 | 4.6839 | 4683.9 | 1.9199 | 2.2453 | 2.2808 | -0.7757 | -0.7402 | 4.022087 |  | 1164.545 | 0.5778104 | 0.5796441 | -0.003709926 | 0.003709926 | -12.48611 | -0.044253 | 1073.282 | 830.441 | 242.8409 | 58971.71
775.921 | 4.6869 | 4686.9 | 1.9193 | 2.2451 | 2.2808 | -0.7759 | -0.7402 | 4.021729 |  | 1165.394 | 0.5778995 | 0.5797345 | -0.003712634 | 0.003712634 | -12.48657 | -0.04425151 | 1074.06 | 830.4455 | 243.6148 | 59348.17
776.021 | 4.6787 | 4678.7 | 1.9199 | 2.2449 | 2.2807 | -0.7761 | -0.7403 | 4.021194 |  | 1163.51 | 0.5780324 | 0.5798645 | -0.003706628 | 0.003706628 | -12.48554 | -0.04425482 | 1072.334 | 830.4354 | 241.8986 | 58514.94
776.121 | 4.682 | 4682 | 1.9199 | 2.2449 | 2.2793 | -0.7761 | -0.7417 | 4.018726 |  | 1165.046 | 0.5786464 | 0.5804809 | -0.003711521 | 0.003711521 | -12.48638 | -0.04425213 | 1073.741 | 830.4437 | 243.2974 | 59193.65
776.22 | 4.6806 | 4680.6 | 1.9199 | 2.2449 | 2.279 | -0.7761 | -0.742 | 4.018197 |  | 1164.851 | 0.5787781 | 0.5806122 | -0.003710899 | 0.003710899 | -12.48627 | -0.04425247 | 1073.562 | 830.4426 | 243.1198 | 59107.23
776.321 | 4.6813 | 4681.3 | 1.9193 | 2.2449 | 2.2789 | -0.7761 | -0.7421 | 4.018021 |  | 1165.076 | 0.578822 | 0.5806565 | -0.003711617 | 0.003711617 | -12.4864 | -0.04425207 | 1073.769 | 830.4438 | 243.325 | 59207.07
776.421 | 4.68 | 4680 | 1.9206 | 2.2449 | 2.2788 | -0.7761 | -0.7422 | 4.017844 |  | 1164.804 | 0.5788658 | 0.5806999 | -0.003710749 | 0.003710749 | -12.48625 | -0.04425255 | 1073.519 | 830.4423 | 243.0769 | 59086.38
776.52 | 4.6774 | 4677.4 | 1.9199 | 2.2449 | 2.2784 | -0.7761 | -0.7426 | 4.017139 |  | 1164.361 | 0.5790414 | 0.5808748 | -0.003709337 | 0.003709337 | -12.48601 | -0.04425333 | 1073.114 | 830.44 | 242.6737 | 58890.5
776.62 | 4.6747 | 4674.7 | 1.9199 | 2.2446 | 2.278 | -0.7764 | -0.743 | 4.015897 |  | 1164.049 | 0.5793506 | 0.5811835 | -0.003708341 | 0.003708341 | -12.48584 | -0.04425388 | 1072.828 | 830.4383 | 242.3893 | 58752.57
776.721 | 4.677 | 4677 | 1.9193 | 2.243 | 2.278 | -0.778 | -0.743 | 4.013034 |  | 1165.452 | 0.5800637 | 0.5818988 | -0.003712812 | 0.003712812 | -12.4866 | -0.04425142 | 1074.113 | 830.4458 | 243.6676 | 59373.89
776.821 | 4.6737 | 4673.7 | 1.9193 | 2.2429 | 2.278 | -0.7781 | -0.743 | 4.012855 |  | 1164.682 | 0.5801083 | 0.5819422 | -0.003710356 | 0.003710356 | -12.48618 | -0.04425277 | 1073.408 | 830.4417 | 242.9659 | 59032.43
776.921 | 4.677 | 4677 | 1.9199 | 2.2425 | 2.278 | -0.7785 | -0.743 | 4.01214 |  | 1165.712 | 0.5802866 | 0.5821221 | -0.003713639 | 0.003713639 | -12.48674 | -0.04425096 | 1074.351 | 830.4472 | 243.9043 | 59489.29
777.02 | 4.677 | 4677 | 1.9225 | 2.2425 | 2.278 | -0.7785 | -0.743 | 4.01214 |  | 1165.712 | 0.5802866 | 0.5821221 | -0.003713639 | 0.003713639 | -12.48674 | -0.04425096 | 1074.351 | 830.4472 | 243.9043 | 59489.29
777.12 | 4.6774 | 4677.4 | 1.9232 | 2.2421 | 2.2779 | -0.7789 | -0.7431 | 4.011248 |  | 1166.071 | 0.5805089 | 0.582345 | -0.003714782 | 0.003714782 | -12.48694 | -0.04425033 | 1074.68 | 830.4492 | 244.2311 | 59648.84
777.221 | 4.6787 | 4678.7 | 1.9232 | 2.2421 | 2.2768 | -0.7789 | -0.7442 | 4.009311 |  | 1166.959 | 0.5809919 | 0.5828294 | -0.00371761 | 0.00371761 | -12.48742 | -0.04424878 | 1075.493 | 830.4539 | 245.0395 | 60044.38
777.321 | 4.677 | 4677 | 1.9232 | 2.2421 | 2.2765 | -0.7789 | -0.7445 | 4.008783 |  | 1166.688 | 0.5811237 | 0.5829608 | -0.003716748 | 0.003716748 | -12.48728 | -0.04424925 | 1075.246 | 830.4525 | 244.7934 | 59923.8
777.421 | 4.6698 | 4669.8 | 1.9232 | 2.2421 | 2.2764 | -0.7789 | -0.7446 | 4.008607 |  | 1164.943 | 0.5811676 | 0.5830019 | -0.003711187 | 0.003711187 | -12.48632 | -0.04425231 | 1073.647 | 830.4431 | 243.2042 | 59148.26
777.521 | 4.6747 | 4674.7 | 1.9245 | 2.2421 | 2.2761 | -0.7789 | -0.7449 | 4.008078 |  | 1166.32 | 0.5812994 | 0.5831359 | -0.003715572 | 0.003715572 | -12.48708 | -0.0442499 | 1074.908 | 830.4505 | 244.4575 | 59759.46
777.62 | 4.6718 | 4671.8 | 1.9252 | 2.2421 | 2.276 | -0.7789 | -0.745 | 4.007902 |  | 1165.647 | 0.5813434 | 0.5831788 | -0.003713429 | 0.003713429 | -12.48671 | -0.04425108 | 1074.292 | 830.4469 | 243.8451 | 59460.45
777.721 | 4.6698 | 4669.8 | 1.9239 | 2.242 | 2.2757 | -0.779 | -0.7453 | 4.007195 |  | 1165.354 | 0.5815198 | 0.5833547 | -0.003712493 | 0.003712493 | -12.48655 | -0.04425159 | 1074.023 | 830.4453 | 243.5779 | 59330.18
777.82 | 4.6701 | 4670.1 | 1.9239 | 2.2404 | 2.2757 | -0.7806 | -0.7453 | 4.004335 |  | 1166.261 | 0.5822337 | 0.5840701 | -0.003715382 | 0.003715382 | -12.48704 | -0.04425 | 1074.854 | 830.4502 | 244.4041 | 59733.37
777.92 | 4.6668 | 4666.8 | 1.9212 | 2.2402 | 2.2757 | -0.7808 | -0.7453 | 4.003978 |  | 1165.541 | 0.582323 | 0.5841582 | -0.003713087 | 0.003713087 | -12.48665 | -0.04425127 | 1074.195 | 830.4463 | 243.7483 | 59413.23
778.021 | 4.6728 | 4672.8 | 1.9252 | 2.24 | 2.2757 | -0.781 | -0.7453 | 4.003621 |  | 1167.144 | 0.5824122 | 0.58425 | -0.003718195 | 0.003718195 | -12.48753 | -0.04424846 | 1075.663 | 830.4549 | 245.208 | 60126.97
778.12 | 4.6708 | 4670.8 | 1.9258 | 2.2398 | 2.2757 | -0.7812 | -0.7453 | 4.003263 |  | 1166.748 | 0.5825015 | 0.5843387 | -0.003716935 | 0.003716935 | -12.48731 | -0.04424915 | 1075.301 | 830.4528 | 244.8479 | 59950.5
778.221 | 4.6685 | 4668.5 | 1.9245 | 2.2395 | 2.2754 | -0.7815 | -0.7456 | 4.002199 |  | 1166.484 | 0.5827673 | 0.584604 | -0.003716091 | 0.003716091 | -12.48716 | -0.04424961 | 1075.058 | 830.4514 | 244.607 | 59832.58
778.32 | 4.6603 | 4660.3 | 1.9252 | 2.2395 | 2.2743 | -0.7815 | -0.7467 | 4.000264 |  | 1164.998 | 0.5832509 | 0.5850853 | -0.003711354 | 0.003711354 | -12.48635 | -0.04425222 | 1073.697 | 830.4434 | 243.2539 | 59172.44
778.421 | 4.6655 | 4665.5 | 1.9219 | 2.2395 | 2.2739 | -0.7815 | -0.7471 | 3.999561 |  | 1166.503 | 0.5834268 | 0.5852635 | -0.00371615 | 0.00371615 | -12.48717 | -0.04424958 | 1075.076 | 830.4515 | 244.6247 | 59841.22
778.52 | 4.6665 | 4666.5 | 1.9252 | 2.2395 | 2.2738 | -0.7815 | -0.7472 | 3.999385 |  | 1166.804 | 0.5834707 | 0.585308 | -0.003717111 | 0.003717111 | -12.48734 | -0.04424905 | 1075.352 | 830.4531 | 244.8991 | 59975.58
778.621 | 4.6695 | 4669.5 | 1.9252 | 2.2395 | 2.2735 | -0.7815 | -0.7475 | 3.998857 |  | 1167.709 | 0.5836027 | 0.5854413 | -0.003719992 | 0.003719992 | -12.48783 | -0.04424747 | 1076.181 | 830.4579 | 245.7226 | 60379.61
778.721 | 4.6629 | 4662.9 | 1.9252 | 2.2395 | 2.2735 | -0.7815 | -0.7475 | 3.998857 |  | 1166.058 | 0.5836027 | 0.5854387 | -0.003714732 | 0.003714732 | -12.48693 | -0.04425036 | 1074.668 | 830.4491 | 244.2194 | 59643.12
778.82 | 4.6685 | 4668.5 | 1.9245 | 2.2393 | 2.2732 | -0.7817 | -0.7478 | 3.997973 |  | 1167.717 | 0.583824 | 0.5856626 | -0.003720018 | 0.003720018 | -12.48784 | -0.04424745 | 1076.188 | 830.458 | 245.7302 | 60383.32
778.921 | 4.6566 | 4656.6 | 1.9252 | 2.2378 | 2.2732 | -0.7832 | -0.7478 | 3.995295 |  | 1165.521 | 0.584494 | 0.5863292 | -0.003713017 | 0.003713017 | -12.48664 | -0.0442513 | 1074.176 | 830.4462 | 243.7303 | 59404.46
779.02 | 4.6685 | 4668.5 | 1.9285 | 2.2377 | 2.2732 | -0.7833 | -0.7478 | 3.995116 |  | 1168.552 | 0.5845387 | 0.5863787 | -0.003722677 | 0.003722677 | -12.48829 | -0.04424599 | 1076.953 | 830.4625 | 246.4906 | 60757.63
779.12 | 4.6619 | 4661.9 | 1.9278 | 2.2374 | 2.2732 | -0.7836 | -0.7478 | 3.99458 |  | 1167.056 | 0.5846728 | 0.5865104 | -0.00371791 | 0.00371791 | -12.48748 | -0.04424861 | 1075.583 | 830.4544 | 245.1285 | 60087.99
779.221 | 4.6613 | 4661.3 | 1.9285 | 2.2373 | 2.2732 | -0.7837 | -0.7478 | 3.994402 |  | 1166.958 | 0.5847175 | 0.586555 | -0.003717597 | 0.003717597 | -12.48742 | -0.04424878 | 1075.493 | 830.4539 | 245.0392 | 60044.22
779.32 | 4.6616 | 4661.6 | 1.9285 | 2.237 | 2.2729 | -0.784 | -0.7481 | 3.993339 |  | 1167.344 | 0.5849836 | 0.5868217 | -0.003718825 | 0.003718825 | -12.48763 | -0.04424811 | 1075.846 | 830.456 | 245.3905 | 60216.49
779.421 | 4.6639 | 4663.9 | 1.9291 | 2.237 | 2.2718 | -0.784 | -0.7492 | 3.991407 |  | 1168.485 | 0.5854677 | 0.5873075 | -0.003722462 | 0.003722462 | -12.48826 | -0.04424611 | 1076.892 | 830.4621 | 246.4301 | 60727.79
779.52 | 4.6586 | 4658.6 | 1.9265 | 2.237 | 2.2716 | -0.784 | -0.7494 | 3.991055 |  | 1167.26 | 0.5855557 | 0.5873936 | -0.003718557 | 0.003718557 | -12.48759 | -0.04424826 | 1075.77 | 830.4555 | 245.3143 | 60179.11
779.621 | 4.6629 | 4662.9 | 1.9291 | 2.237 | 2.2713 | -0.784 | -0.7497 | 3.990528 |  | 1168.492 | 0.5856878 | 0.5875277 | -0.003722482 | 0.003722482 | -12.48826 | -0.0442461 | 1076.898 | 830.4621 | 246.4361 | 60730.77
779.721 | 4.6619 | 4661.9 | 1.9271 | 2.237 | 2.2712 | -0.784 | -0.7498 | 3.990352 |  | 1168.293 | 0.5857318 | 0.5875714 | -0.003721847 | 0.003721847 | -12.48815 | -0.04424645 | 1076.716 | 830.4611 | 246.2548 | 60641.4
779.82 | 4.6616 | 4661.6 | 1.9291 | 2.237 | 2.2709 | -0.784 | -0.7501 | 3.989825 |  | 1168.372 | 0.5858639 | 0.5877036 | -0.003722099 | 0.003722099 | -12.48819 | -0.04424631 | 1076.788 | 830.4615 | 246.3268 | 60676.91
779.921 | 4.657 | 4657 | 1.9265 | 2.237 | 2.2709 | -0.784 | -0.7501 | 3.989825 |  | 1167.219 | 0.5858639 | 0.5877018 | -0.003718425 | 0.003718425 | -12.48756 | -0.04424833 | 1075.732 | 830.4553 | 245.2768 | 60160.7
780.02 | 4.6626 | 4662.6 | 1.9291 | 2.2355 | 2.2709 | -0.7855 | -0.7501 | 3.98715 |  | 1169.407 | 0.5865347 | 0.588376 | -0.003725395 | 0.003725395 | -12.48876 | -0.0442445 | 1077.736 | 830.4671 | 247.2693 | 61142.1
780.121 | 4.6586 | 4658.6 | 1.9278 | 2.2349 | 2.2709 | -0.7861 | -0.7501 | 3.98608 |  | 1168.717 | 0.5868031 | 0.5886433 | -0.003723197 | 0.003723197 | -12.48838 | -0.04424571 | 1077.105 | 830.4634 | 246.6413 | 60831.92
780.22 | 4.6573 | 4657.3 | 1.9278 | 2.2349 | 2.2709 | -0.7861 | -0.7501 | 3.98608 |  | 1168.391 | 0.5868031 | 0.5886428 | -0.003722157 | 0.003722157 | -12.4882 | -0.04424628 | 1076.806 | 830.4616 | 246.3442 | 60685.49
780.32 | 4.658 | 4658 | 1.9311 | 2.2344 | 2.2707 | -0.7866 | -0.7503 | 3.984837 |  | 1168.931 | 0.5871149 | 0.5889555 | -0.003723877 | 0.003723877 | -12.4885 | -0.04424533 | 1077.301 | 830.4645 | 246.8361 | 60928.06
780.421 | 4.6573 | 4657.3 | 1.9311 | 2.2344 | 2.2706 | -0.7866 | -0.7504 | 3.984662 |  | 1168.807 | 0.587159 | 0.5889993 | -0.003723482 | 0.003723482 | -12.48843 | -0.04424555 | 1077.187 | 830.4638 | 246.723 | 60872.24
780.52 | 4.6583 | 4658.3 | 1.9291 | 2.2344 | 2.2695 | -0.7866 | -0.7515 | 3.982731 |  | 1169.625 | 0.5876435 | 0.5894852 | -0.003726086 | 0.003726086 | -12.48888 | -0.04424412 | 1077.936 | 830.4682 | 247.4676 | 61240.23
780.62 | 4.658 | 4658 | 1.9317 | 2.2344 | 2.2694 | -0.7866 | -0.7516 | 3.982556 |  | 1169.601 | 0.5876876 | 0.5895292 | -0.00372601 | 0.00372601 | -12.48887 | -0.04424416 | 1077.914 | 830.4681 | 247.446 | 61229.51
780.721 | 4.6599 | 4659.9 | 1.9285 | 2.2344 | 2.2689 | -0.7866 | -0.7521 | 3.981678 |  | 1170.336 | 0.5879079 | 0.5897507 | -0.003728352 | 0.003728352 | -12.48927 | -0.04424287 | 1078.587 | 830.472 | 248.1153 | 61561.21
780.821 | 4.657 | 4657 | 1.9311 | 2.2344 | 2.2687 | -0.7866 | -0.7523 | 3.981327 |  | 1169.71 | 0.5879961 | 0.5898379 | -0.003726359 | 0.003726359 | -12.48893 | -0.04424397 | 1078.015 | 830.4687 | 247.5459 | 61278.97
780.921 | 4.6573 | 4657.3 | 1.9304 | 2.2344 | 2.2685 | -0.7866 | -0.7525 | 3.980976 |  | 1169.889 | 0.5880842 | 0.5899263 | -0.003726927 | 0.003726927 | -12.48902 | -0.04424365 | 1078.178 | 830.4696 | 247.7084 | 61359.47
781.02 | 4.6514 | 4651.4 | 1.9324 | 2.2328 | 2.2685 | -0.7882 | -0.7525 | 3.978126 |  | 1169.244 | 0.5888006 | 0.5906417 | -0.00372487 | 0.00372487 | -12.48867 | -0.04424478 | 1077.587 | 830.4662 | 247.1212 | 61068.89
781.12 | 4.6507 | 4650.7 | 1.9304 | 2.2325 | 2.2685 | -0.7885 | -0.7525 | 3.977591 |  | 1169.225 | 0.588935 | 0.590776 | -0.003724809 | 0.003724809 | -12.48866 | -0.04424482 | 1077.57 | 830.4661 | 247.104 | 61060.4
781.221 | 4.6566 | 4656.6 | 1.9311 | 2.2325 | 2.2685 | -0.7885 | -0.7525 | 3.977591 |  | 1170.709 | 0.588935 | 0.5907783 | -0.003729537 | 0.003729537 | -12.48947 | -0.04424222 | 1078.929 | 830.474 | 248.455 | 61729.87
781.32 | 4.6553 | 4655.3 | 1.9311 | 2.2321 | 2.2682 | -0.7889 | -0.7528 | 3.976352 |  | 1170.746 | 0.5892464 | 0.5910898 | -0.003729656 | 0.003729656 | -12.48949 | -0.04424215 | 1078.964 | 830.4742 | 248.4893 | 61746.95
781.421 | 4.6507 | 4650.7 | 1.9311 | 2.2317 | 2.268 | -0.7893 | -0.753 | 3.975289 |  | 1169.902 | 0.5895138 | 0.5913559 | -0.003726965 | 0.003726965 | -12.48903 | -0.04424363 | 1078.19 | 830.4697 | 247.7206 | 61365.5
781.521 | 4.6543 | 4654.3 | 1.9363 | 2.2314 | 2.2679 | -0.7896 | -0.7531 | 3.97458 |  | 1171.017 | 0.5896923 | 0.5915362 | -0.003730517 | 0.003730517 | -12.48964 | -0.04424168 | 1079.211 | 830.4757 | 248.7358 | 61869.48
781.62 | 4.6534 | 4653.4 | 1.9357 | 2.2314 | 2.2667 | -0.7896 | -0.7543 | 3.972477 |  | 1171.41 | 0.5902216 | 0.5920661 | -0.003731769 | 0.003731769 | -12.48985 | -0.04424099 | 1079.572 | 830.4778 | 249.094 | 62047.85
781.721 | 4.6474 | 4647.4 | 1.935 | 2.2314 | 2.2667 | -0.7896 | -0.7543 | 3.972477 |  | 1169.9 | 0.5902216 | 0.5920637 | -0.003726955 | 0.003726955 | -12.48903 | -0.04424364 | 1078.188 | 830.4697 | 247.7185 | 61364.43
781.82 | 4.655 | 4655 | 1.9324 | 2.2314 | 2.2662 | -0.7896 | -0.7548 | 3.9716 |  | 1172.072 | 0.5904422 | 0.5922877 | -0.003733877 | 0.003733877 | -12.49022 | -0.04423983 | 1080.178 | 830.4814 | 249.6963 | 62348.26
781.921 | 4.6507 | 4650.7 | 1.9337 | 2.2314 | 2.2661 | -0.7896 | -0.7549 | 3.971425 |  | 1171.041 | 0.5904863 | 0.5923302 | -0.00373059 | 0.00373059 | -12.48965 | -0.04424164 | 1079.233 | 830.4758 | 248.7573 | 61880.22
782.02 | 4.6468 | 4646.8 | 1.9337 | 2.2314 | 2.2656 | -0.7896 | -0.7554 | 3.970549 |  | 1170.317 | 0.590707 | 0.5925498 | -0.003728283 | 0.003728283 | -12.48926 | -0.04424291 | 1078.57 | 830.4719 | 248.0982 | 61552.7
782.12 | 4.652 | 4652 | 1.9324 | 2.2301 | 2.2656 | -0.7909 | -0.7554 | 3.968236 |  | 1172.309 | 0.5912898 | 0.5931357 | -0.003734632 | 0.003734632 | -12.49035 | -0.04423942 | 1080.396 | 830.4826 | 249.9129 | 62456.48
782.221 | 4.6451 | 4645.1 | 1.9337 | 2.2298 | 2.2656 | -0.7912 | -0.7554 | 3.967702 |  | 1170.728 | 0.5914243 | 0.5932677 | -0.003729591 | 0.003729591 | -12.48948 | -0.04424219 | 1078.947 | 830.4741 | 248.4728 | 61738.71
782.32 | 4.6448 | 4644.8 | 1.937 | 2.2296 | 2.2656 | -0.7914 | -0.7554 | 3.967346 |  | 1170.757 | 0.591514 | 0.5933574 | -0.003729685 | 0.003729685 | -12.4895 | -0.04424214 | 1078.974 | 830.4743 | 248.4995 | 61752.02
782.421 | 4.6455 | 4645.5 | 1.9337 | 2.2293 | 2.2656 | -0.7917 | -0.7554 | 3.966812 |  | 1171.092 | 0.5916485 | 0.5934925 | -0.003730749 | 0.003730749 | -12.48968 | -0.04424155 | 1079.28 | 830.4761 | 248.8037 | 61903.3
782.521 | 4.6455 | 4645.5 | 1.9344 | 2.229 | 2.2655 | -0.792 | -0.7555 | 3.966103 |  | 1171.301 | 0.5918273 | 0.5936716 | -0.003731415 | 0.003731415 | -12.48979 | -0.04424118 | 1079.472 | 830.4772 | 248.9944 | 61998.2
782.62 | 4.6484 | 4648.4 | 1.9363 | 2.229 | 2.2652 | -0.792 | -0.7558 | 3.965578 |  | 1172.187 | 0.5919597 | 0.5938054 | -0.00373424 | 0.00373424 | -12.49028 | -0.04423963 | 1080.284 | 830.482 | 249.8017 | 62400.88
782.721 | 4.6396 | 4639.6 | 1.9363 | 2.229 | 2.264 | -0.792 | -0.757 | 3.963477 |  | 1170.588 | 0.5924896 | 0.5943328 | -0.003729142 | 0.003729142 | -12.4894 | -0.04424244 | 1078.819 | 830.4734 | 248.3454 | 61675.45
782.82 | 4.6366 | 4636.6 | 1.9363 | 2.229 | 2.2639 | -0.792 | -0.7571 | 3.963302 |  | 1169.883 | 0.5925338 | 0.5943758 | -0.003726894 | 0.003726894 | -12.48902 | -0.04424367 | 1078.173 | 830.4696 | 247.7031 | 61356.84
782.921 | 4.6396 | 4639.6 | 1.935 | 2.229 | 2.2637 | -0.792 | -0.7573 | 3.962952 |  | 1170.743 | 0.5926221 | 0.5944655 | -0.003729636 | 0.003729636 | -12.48949 | -0.04424216 | 1078.961 | 830.4742 | 248.4867 | 61745.65
783.02 | 4.6422 | 4642.2 | 1.9363 | 2.229 | 2.2636 | -0.792 | -0.7574 | 3.962777 |  | 1171.451 | 0.5926663 | 0.5945108 | -0.003731892 | 0.003731892 | -12.48988 | -0.04424092 | 1079.609 | 830.478 | 249.1314 | 62066.44
783.121 | 4.635 | 4635 | 1.937 | 2.229 | 2.2631 | -0.792 | -0.7579 | 3.961902 |  | 1169.893 | 0.5928872 | 0.5947293 | -0.003726924 | 0.003726924 | -12.48902 | -0.04424366 | 1078.182 | 830.4696 | 247.712 | 61361.22
783.221 | 4.6392 | 4639.2 | 1.937 | 2.2273 | 2.2631 | -0.7937 | -0.7579 | 3.95888 |  | 1171.847 | 0.5936502 | 0.5954953 | -0.003733149 | 0.003733149 | -12.49009 | -0.04424023 | 1079.972 | 830.4801 | 249.4914 | 62245.98
783.322 | 4.6402 | 4640.2 | 1.937 | 2.2272 | 2.2631 | -0.7938 | -0.7579 | 3.958702 |  | 1172.152 | 0.5936951 | 0.5955407 | -0.003734122 | 0.003734122 | -12.49026 | -0.0442397 | 1080.251 | 830.4818 | 249.7694 | 62384.76
783.421 | 4.6428 | 4642.8 | 1.9363 | 2.227 | 2.2631 | -0.794 | -0.7579 | 3.958347 |  | 1172.914 | 0.5937849 | 0.5956317 | -0.003736551 | 0.003736551 | -12.49067 | -0.04423836 | 1080.949 | 830.4859 | 250.4635 | 62731.96
783.52 | 4.6396 | 4639.6 | 1.937 | 2.2268 | 2.2631 | -0.7942 | -0.7579 | 3.957991 |  | 1172.211 | 0.5938747 | 0.5957204 | -0.003734309 | 0.003734309 | -12.49029 | -0.04423959 | 1080.305 | 830.4821 | 249.8231 | 62411.59
783.62 | 4.6382 | 4638.2 | 1.937 | 2.2266 | 2.2629 | -0.7944 | -0.7581 | 3.957286 |  | 1172.066 | 0.5940529 | 0.5958984 | -0.003733847 | 0.003733847 | -12.49021 | -0.04423985 | 1080.172 | 830.4813 | 249.6912 | 62345.68
783.721 | 4.6359 | 4635.9 | 1.9396 | 2.2265 | 2.2628 | -0.7945 | -0.7582 | 3.956933 |  | 1171.589 | 0.594142 | 0.5959867 | -0.003732327 | 0.003732327 | -12.48995 | -0.04424068 | 1079.736 | 830.4787 | 249.2569 | 62129.01
783.82 | 4.633 | 4633 | 1.9377 | 2.2265 | 2.2617 | -0.7945 | -0.7593 | 3.95501 |  | 1171.426 | 0.5946282 | 0.5964727 | -0.003731804 | 0.003731804 | -12.48986 | -0.04424097 | 1079.586 | 830.4779 | 249.1081 | 62054.83
783.921 | 4.635 | 4635 | 1.9396 | 2.2262 | 2.2617 | -0.7948 | -0.7593 | 3.954477 |  | 1172.089 | 0.594763 | 0.5966085 | -0.003733919 | 0.003733919 | -12.49022 | -0.04423981 | 1080.194 | 830.4814 | 249.7125 | 62356.31
784.021 | 4.6419 | 4641.9 | 1.9423 | 2.2254 | 2.2617 | -0.7956 | -0.7593 | 3.953056 |  | 1174.256 | 0.5951224 | 0.5969714 | -0.003740824 | 0.003740824 | -12.49141 | -0.04423601 | 1082.179 | 830.493 | 251.6859 | 63345.78
784.121 | 4.6376 | 4637.6 | 1.939 | 2.2254 | 2.2617 | -0.7956 | -0.7593 | 3.953056 |  | 1173.168 | 0.5951224 | 0.5969696 | -0.003737357 | 0.003737357 | -12.49081 | -0.04423792 | 1081.182 | 830.4872 | 250.6952 | 62848.09
784.22 | 4.6346 | 4634.6 | 1.9363 | 2.2254 | 2.2617 | -0.7956 | -0.7593 | 3.953056 |  | 1172.409 | 0.5951224 | 0.5969684 | -0.003734938 | 0.003734938 | -12.4904 | -0.04423925 | 1080.487 | 830.4831 | 250.004 | 62502.02
784.321 | 4.6366 | 4636.6 | 1.939 | 2.2253 | 2.2608 | -0.7957 | -0.7602 | 3.951305 |  | 1173.435 | 0.5955653 | 0.597413 | -0.003738206 | 0.003738206 | -12.49096 | -0.04423745 | 1081.427 | 830.4886 | 250.9381 | 62969.93
784.421 | 4.6346 | 4634.6 | 1.9396 | 2.2253 | 2.2604 | -0.7957 | -0.7606 | 3.950606 |  | 1173.136 | 0.5957423 | 0.5975895 | -0.003737254 | 0.003737254 | -12.4908 | -0.04423797 | 1081.153 | 830.487 | 250.6662 | 62833.52
784.52 | 4.6353 | 4635.3 | 1.9449 | 2.2253 | 2.2604 | -0.7957 | -0.7606 | 3.950606 |  | 1173.314 | 0.5957423 | 0.5975898 | -0.003737818 | 0.003737818 | -12.49089 | -0.04423766 | 1081.316 | 830.488 | 250.8275 | 62914.45
784.62 | 4.6359 | 4635.9 | 1.941 | 2.2253 | 2.2604 | -0.7957 | -0.7606 | 3.950606 |  | 1173.465 | 0.5957423 | 0.59759 | -0.003738302 | 0.003738302 | -12.49098 | -0.0442374 | 1081.455 | 830.4888 | 250.9658 | 62983.85
784.721 | 4.6323 | 4632.3 | 1.941 | 2.2253 | 2.2604 | -0.7957 | -0.7606 | 3.950606 |  | 1172.554 | 0.5957423 | 0.5975886 | -0.003735398 | 0.003735398 | -12.49048 | -0.04423899 | 1080.62 | 830.4839 | 250.1359 | 62567.98
784.821 | 4.6346 | 4634.6 | 1.9416 | 2.2243 | 2.2596 | -0.7967 | -0.7614 | 3.947433 |  | 1174.079 | 0.5965457 | 0.5983944 | -0.003740256 | 0.003740256 | -12.49131 | -0.04423632 | 1082.017 | 830.4921 | 251.5249 | 63264.79
784.921 | 4.6346 | 4634.6 | 1.9403 | 2.2232 | 2.2596 | -0.7978 | -0.7614 | 3.945481 |  | 1174.66 | 0.5970404 | 0.59889 | -0.003742106 | 0.003742106 | -12.49163 | -0.0442353 | 1082.549 | 830.4952 | 252.054 | 63531.21
785.021 | 4.634 | 4634 | 1.9396 | 2.2229 | 2.2596 | -0.7981 | -0.7614 | 3.944949 |  | 1174.667 | 0.5971753 | 0.599025 | -0.003742127 | 0.003742127 | -12.49163 | -0.04423529 | 1082.555 | 830.4952 | 252.0598 | 63534.17
785.12 | 4.6353 | 4635.3 | 1.9423 | 2.2229 | 2.2592 | -0.7981 | -0.7618 | 3.94425 |  | 1175.204 | 0.5973524 | 0.5992028 | -0.003743839 | 0.003743839 | -12.49193 | -0.04423435 | 1083.048 | 830.4981 | 252.5494 | 63781.21
785.221 | 4.628 | 4628 | 1.9423 | 2.2229 | 2.2587 | -0.7981 | -0.7623 | 3.943378 |  | 1173.613 | 0.5975737 | 0.5994217 | -0.003738767 | 0.003738767 | -12.49106 | -0.04423714 | 1081.59 | 830.4896 | 251.1004 | 63051.42
785.32 | 4.6287 | 4628.7 | 1.9396 | 2.2228 | 2.2586 | -0.7982 | -0.7624 | 3.943026 |  | 1173.896 | 0.597663 | 0.5995114 | -0.003739667 | 0.003739667 | -12.49121 | -0.04423665 | 1081.849 | 830.4911 | 251.3575 | 63180.6
785.421 | 4.6307 | 4630.7 | 1.9436 | 2.2219 | 2.2586 | -0.7991 | -0.7624 | 3.941429 |  | 1174.878 | 0.598068 | 0.5999179 | -0.003742799 | 0.003742799 | -12.49175 | -0.04423492 | 1082.749 | 830.4964 | 252.2527 | 63631.42
785.521 | 4.6254 | 4625.4 | 1.9423 | 2.2216 | 2.2586 | -0.7994 | -0.7624 | 3.940897 |  | 1173.692 | 0.598203 | 0.6000511 | -0.003739017 | 0.003739017 | -12.4911 | -0.044237 | 1081.662 | 830.49 | 251.1724 | 63087.56
785.62 | 4.6254 | 4625.4 | 1.9423 | 2.2214 | 2.2586 | -0.7996 | -0.7624 | 3.940542 |  | 1173.798 | 0.598293 | 0.6001413 | -0.003739354 | 0.003739354 | -12.49116 | -0.04423682 | 1081.759 | 830.4906 | 251.2686 | 63135.92
785.72 | 4.6264 | 4626.4 | 1.9429 | 2.221 | 2.2586 | -0.8 | -0.7624 | 3.939833 |  | 1174.263 | 0.5984731 | 0.6003221 | -0.003740836 | 0.003740836 | -12.49141 | -0.044236 | 1082.185 | 830.4931 | 251.6923 | 63349.02
785.82 | 4.629 | 4629 | 1.9403 | 2.2209 | 2.2586 | -0.8001 | -0.7624 | 3.939655 |  | 1174.976 | 0.5985181 | 0.6003682 | -0.003743108 | 0.003743108 | -12.4918 | -0.04423475 | 1082.838 | 830.4969 | 252.3415 | 63676.23
785.921 | 4.6231 | 4623.1 | 1.9423 | 2.2209 | 2.257 | -0.8001 | -0.764 | 3.936864 |  | 1174.31 | 0.5992268 | 0.6010758 | -0.003740984 | 0.003740984 | -12.49144 | -0.04423592 | 1082.229 | 830.4933 | 251.7352 | 63370.62
786.02 | 4.6234 | 4623.4 | 1.9423 | 2.2209 | 2.2569 | -0.8001 | -0.7641 | 3.93669 |  | 1174.438 | 0.5992711 | 0.6011204 | -0.003741392 | 0.003741392 | -12.49151 | -0.0442357 | 1082.346 | 830.494 | 251.852 | 63429.44
786.12 | 4.6238 | 4623.8 | 1.9429 | 2.2209 | 2.2568 | -0.8001 | -0.7642 | 3.936515 |  | 1174.592 | 0.5993154 | 0.6011649 | -0.003741882 | 0.003741882 | -12.49159 | -0.04423543 | 1082.487 | 830.4948 | 251.992 | 63499.94
786.221 | 4.6297 | 4629.7 | 1.9423 | 2.2205 | 2.2565 | -0.8005 | -0.7645 | 3.935283 |  | 1176.459 | 0.5996285 | 0.6014809 | -0.003747832 | 0.003747832 | -12.49261 | -0.04423216 | 1084.197 | 830.5048 | 253.6923 | 64359.78
786.32 | 4.6287 | 4628.7 | 1.9416 | 2.2203 | 2.2564 | -0.8007 | -0.7646 | 3.934754 |  | 1176.363 | 0.5997629 | 0.6016151 | -0.003747525 | 0.003747525 | -12.49256 | -0.04423232 | 1084.109 | 830.5043 | 253.6048 | 64315.41
786.421 | 4.6215 | 4621.5 | 1.9462 | 2.2202 | 2.2561 | -0.8008 | -0.7649 | 3.934054 |  | 1174.742 | 0.5999409 | 0.6017906 | -0.003742359 | 0.003742359 | -12.49167 | -0.04423517 | 1082.624 | 830.4956 | 252.1288 | 63568.93
786.52 | 4.6297 | 4629.7 | 1.9449 | 2.2191 | 2.2561 | -0.8019 | -0.7649 | 3.932105 |  | 1177.41 | 0.6004364 | 0.6022904 | -0.00375086 | 0.00375086 | -12.49313 | -0.04423049 | 1085.068 | 830.5099 | 254.5583 | 64799.93
786.62 | 4.6267 | 4626.7 | 1.9462 | 2.2189 | 2.2561 | -0.8021 | -0.7649 | 3.931751 |  | 1176.753 | 0.6005266 | 0.6023795 | -0.003748766 | 0.003748766 | -12.49277 | -0.04423164 | 1084.466 | 830.5064 | 253.9601 | 64495.72
786.721 | 4.6228 | 4622.8 | 1.9469 | 2.2186 | 2.2561 | -0.8024 | -0.7649 | 3.931219 |  | 1175.92 | 0.6006618 | 0.6025134 | -0.003746111 | 0.003746111 | -12.49232 | -0.0442331 | 1083.703 | 830.5019 | 253.2015 | 64111.01
786.82 | 4.6175 | 4617.5 | 1.9456 | 2.2185 | 2.2561 | -0.8025 | -0.7649 | 3.931042 |  | 1174.625 | 0.6007069 | 0.6025564 | -0.003741982 | 0.003741982 | -12.49161 | -0.04423537 | 1082.517 | 830.495 | 252.0219 | 63515.05
786.921 | 4.6211 | 4621.1 | 1.9456 | 2.2183 | 2.2561 | -0.8027 | -0.7649 | 3.930687 |  | 1175.647 | 0.600797 | 0.6026482 | -0.003745239 | 0.003745239 | -12.49217 | -0.04423358 | 1083.453 | 830.5005 | 252.9525 | 63984.95
787.02 | 4.6156 | 4615.6 | 1.9456 | 2.2183 | 2.2547 | -0.8027 | -0.7663 | 3.928248 |  | 1174.977 | 0.6014177 | 0.6032678 | -0.003743101 | 0.003743101 | -12.4918 | -0.04423476 | 1082.839 | 830.4969 | 252.3422 | 63676.58
787.121 | 4.6254 | 4625.4 | 1.9462 | 2.2183 | 2.2544 | -0.8027 | -0.7666 | 3.927726 |  | 1177.628 | 0.6015508 | 0.6034051 | -0.003751551 | 0.003751551 | -12.49325 | -0.04423011 | 1085.268 | 830.5111 | 254.7569 | 64901.06
787.221 | 4.6172 | 4617.2 | 1.9475 | 2.2182 | 2.2542 | -0.8028 | -0.7668 | 3.9272 |  | 1175.698 | 0.6016846 | 0.6035358 | -0.003745398 | 0.003745398 | -12.49219 | -0.04423349 | 1083.5 | 830.5007 | 252.9988 | 64008.4
787.322 | 4.6142 | 4614.2 | 1.9449 | 2.218 | 2.254 | -0.803 | -0.767 | 3.926498 |  | 1175.144 | 0.6018635 | 0.6037139 | -0.003743633 | 0.003743633 | -12.49189 | -0.04423447 | 1082.992 | 830.4978 | 252.4946 | 63753.51
787.421 | 4.6205 | 4620.5 | 1.9469 | 2.2176 | 2.2537 | -0.8034 | -0.7673 | 3.925267 |  | 1177.117 | 0.602177 | 0.6040304 | -0.003749922 | 0.003749922 | -12.49297 | -0.04423101 | 1084.8 | 830.5084 | 254.2918 | 64664.31
787.52 | 4.6192 | 4619.2 | 1.9508 | 2.2176 | 2.2536 | -0.8034 | -0.7674 | 3.925093 |  | 1176.838 | 0.6022213 | 0.6040744 | -0.003749032 | 0.003749032 | -12.49282 | -0.0442315 | 1084.545 | 830.5069 | 254.0377 | 64535.16
787.621 | 4.6221 | 4622.1 | 1.9456 | 2.2165 | 2.2536 | -0.8045 | -0.7674 | 3.923146 |  | 1178.162 | 0.6027175 | 0.6045726 | -0.003753248 | 0.003753248 | -12.49354 | -0.04422918 | 1085.757 | 830.5139 | 255.2428 | 65148.88
787.721 | 4.6179 | 4617.9 | 1.9488 | 2.2162 | 2.2536 | -0.8048 | -0.7674 | 3.922615 |  | 1177.25 | 0.6028528 | 0.6047065 | -0.003750344 | 0.003750344 | -12.49304 | -0.04423077 | 1084.922 | 830.5091 | 254.4129 | 64725.94
787.82 | 4.6159 | 4615.9 | 1.9488 | 2.216 | 2.2536 | -0.805 | -0.7674 | 3.922261 |  | 1176.847 | 0.6029431 | 0.6047961 | -0.003749057 | 0.003749057 | -12.49282 | -0.04423148 | 1084.552 | 830.5069 | 254.0453 | 64539.03
787.921 | 4.6195 | 4619.5 | 1.9495 | 2.2158 | 2.2536 | -0.8052 | -0.7674 | 3.921907 |  | 1177.871 | 0.6030334 | 0.604888 | -0.003752321 | 0.003752321 | -12.49338 | -0.04422969 | 1085.49 | 830.5124 | 254.978 | 65013.79
788.02 | 4.6149 | 4614.9 | 1.9469 | 2.2156 | 2.2536 | -0.8054 | -0.7674 | 3.921553 |  | 1176.804 | 0.6031236 | 0.6049766 | -0.003748921 | 0.003748921 | -12.4928 | -0.04423156 | 1084.513 | 830.5067 | 254.0066 | 64519.35
788.121 | 4.6139 | 4613.9 | 1.9502 | 2.2156 | 2.252 | -0.8054 | -0.769 | 3.918769 |  | 1177.385 | 0.6038338 | 0.6056877 | -0.00375077 | 0.00375077 | -12.49312 | -0.04423054 | 1085.045 | 830.5098 | 254.5356 | 64788.39
788.22 | 4.6162 | 4616.2 | 1.9475 | 2.2156 | 2.252 | -0.8054 | -0.769 | 3.918769 |  | 1177.972 | 0.6038338 | 0.6056887 | -0.003752641 | 0.003752641 | -12.49344 | -0.04422951 | 1085.583 | 830.5129 | 255.0701 | 65060.78
788.321 | 4.6067 | 4606.7 | 1.9488 | 2.2155 | 2.2516 | -0.8055 | -0.7694 | 3.917896 |  | 1175.81 | 0.6040566 | 0.605908 | -0.003745748 | 0.003745748 | -12.49225 | -0.0442333 | 1083.602 | 830.5013 | 253.1009 | 64060.07
788.421 | 4.6162 | 4616.2 | 1.9508 | 2.2154 | 2.2514 | -0.8056 | -0.7696 | 3.917371 |  | 1178.392 | 0.6041906 | 0.6060461 | -0.003753979 | 0.003753979 | -12.49367 | -0.04422877 | 1085.968 | 830.5152 | 255.4529 | 65256.19
788.52 | 4.6195 | 4619.5 | 1.9475 | 2.215 | 2.2509 | -0.806 | -0.7701 | 3.915794 |  | 1179.71 | 0.6045933 | 0.6064508 | -0.003758177 | 0.003758177 | -12.49439 | -0.04422647 | 1087.175 | 830.5222 | 256.6526 | 65870.56
788.62 | 4.6139 | 4613.9 | 1.9488 | 2.215 | 2.2509 | -0.806 | -0.7701 | 3.915794 |  | 1178.28 | 0.6045933 | 0.6064486 | -0.003753618 | 0.003753618 | -12.4936 | -0.04422897 | 1085.865 | 830.5146 | 255.3502 | 65203.74
788.721 | 4.6119 | 4611.9 | 1.9515 | 2.2137 | 2.2509 | -0.8073 | -0.7701 | 3.913496 |  | 1178.461 | 0.6051803 | 0.6070359 | -0.003754193 | 0.003754193 | -12.4937 | -0.04422866 | 1086.031 | 830.5155 | 255.515 | 65287.9
788.821 | 4.61 | 4610 | 1.9515 | 2.2136 | 2.2509 | -0.8074 | -0.7701 | 3.913319 |  | 1178.028 | 0.6052255 | 0.6070804 | -0.003752815 | 0.003752815 | -12.49347 | -0.04422941 | 1085.635 | 830.5132 | 255.1213 | 65086.88
788.921 | 4.606 | 4606 | 1.9528 | 2.2132 | 2.2509 | -0.8078 | -0.7701 | 3.912612 |  | 1177.219 | 0.6054062 | 0.6072599 | -0.003750235 | 0.003750235 | -12.49302 | -0.04423083 | 1084.893 | 830.5089 | 254.3842 | 64711.3
789.02 | 4.6054 | 4605.4 | 1.9502 | 2.2132 | 2.2509 | -0.8078 | -0.7701 | 3.912612 |  | 1177.065 | 0.6054062 | 0.6072596 | -0.003749746 | 0.003749746 | -12.49294 | -0.0442311 | 1084.753 | 830.5081 | 254.2445 | 64640.27
789.12 | 4.61 | 4610 | 1.9528 | 2.213 | 2.2509 | -0.808 | -0.7701 | 3.912258 |  | 1178.348 | 0.6054966 | 0.607352 | -0.003753832 | 0.003753832 | -12.49364 | -0.04422886 | 1085.927 | 830.5149 | 255.4122 | 65235.38
789.221 | 4.6083 | 4608.3 | 1.9528 | 2.213 | 2.2493 | -0.808 | -0.7717 | 3.909477 |  | 1178.751 | 0.6062077 | 0.6080637 | -0.003755116 | 0.003755116 | -12.49386 | -0.04422815 | 1086.297 | 830.5171 | 255.7795 | 65423.16
789.32 | 4.6083 | 4608.3 | 1.9541 | 2.213 | 2.249 | -0.808 | -0.772 | 3.908956 |  | 1178.908 | 0.6063411 | 0.6081974 | -0.003755616 | 0.003755616 | -12.49395 | -0.04422787 | 1086.441 | 830.5179 | 255.9227 | 65496.43
789.42 | 4.6057 | 4605.7 | 1.9515 | 2.2129 | 2.249 | -0.8081 | -0.772 | 3.908779 |  | 1178.296 | 0.6063863 | 0.6082416 | -0.003753666 | 0.003753666 | -12.49361 | -0.04422895 | 1085.88 | 830.5146 | 255.3655 | 65211.52
789.521 | 4.606 | 4606 | 1.9528 | 2.2127 | 2.2485 | -0.8083 | -0.7725 | 3.907557 |  | 1178.742 | 0.606699 | 0.608555 | -0.003755084 | 0.003755084 | -12.49386 | -0.04422817 | 1086.288 | 830.517 | 255.771 | 65418.81
789.62 | 4.607 | 4607 | 1.9534 | 2.2125 | 2.2485 | -0.8085 | -0.7725 | 3.907204 |  | 1179.104 | 0.6067894 | 0.608646 | -0.003756239 | 0.003756239 | -12.49405 | -0.04422753 | 1086.62 | 830.519 | 256.1011 | 65587.79
789.721 | 4.6083 | 4608.3 | 1.9541 | 2.2111 | 2.2485 | -0.8099 | -0.7725 | 3.904731 |  | 1180.184 | 0.6074223 | 0.6092807 | -0.003759678 | 0.003759678 | -12.49464 | -0.04422564 | 1087.609 | 830.5247 | 257.0842 | 66092.29
789.82 | 4.608 | 4608 | 1.9521 | 2.2111 | 2.2485 | -0.8099 | -0.7725 | 3.904731 |  | 1180.107 | 0.6074223 | 0.6092805 | -0.003759433 | 0.003759433 | -12.4946 | -0.04422578 | 1087.539 | 830.5243 | 257.0142 | 66056.32
789.921 | 4.6021 | 4602.1 | 1.9567 | 2.2109 | 2.2485 | -0.8101 | -0.7725 | 3.904378 |  | 1178.702 | 0.6075128 | 0.6093688 | -0.003754957 | 0.003754957 | -12.49383 | -0.04422824 | 1086.252 | 830.5168 | 255.7353 | 65400.55
790.02 | 4.605 | 4605 | 1.9508 | 2.2104 | 2.2485 | -0.8106 | -0.7725 | 3.903495 |  | 1179.712 | 0.607739 | 0.6095965 | -0.003758174 | 0.003758174 | -12.49439 | -0.04422647 | 1087.177 | 830.5222 | 256.6547 | 65871.63
790.12 | 4.6031 | 4603.1 | 1.9548 | 2.2104 | 2.2485 | -0.8106 | -0.7725 | 3.903495 |  | 1179.225 | 0.607739 | 0.6095958 | -0.003756622 | 0.003756622 | -12.49412 | -0.04422732 | 1086.731 | 830.5196 | 256.2114 | 65644.3
790.221 | 4.6073 | 4607.3 | 1.9554 | 2.2101 | 2.2482 | -0.8109 | -0.7728 | 3.902445 |  | 1180.619 | 0.6080081 | 0.6098671 | -0.003761064 | 0.003761064 | -12.49488 | -0.04422488 | 1088.008 | 830.5271 | 257.4806 | 66296.28
790.32 | 4.605 | 4605 | 1.9548 | 2.2101 | 2.2465 | -0.8109 | -0.7745 | 3.899494 |  | 1180.923 | 0.6087646 | 0.6106241 | -0.003762029 | 0.003762029 | -12.49505 | -0.04422435 | 1088.286 | 830.5287 | 257.7571 | 66438.73
790.421 | 4.6034 | 4603.4 | 1.9548 | 2.2101 | 2.2463 | -0.8109 | -0.7747 | 3.899147 |  | 1180.617 | 0.6088536 | 0.6107126 | -0.003761056 | 0.003761056 | -12.49488 | -0.04422488 | 1088.006 | 830.5271 | 257.4792 | 66295.53
790.52 | 4.5962 | 4596.2 | 1.9561 | 2.2101 | 2.2462 | -0.8109 | -0.7748 | 3.898973 |  | 1178.823 | 0.6088981 | 0.6107543 | -0.003755337 | 0.003755337 | -12.4939 | -0.04422803 | 1086.363 | 830.5175 | 255.8454 | 65456.84
790.62 | 4.5991 | 4599.1 | 1.9548 | 2.2099 | 2.2459 | -0.8111 | -0.7751 | 3.898099 |  | 1179.831 | 0.6091222 | 0.61098 | -0.00375855 | 0.00375855 | -12.49445 | -0.04422626 | 1087.286 | 830.5229 | 256.7634 | 65927.46
790.721 | 4.5981 | 4598.1 | 1.9567 | 2.2097 | 2.2457 | -0.8113 | -0.7753 | 3.8974 |  | 1179.787 | 0.6093018 | 0.6111594 | -0.003758407 | 0.003758407 | -12.49443 | -0.04422634 | 1087.245 | 830.5226 | 256.7227 | 65906.55
790.82 | 4.5958 | 4595.8 | 1.9541 | 2.2087 | 2.2457 | -0.8123 | -0.7753 | 3.895636 |  | 1179.73 | 0.6097544 | 0.611612 | -0.003758226 | 0.003758226 | -12.4944 | -0.04422644 | 1087.194 | 830.5223 | 256.6715 | 65880.25
790.921 | 4.5985 | 4598.5 | 1.9548 | 2.2083 | 2.2457 | -0.8127 | -0.7753 | 3.89493 |  | 1180.637 | 0.6099355 | 0.6117946 | -0.003761116 | 0.003761116 | -12.49489 | -0.04422485 | 1088.025 | 830.5272 | 257.4974 | 66304.9
791.02 | 4.5952 | 4595.2 | 1.9567 | 2.2081 | 2.2457 | -0.8129 | -0.7753 | 3.894578 |  | 1179.897 | 0.6100261 | 0.611884 | -0.003758756 | 0.003758756 | -12.49449 | -0.04422615 | 1087.346 | 830.5232 | 256.8231 | 65958.12
791.121 | 4.5952 | 4595.2 | 1.9548 | 2.2079 | 2.2457 | -0.8131 | -0.7753 | 3.894225 |  | 1180.004 | 0.6101167 | 0.6119747 | -0.003759096 | 0.003759096 | -12.49454 | -0.04422596 | 1087.444 | 830.5238 | 256.9205 | 66008.12
791.221 | 4.5929 | 4592.9 | 1.9567 | 2.2075 | 2.2457 | -0.8135 | -0.7753 | 3.893519 |  | 1179.627 | 0.6102979 | 0.6121553 | -0.003757894 | 0.003757894 | -12.49434 | -0.04422662 | 1087.099 | 830.5218 | 256.5772 | 65831.87
791.32 | 4.5922 | 4592.2 | 1.958 | 2.2075 | 2.2457 | -0.8135 | -0.7753 | 3.893519 |  | 1179.447 | 0.6102979 | 0.612155 | -0.003757321 | 0.003757321 | -12.49424 | -0.04422694 | 1086.934 | 830.5208 | 256.4135 | 65747.88
791.421 | 4.5955 | 4595.5 | 1.958 | 2.2075 | 2.2457 | -0.8135 | -0.7753 | 3.893519 |  | 1180.295 | 0.6102979 | 0.6121564 | -0.003760023 | 0.003760023 | -12.4947 | -0.04422545 | 1087.711 | 830.5253 | 257.1853 | 66144.3
791.52 | 4.5955 | 4595.5 | 1.958 | 2.2075 | 2.2457 | -0.8135 | -0.7753 | 3.893519 |  | 1180.295 | 0.6102979 | 0.6121564 | -0.003760023 | 0.003760023 | -12.4947 | -0.04422545 | 1087.711 | 830.5253 | 257.1853 | 66144.3
791.621 | 4.5863 | 4586.3 | 1.958 | 2.2067 | 2.2447 | -0.8143 | -0.7763 | 3.890375 |  | 1178.884 | 0.6111057 | 0.612962 | -0.003755523 | 0.003755523 | -12.49393 | -0.04422793 | 1086.418 | 830.5178 | 255.9005 | 65485.05
791.721 | 4.5896 | 4589.6 | 1.958 | 2.2067 | 2.2438 | -0.8143 | -0.7772 | 3.888815 |  | 1180.205 | 0.6115068 | 0.6133651 | -0.003759734 | 0.003759734 | -12.49465 | -0.04422561 | 1087.629 | 830.5248 | 257.1039 | 66102.41
791.82 | 4.5922 | 4592.2 | 1.958 | 2.2067 | 2.2438 | -0.8143 | -0.7772 | 3.888815 |  | 1180.874 | 0.6115068 | 0.6133661 | -0.003761865 | 0.003761865 | -12.49502 | -0.04422444 | 1088.241 | 830.5284 | 257.7127 | 66415.86
791.921 | 4.5919 | 4591.9 | 1.958 | 2.2067 | 2.2438 | -0.8143 | -0.7772 | 3.888815 |  | 1180.797 | 0.6115068 | 0.613366 | -0.003761619 | 0.003761619 | -12.49498 | -0.04422457 | 1088.171 | 830.528 | 257.6425 | 66379.66
792.02 | 4.5922 | 4592.2 | 1.9574 | 2.2065 | 2.2438 | -0.8145 | -0.7772 | 3.888463 |  | 1180.981 | 0.6115974 | 0.613457 | -0.003762206 | 0.003762206 | -12.49508 | -0.04422425 | 1088.339 | 830.529 | 257.8102 | 66466.11
792.121 | 4.5906 | 4590.6 | 1.9554 | 2.206 | 2.2438 | -0.815 | -0.7772 | 3.887582 |  | 1180.837 | 0.611824 | 0.6136834 | -0.003761746 | 0.003761746 | -12.495 | -0.0442245 | 1088.207 | 830.5282 | 257.6792 | 66398.56
792.22 | 4.5909 | 4590.9 | 1.9607 | 2.206 | 2.2438 | -0.815 | -0.7772 | 3.887582 |  | 1180.914 | 0.611824 | 0.6136835 | -0.003761992 | 0.003761992 | -12.49504 | -0.04422437 | 1088.278 | 830.5286 | 257.7495 | 66434.79
792.32 | 4.5853 | 4585.3 | 1.9613 | 2.2056 | 2.2438 | -0.8154 | -0.7772 | 3.886877 |  | 1179.687 | 0.6120054 | 0.6138629 | -0.003758082 | 0.003758082 | -12.49437 | -0.04422652 | 1087.155 | 830.5221 | 256.6325 | 65860.21
792.421 | 4.5866 | 4586.6 | 1.96 | 2.2055 | 2.2438 | -0.8155 | -0.7772 | 3.886701 |  | 1180.075 | 0.6120507 | 0.6139088 | -0.003759319 | 0.003759319 | -12.49458 | -0.04422584 | 1087.51 | 830.5241 | 256.9858 | 66041.68
792.52 | 4.5879 | 4587.9 | 1.9613 | 2.2046 | 2.2437 | -0.8164 | -0.7773 | 3.884941 |  | 1180.944 | 0.6125034 | 0.6143629 | -0.003762087 | 0.003762087 | -12.49506 | -0.04422432 | 1088.306 | 830.5288 | 257.7771 | 66449.05
792.62 | 4.5942 | 4594.2 | 1.9594 | 2.2046 | 2.2411 | -0.8164 | -0.7799 | 3.88044 |  | 1183.938 | 0.6136629 | 0.6155271 | -0.003771625 | 0.003771625 | -12.4967 | -0.04421907 | 1091.048 | 830.5448 | 260.5033 | 67861.96
792.721 | 4.5922 | 4592.2 | 1.9607 | 2.2046 | 2.241 | -0.8164 | -0.78 | 3.880266 |  | 1183.475 | 0.6137075 | 0.615571 | -0.00377015 | 0.00377015 | -12.49644 | -0.04421988 | 1090.624 | 830.5423 | 260.082 | 67642.66
792.821 | 4.587 | 4587 | 1.9594 | 2.2046 | 2.2408 | -0.8164 | -0.7802 | 3.87992 |  | 1182.241 | 0.6137968 | 0.6156583 | -0.003766215 | 0.003766215 | -12.49577 | -0.04422205 | 1089.493 | 830.5357 | 258.9577 | 67059.1
792.921 | 4.5853 | 4585.3 | 1.9633 | 2.2046 | 2.2408 | -0.8164 | -0.7802 | 3.87992 |  | 1181.803 | 0.6137968 | 0.6156576 | -0.003764818 | 0.003764818 | -12.49553 | -0.04422281 | 1089.092 | 830.5334 | 258.5587 | 66852.61
793.021 | 4.5807 | 4580.7 | 1.962 | 2.2035 | 2.2408 | -0.8175 | -0.7802 | 3.877984 |  | 1181.206 | 0.6142959 | 0.6161558 | -0.003762916 | 0.003762916 | -12.4952 | -0.04422386 | 1088.546 | 830.5302 | 258.0158 | 66572.13
793.12 | 4.582 | 4582 | 1.96 | 2.2033 | 2.2408 | -0.8177 | -0.7802 | 3.877632 |  | 1181.649 | 0.6143866 | 0.6162472 | -0.003764326 | 0.003764326 | -12.49544 | -0.04422308 | 1088.951 | 830.5326 | 258.4187 | 66780.23
793.221 | 4.5876 | 4587.6 | 1.9626 | 2.2031 | 2.2407 | -0.8179 | -0.7803 | 3.877107 |  | 1183.253 | 0.614522 | 0.6163852 | -0.00376944 | 0.00376944 | -12.49632 | -0.04422027 | 1090.421 | 830.5411 | 259.8798 | 67537.49
793.32 | 4.5863 | 4586.3 | 1.9646 | 2.2028 | 2.2405 | -0.8182 | -0.7805 | 3.876233 |  | 1183.185 | 0.6147475 | 0.6166105 | -0.00376922 | 0.00376922 | -12.49628 | -0.04422039 | 1090.358 | 830.5408 | 259.8173 | 67505.03
793.421 | 4.5899 | 4589.9 | 1.964 | 2.2026 | 2.2403 | -0.8184 | -0.7807 | 3.875535 |  | 1184.327 | 0.6149275 | 0.6167924 | -0.003772859 | 0.003772859 | -12.49691 | -0.04421839 | 1091.404 | 830.5469 | 260.8572 | 68046.5
793.521 | 4.584 | 4584 | 1.9666 | 2.2026 | 2.2391 | -0.8184 | -0.7819 | 3.873459 |  | 1183.438 | 0.6154633 | 0.6173268 | -0.003770026 | 0.003770026 | -12.49642 | -0.04421995 | 1090.59 | 830.5421 | 260.0482 | 67625.05
793.62 | 4.5876 | 4587.6 | 1.964 | 2.2026 | 2.239 | -0.8184 | -0.782 | 3.873286 |  | 1184.421 | 0.615508 | 0.617373 | -0.003773157 | 0.003773157 | -12.49696 | -0.04421823 | 1091.49 | 830.5474 | 260.9427 | 68091.09
793.721 | 4.5827 | 4582.7 | 1.964 | 2.2026 | 2.2387 | -0.8184 | -0.7823 | 3.872767 |  | 1183.314 | 0.615642 | 0.6175052 | -0.003769629 | 0.003769629 | -12.49635 | -0.04422017 | 1090.476 | 830.5415 | 259.935 | 67566.23
793.82 | 4.5856 | 4585.6 | 1.9646 | 2.2026 | 2.2384 | -0.8184 | -0.7826 | 3.872248 |  | 1184.222 | 0.615776 | 0.6176407 | -0.003772521 | 0.003772521 | -12.49685 | -0.04421858 | 1091.308 | 830.5463 | 260.7615 | 67996.54
793.92 | 4.5784 | 4578.4 | 1.962 | 2.2026 | 2.2384 | -0.8184 | -0.7826 | 3.872248 |  | 1182.362 | 0.615776 | 0.6176377 | -0.003766595 | 0.003766595 | -12.49583 | -0.04422184 | 1089.605 | 830.5364 | 259.0682 | 67116.34
794.02 | 4.5787 | 4578.7 | 1.9653 | 2.2026 | 2.238 | -0.8184 | -0.783 | 3.871556 |  | 1182.651 | 0.6159547 | 0.6178169 | -0.003767515 | 0.003767515 | -12.49599 | -0.04422133 | 1089.869 | 830.5379 | 259.3312 | 67252.69
794.12 | 4.5807 | 4580.7 | 1.9626 | 2.2007 | 2.238 | -0.8203 | -0.783 | 3.868217 |  | 1184.189 | 0.6168177 | 0.6186823 | -0.003772415 | 0.003772415 | -12.49683 | -0.04421864 | 1091.278 | 830.5461 | 260.7319 | 67981.12
794.221 | 4.5902 | 4590.2 | 1.9659 | 2.2007 | 2.238 | -0.8203 | -0.783 | 3.868217 |  | 1186.645 | 0.6168177 | 0.6186862 | -0.003780242 | 0.003780242 | -12.49818 | -0.04421433 | 1093.528 | 830.5592 | 262.9683 | 69152.35
794.32 | 4.5764 | 4576.4 | 1.964 | 2.2002 | 2.238 | -0.8208 | -0.783 | 3.867338 |  | 1183.346 | 0.6170449 | 0.6189082 | -0.003769728 | 0.003769728 | -12.49637 | -0.04422011 | 1090.506 | 830.5416 | 259.9644 | 67581.51
794.421 | 4.5807 | 4580.7 | 1.9633 | 2.2001 | 2.2377 | -0.8209 | -0.7833 | 3.866644 |  | 1184.671 | 0.6172244 | 0.6190898 | -0.003773949 | 0.003773949 | -12.4971 | -0.04421779 | 1091.719 | 830.5487 | 261.1706 | 68210.08
794.52 | 4.5768 | 4576.8 | 1.964 | 2.1997 | 2.2377 | -0.8213 | -0.7833 | 3.865941 |  | 1183.877 | 0.6174063 | 0.6192704 | -0.003771419 | 0.003771419 | -12.49666 | -0.04421918 | 1090.993 | 830.5445 | 260.4481 | 67833.22
794.62 | 4.5761 | 4576.1 | 1.9653 | 2.1997 | 2.2366 | -0.8213 | -0.7844 | 3.86404 |  | 1184.279 | 0.617898 | 0.6197627 | -0.003772696 | 0.003772696 | -12.49688 | -0.04421848 | 1091.36 | 830.5466 | 260.8134 | 68023.62
794.721 | 4.5741 | 4574.1 | 1.9626 | 2.1997 | 2.2361 | -0.8213 | -0.7849 | 3.863177 |  | 1184.026 | 0.6181215 | 0.6199859 | -0.00377189 | 0.00377189 | -12.49674 | -0.04421892 | 1091.128 | 830.5452 | 260.5831 | 67903.54
794.82 | 4.5784 | 4578.4 | 1.9672 | 2.1997 | 2.2359 | -0.8213 | -0.7851 | 3.862831 |  | 1185.245 | 0.618211 | 0.6200773 | -0.003775775 | 0.003775775 | -12.49741 | -0.04421679 | 1092.245 | 830.5518 | 261.6932 | 68483.34
794.921 | 4.5768 | 4576.8 | 1.9686 | 2.1997 | 2.2357 | -0.8213 | -0.7853 | 3.862486 |  | 1184.936 | 0.6183004 | 0.6201662 | -0.003774792 | 0.003774792 | -12.49724 | -0.04421733 | 1091.963 | 830.5501 | 261.4126 | 68336.52
795.02 | 4.5768 | 4576.8 | 1.9686 | 2.1997 | 2.2356 | -0.8213 | -0.7854 | 3.862313 |  | 1184.989 | 0.6183452 | 0.620211 | -0.003774961 | 0.003774961 | -12.49727 | -0.04421723 | 1092.011 | 830.5504 | 261.4608 | 68361.76
795.121 | 4.5682 | 4568.2 | 1.9672 | 2.1997 | 2.2352 | -0.8213 | -0.7858 | 3.861622 |  | 1182.975 | 0.6185241 | 0.6203868 | -0.003768538 | 0.003768538 | -12.49617 | -0.04422077 | 1090.166 | 830.5396 | 259.6259 | 67405.6
795.221 | 4.5774 | 4577.4 | 1.9692 | 2.1981 | 2.2352 | -0.8229 | -0.7858 | 3.858813 |  | 1186.22 | 0.6192517 | 0.6211196 | -0.003778879 | 0.003778879 | -12.49794 | -0.04421508 | 1093.138 | 830.557 | 262.5811 | 68948.86
795.32 | 4.5709 | 4570.9 | 1.9666 | 2.1978 | 2.2352 | -0.8232 | -0.7858 | 3.858286 |  | 1184.697 | 0.6193882 | 0.6212536 | -0.003774025 | 0.003774025 | -12.49711 | -0.04421775 | 1091.743 | 830.5488 | 261.1945 | 68222.55
795.421 | 4.5771 | 4577.1 | 1.9705 | 2.1976 | 2.2352 | -0.8234 | -0.7858 | 3.857935 |  | 1186.412 | 0.6194792 | 0.6213473 | -0.003779491 | 0.003779491 | -12.49805 | -0.04421474 | 1093.314 | 830.558 | 262.7561 | 69040.77
795.52 | 4.5778 | 4577.8 | 1.9666 | 2.1974 | 2.2352 | -0.8236 | -0.7858 | 3.857584 |  | 1186.701 | 0.6195703 | 0.6214388 | -0.003780413 | 0.003780413 | -12.49821 | -0.04421424 | 1093.579 | 830.5595 | 263.0197 | 69179.35
795.621 | 4.5705 | 4570.5 | 1.9725 | 2.197 | 2.2349 | -0.824 | -0.7861 | 3.856364 |  | 1185.184 | 0.6198865 | 0.6217527 | -0.003775575 | 0.003775575 | -12.49738 | -0.0442169 | 1092.189 | 830.5514 | 261.6377 | 68454.3
795.721 | 4.5702 | 4570.2 | 1.9692 | 2.1969 | 2.2349 | -0.8241 | -0.7861 | 3.856189 |  | 1185.16 | 0.619932 | 0.6217982 | -0.003775499 | 0.003775499 | -12.49736 | -0.04421694 | 1092.167 | 830.5513 | 261.616 | 68442.93
795.82 | 4.5735 | 4573.5 | 1.9686 | 2.1969 | 2.2337 | -0.8241 | -0.7873 | 3.854118 |  | 1186.653 | 0.6204691 | 0.6223376 | -0.003780256 | 0.003780256 | -12.49818 | -0.04421432 | 1093.535 | 830.5593 | 262.9755 | 69156.12
795.921 | 4.5692 | 4569.2 | 1.9712 | 2.1969 | 2.2336 | -0.8241 | -0.7874 | 3.853946 |  | 1185.59 | 0.6205139 | 0.6223807 | -0.003776869 | 0.003776869 | -12.4976 | -0.04421619 | 1092.561 | 830.5536 | 262.0079 | 68648.12
796.021 | 4.5695 | 4569.5 | 1.9659 | 2.1969 | 2.2332 | -0.8241 | -0.7878 | 3.853255 |  | 1185.88 | 0.620693 | 0.6225603 | -0.003777793 | 0.003777793 | -12.49776 | -0.04421568 | 1092.827 | 830.5551 | 262.2721 | 68786.68
796.121 | 4.5659 | 4565.9 | 1.9686 | 2.1969 | 2.2329 | -0.8241 | -0.7881 | 3.852738 |  | 1185.105 | 0.6208273 | 0.6226934 | -0.003775322 | 0.003775322 | -12.49733 | -0.04421704 | 1092.117 | 830.551 | 261.5663 | 68416.95
796.22 | 4.5702 | 4570.2 | 1.9692 | 2.1969 | 2.2328 | -0.8241 | -0.7882 | 3.852565 |  | 1186.275 | 0.6208721 | 0.62274 | -0.003779049 | 0.003779049 | -12.49797 | -0.04421499 | 1093.188 | 830.5572 | 262.6311 | 68975.08
796.321 | 4.5646 | 4564.6 | 1.9705 | 2.1952 | 2.2328 | -0.8258 | -0.7882 | 3.849584 |  | 1185.739 | 0.6216462 | 0.6235133 | -0.003777338 | 0.003777338 | -12.49768 | -0.04421593 | 1092.697 | 830.5544 | 262.1429 | 68718.93
796.421 | 4.5738 | 4573.8 | 1.9705 | 2.1951 | 2.2328 | -0.8259 | -0.7882 | 3.849409 |  | 1188.183 | 0.6216918 | 0.6235627 | -0.003785127 | 0.003785127 | -12.49902 | -0.04421164 | 1094.936 | 830.5674 | 264.3685 | 69890.71
796.52 | 4.5633 | 4563.3 | 1.9719 | 2.1949 | 2.2327 | -0.8261 | -0.7883 | 3.848886 |  | 1185.616 | 0.6218277 | 0.6236946 | -0.003776947 | 0.003776947 | -12.49761 | -0.04421614 | 1092.585 | 830.5537 | 262.0313 | 68660.42
796.62 | 4.5666 | 4566.6 | 1.9699 | 2.1947 | 2.2327 | -0.8263 | -0.7883 | 3.848535 |  | 1186.581 | 0.6219188 | 0.6237872 | -0.003780024 | 0.003780024 | -12.49814 | -0.04421445 | 1093.469 | 830.5589 | 262.9106 | 69121.96
796.721 | 4.5666 | 4566.6 | 1.9686 | 2.1945 | 2.2325 | -0.8265 | -0.7885 | 3.847839 |  | 1186.796 | 0.6220995 | 0.6239683 | -0.003780707 | 0.003780707 | -12.49826 | -0.04421407 | 1093.666 | 830.56 | 263.1058 | 69224.68
796.821 | 4.5672 | 4567.2 | 1.9692 | 2.1945 | 2.2314 | -0.8265 | -0.7896 | 3.845943 |  | 1187.537 | 0.6225924 | 0.6244623 | -0.003783067 | 0.003783067 | -12.49866 | -0.04421278 | 1094.345 | 830.564 | 263.7807 | 69580.24
796.921 | 4.5656 | 4565.6 | 1.9732 | 2.1945 | 2.2311 | -0.8265 | -0.7899 | 3.845426 |  | 1187.281 | 0.6227268 | 0.6245963 | -0.003782249 | 0.003782249 | -12.49852 | -0.04421323 | 1094.11 | 830.5626 | 263.5472 | 69457.12
797.021 | 4.5669 | 4566.9 | 1.9725 | 2.1945 | 2.2309 | -0.8265 | -0.7901 | 3.845082 |  | 1187.725 | 0.6228165 | 0.6246867 | -0.003783666 | 0.003783666 | -12.49877 | -0.04421245 | 1094.517 | 830.565 | 263.952 | 69670.65
797.12 | 4.5636 | 4563.6 | 1.9692 | 2.1945 | 2.2307 | -0.8265 | -0.7903 | 3.844737 |  | 1186.973 | 0.6229061 | 0.6247751 | -0.003781269 | 0.003781269 | -12.49835 | -0.04421377 | 1093.828 | 830.561 | 263.2674 | 69309.7
797.221 | 4.5616 | 4561.6 | 1.9725 | 2.1945 | 2.2306 | -0.8265 | -0.7904 | 3.844565 |  | 1186.506 | 0.622951 | 0.6248192 | -0.003779781 | 0.003779781 | -12.4981 | -0.04421458 | 1093.401 | 830.5585 | 262.8421 | 69085.97
797.32 | 4.5603 | 4560.3 | 1.9732 | 2.1927 | 2.2306 | -0.8283 | -0.7904 | 3.841411 |  | 1187.142 | 0.6237715 | 0.6256408 | -0.003781804 | 0.003781804 | -12.49845 | -0.04421347 | 1093.983 | 830.5619 | 263.4209 | 69390.57
797.421 | 4.5613 | 4561.3 | 1.9725 | 2.1927 | 2.2306 | -0.8283 | -0.7904 | 3.841411 |  | 1187.402 | 0.6237715 | 0.6256412 | -0.003782634 | 0.003782634 | -12.49859 | -0.04421301 | 1094.221 | 830.5633 | 263.6579 | 69515.51
797.521 | 4.559 | 4559 | 1.9745 | 2.1925 | 2.2305 | -0.8285 | -0.7905 | 3.840889 |  | 1186.965 | 0.6239076 | 0.6257766 | -0.00378124 | 0.00378124 | -12.49835 | -0.04421378 | 1093.821 | 830.5609 | 263.2598 | 69305.7
797.62 | 4.563 | 4563 | 1.9758 | 2.1923 | 2.2301 | -0.8287 | -0.7909 | 3.83985 |  | 1188.328 | 0.6241782 | 0.6260493 | -0.003785583 | 0.003785583 | -12.4991 | -0.04421139 | 1095.069 | 830.5682 | 264.5009 | 69960.7
797.721 | 4.5557 | 4555.7 | 1.9725 | 2.192 | 2.23 | -0.829 | -0.791 | 3.839152 |  | 1186.642 | 0.6243599 | 0.6262283 | -0.00378021 | 0.00378021 | -12.49817 | -0.04421435 | 1093.525 | 830.5592 | 262.966 | 69151.11
797.82 | 4.5587 | 4558.7 | 1.9751 | 2.1917 | 2.2297 | -0.8293 | -0.7913 | 3.83811 |  | 1187.746 | 0.6246313 | 0.6265015 | -0.003783727 | 0.003783727 | -12.49878 | -0.04421241 | 1094.536 | 830.5651 | 263.9711 | 69680.73
797.921 | 4.5577 | 4557.7 | 1.9732 | 2.1917 | 2.2288 | -0.8293 | -0.7922 | 3.836561 |  | 1187.965 | 0.625035 | 0.6269055 | -0.003784424 | 0.003784424 | -12.4989 | -0.04421203 | 1094.737 | 830.5663 | 264.1705 | 69786.04
798.02 | 4.557 | 4557 | 1.9751 | 2.1917 | 2.2286 | -0.8293 | -0.7924 | 3.836217 |  | 1187.889 | 0.6251247 | 0.6269952 | -0.003784182 | 0.003784182 | -12.49885 | -0.04421216 | 1094.667 | 830.5658 | 264.1014 | 69749.55
798.12 | 4.558 | 4558 | 1.9738 | 2.1917 | 2.2284 | -0.8293 | -0.7926 | 3.835872 |  | 1188.256 | 0.6252145 | 0.6270855 | -0.003785352 | 0.003785352 | -12.49906 | -0.04421152 | 1095.004 | 830.5678 | 264.4359 | 69926.33
798.221 | 4.5574 | 4557.4 | 1.9751 | 2.1917 | 2.2281 | -0.8293 | -0.7929 | 3.835356 |  | 1188.26 | 0.6253491 | 0.6272201 | -0.003785363 | 0.003785363 | -12.49906 | -0.04421151 | 1095.007 | 830.5678 | 264.4391 | 69928.04
798.32 | 4.5557 | 4555.7 | 1.9758 | 2.1917 | 2.228 | -0.8293 | -0.793 | 3.835184 |  | 1187.87 | 0.625394 | 0.6272644 | -0.00378412 | 0.00378412 | -12.49884 | -0.0442122 | 1094.65 | 830.5657 | 264.084 | 69740.38
798.421 | 4.5564 | 4556.4 | 1.9758 | 2.1902 | 2.228 | -0.8308 | -0.793 | 3.832559 |  | 1188.866 | 0.6260786 | 0.6279506 | -0.003787293 | 0.003787293 | -12.49939 | -0.04421045 | 1095.562 | 830.5711 | 264.9912 | 70220.32
798.52 | 4.5544 | 4554.4 | 1.9732 | 2.19 | 2.228 | -0.831 | -0.793 | 3.832209 |  | 1188.453 | 0.6261699 | 0.6280413 | -0.003785975 | 0.003785975 | -12.49916 | -0.04421118 | 1095.184 | 830.5689 | 264.6148 | 70021
798.62 | 4.5508 | 4550.8 | 1.9784 | 2.1897 | 2.2277 | -0.8313 | -0.7933 | 3.831168 |  | 1187.836 | 0.6264416 | 0.6283119 | -0.003784008 | 0.003784008 | -12.49882 | -0.04421226 | 1094.619 | 830.5656 | 264.0532 | 69724.08
798.721 | 4.557 | 4557 | 1.9771 | 2.1893 | 2.2276 | -0.8317 | -0.7934 | 3.830296 |  | 1189.725 | 0.6266692 | 0.6285425 | -0.003790029 | 0.003790029 | -12.49986 | -0.04420895 | 1096.349 | 830.5756 | 265.7733 | 70635.47
798.82 | 4.5561 | 4556.1 | 1.9758 | 2.1892 | 2.2274 | -0.8318 | -0.7936 | 3.829777 |  | 1189.651 | 0.6268046 | 0.6286778 | -0.003789793 | 0.003789793 | -12.49982 | -0.04420908 | 1096.281 | 830.5752 | 265.7061 | 70599.74
798.921 | 4.5577 | 4557.7 | 1.9758 | 2.189 | 2.2273 | -0.832 | -0.7937 | 3.829256 |  | 1190.231 | 0.6269409 | 0.628815 | -0.003791641 | 0.003791641 | -12.50014 | -0.04420806 | 1096.813 | 830.5783 | 266.2342 | 70880.66
799.02 | 4.5515 | 4551.5 | 1.9751 | 2.189 | 2.2264 | -0.832 | -0.7946 | 3.827708 |  | 1189.093 | 0.6273451 | 0.6292174 | -0.003788011 | 0.003788011 | -12.49951 | -0.04421006 | 1095.77 | 830.5723 | 265.1974 | 70329.65
799.121 | 4.5541 | 4554.1 | 1.9751 | 2.189 | 2.2261 | -0.832 | -0.7949 | 3.827193 |  | 1189.932 | 0.6274798 | 0.6293535 | -0.003790686 | 0.003790686 | -12.49997 | -0.04420859 | 1096.539 | 830.5767 | 265.9619 | 70735.75
799.221 | 4.5515 | 4551.5 | 1.9758 | 2.189 | 2.2258 | -0.832 | -0.7952 | 3.826677 |  | 1189.413 | 0.6276146 | 0.6294874 | -0.003789031 | 0.003789031 | -12.49969 | -0.0442095 | 1096.063 | 830.574 | 265.4893 | 70484.55
799.32 | 4.5515 | 4551.5 | 1.9778 | 2.189 | 2.2253 | -0.832 | -0.7957 | 3.825817 |  | 1189.68 | 0.6278392 | 0.6297125 | -0.003789882 | 0.003789882 | -12.49983 | -0.04420903 | 1096.308 | 830.5754 | 265.7326 | 70613.83
799.421 | 4.5498 | 4549.8 | 1.9784 | 2.189 | 2.2252 | -0.832 | -0.7958 | 3.825645 |  | 1189.29 | 0.6278842 | 0.6297568 | -0.003788636 | 0.003788636 | -12.49962 | -0.04420971 | 1095.95 | 830.5733 | 265.3767 | 70424.78
799.52 | 4.5495 | 4549.5 | 1.983 | 2.189 | 2.225 | -0.832 | -0.796 | 3.825301 |  | 1189.318 | 0.6279741 | 0.6298468 | -0.003788727 | 0.003788727 | -12.49964 | -0.04420966 | 1095.976 | 830.5735 | 265.4026 | 70438.54
799.621 | 4.5508 | 4550.8 | 1.9751 | 2.1873 | 2.225 | -0.8337 | -0.796 | 3.822331 |  | 1190.583 | 0.628751 | 0.6306257 | -0.003792755 | 0.003792755 | -12.50033 | -0.04420745 | 1097.134 | 830.5802 | 266.554 | 71051.05
799.721 | 4.5521 | 4552.1 | 1.9811 | 2.1871 | 2.225 | -0.8339 | -0.796 | 3.821981 |  | 1191.032 | 0.6288424 | 0.6307178 | -0.003794185 | 0.003794185 | -12.50057 | -0.04420666 | 1097.545 | 830.5826 | 266.9629 | 71269.19
799.82 | 4.5492 | 4549.2 | 1.9784 | 2.1867 | 2.2249 | -0.8343 | -0.7961 | 3.82111 |  | 1190.544 | 0.6290703 | 0.6309449 | -0.003792631 | 0.003792631 | -12.50031 | -0.04420752 | 1097.099 | 830.58 | 266.519 | 71032.35
799.921 | 4.5505 | 4550.5 | 1.9804 | 2.1867 | 2.2248 | -0.8343 | -0.7962 | 3.820939 |  | 1190.938 | 0.6291152 | 0.6309905 | -0.003793886 | 0.003793886 | -12.50052 | -0.04420683 | 1097.46 | 830.5821 | 266.8775 | 71223.6
800.02 | 4.5515 | 4551.5 | 1.9817 | 2.1864 | 2.2245 | -0.8346 | -0.7965 | 3.819899 |  | 1191.524 | 0.6293873 | 0.6312634 | -0.003795752 | 0.003795752 | -12.50084 | -0.0442058 | 1097.996 | 830.5852 | 267.411 | 71508.62
800.121 | 4.5465 | 4546.5 | 1.983 | 2.1864 | 2.2236 | -0.8346 | -0.7974 | 3.818354 |  | 1190.696 | 0.6297919 | 0.6316668 | -0.003793114 | 0.003793114 | -12.50039 | -0.04420725 | 1097.239 | 830.5808 | 266.6577 | 71106.34
800.22 | 4.5521 | 4552.1 | 1.9784 | 2.1864 | 2.2234 | -0.8346 | -0.7976 | 3.81801 |  | 1192.27 | 0.6298819 | 0.6317592 | -0.00379813 | 0.00379813 | -12.50125 | -0.04420449 | 1098.68 | 830.5892 | 268.0908 | 71872.7
800.32 | 4.5462 | 4546.2 | 1.9804 | 2.1864 | 2.223 | -0.8346 | -0.798 | 3.817323 |  | 1190.939 | 0.6300618 | 0.6319371 | -0.003793887 | 0.003793887 | -12.50052 | -0.04420683 | 1097.461 | 830.5821 | 266.8788 | 71224.29
800.421 | 4.5419 | 4541.9 | 1.9778 | 2.1864 | 2.223 | -0.8346 | -0.798 | 3.817323 |  | 1189.813 | 0.6300618 | 0.6319353 | -0.003790297 | 0.003790297 | -12.49991 | -0.0442088 | 1096.429 | 830.5761 | 265.8531 | 70677.85
800.52 | 4.5459 | 4545.9 | 1.9778 | 2.1864 | 2.2225 | -0.8346 | -0.7985 | 3.816465 |  | 1191.128 | 0.6302868 | 0.6321623 | -0.00379449 | 0.00379449 | -12.50063 | -0.04420649 | 1097.634 | 830.5831 | 267.0512 | 71316.34
800.62 | 4.5423 | 4542.3 | 1.9804 | 2.1864 | 2.2225 | -0.8346 | -0.7985 | 3.816465 |  | 1190.185 | 0.6302868 | 0.6321608 | -0.003791483 | 0.003791483 | -12.50011 | -0.04420815 | 1096.77 | 830.5781 | 266.1923 | 70858.32
800.721 | 4.5436 | 4543.6 | 1.983 | 2.1843 | 2.2225 | -0.8367 | -0.7985 | 3.812799 |  | 1191.67 | 0.6312477 | 0.6331241 | -0.003796214 | 0.003796214 | -12.50092 | -0.04420555 | 1098.131 | 830.586 | 267.5447 | 71580.16
800.821 | 4.5419 | 4541.9 | 1.9811 | 2.1841 | 2.2224 | -0.8369 | -0.7986 | 3.812279 |  | 1191.387 | 0.6313843 | 0.6332602 | -0.003795311 | 0.003795311 | -12.50077 | -0.04420604 | 1097.871 | 830.5845 | 267.2868 | 71442.25
800.921 | 4.5416 | 4541.6 | 1.9804 | 2.184 | 2.2222 | -0.837 | -0.7988 | 3.811761 |  | 1191.47 | 0.6315201 | 0.6333961 | -0.003795575 | 0.003795575 | -12.50081 | -0.0442059 | 1097.947 | 830.5849 | 267.3625 | 71482.69
801.02 | 4.5396 | 4539.6 | 1.9804 | 2.1838 | 2.222 | -0.8372 | -0.799 | 3.811069 |  | 1191.162 | 0.6317016 | 0.6335772 | -0.003794592 | 0.003794592 | -12.50064 | -0.04420644 | 1097.665 | 830.5833 | 267.0816 | 71332.6
801.12 | 4.5406 | 4540.6 | 1.9817 | 2.1835 | 2.2219 | -0.8375 | -0.7991 | 3.810374 |  | 1191.642 | 0.631884 | 0.6337604 | -0.00379612 | 0.00379612 | -12.50091 | -0.0442056 | 1098.104 | 830.5858 | 267.5185 | 71566.13
801.221 | 4.539 | 4539 | 1.983 | 2.1835 | 2.2209 | -0.8375 | -0.8001 | 3.808659 |  | 1191.758 | 0.6323342 | 0.6342107 | -0.00379649 | 0.00379649 | -12.50097 | -0.04420539 | 1098.211 | 830.5865 | 267.6245 | 71622.88
801.32 | 4.5373 | 4537.3 | 1.9804 | 2.1835 | 2.2204 | -0.8375 | -0.8006 | 3.807801 |  | 1191.58 | 0.6325594 | 0.6344356 | -0.003795922 | 0.003795922 | -12.50087 | -0.04420571 | 1098.048 | 830.5855 | 267.4624 | 71536.11
801.421 | 4.537 | 4537 | 1.9817 | 2.1835 | 2.2202 | -0.8375 | -0.8008 | 3.807458 |  | 1191.609 | 0.6326494 | 0.6345257 | -0.003796012 | 0.003796012 | -12.50089 | -0.04420566 | 1098.074 | 830.5857 | 267.4884 | 71550.02
801.521 | 4.537 | 4537 | 1.9817 | 2.1835 | 2.2201 | -0.8375 | -0.8009 | 3.807287 |  | 1191.662 | 0.6326945 | 0.6345708 | -0.003796183 | 0.003796183 | -12.50092 | -0.04420556 | 1098.123 | 830.5859 | 267.5372 | 71576.17
801.62 | 4.534 | 4534 | 1.9837 | 2.1835 | 2.2199 | -0.8375 | -0.8011 | 3.806944 |  | 1190.982 | 0.6327846 | 0.6346599 | -0.003794013 | 0.003794013 | -12.50054 | -0.04420676 | 1097.5 | 830.5823 | 266.9174 | 71244.91
801.721 | 4.5363 | 4536.3 | 1.9837 | 2.182 | 2.2199 | -0.839 | -0.8011 | 3.804329 |  | 1192.405 | 0.6334718 | 0.6353493 | -0.003798548 | 0.003798548 | -12.50132 | -0.04420426 | 1098.803 | 830.5899 | 268.2135 | 71938.46
801.82 | 4.535 | 4535 | 1.9837 | 2.1817 | 2.2199 | -0.8393 | -0.8011 | 3.803806 |  | 1192.227 | 0.6336093 | 0.6354865 | -0.003797981 | 0.003797981 | -12.50123 | -0.04420457 | 1098.641 | 830.589 | 268.0516 | 71851.64
801.921 | 4.534 | 4534 | 1.9843 | 2.1816 | 2.2197 | -0.8394 | -0.8013 | 3.803289 |  | 1192.126 | 0.6337452 | 0.6356223 | -0.003797659 | 0.003797659 | -12.50117 | -0.04420475 | 1098.548 | 830.5884 | 267.9597 | 71802.42
802.02 | 4.5327 | 4532.7 | 1.9843 | 2.1811 | 2.2193 | -0.8399 | -0.8017 | 3.801732 |  | 1192.272 | 0.6341546 | 0.636032 | -0.003798124 | 0.003798124 | -12.50125 | -0.0442045 | 1098.682 | 830.5892 | 268.0929 | 71873.81
802.12 | 4.5314 | 4531.4 | 1.9843 | 2.181 | 2.2193 | -0.84 | -0.8017 | 3.801557 |  | 1191.985 | 0.6342005 | 0.6360774 | -0.003797208 | 0.003797208 | -12.50109 | -0.044205 | 1098.419 | 830.5877 | 267.8313 | 71733.61
802.221 | 4.5347 | 4534.7 | 1.9843 | 2.1806 | 2.2193 | -0.8404 | -0.8017 | 3.80086 |  | 1193.072 | 0.6343839 | 0.6362625 | -0.003800671 | 0.003800671 | -12.50169 | -0.04420309 | 1099.414 | 830.5935 | 268.821 | 72264.72
802.32 | 4.5353 | 4535.3 | 1.9843 | 2.1806 | 2.2193 | -0.8404 | -0.8017 | 3.80086 |  | 1193.23 | 0.6343839 | 0.6362628 | -0.003801175 | 0.003801175 | -12.50178 | -0.04420282 | 1099.559 | 830.5943 | 268.9647 | 72342.03
802.421 | 4.5324 | 4532.4 | 1.987 | 2.1806 | 2.2193 | -0.8404 | -0.8017 | 3.80086 |  | 1192.467 | 0.6343839 | 0.6362615 | -0.003798743 | 0.003798743 | -12.50136 | -0.04420415 | 1098.86 | 830.5902 | 268.27 | 71968.78
802.52 | 4.5367 | 4536.7 | 1.985 | 2.1806 | 2.2193 | -0.8404 | -0.8017 | 3.80086 |  | 1193.598 | 0.6343839 | 0.6362633 | -0.003802349 | 0.003802349 | -12.50198 | -0.04420217 | 1099.896 | 830.5963 | 269.3001 | 72522.56
802.62 | 4.5281 | 4528.1 | 1.9863 | 2.1803 | 2.2193 | -0.8407 | -0.8017 | 3.800337 |  | 1191.499 | 0.6345215 | 0.6363976 | -0.003795659 | 0.003795659 | -12.50083 | -0.04420585 | 1097.974 | 830.5851 | 267.3891 | 71496.92
802.721 | 4.5298 | 4529.8 | 1.987 | 2.1803 | 2.2174 | -0.8407 | -0.8036 | 3.797084 |  | 1192.968 | 0.635378 | 0.6372564 | -0.003800337 | 0.003800337 | -12.50163 | -0.04420328 | 1099.319 | 830.5929 | 268.7264 | 72213.89
802.82 | 4.5314 | 4531.4 | 1.9876 | 2.1803 | 2.217 | -0.8407 | -0.804 | 3.796399 |  | 1193.605 | 0.6355584 | 0.6374378 | -0.003802366 | 0.003802366 | -12.50198 | -0.04420216 | 1099.902 | 830.5963 | 269.3062 | 72525.82
802.921 | 4.5321 | 4532.1 | 1.9863 | 2.1803 | 2.217 | -0.8407 | -0.804 | 3.796399 |  | 1193.789 | 0.6355584 | 0.6374381 | -0.003802954 | 0.003802954 | -12.50208 | -0.04420184 | 1100.071 | 830.5973 | 269.4741 | 72616.28
803.02 | 4.5281 | 4528.1 | 1.987 | 2.1803 | 2.217 | -0.8407 | -0.804 | 3.796399 |  | 1192.736 | 0.6355584 | 0.6374365 | -0.003799595 | 0.003799595 | -12.5015 | -0.04420369 | 1099.106 | 830.5917 | 268.5147 | 72100.13
803.121 | 4.5238 | 4523.8 | 1.9876 | 2.1803 | 2.217 | -0.8407 | -0.804 | 3.796399 |  | 1191.603 | 0.6355584 | 0.6374347 | -0.003795985 | 0.003795985 | -12.50088 | -0.04420567 | 1098.069 | 830.5856 | 267.4833 | 71547.31
803.221 | 4.5255 | 4525.5 | 1.987 | 2.1803 | 2.217 | -0.8407 | -0.804 | 3.796399 |  | 1192.051 | 0.6355584 | 0.6374354 | -0.003797413 | 0.003797413 | -12.50113 | -0.04420489 | 1098.479 | 830.588 | 267.891 | 71765.61
803.32 | 4.5255 | 4525.5 | 1.9857 | 2.1803 | 2.2158 | -0.8407 | -0.8052 | 3.794344 |  | 1192.696 | 0.6360998 | 0.6379778 | -0.003799468 | 0.003799468 | -12.50148 | -0.04420376 | 1099.07 | 830.5914 | 268.4789 | 72080.92
803.421 | 4.5281 | 4528.1 | 1.987 | 2.1791 | 2.2155 | -0.8419 | -0.8055 | 3.791742 |  | 1194.2 | 0.6367857 | 0.6386661 | -0.00380426 | 0.00380426 | -12.50231 | -0.04420112 | 1100.448 | 830.5995 | 269.8485 | 72818.21
803.52 | 4.5271 | 4527.1 | 1.9876 | 2.1788 | 2.2153 | -0.8422 | -0.8057 | 3.790878 |  | 1194.209 | 0.6370137 | 0.6388941 | -0.003804287 | 0.003804287 | -12.50231 | -0.04420111 | 1100.456 | 830.5995 | 269.8562 | 72822.37
803.621 | 4.5268 | 4526.8 | 1.9857 | 2.1788 | 2.215 | -0.8422 | -0.806 | 3.790365 |  | 1194.291 | 0.6371491 | 0.6390297 | -0.003804549 | 0.003804549 | -12.50236 | -0.04420096 | 1100.531 | 830.5999 | 269.9314 | 72862.97
803.721 | 4.5225 | 4522.5 | 1.9896 | 2.1787 | 2.215 | -0.8423 | -0.806 | 3.790191 |  | 1193.212 | 0.637195 | 0.6390738 | -0.003801108 | 0.003801108 | -12.50176 | -0.04420285 | 1099.542 | 830.5942 | 268.9483 | 72333.18
803.821 | 4.5225 | 4522.5 | 1.9903 | 2.1787 | 2.2147 | -0.8423 | -0.8063 | 3.789677 |  | 1193.373 | 0.6373305 | 0.6392096 | -0.003801623 | 0.003801623 | -12.50185 | -0.04420257 | 1099.691 | 830.595 | 269.0955 | 72412.37
803.921 | 4.5232 | 4523.2 | 1.9843 | 2.1766 | 2.2147 | -0.8444 | -0.8063 | 3.786024 |  | 1194.71 | 0.6382948 | 0.640176 | -0.003805879 | 0.003805879 | -12.50258 | -0.04420023 | 1100.914 | 830.6022 | 270.3122 | 73068.7
804.02 | 4.5242 | 4524.2 | 1.9896 | 2.1761 | 2.2147 | -0.8449 | -0.8063 | 3.785155 |  | 1195.248 | 0.6385246 | 0.6404066 | -0.003807595 | 0.003807595 | -12.50288 | -0.04419929 | 1101.408 | 830.605 | 270.8027 | 73334.13
804.121 | 4.5238 | 4523.8 | 1.9896 | 2.1757 | 2.2147 | -0.8453 | -0.8063 | 3.784459 |  | 1195.362 | 0.6387084 | 0.6405906 | -0.003807958 | 0.003807958 | -12.50294 | -0.04419909 | 1101.512 | 830.6056 | 270.9066 | 73390.38
804.22 | 4.5189 | 4518.9 | 1.9889 | 2.1757 | 2.2146 | -0.8453 | -0.8064 | 3.784288 |  | 1194.122 | 0.6387536 | 0.6406338 | -0.003804003 | 0.003804003 | -12.50226 | -0.04420126 | 1100.376 | 830.599 | 269.7767 | 72779.48
804.32 | 4.5238 | 4523.8 | 1.9909 | 2.1754 | 2.2143 | -0.8456 | -0.8067 | 3.783254 |  | 1195.743 | 0.6390269 | 0.6409097 | -0.003809171 | 0.003809171 | -12.50315 | -0.04419842 | 1101.861 | 830.6077 | 271.2534 | 73578.38
804.421 | 4.5248 | 4524.8 | 1.9896 | 2.1752 | 2.214 | -0.8458 | -0.807 | 3.782393 |  | 1196.28 | 0.6392544 | 0.641138 | -0.003810879 | 0.003810879 | -12.50344 | -0.04419748 | 1102.352 | 830.6105 | 271.7417 | 73843.57
804.52 | 4.5245 | 4524.5 | 1.9916 | 2.1752 | 2.2131 | -0.8458 | -0.8079 | 3.780856 |  | 1196.687 | 0.6396609 | 0.6415452 | -0.003812176 | 0.003812176 | -12.50367 | -0.04419677 | 1102.725 | 830.6127 | 272.1125 | 74045.2
804.62 | 4.5232 | 4523.2 | 1.9929 | 2.1752 | 2.2128 | -0.8458 | -0.8082 | 3.780343 |  | 1196.505 | 0.6397965 | 0.6416805 | -0.003811596 | 0.003811596 | -12.50357 | -0.04419709 | 1102.559 | 830.6117 | 271.9471 | 73955.21
804.721 | 4.5166 | 4516.6 | 1.9896 | 2.1752 | 2.2127 | -0.8458 | -0.8083 | 3.780172 |  | 1194.813 | 0.6398417 | 0.641723 | -0.003806204 | 0.003806204 | -12.50264 | -0.04420005 | 1101.009 | 830.6027 | 270.4065 | 73119.69
804.821 | 4.5225 | 4522.5 | 1.9903 | 2.1752 | 2.2125 | -0.8458 | -0.8085 | 3.779831 |  | 1196.482 | 0.6399321 | 0.6418161 | -0.003811523 | 0.003811523 | -12.50355 | -0.04419713 | 1102.538 | 830.6116 | 271.9262 | 73943.84
804.921 | 4.5199 | 4519.9 | 1.9903 | 2.1752 | 2.2123 | -0.8458 | -0.8087 | 3.779489 |  | 1195.902 | 0.6400225 | 0.6419055 | -0.003809675 | 0.003809675 | -12.50324 | -0.04419814 | 1102.007 | 830.6085 | 271.3983 | 73657.03
805.021 | 4.5153 | 4515.3 | 1.9916 | 2.1737 | 2.2123 | -0.8473 | -0.8087 | 3.776883 |  | 1195.51 | 0.6407123 | 0.6425948 | -0.003808421 | 0.003808421 | -12.50302 | -0.04419883 | 1101.647 | 830.6064 | 271.0407 | 73463.08
805.12 | 4.5189 | 4518.9 | 1.9935 | 2.1737 | 2.2123 | -0.8473 | -0.8087 | 3.776883 |  | 1196.463 | 0.6407123 | 0.6425963 | -0.003811459 | 0.003811459 | -12.50354 | -0.04419716 | 1102.52 | 830.6115 | 271.9086 | 73934.31
805.221 | 4.5229 | 4522.9 | 1.9929 | 2.1732 | 2.2121 | -0.8478 | -0.8089 | 3.775673 |  | 1197.906 | 0.6410328 | 0.642919 | -0.003816057 | 0.003816057 | -12.50433 | -0.04419463 | 1103.842 | 830.6192 | 273.2224 | 74650.51
805.32 | 4.5137 | 4513.7 | 1.9922 | 2.173 | 2.212 | -0.848 | -0.809 | 3.775155 |  | 1195.633 | 0.64117 | 0.6430526 | -0.003808813 | 0.003808813 | -12.50309 | -0.04419862 | 1101.76 | 830.6071 | 271.1532 | 73524.04
805.421 | 4.5215 | 4521.5 | 1.9935 | 2.1727 | 2.2117 | -0.8483 | -0.8093 | 3.774121 |  | 1198.027 | 0.6414437 | 0.6433301 | -0.003816443 | 0.003816443 | -12.5044 | -0.04419442 | 1103.953 | 830.6198 | 273.333 | 74710.94
805.521 | 4.5123 | 4512.3 | 1.9929 | 2.1727 | 2.2107 | -0.8483 | -0.8103 | 3.772415 |  | 1196.13 | 0.641896 | 0.6437794 | -0.003810395 | 0.003810395 | -12.50336 | -0.04419775 | 1102.216 | 830.6097 | 271.6059 | 73769.75
805.62 | 4.5153 | 4515.3 | 1.9962 | 2.1727 | 2.2105 | -0.8483 | -0.8105 | 3.772074 |  | 1197.034 | 0.6419864 | 0.6438713 | -0.003813275 | 0.003813275 | -12.50386 | -0.04419616 | 1103.043 | 830.6145 | 272.4286 | 74217.34
805.721 | 4.5173 | 4517.3 | 1.9929 | 2.1727 | 2.2103 | -0.8483 | -0.8107 | 3.771732 |  | 1197.672 | 0.6420769 | 0.6439628 | -0.00381531 | 0.00381531 | -12.50421 | -0.04419504 | 1103.628 | 830.6179 | 273.01 | 74534.48
805.82 | 4.5173 | 4517.3 | 1.9935 | 2.1727 | 2.2098 | -0.8483 | -0.8112 | 3.770879 |  | 1197.943 | 0.6423032 | 0.6441894 | -0.003816173 | 0.003816173 | -12.50435 | -0.04419457 | 1103.876 | 830.6194 | 273.2568 | 74669.27
805.921 | 4.5097 | 4509.7 | 1.9955 | 2.1727 | 2.2095 | -0.8483 | -0.8115 | 3.770367 |  | 1196.09 | 0.6424389 | 0.6443223 | -0.003810266 | 0.003810266 | -12.50334 | -0.04419782 | 1102.179 | 830.6095 | 271.5695 | 73749.99
806.02 | 4.5153 | 4515.3 | 1.9942 | 2.1712 | 2.2095 | -0.8498 | -0.8115 | 3.767764 |  | 1198.403 | 0.6431295 | 0.6450165 | -0.003817635 | 0.003817635 | -12.50461 | -0.04419376 | 1104.297 | 830.6218 | 273.6752 | 74898.14
806.12 | 4.513 | 4513 | 1.9949 | 2.1709 | 2.2095 | -0.8501 | -0.8115 | 3.767244 |  | 1197.958 | 0.6432677 | 0.645154 | -0.003816217 | 0.003816217 | -12.50436 | -0.04419454 | 1103.89 | 830.6194 | 273.2701 | 74676.56
806.221 | 4.5137 | 4513.7 | 1.9975 | 2.1705 | 2.2095 | -0.8505 | -0.8115 | 3.766549 |  | 1198.365 | 0.643452 | 0.6453389 | -0.003817512 | 0.003817512 | -12.50458 | -0.04419383 | 1104.262 | 830.6216 | 273.6404 | 74879.05
806.32 | 4.5123 | 4512.3 | 1.9942 | 2.1704 | 2.2093 | -0.8506 | -0.8117 | 3.766035 |  | 1198.157 | 0.6435886 | 0.6454752 | -0.003816848 | 0.003816848 | -12.50447 | -0.0441942 | 1104.071 | 830.6205 | 273.4509 | 74775.42
806.421 | 4.5163 | 4516.3 | 1.9962 | 2.1702 | 2.2091 | -0.8508 | -0.8119 | 3.765347 |  | 1199.438 | 0.6437713 | 0.6456599 | -0.003820932 | 0.003820932 | -12.50517 | -0.04419195 | 1105.245 | 830.6273 | 274.6175 | 75414.79
806.52 | 4.5143 | 4514.3 | 1.9955 | 2.17 | 2.2088 | -0.851 | -0.8122 | 3.764489 |  | 1199.18 | 0.6439993 | 0.6458875 | -0.003820109 | 0.003820109 | -12.50503 | -0.0441924 | 1105.009 | 830.6259 | 274.3828 | 75285.92
806.62 | 4.5064 | 4506.4 | 1.9955 | 2.17 | 2.208 | -0.851 | -0.813 | 3.763125 |  | 1197.515 | 0.6443615 | 0.6462471 | -0.003814802 | 0.003814802 | -12.50412 | -0.04419532 | 1103.484 | 830.6171 | 272.8669 | 74456.35
806.721 | 4.5091 | 4509.1 | 1.9942 | 2.17 | 2.2076 | -0.851 | -0.8134 | 3.762444 |  | 1198.45 | 0.6445427 | 0.6464297 | -0.00381778 | 0.00381778 | -12.50463 | -0.04419368 | 1104.34 | 830.622 | 273.7179 | 74921.49
806.82 | 4.5146 | 4514.6 | 1.9955 | 2.17 | 2.2074 | -0.851 | -0.8136 | 3.762103 |  | 1200.02 | 0.6446333 | 0.6465228 | -0.003822785 | 0.003822785 | -12.50549 | -0.04419093 | 1105.778 | 830.6304 | 275.1479 | 75706.37
806.921 | 4.5051 | 4505.1 | 1.9962 | 2.17 | 2.207 | -0.851 | -0.814 | 3.761421 |  | 1197.712 | 0.6448145 | 0.6467004 | -0.003815428 | 0.003815428 | -12.50423 | -0.04419498 | 1103.664 | 830.6181 | 273.0463 | 74554.27
807.02 | 4.5035 | 4503.5 | 1.9955 | 2.17 | 2.2069 | -0.851 | -0.8141 | 3.761251 |  | 1197.341 | 0.6448598 | 0.6467451 | -0.003814245 | 0.003814245 | -12.50402 | -0.04419563 | 1103.324 | 830.6161 | 272.7084 | 74369.85
807.121 | 4.5038 | 4503.8 | 1.9949 | 2.1683 | 2.2069 | -0.8527 | -0.8141 | 3.758304 |  | 1198.36 | 0.6456435 | 0.6475305 | -0.003817489 | 0.003817489 | -12.50458 | -0.04419384 | 1104.257 | 830.6216 | 273.6358 | 74876.56
807.221 | 4.5044 | 4504.4 | 1.9968 | 2.1681 | 2.2069 | -0.8529 | -0.8141 | 3.757957 |  | 1198.63 | 0.6457358 | 0.6476231 | -0.00381835 | 0.00381835 | -12.50473 | -0.04419337 | 1104.505 | 830.623 | 273.8818 | 75011.27
807.32 | 4.4985 | 4498.5 | 2.0014 | 2.1678 | 2.2069 | -0.8532 | -0.8141 | 3.757437 |  | 1197.226 | 0.6458742 | 0.6477593 | -0.003813873 | 0.003813873 | -12.50396 | -0.04419583 | 1103.219 | 830.6155 | 272.6031 | 74312.48
807.421 | 4.5054 | 4505.4 | 1.9968 | 2.1675 | 2.2066 | -0.8535 | -0.8144 | 3.756407 |  | 1199.391 | 0.6461485 | 0.6480371 | -0.003820774 | 0.003820774 | -12.50515 | -0.04419204 | 1105.202 | 830.627 | 274.5748 | 75391.31
807.52 | 4.4979 | 4497.9 | 1.9988 | 2.1674 | 2.2066 | -0.8536 | -0.8144 | 3.756233 |  | 1197.45 | 0.6461946 | 0.6480801 | -0.003814586 | 0.003814586 | -12.50408 | -0.04419544 | 1103.424 | 830.6167 | 272.8071 | 74423.73
807.621 | 4.4949 | 4494.9 | 1.9962 | 2.1672 | 2.2061 | -0.8538 | -0.8149 | 3.755036 |  | 1197.033 | 0.6465135 | 0.6483984 | -0.003813256 | 0.003813256 | -12.50385 | -0.04419617 | 1103.042 | 830.6145 | 272.4274 | 74216.71
807.721 | 4.5097 | 4509.7 | 1.9981 | 2.1672 | 2.2053 | -0.8538 | -0.8157 | 3.753674 |  | 1201.41 | 0.6468762 | 0.648768 | -0.003827206 | 0.003827206 | -12.50625 | -0.0441885 | 1107.051 | 830.6378 | 276.4128 | 76404.06
807.821 | 4.4979 | 4497.9 | 1.9981 | 2.1672 | 2.2051 | -0.8538 | -0.8159 | 3.753334 |  | 1198.375 | 0.6469669 | 0.6488539 | -0.003817533 | 0.003817533 | -12.50459 | -0.04419382 | 1104.271 | 830.6216 | 273.6495 | 74884.05
807.921 | 4.4998 | 4499.8 | 2.0008 | 2.1672 | 2.2047 | -0.8538 | -0.8163 | 3.752653 |  | 1199.098 | 0.6471483 | 0.6490364 | -0.003819839 | 0.003819839 | -12.50498 | -0.04419255 | 1104.934 | 830.6255 | 274.3085 | 75245.14
808.02 | 4.4972 | 4497.2 | 1.9975 | 2.1672 | 2.2047 | -0.8538 | -0.8163 | 3.752653 |  | 1198.406 | 0.6471483 | 0.6490353 | -0.003817631 | 0.003817631 | -12.5046 | -0.04419377 | 1104.299 | 830.6218 | 273.6776 | 74899.45
808.121 | 4.4952 | 4495.2 | 1.9988 | 2.1672 | 2.2045 | -0.8538 | -0.8165 | 3.752312 |  | 1197.981 | 0.6472391 | 0.6491254 | -0.003816278 | 0.003816278 | -12.50437 | -0.04419451 | 1103.911 | 830.6195 | 273.2913 | 74688.14
808.22 | 4.4989 | 4498.9 | 2.0001 | 2.1672 | 2.204 | -0.8538 | -0.817 | 3.751461 |  | 1199.239 | 0.6474659 | 0.6493542 | -0.003820287 | 0.003820287 | -12.50506 | -0.04419231 | 1105.063 | 830.6262 | 274.4368 | 75315.56
808.321 | 4.4982 | 4498.2 | 2.0001 | 2.1655 | 2.204 | -0.8555 | -0.817 | 3.748519 |  | 1199.994 | 0.6482506 | 0.6501401 | -0.00382269 | 0.00382269 | -12.50548 | -0.04419098 | 1105.754 | 830.6302 | 275.124 | 75693.21
808.421 | 4.4966 | 4496.6 | 1.9988 | 2.1652 | 2.204 | -0.8558 | -0.817 | 3.747999 |  | 1199.733 | 0.6483892 | 0.6502783 | -0.003821859 | 0.003821859 | -12.50533 | -0.04419144 | 1105.516 | 830.6288 | 274.8867 | 75562.69
808.52 | 4.491 | 4491 | 1.9975 | 2.1652 | 2.204 | -0.8558 | -0.817 | 3.747999 |  | 1198.239 | 0.6483892 | 0.6502759 | -0.003817097 | 0.003817097 | -12.50451 | -0.04419406 | 1104.147 | 830.6209 | 273.5262 | 74816.61
808.62 | 4.4982 | 4498.2 | 1.9995 | 2.1649 | 2.204 | -0.8561 | -0.817 | 3.74748 |  | 1200.327 | 0.6485277 | 0.6504178 | -0.003823749 | 0.003823749 | -12.50566 | -0.0441904 | 1106.059 | 830.632 | 275.4268 | 75859.93
808.721 | 4.4936 | 4493.6 | 2.0034 | 2.1649 | 2.2036 | -0.8561 | -0.8174 | 3.7468 |  | 1199.317 | 0.6487092 | 0.6505977 | -0.00382053 | 0.00382053 | -12.5051 | -0.04419217 | 1105.134 | 830.6266 | 274.5073 | 75354.28
808.821 | 4.4966 | 4496.6 | 1.9995 | 2.1649 | 2.203 | -0.8561 | -0.818 | 3.74578 |  | 1200.444 | 0.6489816 | 0.6508718 | -0.003824123 | 0.003824123 | -12.50572 | -0.0441902 | 1106.167 | 830.6326 | 275.534 | 75918.99
808.921 | 4.5008 | 4500.8 | 2.0014 | 2.1648 | 2.203 | -0.8562 | -0.818 | 3.745607 |  | 1201.621 | 0.6490278 | 0.6509198 | -0.003827873 | 0.003827873 | -12.50637 | -0.04418813 | 1107.244 | 830.6389 | 276.6055 | 76510.58
809.021 | 4.4949 | 4494.9 | 2.0021 | 2.1648 | 2.203 | -0.8562 | -0.818 | 3.745607 |  | 1200.046 | 0.6490278 | 0.6509173 | -0.003822853 | 0.003822853 | -12.5055 | -0.04419089 | 1105.802 | 830.6305 | 275.1712 | 75719.21
809.12 | 4.4893 | 4489.3 | 2.0021 | 2.1648 | 2.203 | -0.8562 | -0.818 | 3.745607 |  | 1198.551 | 0.6490278 | 0.650915 | -0.003818088 | 0.003818088 | -12.50468 | -0.04419352 | 1104.432 | 830.6226 | 273.8099 | 74971.88
809.221 | 4.4946 | 4494.6 | 2.0021 | 2.1648 | 2.203 | -0.8562 | -0.818 | 3.745607 |  | 1199.966 | 0.6490278 | 0.6509172 | -0.003822598 | 0.003822598 | -12.50546 | -0.04419103 | 1105.728 | 830.6301 | 275.0983 | 75679.08
809.32 | 4.4943 | 4494.3 | 2.0021 | 2.164 | 2.203 | -0.857 | -0.818 | 3.744222 |  | 1200.329 | 0.6493974 | 0.6512874 | -0.003823755 | 0.003823755 | -12.50566 | -0.0441904 | 1106.061 | 830.632 | 275.4293 | 75861.29
809.421 | 4.4936 | 4493.6 | 2.0014 | 2.164 | 2.203 | -0.857 | -0.818 | 3.744222 |  | 1200.142 | 0.6493974 | 0.6512871 | -0.003823159 | 0.003823159 | -12.50556 | -0.04419073 | 1105.89 | 830.631 | 275.2591 | 75767.55
809.521 | 4.4936 | 4493.6 | 2.0008 | 2.164 | 2.203 | -0.857 | -0.818 | 3.744222 |  | 1200.142 | 0.6493974 | 0.6512871 | -0.003823159 | 0.003823159 | -12.50556 | -0.04419073 | 1105.89 | 830.631 | 275.2591 | 75767.55
809.62 | 4.4939 | 4493.9 | 2.0054 | 2.164 | 2.203 | -0.857 | -0.818 | 3.744222 |  | 1200.223 | 0.6493974 | 0.6512872 | -0.003823414 | 0.003823414 | -12.5056 | -0.04419059 | 1105.963 | 830.6314 | 275.332 | 75807.71
809.721 | 4.4943 | 4494.3 | 2.0021 | 2.164 | 2.203 | -0.857 | -0.818 | 3.744222 |  | 1200.329 | 0.6493974 | 0.6512874 | -0.003823755 | 0.003823755 | -12.50566 | -0.0441904 | 1106.061 | 830.632 | 275.4293 | 75861.29
809.82 | 4.4906 | 4490.6 | 2.0014 | 2.1627 | 2.2007 | -0.8583 | -0.8203 | 3.738066 |  | 1201.316 | 0.6510429 | 0.6529344 | -0.003826895 | 0.003826895 | -12.5062 | -0.04418867 | 1106.965 | 830.6372 | 276.3279 | 76357.12
809.921 | 4.491 | 4491 | 2.0021 | 2.161 | 2.2007 | -0.86 | -0.8203 | 3.735128 |  | 1202.368 | 0.6518292 | 0.6537225 | -0.003830246 | 0.003830246 | -12.50678 | -0.04418683 | 1107.929 | 830.6428 | 277.2859 | 76887.47
810.02 | 4.4877 | 4487.7 | 2.0047 | 2.161 | 2.2007 | -0.86 | -0.8203 | 3.735128 |  | 1201.485 | 0.6518292 | 0.6537211 | -0.00382743 | 0.00382743 | -12.50629 | -0.04418838 | 1107.12 | 830.6381 | 276.4815 | 76442
810.12 | 4.4847 | 4484.7 | 2.0047 | 2.1607 | 2.2007 | -0.8603 | -0.8203 | 3.734609 |  | 1200.848 | 0.6519681 | 0.6538589 | -0.003825401 | 0.003825401 | -12.50594 | -0.04418949 | 1106.537 | 830.6348 | 275.902 | 76121.89
810.221 | 4.492 | 4492 | 2.0041 | 2.1606 | 2.2007 | -0.8604 | -0.8203 | 3.734437 |  | 1202.859 | 0.6520144 | 0.6539084 | -0.003831809 | 0.003831809 | -12.50704 | -0.04418597 | 1108.378 | 830.6454 | 277.7324 | 77135.28
810.32 | 4.4844 | 4484.4 | 2.006 | 2.1603 | 2.2007 | -0.8607 | -0.8203 | 3.733918 |  | 1200.99 | 0.6521532 | 0.6540443 | -0.003825853 | 0.003825853 | -12.50602 | -0.04418924 | 1106.667 | 830.6355 | 276.0313 | 76193.25
810.421 | 4.4874 | 4487.4 | 2.0034 | 2.1603 | 2.2007 | -0.8607 | -0.8203 | 3.733918 |  | 1201.794 | 0.6521532 | 0.6540455 | -0.003828414 | 0.003828414 | -12.50646 | -0.04418784 | 1107.403 | 830.6398 | 276.7628 | 76597.64
810.52 | 4.488 | 4488 | 2.0067 | 2.16 | 2.2007 | -0.861 | -0.8203 | 3.7334 |  | 1202.122 | 0.6522921 | 0.6541849 | -0.003829458 | 0.003829458 | -12.50664 | -0.04418726 | 1107.703 | 830.6415 | 277.0611 | 76762.85
810.62 | 4.491 | 4491 | 2.0054 | 2.1597 | 2.2007 | -0.8613 | -0.8203 | 3.732881 |  | 1203.092 | 0.652431 | 0.6543254 | -0.003832551 | 0.003832551 | -12.50717 | -0.04418556 | 1108.592 | 830.6467 | 277.9449 | 77253.36
810.721 | 4.4834 | 4483.4 | 2.0074 | 2.1595 | 2.2007 | -0.8615 | -0.8203 | 3.732535 |  | 1201.167 | 0.6525236 | 0.6544149 | -0.003826416 | 0.003826416 | -12.50612 | -0.04418893 | 1106.829 | 830.6364 | 276.1924 | 76282.25
810.82 | 4.4798 | 4479.8 | 2.0047 | 2.1587 | 2.2007 | -0.8623 | -0.8203 | 3.731153 |  | 1200.648 | 0.6528941 | 0.6547846 | -0.003824759 | 0.003824759 | -12.50583 | -0.04418985 | 1106.353 | 830.6337 | 275.7192 | 76021.09
810.921 | 4.4805 | 4480.5 | 2.008 | 2.1587 | 2.1982 | -0.8623 | -0.8228 | 3.726914 |  | 1202.201 | 0.6540308 | 0.6559237 | -0.003829706 | 0.003829706 | -12.50668 | -0.04418713 | 1107.775 | 830.6419 | 277.1335 | 76803
811.02 | 4.4864 | 4486.4 | 2.0087 | 2.1587 | 2.198 | -0.8623 | -0.823 | 3.726575 |  | 1203.894 | 0.6541218 | 0.6560174 | -0.003835101 | 0.003835101 | -12.50761 | -0.04418416 | 1109.326 | 830.6509 | 278.6747 | 77659.56
811.121 | 4.4834 | 4483.4 | 2.0074 | 2.1587 | 2.1977 | -0.8623 | -0.8233 | 3.726066 |  | 1203.253 | 0.6542583 | 0.6561529 | -0.003833058 | 0.003833058 | -12.50726 | -0.04418528156 | 1108.739 | 830.6475 | 278.0912 | 77334.72
811.221 | 4.4821 | 4482.1 | 2.008 | 2.1587 | 2.1976 | -0.8623 | -0.8234 | 3.725897 |  | 1202.959 | 0.6543038 | 0.6561979 | -0.00383212 | 0.00383212 | -12.5071 | -0.0441858 | 1108.469 | 830.646 | 277.8234 | 77185.83
811.32 | 4.4834 | 4483.4 | 2.0074 | 2.1585 | 2.1974 | -0.8625 | -0.8236 | 3.725213 |  | 1203.529 | 0.6544874 | 0.6563825 | -0.003833936 | 0.003833936 | -12.50741 | -0.0441848 | 1108.991 | 830.649 | 278.3423 | 77474.44
811.421 | 4.4844 | 4484.4 | 2.0067 | 2.1583 | 2.1971 | -0.8627 | -0.8239 | 3.724359 |  | 1204.073 | 0.6547166 | 0.6566125 | -0.00383567 | 0.00383567 | -12.50771 | -0.04418384 | 1109.49 | 830.6519 | 278.838 | 77750.61
811.52 | 4.4762 | 4476.2 | 2.0054 | 2.1572 | 2.1971 | -0.8638 | -0.8239 | 3.722461 |  | 1202.484 | 0.6552264 | 0.6571198 | -0.003830604 | 0.003830604 | -12.50684 | -0.04418663 | 1108.035 | 830.6434 | 277.3913 | 76945.94
811.621 | 4.4821 | 4482.1 | 2.0087 | 2.1568 | 2.1971 | -0.8642 | -0.8239 | 3.72177 |  | 1204.292 | 0.6554119 | 0.6573081 | -0.003836367 | 0.003836367 | -12.50783 | -0.04418346 | 1109.691 | 830.653 | 279.0377 | 77862.06
811.721 | 4.4831 | 4483.1 | 2.008 | 2.1568 | 2.1971 | -0.8642 | -0.8239 | 3.72177 |  | 1204.561 | 0.6554119 | 0.6573085 | -0.003837224 | 0.003837224 | -12.50798 | -0.04418299 | 1109.937 | 830.6545 | 279.2824 | 77998.65
811.821 | 4.4808 | 4480.8 | 2.0113 | 2.1563 | 2.1971 | -0.8647 | -0.8239 | 3.720908 |  | 1204.222 | 0.6556437 | 0.6575399 | -0.003836143 | 0.003836143 | -12.50779 | -0.04418358 | 1109.627 | 830.6527 | 278.9739 | 77826.44
811.921 | 4.4775 | 4477.5 | 2.006 | 2.1561 | 2.1971 | -0.8649 | -0.8239 | 3.720563 |  | 1203.447 | 0.6557365 | 0.6576314 | -0.003833672 | 0.003833672 | -12.50736 | -0.04418494 | 1108.917 | 830.6485 | 278.268 | 77433.1
812.02 | 4.4805 | 4480.5 | 2.0087 | 2.1558 | 2.1971 | -0.8652 | -0.8239 | 3.720045 |  | 1204.421 | 0.6558756 | 0.6577721 | -0.003836776 | 0.003836776 | -12.5079 | -0.04418324 | 1109.808 | 830.6537 | 279.1548 | 77927.39
812.121 | 4.4775 | 4477.5 | 2.0172 | 2.1558 | 2.1952 | -0.8652 | -0.8258 | 3.716828 |  | 1204.656 | 0.6567408 | 0.6586376 | -0.003837523 | 0.003837523 | -12.50803 | -0.04418283 | 1110.024 | 830.655 | 279.369 | 78047.06
812.22 | 4.4762 | 4476.2 | 2.0106 | 2.1558 | 2.1951 | -0.8652 | -0.8259 | 3.716659 |  | 1204.361 | 0.6567863 | 0.6586827 | -0.003836583 | 0.003836583 | -12.50787 | -0.04418334 | 1109.754 | 830.6534 | 279.1005 | 77897.11
812.321 | 4.4775 | 4477.5 | 2.0093 | 2.1558 | 2.1946 | -0.8652 | -0.8264 | 3.715812 |  | 1204.986 | 0.6570141 | 0.6589115 | -0.003838572 | 0.003838572 | -12.50821 | -0.04418225 | 1110.326 | 830.6567 | 279.6689 | 78214.7
812.421 | 4.4716 | 4471.6 | 2.0133 | 2.1558 | 2.1946 | -0.8652 | -0.8264 | 3.715812 |  | 1203.398 | 0.6570141 | 0.658909 | -0.003833511 | 0.003833511 | -12.50734 | -0.04418503 | 1108.872 | 830.6483 | 278.2232 | 77408.16
812.52 | 4.4762 | 4476.2 | 2.0106 | 2.1553 | 2.1943 | -0.8657 | -0.8267 | 3.714442 |  | 1205.08 | 0.6573828 | 0.6592803 | -0.003838871 | 0.003838871 | -12.50826 | -0.04418208 | 1110.412 | 830.6572 | 279.7548 | 78262.75
812.62 | 4.4726 | 4472.6 | 2.01 | 2.1543 | 2.1943 | -0.8667 | -0.8267 | 3.712719 |  | 1204.67 | 0.6578469 | 0.6597437 | -0.003837562 | 0.003837562 | -12.50803 | -0.0441828 | 1110.036 | 830.655 | 279.3813 | 78053.9
812.721 | 4.4716 | 4471.6 | 2.01 | 2.1538 | 2.1943 | -0.8672 | -0.8267 | 3.711857 |  | 1204.68 | 0.658079 | 0.6599759 | -0.003837594 | 0.003837594 | -12.50804 | -0.04418279 | 1110.046 | 830.6551 | 279.3906 | 78059.11
812.821 | 4.4732 | 4473.2 | 2.0106 | 2.1537 | 2.1943 | -0.8673 | -0.8267 | 3.711685 |  | 1205.167 | 0.6581254 | 0.6600231 | -0.003839146 | 0.003839146 | -12.50831 | -0.04418193 | 1110.492 | 830.6577 | 279.834 | 78307.08
812.921 | 4.4755 | 4475.5 | 2.0106 | 2.1537 | 2.1943 | -0.8673 | -0.8267 | 3.711685 |  | 1205.787 | 0.6581254 | 0.660024 | -0.003841121 | 0.003841121 | -12.50865 | -0.04418085 | 1111.059 | 830.661 | 280.3982 | 78623.16
813.02 | 4.4696 | 4469.6 | 2.0106 | 2.1532 | 2.1943 | -0.8678 | -0.8267 | 3.710823 |  | 1204.477 | 0.6583576 | 0.6602542 | -0.003836945 | 0.003836945 | -12.50793 | -0.04418314 | 1109.86 | 830.654 | 279.2055 | 77955.73
813.12 | 4.4706 | 4470.6 | 2.0093 | 2.1531 | 2.1943 | -0.8679 | -0.8267 | 3.710651 |  | 1204.802 | 0.6584041 | 0.6603011 | -0.003837982 | 0.003837982 | -12.50811 | -0.04418257 | 1110.158 | 830.6557 | 279.5018 | 78121.28
813.221 | 4.4673 | 4467.3 | 2.0126 | 2.153 | 2.1931 | -0.868 | -0.8279 | 3.708449 |  | 1204.627 | 0.6589975 | 0.6608943 | -0.003837424 | 0.003837424 | -12.50801 | -0.04418288 | 1109.998 | 830.6548 | 279.3428 | 78032.43
813.32 | 4.4732 | 4473.2 | 2.0133 | 2.1528 | 2.1931 | -0.8682 | -0.8279 | 3.708105 |  | 1206.331 | 0.6590904 | 0.6609899 | -0.003842852 | 0.003842852 | -12.50894 | -0.04417989 | 1111.557 | 830.6638 | 280.8934 | 78901.1
813.421 | 4.4699 | 4469.9 | 2.0139 | 2.1525 | 2.1927 | -0.8685 | -0.8283 | 3.706912 |  | 1205.829 | 0.6594122 | 0.6613109 | -0.003841251 | 0.003841251 | -12.50867 | -0.04418078 | 1111.098 | 830.6612 | 280.4363 | 78644.55
813.521 | 4.4657 | 4465.7 | 2.0133 | 2.1521 | 2.1923 | -0.8689 | -0.8287 | 3.705547 |  | 1205.139 | 0.6597805 | 0.6616781 | -0.003839053 | 0.003839053 | -12.50829 | -0.04418198 | 1110.466 | 830.6575 | 279.8088 | 78292.96
813.62 | 4.467 | 4467 | 2.012 | 2.1521 | 2.1921 | -0.8689 | -0.8289 | 3.705209 |  | 1205.6 | 0.6598717 | 0.66177 | -0.003840521 | 0.003840521 | -12.50854 | -0.04418118 | 1110.888 | 830.66 | 280.2284 | 78527.93
813.721 | 4.4722 | 4472.2 | 2.0133 | 2.1513 | 2.1921 | -0.8697 | -0.8289 | 3.703831 |  | 1207.452 | 0.6602435 | 0.6621447 | -0.003846424 | 0.003846424 | -12.50956 | -0.04417793 | 1112.585 | 830.6698 | 281.9148 | 79475.95
813.82 | 4.4693 | 4469.3 | 2.0166 | 2.1511 | 2.1921 | -0.8699 | -0.8289 | 3.703487 |  | 1206.782 | 0.6603365 | 0.6622367 | -0.003844285 | 0.003844285 | -12.50919 | -0.04417911 | 1111.97 | 830.6662 | 281.3041 | 79131.98
813.921 | 4.463 | 4463 | 2.0126 | 2.1508 | 2.1921 | -0.8702 | -0.8289 | 3.702971 |  | 1205.249 | 0.660476 | 0.6623737 | -0.003839399 | 0.003839399 | -12.50835 | -0.04418179 | 1110.566 | 830.6581 | 279.9083 | 78348.66
814.02 | 4.4614 | 4461.4 | 2.0133 | 2.1503 | 2.1921 | -0.8707 | -0.8289 | 3.70211 |  | 1205.097 | 0.6607084 | 0.662606 | -0.003838914 | 0.003838914 | -12.50827 | -0.04418206 | 1110.427 | 830.6573 | 279.77 | 78271.24
814.12 | 4.462 | 4462 | 2.0139 | 2.1503 | 2.1921 | -0.8707 | -0.8289 | 3.70211 |  | 1205.259 | 0.6607084 | 0.6626062 | -0.00383943 | 0.00383943 | -12.50836 | -0.04418178 | 1110.576 | 830.6581 | 279.9175 | 78353.83
814.221 | 4.4597 | 4459.7 | 2.0179 | 2.1503 | 2.1897 | -0.8707 | -0.8313 | 3.698057 |  | 1205.958 | 0.6618039 | 0.6637028 | -0.003841655 | 0.003841655 | -12.50874 | -0.04418055 | 1111.216 | 830.6618 | 280.554 | 78710.57
814.32 | 4.4712 | 4471.2 | 2.0133 | 2.1503 | 2.1895 | -0.8707 | -0.8315 | 3.697719 |  | 1209.178 | 0.6618952 | 0.6637992 | -0.003851918 | 0.003851918 | -12.51051 | -0.04417491 | 1114.165 | 830.6789 | 283.4859 | 80364.24
814.421 | 4.4657 | 4465.7 | 2.0133 | 2.1503 | 2.1893 | -0.8707 | -0.8317 | 3.697381 |  | 1207.801 | 0.6619866 | 0.6638884 | -0.003847529 | 0.003847529 | -12.50975 | -0.04417732 | 1112.904 | 830.6716 | 282.2321 | 79654.97
814.52 | 4.4643 | 4464.3 | 2.0133 | 2.1503 | 2.1892 | -0.8707 | -0.8318 | 3.697212 |  | 1207.477 | 0.6620323 | 0.6639335 | -0.003846498 | 0.003846498 | -12.50957 | -0.04417789 | 1112.607 | 830.6699 | 281.9376 | 79488.81
814.62 | 4.4614 | 4461.4 | 2.0159 | 2.1503 | 2.1888 | -0.8707 | -0.8322 | 3.696537 |  | 1206.914 | 0.662215 | 0.6641154 | -0.0038447 | 0.0038447 | -12.50926 | -0.04417888 | 1112.091 | 830.6669 | 281.4242 | 79199.6
814.721 | 4.4624 | 4462.4 | 2.0139 | 2.1493 | 2.1888 | -0.8717 | -0.8322 | 3.694818 |  | 1207.746 | 0.6626801 | 0.6645818 | -0.003847351 | 0.003847351 | -12.50972 | -0.04417742 | 1112.853 | 830.6713 | 282.1819 | 79626.63
814.82 | 4.463 | 4463 | 2.0152 | 2.149 | 2.1888 | -0.872 | -0.8322 | 3.694302 |  | 1208.077 | 0.6628197 | 0.664722 | -0.003848405 | 0.003848405 | -12.5099 | -0.04417684 | 1113.156 | 830.6731 | 282.4833 | 79796.8
814.921 | 4.4581 | 4458.1 | 2.0172 | 2.1488 | 2.1887 | -0.8722 | -0.8323 | 3.693789 |  | 1206.918 | 0.6629585 | 0.6648589 | -0.003844711 | 0.003844711 | -12.50926 | -0.04417887 | 1112.095 | 830.6669 | 281.4281 | 79201.8
815.02 | 4.4515 | 4451.5 | 2.0172 | 2.1486 | 2.1884 | -0.8724 | -0.8326 | 3.692939 |  | 1205.408 | 0.6631887 | 0.6650867 | -0.0038399 | 0.0038399 | -12.50844 | -0.04418152 | 1110.713 | 830.6589 | 280.0539 | 78430.19
815.121 | 4.4584 | 4458.4 | 2.0166 | 2.1483 | 2.1881 | -0.8727 | -0.8329 | 3.691917 |  | 1207.611 | 0.6634654 | 0.6653669 | -0.003846919 | 0.003846919 | -12.50964 | -0.04417766 | 1112.73 | 830.6706 | 282.0593 | 79557.43
815.221 | 4.4522 | 4452.2 | 2.0172 | 2.1479 | 2.1879 | -0.8731 | -0.8331 | 3.690893 |  | 1206.266 | 0.663743 | 0.6656424 | -0.003842633 | 0.003842633 | -12.50891 | -0.04418002 | 1111.499 | 830.6635 | 280.8351 | 78868.38
815.32 | 4.4558 | 4455.8 | 2.0185 | 2.1479 | 2.1869 | -0.8731 | -0.8341 | 3.689206 |  | 1207.794 | 0.6642002 | 0.6661019 | -0.0038475 | 0.0038475 | -12.50974 | -0.04417734 | 1112.897 | 830.6716 | 282.2258 | 79651.4
815.421 | 4.4542 | 4454.2 | 2.0159 | 2.1479 | 2.1868 | -0.8731 | -0.8342 | 3.689037 |  | 1207.415 | 0.6642459 | 0.6661471 | -0.003846293 | 0.003846293 | -12.50954 | -0.044178 | 1112.551 | 830.6696 | 281.8812 | 79457.01
815.52 | 4.4548 | 4454.8 | 2.0198 | 2.1479 | 2.1868 | -0.8731 | -0.8342 | 3.689037 |  | 1207.578 | 0.6642459 | 0.6661473 | -0.003846811 | 0.003846811 | -12.50963 | -0.04417772 | 1112.7 | 830.6704 | 282.0293 | 79540.52
815.621 | 4.4588 | 4458.8 | 2.0192 | 2.1479 | 2.1864 | -0.8731 | -0.8346 | 3.688362 |  | 1208.883 | 0.6644288 | 0.6663323 | -0.003850972 | 0.003850972 | -12.51034 | -0.04417543 | 1113.895 | 830.6773 | 283.2178 | 80212.33
815.721 | 4.4535 | 4453.5 | 2.0192 | 2.1479 | 2.1863 | -0.8731 | -0.8347 | 3.688193 |  | 1207.502 | 0.6644746 | 0.6663759 | -0.003846568 | 0.003846568 | -12.50958 | -0.04417785 | 1112.63 | 830.67 | 281.9598 | 79501.33
815.821 | 4.4542 | 4454.2 | 2.0198 | 2.1479 | 2.1858 | -0.8731 | -0.8352 | 3.68735 |  | 1207.968 | 0.6647033 | 0.6666053 | -0.003848052 | 0.003848052 | -12.50984 | -0.04417703 | 1113.057 | 830.6725 | 282.3841 | 79740.8
815.921 | 4.4512 | 4451.2 | 2.0185 | 2.1463 | 2.1858 | -0.8747 | -0.8352 | 3.684603 |  | 1208.054 | 0.6654485 | 0.6673507 | -0.003848325 | 0.003848325 | -12.50989 | -0.04417688 | 1113.136 | 830.6729 | 282.4627 | 79785.19
816.02 | 4.4502 | 4450.2 | 2.0198 | 2.1457 | 2.1858 | -0.8753 | -0.8352 | 3.683573 |  | 1208.12 | 0.6657281 | 0.6676304 | -0.003848535 | 0.003848535 | -12.50992 | -0.04417677 | 1113.196 | 830.6733 | 282.5231 | 79819.31
816.121 | 4.4545 | 4454.5 | 2.0192 | 2.1453 | 2.1858 | -0.8757 | -0.8352 | 3.682887 |  | 1209.513 | 0.6659145 | 0.667819 | -0.003852974 | 0.003852974 | -12.51069 | -0.04417433 | 1114.472 | 830.6807 | 283.7912 | 80537.45
816.22 | 4.4525 | 4452.5 | 2.0192 | 2.1452 | 2.1858 | -0.8758 | -0.8352 | 3.682715 |  | 1209.027 | 0.6659611 | 0.6678648 | -0.003851423 | 0.003851423 | -12.51042 | -0.04417518 | 1114.026 | 830.6781 | 283.3481 | 80286.14
816.321 | 4.4515 | 4451.5 | 2.0225 | 2.1448 | 2.1858 | -0.8762 | -0.8352 | 3.682028 |  | 1208.98 | 0.6661476 | 0.6680512 | -0.003851275 | 0.003851275 | -12.51039 | -0.04417526 | 1113.984 | 830.6779 | 283.3061 | 80262.36
816.421 | 4.4486 | 4448.6 | 2.0225 | 2.1448 | 2.1846 | -0.8762 | -0.8364 | 3.680007 |  | 1208.856 | 0.6666968 | 0.6686002 | -0.003850878 | 0.003850878 | -12.51033 | -0.04417548 | 1113.87 | 830.6772 | 283.1933 | 80198.43
816.521 | 4.4512 | 4451.2 | 2.0218 | 2.1448 | 2.1842 | -0.8762 | -0.8368 | 3.679333 |  | 1209.785 | 0.6668799 | 0.6687848 | -0.003853836 | 0.003853836 | -12.51084 | -0.04417385 | 1114.72 | 830.6821 | 284.0382 | 80677.7
816.62 | 4.4489 | 4448.9 | 2.0218 | 2.1448 | 2.1839 | -0.8762 | -0.8371 | 3.678828 |  | 1209.326 | 0.6670172 | 0.6689214 | -0.003852372 | 0.003852372 | -12.51058 | -0.04417466 | 1114.3 | 830.6797 | 283.6203 | 80440.47
816.721 | 4.4426 | 4442.6 | 2.0192 | 2.1448 | 2.1839 | -0.8762 | -0.8371 | 3.678828 |  | 1207.613 | 0.6670172 | 0.6689187 | -0.003846914 | 0.003846914 | -12.50964 | -0.04417766 | 1112.732 | 830.6706 | 282.0611 | 79558.49
816.821 | 4.4512 | 4451.2 | 2.0218 | 2.1448 | 2.1835 | -0.8762 | -0.8375 | 3.678154 |  | 1210.172 | 0.6672004 | 0.6691059 | -0.003855071 | 0.003855071 | -12.51105 | -0.04417317 | 1115.075 | 830.6842 | 284.3913 | 80878.42
816.921 | 4.4482 | 4448.2 | 2.0231 | 2.1448 | 2.1835 | -0.8762 | -0.8375 | 3.678154 |  | 1209.357 | 0.6672004 | 0.6691046 | -0.003852471 | 0.003852471 | -12.5106 | -0.0441746 | 1114.329 | 830.6798 | 283.6487 | 80456.6
817.021 | 4.4446 | 4444.6 | 2.0225 | 2.1429 | 2.1835 | -0.8781 | -0.8375 | 3.674895 |  | 1209.449 | 0.6680867 | 0.669991 | -0.003852764 | 0.003852764 | -12.51065 | -0.04417444 | 1114.413 | 830.6803 | 283.7331 | 80504.47
817.12 | 4.4417 | 4441.7 | 2.0205 | 2.1429 | 2.1835 | -0.8781 | -0.8375 | 3.674895 |  | 1208.66 | 0.6680867 | 0.6699898 | -0.003850249 | 0.003850249 | -12.51022 | -0.04417583 | 1113.691 | 830.6761 | 283.0146 | 80097.28
817.221 | 4.4466 | 4446.6 | 2.0225 | 2.1426 | 2.1835 | -0.8784 | -0.8375 | 3.674381 |  | 1210.163 | 0.6682267 | 0.6701322 | -0.003855038 | 0.003855038 | -12.51104 | -0.04417319 | 1115.067 | 830.6841 | 284.3828 | 80873.6
817.32 | 4.4466 | 4446.6 | 2.0198 | 2.1425 | 2.1835 | -0.8785 | -0.8375 | 3.674209 |  | 1210.22 | 0.6682733 | 0.6701789 | -0.003855218 | 0.003855218 | -12.51107 | -0.04417309 | 1115.119 | 830.6844 | 284.4343 | 80902.85
817.421 | 4.4525 | 4452.5 | 2.0179 | 2.1421 | 2.1835 | -0.8789 | -0.8375 | 3.673523 |  | 1212.052 | 0.6684601 | 0.6703685 | -0.003861057 | 0.003861057 | -12.51208 | -0.04416988 | 1116.796 | 830.6941 | 286.1022 | 81854.49
817.521 | 4.4453 | 4445.3 | 2.0238 | 2.1421 | 2.1817 | -0.8789 | -0.8393 | 3.670495 |  | 1211.09 | 0.6692848 | 0.6711917 | -0.003857989 | 0.003857989 | -12.51155 | -0.04417157 | 1115.916 | 830.689 | 285.2268 | 81354.32
817.62 | 4.4436 | 4443.6 | 2.0212 | 2.1421 | 2.1817 | -0.8789 | -0.8393 | 3.670495 |  | 1210.627 | 0.6692848 | 0.671191 | -0.003856513 | 0.003856513 | -12.5113 | -0.04417238 | 1115.492 | 830.6866 | 284.8051 | 81113.96
817.721 | 4.4394 | 4439.4 | 2.0251 | 2.1421 | 2.1813 | -0.8789 | -0.8397 | 3.669822 |  | 1209.704 | 0.6694681 | 0.6713729 | -0.003853572 | 0.003853572 | -12.51079 | -0.044174 | 1114.647 | 830.6817 | 283.9653 | 80636.28
817.82 | 4.4463 | 4446.3 | 2.0284 | 2.1421 | 2.1811 | -0.8789 | -0.8399 | 3.669486 |  | 1211.696 | 0.6695598 | 0.6714677 | -0.003859919 | 0.003859919 | -12.51188 | -0.04417051 | 1116.47 | 830.6922 | 285.7782 | 81669.19
817.921 | 4.4433 | 4443.3 | 2.0212 | 2.1421 | 2.1807 | -0.8789 | -0.8403 | 3.668813 |  | 1211.1 | 0.6697432 | 0.6716502 | -0.00385802 | 0.00385802 | -12.51156 | -0.04417155 | 1115.925 | 830.6891 | 285.2361 | 81359.64
818.02 | 4.4387 | 4438.7 | 2.0238 | 2.1406 | 2.1807 | -0.8804 | -0.8403 | 3.666244 |  | 1210.694 | 0.6704437 | 0.6723501 | -0.003856724 | 0.003856724 | -12.51133 | -0.04417227 | 1115.553 | 830.6869 | 284.8665 | 81148.9
818.12 | 4.4397 | 4439.7 | 2.0231 | 2.1405 | 2.1807 | -0.8805 | -0.8403 | 3.666072 |  | 1211.024 | 0.6704904 | 0.6723973 | -0.003857773 | 0.003857773 | -12.51151 | -0.04417169 | 1115.855 | 830.6887 | 285.1663 | 81319.82
818.221 | 4.4377 | 4437.7 | 2.0251 | 2.1402 | 2.1807 | -0.8808 | -0.8403 | 3.665559 |  | 1210.648 | 0.6706306 | 0.6725369 | -0.003856575 | 0.003856575 | -12.51131 | -0.04417235 | 1115.511 | 830.6867 | 284.8241 | 81124.77
818.32 | 4.4341 | 4434.1 | 2.0264 | 2.1398 | 2.1807 | -0.8812 | -0.8403 | 3.664873 |  | 1209.892 | 0.6708175 | 0.6727226 | -0.003854165 | 0.003854165 | -12.51089 | -0.04417367 | 1114.818 | 830.6827 | 284.1358 | 80733.16
818.421 | 4.4357 | 4435.7 | 2.0185 | 2.1398 | 2.1807 | -0.8812 | -0.8403 | 3.664873 |  | 1210.328 | 0.6708175 | 0.6727233 | -0.003855556 | 0.003855556 | -12.51113 | -0.04417291 | 1115.218 | 830.685 | 284.5333 | 80959.2
818.52 | 4.4403 | 4440.3 | 2.0244 | 2.1398 | 2.1807 | -0.8812 | -0.8403 | 3.664873 |  | 1211.583 | 0.6708175 | 0.6727253 | -0.003859557 | 0.003859557 | -12.51182 | -0.04417071 | 1116.368 | 830.6916 | 285.676 | 81610.79
818.62 | 4.4367 | 4436.7 | 2.0244 | 2.1398 | 2.1807 | -0.8812 | -0.8403 | 3.664873 |  | 1210.601 | 0.6708175 | 0.6727237 | -0.003856426 | 0.003856426 | -12.51128 | -0.04417243 | 1115.468 | 830.6864 | 284.7817 | 81100.63
818.721 | 4.4377 | 4437.7 | 2.0251 | 2.1398 | 2.1807 | -0.8812 | -0.8403 | 3.664873 |  | 1210.874 | 0.6708175 | 0.6727241 | -0.003857296 | 0.003857296 | -12.51143 | -0.04417195 | 1115.718 | 830.6879 | 285.0301 | 81242.18
818.82 | 4.4407 | 4440.7 | 2.0258 | 2.1398 | 2.1807 | -0.8812 | -0.8403 | 3.664873 |  | 1211.693 | 0.6708175 | 0.6727254 | -0.003859905 | 0.003859905 | -12.51188 | -0.04417052 | 1116.468 | 830.6922 | 285.7754 | 81667.58
818.921 | 4.439 | 4439 | 2.0244 | 2.1398 | 2.1807 | -0.8812 | -0.8403 | 3.664873 |  | 1211.229 | 0.6708175 | 0.6727247 | -0.003858426 | 0.003858426 | -12.51163 | -0.04417133 | 1116.043 | 830.6897 | 285.3531 | 81426.38
819.02 | 4.439 | 4439 | 2.0284 | 2.1398 | 2.1807 | -0.8812 | -0.8403 | 3.664873 |  | 1211.229 | 0.6708175 | 0.6727247 | -0.003858426 | 0.003858426 | -12.51163 | -0.04417133 | 1116.043 | 830.6897 | 285.3531 | 81426.38
819.121 | 4.4374 | 4437.4 | 2.0271 | 2.1398 | 2.1783 | -0.8812 | -0.8427 | 3.66084 |  | 1212.126 | 0.6719187 | 0.6738273 | -0.003861283 | 0.003861283 | -12.51212 | -0.04416976 | 1116.865 | 830.6945 | 286.1702 | 81893.36
819.221 | 4.4348 | 4434.8 | 2.029 | 2.1395 | 2.1776 | -0.8815 | -0.8434 | 3.659151 |  | 1211.975 | 0.6723803 | 0.6742887 | -0.003860801 | 0.003860801 | -12.51203 | -0.04417002 | 1116.726 | 830.6937 | 286.0328 | 81814.76
819.32 | 4.4325 | 4432.5 | 2.0244 | 2.1378 | 2.1776 | -0.8832 | -0.8434 | 3.656243 |  | 1212.31 | 0.6731752 | 0.6750841 | -0.003861865 | 0.003861865 | -12.51222 | -0.04416944 | 1117.033 | 830.6955 | 286.3375 | 81989.18
819.421 | 4.4318 | 4431.8 | 2.031 | 2.1376 | 2.1776 | -0.8834 | -0.8434 | 3.655901 |  | 1212.232 | 0.6732687 | 0.6751775 | -0.003861616 | 0.003861616 | -12.51218 | -0.04416957 | 1116.962 | 830.695 | 286.2665 | 81948.5
819.52 | 4.4315 | 4431.5 | 2.0277 | 2.1373 | 2.1776 | -0.8837 | -0.8434 | 3.655388 |  | 1212.32 | 0.6734091 | 0.675318 | -0.003861896 | 0.003861896 | -12.51222 | -0.04416942 | 1117.042 | 830.6955 | 286.3467 | 81994.42
819.621 | 4.4272 | 4427.2 | 2.0277 | 2.1371 | 2.1776 | -0.8839 | -0.8434 | 3.655046 |  | 1211.257 | 0.6735027 | 0.6754099 | -0.003858508 | 0.003858508 | -12.51164 | -0.04417128 | 1116.069 | 830.6899 | 285.3789 | 81441.11
819.721 | 4.4338 | 4433.8 | 2.0284 | 2.136 | 2.1776 | -0.885 | -0.8434 | 3.653165 |  | 1213.687 | 0.6740175 | 0.6759286 | -0.003866253 | 0.003866253 | -12.51297 | -0.04416702 | 1118.294 | 830.7028 | 287.5916 | 82708.93
819.821 | 4.4305 | 4430.5 | 2.029 | 2.1357 | 2.1776 | -0.8853 | -0.8434 | 3.652651 |  | 1212.954 | 0.674158 | 0.6760679 | -0.003863916 | 0.003863916 | -12.51257 | -0.04416831 | 1117.623 | 830.6989 | 286.9243 | 82325.56
819.921 | 4.4295 | 4429.5 | 2.0271 | 2.1354 | 2.1776 | -0.8856 | -0.8434 | 3.652138 |  | 1212.851 | 0.6742985 | 0.6762082 | -0.003863586 | 0.003863586 | -12.51251 | -0.04416849 | 1117.528 | 830.6983 | 286.8302 | 82271.54
820.02 | 4.4265 | 4426.5 | 2.0271 | 2.1353 | 2.1767 | -0.8857 | -0.8443 | 3.650458 |  | 1212.588 | 0.6747587 | 0.676668 | -0.003862745 | 0.003862745 | -12.51237 | -0.04416895 | 1117.287 | 830.6969 | 286.5903 | 82133.98
820.12 | 4.4262 | 4426.2 | 2.0317 | 2.1353 | 2.1756 | -0.8857 | -0.8454 | 3.648613 |  | 1213.118 | 0.6752642 | 0.6771743 | -0.003864435 | 0.003864435 | -12.51266 | -0.04416802 | 1117.773 | 830.6997 | 287.0736 | 82411.24
820.22 | 4.4285 | 4428.5 | 2.0277 | 2.1346 | 2.1756 | -0.8864 | -0.8454 | 3.647417 |  | 1214.147 | 0.675592 | 0.6775038 | -0.003867712 | 0.003867712 | -12.51322 | -0.04416622 | 1118.715 | 830.7052 | 288.0098 | 82949.67
820.321 | 4.4233 | 4423.3 | 2.0264 | 2.1344 | 2.1756 | -0.8866 | -0.8454 | 3.647075 |  | 1212.835 | 0.6756857 | 0.6775955 | -0.00386353 | 0.00386353 | -12.5125 | -0.04416852 | 1117.514 | 830.6982 | 286.8154 | 82263.05
820.421 | 4.4282 | 4428.2 | 2.0277 | 2.1343 | 2.1756 | -0.8867 | -0.8454 | 3.646905 |  | 1214.235 | 0.6757326 | 0.6776445 | -0.003867993 | 0.003867993 | -12.51327 | -0.04416607 | 1118.796 | 830.7056 | 288.0903 | 82996.04
820.52 | 4.4249 | 4424.9 | 2.0284 | 2.134 | 2.1756 | -0.887 | -0.8454 | 3.646392 |  | 1213.501 | 0.6758732 | 0.6777839 | -0.003865653 | 0.003865653 | -12.51287 | -0.04416735 | 1118.124 | 830.7018 | 287.4218 | 82611.3
820.62 | 4.4265 | 4426.5 | 2.0297 | 2.1339 | 2.1756 | -0.8871 | -0.8454 | 3.646221 |  | 1213.997 | 0.67592 | 0.6778316 | -0.003867232 | 0.003867232 | -12.51314 | -0.04416649 | 1118.577 | 830.7044 | 287.8731 | 82870.91
820.721 | 4.421 | 4421 | 2.0277 | 2.1336 | 2.1756 | -0.8874 | -0.8454 | 3.645708 |  | 1212.659 | 0.6760606 | 0.6779701 | -0.003862967 | 0.003862967 | -12.51241 | -0.04416883 | 1117.352 | 830.6973 | 286.655 | 82171.1
820.821 | 4.4252 | 4425.2 | 2.0317 | 2.1336 | 2.1738 | -0.8874 | -0.8472 | 3.642692 |  | 1214.816 | 0.6768883 | 0.6788012 | -0.00386984 | 0.00386984 | -12.51359 | -0.04416505 | 1119.328 | 830.7087 | 288.6189 | 83300.87
820.921 | 4.4223 | 4422.3 | 2.0297 | 2.1336 | 2.1736 | -0.8874 | -0.8474 | 3.642357 |  | 1214.131 | 0.6769803 | 0.6788921 | -0.003867658 | 0.003867658 | -12.51322 | -0.04416625 | 1118.701 | 830.7051 | 287.9958 | 82941.59
821.021 | 4.4233 | 4423.3 | 2.0304 | 2.1336 | 2.1733 | -0.8874 | -0.8477 | 3.641854 |  | 1214.574 | 0.6771184 | 0.6790308 | -0.003869067 | 0.003869067 | -12.51346 | -0.04416548 | 1119.106 | 830.7074 | 288.3984 | 83173.62
821.12 | 4.4177 | 4417.7 | 2.0343 | 2.1336 | 2.1731 | -0.8874 | -0.8479 | 3.641519 |  | 1213.148 | 0.6772104 | 0.6791206 | -0.003864522 | 0.003864522 | -12.51268 | -0.04416798 | 1117.8 | 830.6999 | 287.1001 | 82426.47
821.221 | 4.4282 | 4428.2 | 2.031 | 2.1335 | 2.1729 | -0.8875 | -0.8481 | 3.641013 |  | 1216.2 | 0.6773493 | 0.6792643 | -0.00387425 | 0.00387425 | -12.51435 | -0.04416263 | 1120.595 | 830.716 | 289.879 | 84029.81
821.32 | 4.4203 | 4420.3 | 2.0297 | 2.132 | 2.1729 | -0.889 | -0.8481 | 3.638453 |  | 1214.884 | 0.6780526 | 0.6799656 | -0.003870055 | 0.003870055 | -12.51363 | -0.04416493 | 1119.39 | 830.7091 | 288.6813 | 83336.88
821.421 | 4.4223 | 4422.3 | 2.0304 | 2.1317 | 2.1729 | -0.8893 | -0.8481 | 3.637941 |  | 1215.605 | 0.6781933 | 0.6801074 | -0.003872352 | 0.003872352 | -12.51402 | -0.04416367 | 1120.05 | 830.7129 | 289.3374 | 83716.15
821.521 | 4.4167 | 4416.7 | 2.0304 | 2.1315 | 2.1729 | -0.8895 | -0.8481 | 3.6376 |  | 1214.18 | 0.6782872 | 0.680199 | -0.003867808 | 0.003867808 | -12.51324 | -0.04416617 | 1118.745 | 830.7053 | 288.0397 | 82966.89
821.62 | 4.4223 | 4422.3 | 2.033 | 2.1313 | 2.1729 | -0.8897 | -0.8481 | 3.637259 |  | 1215.833 | 0.678381 | 0.6802954 | -0.003873078 | 0.003873078 | -12.51415 | -0.04416327 | 1120.259 | 830.7141 | 289.5451 | 83836.38
821.721 | 4.4203 | 4420.3 | 2.033 | 2.131 | 2.1729 | -0.89 | -0.8481 | 3.636747 |  | 1215.454 | 0.6785218 | 0.6804356 | -0.00387187 | 0.00387187 | -12.51394 | -0.04416393 | 1119.912 | 830.7121 | 289.2003 | 83636.81
821.82 | 4.414 | 4414 | 2.0343 | 2.131 | 2.1729 | -0.89 | -0.8481 | 3.636747 |  | 1213.722 | 0.6785218 | 0.6804329 | -0.003866349 | 0.003866349 | -12.51299 | -0.04416697 | 1118.326 | 830.7029 | 287.6232 | 82727.1
821.921 | 4.4193 | 4419.3 | 2.0343 | 2.131 | 2.1713 | -0.89 | -0.8497 | 3.634069 |  | 1216.075 | 0.6792584 | 0.6811732 | -0.003873846 | 0.003873846 | -12.51428 | -0.04416285 | 1120.481 | 830.7154 | 289.7652 | 83963.86
822.02 | 4.4187 | 4418.7 | 2.0343 | 2.131 | 2.171 | -0.89 | -0.85 | 3.633567 |  | 1216.078 | 0.6793966 | 0.6813114 | -0.003873855 | 0.003873855 | -12.51428 | -0.04416284 | 1120.483 | 830.7154 | 289.7678 | 83965.4
822.12 | 4.4163 | 4416.3 | 2.0337 | 2.131 | 2.1709 | -0.89 | -0.8501 | 3.633399 |  | 1215.473 | 0.6794426 | 0.6813565 | -0.003871928 | 0.003871928 | -12.51395 | -0.0441639 | 1119.93 | 830.7122 | 289.2175 | 83646.76
822.221 | 4.4157 | 4415.7 | 2.0337 | 2.131 | 2.1704 | -0.89 | -0.8506 | 3.632563 |  | 1215.588 | 0.679673 | 0.681587 | -0.003872293 | 0.003872293 | -12.51401 | -0.0441637 | 1120.035 | 830.7128 | 289.322 | 83707.24
822.32 | 4.4167 | 4416.7 | 2.0343 | 2.131 | 2.1704 | -0.89 | -0.8506 | 3.632563 |  | 1215.863 | 0.679673 | 0.6815875 | -0.00387317 | 0.00387317 | -12.51417 | -0.04416322 | 1120.287 | 830.7142 | 289.5727 | 83852.33
822.421 | 4.419 | 4419 | 2.0409 | 2.1292 | 2.1704 | -0.8918 | -0.8506 | 3.629494 |  | 1217.525 | 0.680518 | 0.6824351 | -0.003878464 | 0.003878464 | -12.51508 | -0.04416031 | 1121.808 | 830.723 | 291.0853 | 84730.68
822.52 | 4.416 | 4416 | 2.0363 | 2.129 | 2.1704 | -0.892 | -0.8506 | 3.629153 |  | 1216.813 | 0.6806119 | 0.6825279 | -0.003876193 | 0.003876193 | -12.51469 | -0.04416156 | 1121.156 | 830.7193 | 290.4369 | 84353.6
822.62 | 4.4167 | 4416.7 | 2.0369 | 2.1286 | 2.1704 | -0.8924 | -0.8506 | 3.628472 |  | 1217.234 | 0.6807998 | 0.6827165 | -0.003877536 | 0.003877536 | -12.51492 | -0.04416082 | 1121.542 | 830.7215 | 290.8207 | 84576.69
822.721 | 4.4104 | 4410.4 | 2.0343 | 2.1286 | 2.1704 | -0.8924 | -0.8506 | 3.628472 |  | 1215.498 | 0.6807998 | 0.6827137 | -0.003872002 | 0.003872002 | -12.51396 | -0.04416386 | 1119.952 | 830.7123 | 289.24 | 83659.8
822.82 | 4.4104 | 4410.4 | 2.0323 | 2.1281 | 2.1704 | -0.8929 | -0.8506 | 3.627619 |  | 1215.784 | 0.6810348 | 0.6829491 | -0.003872912 | 0.003872912 | -12.51412 | -0.04416336 | 1120.214 | 830.7138 | 289.5 | 83810.27
822.921 | 4.4173 | 4417.3 | 2.0369 | 2.1281 | 2.1686 | -0.8929 | -0.8524 | 3.624611 |  | 1218.696 | 0.6818644 | 0.6837834 | -0.003882193 | 0.003882193 | -12.51572 | -0.04415826 | 1122.881 | 830.7292 | 292.1518 | 85352.67
823.02 | 4.4114 | 4411.4 | 2.0363 | 2.1281 | 2.1683 | -0.8929 | -0.8527 | 3.624109 |  | 1217.237 | 0.6820028 | 0.6839194 | -0.003877541 | 0.003877541 | -12.51492 | -0.04416082 | 1121.545 | 830.7215 | 290.8232 | 84578.14
823.121 | 4.4108 | 4410.8 | 2.035 | 2.1281 | 2.1683 | -0.8929 | -0.8527 | 3.624109 |  | 1217.071 | 0.6820028 | 0.6839192 | -0.003877013 | 0.003877013 | -12.51483 | -0.04416111 | 1121.393 | 830.7206 | 290.6725 | 84490.5
823.221 | 4.4134 | 4413.4 | 2.0363 | 2.1281 | 2.1682 | -0.8929 | -0.8528 | 3.623942 |  | 1217.845 | 0.6820489 | 0.6839665 | -0.003879479 | 0.003879479 | -12.51525 | -0.04415975 | 1122.101 | 830.7247 | 291.3767 | 84900.41
823.32 | 4.4104 | 4410.4 | 2.0369 | 2.1281 | 2.168 | -0.8929 | -0.853 | 3.623608 |  | 1217.129 | 0.6821412 | 0.6840576 | -0.003877198 | 0.003877198 | -12.51486 | -0.044161 | 1121.446 | 830.7209 | 290.7253 | 84521.21
823.421 | 4.4091 | 4409.1 | 2.0376 | 2.128 | 2.1673 | -0.893 | -0.8537 | 3.622268 |  | 1217.221 | 0.6825111 | 0.6844277 | -0.003877488 | 0.003877488 | -12.51491 | -0.04416084 | 1121.53 | 830.7214 | 290.8086 | 84569.62
823.52 | 4.4058 | 4405.8 | 2.0376 | 2.1261 | 2.1673 | -0.8949 | -0.8537 | 3.619033 |  | 1217.397 | 0.6834043 | 0.6853212 | -0.003878046 | 0.003878046 | -12.51501 | -0.04416054 | 1121.691 | 830.7223 | 290.9687 | 84662.81
823.621 | 4.4088 | 4408.8 | 2.0409 | 2.126 | 2.1673 | -0.895 | -0.8537 | 3.618863 |  | 1218.283 | 0.6834514 | 0.6853697 | -0.003880871 | 0.003880871 | -12.51549 | -0.04415898 | 1122.503 | 830.727 | 291.7756 | 85132.98
823.721 | 4.4016 | 4401.6 | 2.0389 | 2.1258 | 2.1673 | -0.8952 | -0.8537 | 3.618523 |  | 1216.408 | 0.6835454 | 0.6854608 | -0.003874894 | 0.003874894 | -12.51446 | -0.04416227 | 1120.786 | 830.7171 | 290.0685 | 84139.72
823.821 | 4.4062 | 4406.2 | 2.0402 | 2.1256 | 2.1673 | -0.8954 | -0.8537 | 3.618182 |  | 1217.794 | 0.6836395 | 0.6855571 | -0.00387931 | 0.00387931 | -12.51522 | -0.04415984 | 1122.055 | 830.7244 | 291.3301 | 84873.22
823.921 | 4.4016 | 4401.6 | 2.0402 | 2.1251 | 2.1673 | -0.8959 | -0.8537 | 3.617331 |  | 1216.809 | 0.6838748 | 0.6857908 | -0.00387617 | 0.00387617 | -12.51468 | -0.04416157 | 1121.152 | 830.7192 | 290.4332 | 84351.47
824.02 | 4.4012 | 4401.2 | 2.0389 | 2.1251 | 2.1657 | -0.8959 | -0.8553 | 3.614661 |  | 1217.597 | 0.6846133 | 0.6865305 | -0.00387868 | 0.00387868 | -12.51511 | -0.04416019 | 1121.874 | 830.7234 | 291.1509 | 84768.85
824.12 | 4.3996 | 4399.6 | 2.0402 | 2.1251 | 2.1655 | -0.8959 | -0.8555 | 3.614327 |  | 1217.267 | 0.6847057 | 0.6866224 | -0.003877627 | 0.003877627 | -12.51493 | -0.04416077 | 1121.572 | 830.7216 | 290.8503 | 84593.89
824.22 | 4.4022 | 4402.2 | 2.0389 | 2.1251 | 2.1654 | -0.8959 | -0.8556 | 3.61416 |  | 1218.042 | 0.6847518 | 0.6866698 | -0.003880099 | 0.003880099 | -12.51536 | -0.04415941 | 1122.282 | 830.7257 | 291.5564 | 85005.12
824.321 | 4.4055 | 4405.5 | 2.0396 | 2.1251 | 2.1651 | -0.8959 | -0.8559 | 3.613659 |  | 1219.124 | 0.6848904 | 0.68681 | -0.003883547 | 0.003883547 | -12.51595 | -0.04415751 | 1123.273 | 830.7315 | 292.5414 | 85580.46
824.421 | 4.4048 | 4404.8 | 2.0429 | 2.1251 | 2.1649 | -0.8959 | -0.8561 | 3.613326 |  | 1219.043 | 0.6849828 | 0.6869023 | -0.003883288 | 0.003883288 | -12.51591 | -0.04415765 | 1123.199 | 830.731 | 292.4675 | 85537.27
824.52 | 4.4071 | 4407.1 | 2.0402 | 2.1251 | 2.1647 | -0.8959 | -0.8563 | 3.612992 |  | 1219.792 | 0.6850752 | 0.6869958 | -0.003885676 | 0.003885676 | -12.51632 | -0.04415634 | 1123.885 | 830.735 | 293.1496 | 85936.69
824.62 | 4.4002 | 4400.2 | 2.0383 | 2.1235 | 2.1647 | -0.8975 | -0.8563 | 3.610272 |  | 1218.8 | 0.6858284 | 0.6877475 | -0.003882512 | 0.003882512 | -12.51577 | -0.04415808 | 1122.976 | 830.7297 | 292.2464 | 85407.97
824.721 | 4.3983 | 4398.3 | 2.0409 | 2.1231 | 2.1647 | -0.8979 | -0.8563 | 3.609591 |  | 1218.504 | 0.6860167 | 0.6879354 | -0.003881565 | 0.003881565 | -12.51561 | -0.0441586 | 1122.704 | 830.7282 | 291.9763 | 85250.14
824.821 | 4.4032 | 4403.2 | 2.0429 | 2.1228 | 2.1647 | -0.8982 | -0.8563 | 3.609081 |  | 1220.033 | 0.686158 | 0.6880791 | -0.003886441 | 0.003886441 | -12.51645 | -0.04415592 | 1124.105 | 830.7362 | 293.369 | 86065.38
824.921 | 4.3973 | 4397.3 | 2.0402 | 2.1226 | 2.1647 | -0.8984 | -0.8563 | 3.608741 |  | 1218.513 | 0.6862523 | 0.6881709 | -0.003881596 | 0.003881596 | -12.51562 | -0.04415859 | 1122.714 | 830.7282 | 291.9853 | 85255.42
825.021 | 4.3996 | 4399.6 | 2.0435 | 2.1225 | 2.1647 | -0.8985 | -0.8563 | 3.608571 |  | 1219.208 | 0.6862994 | 0.6882191 | -0.00388381 | 0.00388381 | -12.516 | -0.04415737 | 1123.35 | 830.7319 | 292.6178 | 85625.18
825.12 | 4.4032 | 4403.2 | 2.0422 | 2.1225 | 2.1631 | -0.8985 | -0.8579 | 3.605904 |  | 1221.108 | 0.6870388 | 0.6889615 | -0.003889864 | 0.003889864 | -12.51704 | -0.04415404 | 1125.09 | 830.7419 | 294.3477 | 86640.55
825.221 | 4.3993 | 4399.3 | 2.0389 | 2.1225 | 2.1628 | -0.8985 | -0.8582 | 3.605404 |  | 1220.196 | 0.6871775 | 0.6890988 | -0.003886956 | 0.003886956 | -12.51654 | -0.04415564 | 1124.254 | 830.7371 | 293.5171 | 86152.3
825.32 | 4.3986 | 4398.6 | 2.0429 | 2.1225 | 2.1625 | -0.8985 | -0.8585 | 3.604904 |  | 1220.171 | 0.6873162 | 0.6892375 | -0.003886876 | 0.003886876 | -12.51653 | -0.04415568 | 1124.231 | 830.737 | 293.4945 | 86139
825.421 | 4.3993 | 4399.3 | 2.0415 | 2.1225 | 2.1623 | -0.8985 | -0.8587 | 3.604571 |  | 1220.478 | 0.6874087 | 0.6893304 | -0.003887855 | 0.003887855 | -12.5167 | -0.04415514 | 1124.513 | 830.7386 | 293.774 | 86303.16
825.521 | 4.4062 | 4406.2 | 2.0363 | 2.1224 | 2.1621 | -0.8986 | -0.8589 | 3.604067 |  | 1222.563 | 0.6875483 | 0.6894733 | -0.0038945 | 0.0038945 | -12.51784 | -0.04415149 | 1126.422 | 830.7496 | 295.672 | 87421.92
825.62 | 4.3924 | 4392.4 | 2.0422 | 2.1222 | 2.1618 | -0.8988 | -0.8592 | 3.603228 |  | 1219.018 | 0.6877813 | 0.6897008 | -0.0038832 | 0.0038832 | -12.51589 | -0.0441577 | 1123.176 | 830.7309 | 292.4448 | 85523.95
825.721 | 4.3884 | 4388.4 | 2.0429 | 2.1205 | 2.1618 | -0.9005 | -0.8592 | 3.600341 |  | 1218.884 | 0.6885827 | 0.6905019 | -0.003882771 | 0.003882771 | -12.51582 | -0.04415794 | 1123.053 | 830.7302 | 292.3231 | 85452.77
825.82 | 4.3924 | 4392.4 | 2.0422 | 2.1202 | 2.1618 | -0.9008 | -0.8592 | 3.599832 |  | 1220.168 | 0.6887242 | 0.6906454 | -0.003886862 | 0.003886862 | -12.51652 | -0.04415569 | 1124.229 | 830.7369 | 293.4916 | 86137.33
825.921 | 4.3914 | 4391.4 | 2.0429 | 2.12 | 2.1618 | -0.901 | -0.8592 | 3.599492 |  | 1220.005 | 0.6888185 | 0.6907395 | -0.003886343 | 0.003886343 | -12.51643 | -0.04415597 | 1124.08 | 830.7361 | 293.3435 | 86050.41
826.02 | 4.3927 | 4392.7 | 2.0435 | 2.1195 | 2.1618 | -0.9015 | -0.8592 | 3.598643 |  | 1220.654 | 0.6890544 | 0.6909764 | -0.003888411 | 0.003888411 | -12.51679 | -0.04415484 | 1124.674 | 830.7395 | 293.9344 | 86397.41
826.12 | 4.3956 | 4395.6 | 2.0442 | 2.1195 | 2.1618 | -0.9015 | -0.8592 | 3.598643 |  | 1221.46 | 0.6890544 | 0.6909777 | -0.003890979 | 0.003890979 | -12.51723 | -0.04415342 | 1125.412 | 830.7438 | 294.668 | 86829.22
826.221 | 4.3881 | 4388.1 | 2.0455 | 2.1195 | 2.1601 | -0.9015 | -0.8609 | 3.595814 |  | 1220.336 | 0.6898411 | 0.6917626 | -0.003887393 | 0.003887393 | -12.51662 | -0.0441554 | 1124.382 | 830.7378 | 293.6443 | 86226.99
826.32 | 4.3891 | 4389.1 | 2.0409 | 2.1195 | 2.1601 | -0.9015 | -0.8609 | 3.595814 |  | 1220.614 | 0.6898411 | 0.691763 | -0.003888279 | 0.003888279 | -12.51677 | -0.04415491 | 1124.637 | 830.7393 | 293.8975 | 86375.74
826.421 | 4.3878 | 4387.8 | 2.0461 | 2.1195 | 2.1599 | -0.9015 | -0.8611 | 3.595481 |  | 1220.365 | 0.6899337 | 0.6918552 | -0.003887487 | 0.003887487 | -12.51663 | -0.04415535 | 1124.409 | 830.738 | 293.6712 | 86242.8
826.52 | 4.3838 | 4383.8 | 2.0448 | 2.1195 | 2.1596 | -0.9015 | -0.8614 | 3.594981 |  | 1219.422 | 0.6900726 | 0.6919927 | -0.00388448 | 0.00388448 | -12.51611 | -0.044157 | 1123.546 | 830.733 | 292.8127 | 85739.25
826.62 | 4.3901 | 4390.1 | 2.0442 | 2.1195 | 2.1592 | -0.9015 | -0.8618 | 3.594315 |  | 1221.401 | 0.6902578 | 0.692181 | -0.003890786 | 0.003890786 | -12.5172 | -0.04415353 | 1125.357 | 830.7434 | 294.6139 | 86797.38
826.721 | 4.3838 | 4383.8 | 2.0455 | 2.1179 | 2.1592 | -0.9031 | -0.8618 | 3.591602 |  | 1220.57 | 0.691013 | 0.6929349 | -0.003888134 | 0.003888134 | -12.51674 | -0.04415499 | 1124.596 | 830.7391 | 293.8571 | 86352.01
826.82 | 4.3881 | 4388.1 | 2.0468 | 2.1178 | 2.1592 | -0.9032 | -0.8618 | 3.591432 |  | 1221.824 | 0.6910602 | 0.6929841 | -0.003892134 | 0.003892134 | -12.51743 | -0.04415279 | 1125.745 | 830.7457 | 294.9995 | 87024.73
826.921 | 4.3835 | 4383.5 | 2.0389 | 2.1174 | 2.1592 | -0.9036 | -0.8618 | 3.590754 |  | 1220.774 | 0.6912491 | 0.6931713 | -0.003888786 | 0.003888786 | -12.51686 | -0.04415463 | 1124.784 | 830.7401 | 294.0435 | 86461.55
827.02 | 4.3871 | 4387.1 | 2.0475 | 2.1173 | 2.1592 | -0.9037 | -0.8618 | 3.590584 |  | 1221.834 | 0.6912963 | 0.6932202 | -0.003892165 | 0.003892165 | -12.51744 | -0.04415277 | 1125.754 | 830.7457 | 295.0087 | 87030.12
827.121 | 4.3841 | 4384.1 | 2.0448 | 2.1168 | 2.1592 | -0.9042 | -0.8618 | 3.589737 |  | 1221.287 | 0.6915325 | 0.6934555 | -0.00389042 | 0.00389042 | -12.51714 | -0.04415373 | 1125.253 | 830.7428 | 294.5106 | 86736.5
827.221 | 4.3848 | 4384.8 | 2.0481 | 2.1168 | 2.1592 | -0.9042 | -0.8618 | 3.589737 |  | 1221.482 | 0.6915325 | 0.6934558 | -0.003891042 | 0.003891042 | -12.51724 | -0.04415339 | 1125.432 | 830.7439 | 294.6881 | 86841.1
827.32 | 4.3815 | 4381.5 | 2.0481 | 2.1168 | 2.1575 | -0.9042 | -0.8635 | 3.58691 |  | 1221.525 | 0.6923201 | 0.6942435 | -0.003891175 | 0.003891175 | -12.51727 | -0.04415332 | 1125.471 | 830.7441 | 294.7268 | 86863.88
827.421 | 4.3828 | 4382.8 | 2.0501 | 2.1168 | 2.1571 | -0.9042 | -0.8639 | 3.586245 |  | 1222.114 | 0.6925056 | 0.6944299 | -0.003893052 | 0.003893052 | -12.51759 | -0.04415228 | 1126.01 | 830.7472 | 295.263 | 87180.24
827.52 | 4.3802 | 4380.2 | 2.0501 | 2.1168 | 2.1571 | -0.9042 | -0.8639 | 3.586245 |  | 1221.389 | 0.6925056 | 0.6944287 | -0.003890741 | 0.003890741 | -12.51719 | -0.04415356 | 1125.346 | 830.7434 | 294.603 | 86790.93
827.621 | 4.3818 | 4381.8 | 2.0468 | 2.1168 | 2.1567 | -0.9042 | -0.8643 | 3.58558 |  | 1222.062 | 0.692691 | 0.6946153 | -0.003892885 | 0.003892885 | -12.51756 | -0.04415238 | 1125.962 | 830.7469 | 295.2154 | 87152.16
827.721 | 4.3766 | 4376.6 | 2.0507 | 2.1168 | 2.1566 | -0.9042 | -0.8644 | 3.585414 |  | 1220.668 | 0.6927374 | 0.6946594 | -0.003888442 | 0.003888442 | -12.5168 | -0.04415482 | 1124.686 | 830.7396 | 293.9467 | 86404.69
827.821 | 4.3825 | 4382.5 | 2.0468 | 2.1149 | 2.1566 | -0.9061 | -0.8644 | 3.582196 |  | 1223.412 | 0.6936354 | 0.6955617 | -0.003897184 | 0.003897184 | -12.5183 | -0.04415001 | 1127.198 | 830.754 | 296.4444 | 87879.3
827.921 | 4.3805 | 4380.5 | 2.0475 | 2.1149 | 2.1566 | -0.9061 | -0.8644 | 3.582196 |  | 1222.853 | 0.6936354 | 0.6955609 | -0.003895405 | 0.003895405 | -12.518 | -0.04415099 | 1126.687 | 830.7511 | 295.9362 | 87578.22
828.02 | 4.3799 | 4379.9 | 2.0461 | 2.1148 | 2.1566 | -0.9062 | -0.8644 | 3.582026 |  | 1222.744 | 0.6936827 | 0.695608 | -0.003895055 | 0.003895055 | -12.51794 | -0.04415118 | 1126.587 | 830.7505 | 295.8363 | 87519.13
828.12 | 4.3792 | 4379.2 | 2.0481 | 2.1143 | 2.1566 | -0.9067 | -0.8644 | 3.58118 |  | 1222.837 | 0.6939191 | 0.6958446 | -0.003895353 | 0.003895353 | -12.51799 | -0.04415102 | 1126.673 | 830.751 | 295.9216 | 87569.61
828.22 | 4.3782 | 4378.2 | 2.0494 | 2.1143 | 2.1566 | -0.9067 | -0.8644 | 3.58118 |  | 1222.558 | 0.6939191 | 0.6958441 | -0.003894463 | 0.003894463 | -12.51783 | -0.04415151 | 1126.417 | 830.7495 | 295.6674 | 87419.22
828.321 | 4.3779 | 4377.9 | 2.0488 | 2.1139 | 2.1564 | -0.9071 | -0.8646 | 3.58017 |  | 1222.819 | 0.6942011 | 0.6961265 | -0.003895294 | 0.003895294 | -12.51798 | -0.04415105 | 1126.656 | 830.7509 | 295.905 | 87559.76
828.421 | 4.3726 | 4372.6 | 2.0481 | 2.1139 | 2.1549 | -0.9071 | -0.8661 | 3.57768 |  | 1222.189 | 0.6948969 | 0.6968213 | -0.003893283 | 0.003893283 | -12.51763 | -0.04415216 | 1126.079 | 830.7476 | 295.3313 | 87220.56
828.521 | 4.3756 | 4375.6 | 2.0527 | 2.1139 | 2.1547 | -0.9071 | -0.8663 | 3.577348 |  | 1223.141 | 0.6949897 | 0.6969157 | -0.003896317 | 0.003896317 | -12.51815 | -0.04415049 | 1126.951 | 830.7526 | 296.198 | 87733.24
828.62 | 4.371 | 4371 | 2.0514 | 2.1139 | 2.1543 | -0.9071 | -0.8667 | 3.576683 |  | 1222.082 | 0.6951754 | 0.6970997 | -0.003892941 | 0.003892941 | -12.51757 | -0.04415235 | 1125.981 | 830.747 | 295.2339 | 87163.07
828.721 | 4.3746 | 4374.6 | 2.0501 | 2.1139 | 2.1543 | -0.9071 | -0.8667 | 3.576683 |  | 1223.088 | 0.6951754 | 0.6971012 | -0.003896149 | 0.003896149 | -12.51812 | -0.04415058 | 1126.903 | 830.7523 | 296.1502 | 87704.94
828.821 | 4.3795 | 4379.5 | 2.0527 | 2.1139 | 2.1538 | -0.9071 | -0.8672 | 3.575853 |  | 1224.743 | 0.6954075 | 0.697336 | -0.003901421 | 0.003901421 | -12.51903 | -0.04414768 | 1128.417 | 830.7611 | 297.6561 | 88599.15
828.921 | 4.3759 | 4375.9 | 2.0514 | 2.1122 | 2.1538 | -0.9088 | -0.8672 | 3.572978 |  | 1224.721 | 0.696212 | 0.6981405 | -0.003901349 | 0.003901349 | -12.51902 | -0.04414772 | 1128.397 | 830.7609 | 297.6362 | 88587.33
829.021 | 4.3746 | 4374.6 | 2.0507 | 2.1121 | 2.1538 | -0.9089 | -0.8672 | 3.572808 |  | 1224.415 | 0.6962594 | 0.6981873 | -0.003900374 | 0.003900374 | -12.51885 | -0.04414826 | 1128.117 | 830.7593 | 297.3578 | 88421.65
829.12 | 4.3697 | 4369.7 | 2.054 | 2.1121 | 2.1538 | -0.9089 | -0.8672 | 3.572808 |  | 1223.043 | 0.6962594 | 0.6981852 | -0.003896003 | 0.003896003 | -12.5181 | -0.04415066 | 1126.861 | 830.7521 | 296.1093 | 87680.72
829.221 | 4.3684 | 4368.4 | 2.0514 | 2.1121 | 2.1538 | -0.9089 | -0.8672 | 3.572808 |  | 1222.68 | 0.6962594 | 0.6981846 | -0.003894843 | 0.003894843 | -12.5179 | -0.0441513 | 1126.528 | 830.7502 | 295.7781 | 87484.66
829.32 | 4.3716 | 4371.6 | 2.0527 | 2.1121 | 2.1538 | -0.9089 | -0.8672 | 3.572808 |  | 1223.575 | 0.6962594 | 0.698186 | -0.003897698 | 0.003897698 | -12.51839 | -0.04414973 | 1127.348 | 830.7549 | 296.5934 | 87967.65
829.421 | 4.3647 | 4364.7 | 2.0553 | 2.1121 | 2.1528 | -0.9089 | -0.8682 | 3.57115 |  | 1222.211 | 0.6967238 | 0.6986482 | -0.003893349 | 0.003893349 | -12.51764 | -0.04415212 | 1126.1 | 830.7477 | 295.3519 | 87232.75
829.521 | 4.3749 | 4374.9 | 2.0547 | 2.1121 | 2.1528 | -0.9089 | -0.8682 | 3.57115 |  | 1225.068 | 0.6967238 | 0.6986527 | -0.003902453 | 0.003902453 | -12.51921 | -0.04414711 | 1128.715 | 830.7628 | 297.952 | 88775.4
829.62 | 4.3733 | 4373.3 | 2.0547 | 2.1121 | 2.1528 | -0.9089 | -0.8682 | 3.57115 |  | 1224.62 | 0.6967238 | 0.698652 | -0.003901025 | 0.003901025 | -12.51897 | -0.0441479 | 1128.305 | 830.7604 | 297.5442 | 88532.53
829.721 | 4.3723 | 4372.3 | 2.0553 | 2.1121 | 2.1528 | -0.9089 | -0.8682 | 3.57115 |  | 1224.34 | 0.6967238 | 0.6986516 | -0.003900132 | 0.003900132 | -12.51881 | -0.04414839 | 1128.048 | 830.7589 | 297.2893 | 88380.9
829.82 | 4.3615 | 4361.5 | 2.054 | 2.1121 | 2.1528 | -0.9089 | -0.8682 | 3.57115 |  | 1221.315 | 0.6967238 | 0.6986468 | -0.003890493 | 0.003890493 | -12.51715 | -0.04415369 | 1125.279 | 830.743 | 294.5362 | 86751.56
829.921 | 4.3693 | 4369.3 | 2.0547 | 2.1121 | 2.1521 | -0.9089 | -0.8689 | 3.569988 |  | 1223.898 | 0.697049 | 0.6989761 | -0.003898722 | 0.003898722 | -12.51857 | -0.04414917 | 1127.643 | 830.7566 | 296.8868 | 88141.77
830.02 | 4.3664 | 4366.4 | 2.0547 | 2.1119 | 2.1509 | -0.9091 | -0.8701 | 3.56766 |  | 1223.883 | 0.6977014 | 0.6996285 | -0.003898675 | 0.003898675 | -12.51856 | -0.04414919 | 1127.631 | 830.7565 | 296.874 | 88134.17
830.12 | 4.3661 | 4366.1 | 2.056 | 2.1094 | 2.1509 | -0.9116 | -0.8701 | 3.563437 |  | 1225.25 | 0.6988859 | 0.7008152 | -0.003903026 | 0.003903026 | -12.51931 | -0.0441468 | 1128.882 | 830.7637 | 298.1178 | 88874.22
830.221 | 4.3657 | 4365.7 | 2.0547 | 2.1094 | 2.1509 | -0.9116 | -0.8701 | 3.563437 |  | 1225.138 | 0.6988859 | 0.700815 | -0.003902669 | 0.003902669 | -12.51925 | -0.044147 | 1128.779 | 830.7631 | 298.0156 | 88813.31
830.32 | 4.3651 | 4365.1 | 2.0527 | 2.1092 | 2.1509 | -0.9118 | -0.8701 | 3.563099 |  | 1225.085 | 0.6989807 | 0.7009097 | -0.003902502 | 0.003902502 | -12.51922 | -0.04414709 | 1128.731 | 830.7628 | 297.9681 | 88784.98
830.421 | 4.3621 | 4362.1 | 2.0547 | 2.109 | 2.1509 | -0.912 | -0.8701 | 3.562761 |  | 1224.359 | 0.6990755 | 0.7010034 | -0.003900188 | 0.003900188 | -12.51882 | -0.04414836 | 1128.066 | 830.759 | 297.3073 | 88391.64
830.52 | 4.3674 | 4367.4 | 2.0547 | 2.1088 | 2.1507 | -0.9122 | -0.8703 | 3.562092 |  | 1226.077 | 0.6992634 | 0.7011939 | -0.003905663 | 0.003905663 | -12.51976 | -0.04414535 | 1129.639 | 830.7681 | 298.8711 | 89323.95
830.62 | 4.3605 | 4360.5 | 2.0547 | 2.1088 | 2.1495 | -0.9122 | -0.8715 | 3.560104 |  | 1224.824 | 0.6998215 | 0.7017501 | -0.003901665 | 0.003901665 | -12.51908 | -0.04414755 | 1128.491 | 830.7615 | 297.7299 | 88643.09
830.721 | 4.3559 | 4355.9 | 2.058 | 2.1088 | 2.1495 | -0.9122 | -0.8715 | 3.560104 |  | 1223.532 | 0.6998215 | 0.701748 | -0.003897547 | 0.003897547 | -12.51837 | -0.04414981 | 1127.308 | 830.7546 | 296.5537 | 87944.08
830.82 | 4.3621 | 4362.1 | 2.058 | 2.1088 | 2.1493 | -0.9122 | -0.8717 | 3.559773 |  | 1225.387 | 0.6999145 | 0.701844 | -0.003903461 | 0.003903461 | -12.51939 | -0.04414656 | 1129.007 | 830.7644 | 298.2428 | 88948.77
830.921 | 4.3703 | 4370.3 | 2.058 | 2.1088 | 2.1489 | -0.9122 | -0.8721 | 3.559111 |  | 1227.919 | 0.7001007 | 0.7020341 | -0.003911531 | 0.003911531 | -12.52078 | -0.04414212 | 1131.326 | 830.7778 | 300.5477 | 90328.95
831.02 | 4.3654 | 4365.4 | 2.056 | 2.1088 | 2.1487 | -0.9122 | -0.8723 | 3.558779 |  | 1226.657 | 0.7001937 | 0.7021252 | -0.003907506 | 0.003907506 | -12.52008 | -0.04414433 | 1130.17 | 830.7711 | 299.3984 | 89639.41
831.121 | 4.3621 | 4362.1 | 2.058 | 2.1072 | 2.1487 | -0.9138 | -0.8723 | 3.556079 |  | 1226.66 | 0.7009527 | 0.7028842 | -0.003907515 | 0.003907515 | -12.52008 | -0.04414433 | 1130.173 | 830.7711 | 299.4015 | 89641.28
831.221 | 4.3657 | 4365.7 | 2.0567 | 2.1069 | 2.1487 | -0.9141 | -0.8723 | 3.555573 |  | 1227.847 | 0.7010951 | 0.7030285 | -0.003911298 | 0.003911298 | -12.52074 | -0.04414225 | 1131.26 | 830.7774 | 300.4822 | 90289.56
831.32 | 4.3647 | 4364.7 | 2.0573 | 2.1068 | 2.1486 | -0.9142 | -0.8724 | 3.555239 |  | 1227.681 | 0.7011891 | 0.7031222 | -0.003910769 | 0.003910769 | -12.52065 | -0.04414254 | 1131.108 | 830.7765 | 300.3312 | 90198.85
831.421 | 4.3536 | 4353.6 | 2.0586 | 2.1064 | 2.1481 | -0.9146 | -0.8729 | 3.553736 |  | 1225.077 | 0.7016117 | 0.7035407 | -0.003902466 | 0.003902466 | -12.51921 | -0.04414711 | 1128.723 | 830.7628 | 297.9603 | 88780.35
831.52 | 4.3615 | 4361.5 | 2.0573 | 2.1062 | 2.148 | -0.9148 | -0.873 | 3.553234 |  | 1227.473 | 0.7017533 | 0.703686 | -0.003910105 | 0.003910105 | -12.52053 | -0.04414291 | 1130.917 | 830.7754 | 300.1421 | 90085.25
831.621 | 4.3565 | 4356.5 | 2.058 | 2.1062 | 2.1469 | -0.9148 | -0.8741 | 3.551414 |  | 1226.694 | 0.7022655 | 0.704197 | -0.00390762 | 0.00390762 | -12.5201 | -0.04414427 | 1130.204 | 830.7713 | 299.433 | 89660.1
831.72 | 4.3578 | 4357.8 | 2.058 | 2.1062 | 2.1468 | -0.9148 | -0.8742 | 3.551249 |  | 1227.118 | 0.7023121 | 0.7042443 | -0.003908969 | 0.003908969 | -12.52034 | -0.04414353 | 1130.592 | 830.7735 | 299.8182 | 89890.96
831.821 | 4.3611 | 4361.1 | 2.0599 | 2.1062 | 2.1466 | -0.9148 | -0.8744 | 3.550918 |  | 1228.161 | 0.7024052 | 0.7043391 | -0.003912295 | 0.003912295 | -12.52091 | -0.0441417 | 1131.547 | 830.779 | 300.7683 | 90461.55
831.921 | 4.3552 | 4355.2 | 2.058 | 2.1062 | 2.1463 | -0.9148 | -0.8747 | 3.550422 |  | 1226.671 | 0.702545 | 0.7044765 | -0.003907545 | 0.003907545 | -12.52009 | -0.04414431 | 1130.183 | 830.7712 | 299.4118 | 89647.44
832.02 | 4.3536 | 4353.6 | 2.0613 | 2.1062 | 2.146 | -0.9148 | -0.875 | 3.549925 |  | 1226.392 | 0.7026848 | 0.7046158 | -0.003906655 | 0.003906655 | -12.51994 | -0.0441448 | 1129.927 | 830.7697 | 299.1576 | 89495.29
832.12 | 4.3569 | 4356.9 | 2.0613 | 2.1062 | 2.146 | -0.9148 | -0.875 | 3.549925 |  | 1227.322 | 0.7026848 | 0.7046173 | -0.003909618 | 0.003909618 | -12.52045 | -0.04414317 | 1130.778 | 830.7746 | 300.0038 | 90002.31
832.22 | 4.3549 | 4354.9 | 2.0593 | 2.1042 | 2.146 | -0.9168 | -0.875 | 3.546554 |  | 1227.924 | 0.7036348 | 0.7055683 | -0.003911536 | 0.003911536 | -12.52078 | -0.04414212 | 1131.33 | 830.7778 | 300.5524 | 90331.76
832.321 | 4.3499 | 4349.9 | 2.0593 | 2.1039 | 2.1457 | -0.9171 | -0.8753 | 3.545553 |  | 1226.861 | 0.7039172 | 0.705849 | -0.003908145 | 0.003908145 | -12.52019 | -0.04414398 | 1130.357 | 830.7722 | 299.5844 | 89750.81
832.421 | 4.3519 | 4351.9 | 2.0626 | 2.1038 | 2.1456 | -0.9172 | -0.8754 | 3.545219 |  | 1227.54 | 0.7040113 | 0.7059442 | -0.003910311 | 0.003910311 | -12.52057 | -0.04414279 | 1130.979 | 830.7758 | 300.2031 | 90121.88
832.521 | 4.3499 | 4349.9 | 2.0599 | 2.1034 | 2.1452 | -0.9176 | -0.8758 | 3.543884 |  | 1227.438 | 0.7043879 | 0.7063206 | -0.003909985 | 0.003909985 | -12.52051 | -0.04414297 | 1130.885 | 830.7752 | 300.1102 | 90066.16
832.62 | 4.3519 | 4351.9 | 2.0613 | 2.1034 | 2.1452 | -0.9176 | -0.8758 | 3.543884 |  | 1228.003 | 0.7043879 | 0.7063215 | -0.003911784 | 0.003911784 | -12.52082 | -0.04414198 | 1131.402 | 830.7782 | 300.624 | 90374.77
832.721 | 4.3486 | 4348.6 | 2.0599 | 2.1034 | 2.1443 | -0.9176 | -0.8767 | 3.542398 |  | 1227.587 | 0.7048076 | 0.7067405 | -0.003910456 | 0.003910456 | -12.52059 | -0.04414271 | 1131.021 | 830.776 | 300.2452 | 90147.15
832.821 | 4.3513 | 4351.3 | 2.0619 | 2.1034 | 2.1439 | -0.9176 | -0.8771 | 3.541737 |  | 1228.578 | 0.7049941 | 0.7069286 | -0.003913615 | 0.003913615 | -12.52114 | -0.04414097 | 1131.929 | 830.7812 | 301.1476 | 90689.87
832.921 | 4.3522 | 4352.2 | 2.0593 | 2.1034 | 2.1438 | -0.9176 | -0.8772 | 3.541572 |  | 1228.889 | 0.7050408 | 0.7069758 | -0.003914608 | 0.003914608 | -12.52131 | -0.04414043 | 1132.214 | 830.7829 | 301.4311 | 90860.7
833.021 | 4.3499 | 4349.9 | 2.0632 | 2.1034 | 2.1437 | -0.9176 | -0.8773 | 3.541406 |  | 1228.297 | 0.7050874 | 0.7070215 | -0.00391272 | 0.00391272 | -12.52098 | -0.04414147 | 1131.672 | 830.7797 | 300.8921 | 90536.04
833.12 | 4.3453 | 4345.3 | 2.0619 | 2.1034 | 2.1433 | -0.9176 | -0.8777 | 3.540746 |  | 1227.227 | 0.705274 | 0.7072064 | -0.003909309 | 0.003909309 | -12.52039 | -0.04414334 | 1130.692 | 830.7741 | 299.9181 | 89950.88
833.221 | 4.349 | 4349 | 2.0639 | 2.1034 | 2.1432 | -0.9176 | -0.8778 | 3.54058 |  | 1228.33 | 0.7053207 | 0.7072548 | -0.003912823 | 0.003912823 | -12.521 | -0.04414141 | 1131.701 | 830.7799 | 300.9215 | 90553.77
833.32 | 4.3444 | 4344.4 | 2.0639 | 2.1016 | 2.1432 | -0.9194 | -0.8778 | 3.53755 |  | 1228.081 | 0.7061768 | 0.7081105 | -0.003912029 | 0.003912029 | -12.52086 | -0.04414185 | 1131.474 | 830.7786 | 300.6955 | 90417.81
833.421 | 4.343 | 4343 | 2.0646 | 2.1013 | 2.1432 | -0.9197 | -0.8778 | 3.537045 |  | 1227.861 | 0.7063196 | 0.7082529 | -0.003911325 | 0.003911325 | -12.52074 | -0.04414223 | 1131.272 | 830.7774 | 300.4948 | 90297.15
833.521 | 4.3486 | 4348.6 | 2.0619 | 2.1009 | 2.1428 | -0.9201 | -0.8782 | 3.535712 |  | 1229.908 | 0.7066966 | 0.7086332 | -0.003917848 | 0.003917848 | -12.52187 | -0.04413865 | 1133.146 | 830.7882 | 302.3581 | 91420.41
833.62 | 4.3434 | 4343.4 | 2.0626 | 2.1009 | 2.1426 | -0.9201 | -0.8784 | 3.535382 |  | 1228.552 | 0.7067899 | 0.7087244 | -0.003913526 | 0.003913526 | -12.52112 | -0.04414102 | 1131.905 | 830.7811 | 301.1237 | 90675.48
833.721 | 4.3473 | 4347.3 | 2.0632 | 2.1004 | 2.1423 | -0.9206 | -0.8787 | 3.534046 |  | 1230.12 | 0.707168 | 0.7091049 | -0.003918523 | 0.003918523 | -12.52198 | -0.04413828 | 1133.34 | 830.7893 | 302.5511 | 91537.17
833.82 | 4.3414 | 4341.4 | 2.0632 | 2.1004 | 2.1414 | -0.9206 | -0.8796 | 3.532561 |  | 1228.967 | 0.7075882 | 0.7095233 | -0.003914846 | 0.003914846 | -12.52135 | -0.0441403 | 1132.285 | 830.7833 | 301.5014 | 90903.1
833.921 | 4.3424 | 4342.4 | 2.0632 | 2.1004 | 2.1414 | -0.9206 | -0.8796 | 3.532561 |  | 1229.25 | 0.7075882 | 0.7095237 | -0.003915748 | 0.003915748 | -12.5215 | -0.0441398 | 1132.544 | 830.7848 | 301.7591 | 91058.55
834.02 | 4.3453 | 4345.3 | 2.0672 | 2.1004 | 2.1412 | -0.9206 | -0.8798 | 3.532231 |  | 1230.186 | 0.7076816 | 0.7096186 | -0.00391873 | 0.00391873 | -12.52202 | -0.04413816 | 1133.401 | 830.7897 | 302.611 | 91573.39
834.12 | 4.344 | 4344 | 2.0639 | 2.1004 | 2.1411 | -0.9206 | -0.8799 | 3.532066 |  | 1229.875 | 0.7077283 | 0.7096648 | -0.00391774 | 0.00391774 | -12.52185 | -0.04413871 | 1133.116 | 830.788 | 302.3282 | 91402.35
834.221 | 4.344 | 4344 | 2.0646 | 2.1004 | 2.1407 | -0.9206 | -0.8803 | 3.531406 |  | 1230.105 | 0.7079151 | 0.709852 | -0.003918472 | 0.003918472 | -12.52197 | -0.0441383 | 1133.327 | 830.7893 | 302.5374 | 91528.89
834.32 | 4.3371 | 4337.1 | 2.0632 | 2.1004 | 2.1405 | -0.9206 | -0.8805 | 3.531076 |  | 1228.266 | 0.7080086 | 0.7099426 | -0.00391261 | 0.00391261 | -12.52096 | -0.04414153 | 1131.643 | 830.7796 | 300.8633 | 90518.71
834.421 | 4.3404 | 4340.4 | 2.0639 | 2.0987 | 2.1405 | -0.9223 | -0.8805 | 3.528219 |  | 1230.196 | 0.7088183 | 0.7107553 | -0.00391876 | 0.00391876 | -12.52202 | -0.04413815 | 1133.41 | 830.7897 | 302.6203 | 91579.08
834.52 | 4.3398 | 4339.8 | 2.0646 | 2.0986 | 2.1404 | -0.9224 | -0.8806 | 3.527886 |  | 1230.142 | 0.7089126 | 0.7108496 | -0.003918587 | 0.003918587 | -12.52199 | -0.04413824 | 1133.361 | 830.7894 | 302.5712 | 91549.34
834.62 | 4.3411 | 4341.1 | 2.0659 | 2.0982 | 2.1401 | -0.9228 | -0.8809 | 3.526719 |  | 1230.918 | 0.7092434 | 0.7111816 | -0.003921058 | 0.003921058 | -12.52242 | -0.04413688 | 1134.071 | 830.7935 | 303.2772 | 91977.08
834.721 | 4.3394 | 4339.4 | 2.0665 | 2.0982 | 2.14 | -0.9228 | -0.881 | 3.526554 |  | 1230.493 | 0.7092901 | 0.7112277 | -0.003919705 | 0.003919705 | -12.52219 | -0.04413763 | 1133.682 | 830.7913 | 302.8908 | 91742.83
834.82 | 4.3404 | 4340.4 | 2.0659 | 2.0979 | 2.1396 | -0.9231 | -0.8814 | 3.525391 |  | 1231.183 | 0.7096201 | 0.7115587 | -0.003921902 | 0.003921902 | -12.52257 | -0.04413642 | 1134.314 | 830.7949 | 303.5186 | 92123.54
834.921 | 4.3391 | 4339.1 | 2.0659 | 2.0979 | 2.1389 | -0.9231 | -0.8821 | 3.524237 |  | 1231.217 | 0.7099473 | 0.7118859 | -0.00392201 | 0.00392201 | -12.52258 | -0.04413636 | 1134.345 | 830.7951 | 303.5496 | 92142.36
835.02 | 4.3365 | 4336.5 | 2.0659 | 2.0979 | 2.1388 | -0.9231 | -0.8822 | 3.524073 |  | 1230.537 | 0.709994 | 0.7119316 | -0.003919842 | 0.003919842 | -12.52221 | -0.04413755 | 1133.722 | 830.7915 | 302.9304 | 91766.84
835.121 | 4.3444 | 4344.4 | 2.0659 | 2.0979 | 2.1384 | -0.9231 | -0.8826 | 3.523413 |  | 1233.009 | 0.7101811 | 0.7121226 | -0.003927721 | 0.003927721 | -12.52357 | -0.04413322 | 1135.985 | 830.8045 | 305.1809 | 93135.38
835.221 | 4.3342 | 4334.2 | 2.0692 | 2.0979 | 2.1383 | -0.9231 | -0.8827 | 3.523249 |  | 1230.171 | 0.7102278 | 0.7121649 | -0.003918677 | 0.003918677 | -12.52201 | -0.04413819 | 1133.388 | 830.7896 | 302.5981 | 91565.62
835.32 | 4.3348 | 4334.8 | 2.0659 | 2.0979 | 2.138 | -0.9231 | -0.883 | 3.522754 |  | 1230.514 | 0.7103681 | 0.7123057 | -0.00391977 | 0.00391977 | -12.5222 | -0.04413759 | 1133.702 | 830.7914 | 302.9103 | 91754.64
835.421 | 4.3365 | 4336.5 | 2.0705 | 2.0963 | 2.138 | -0.9247 | -0.883 | 3.520068 |  | 1231.937 | 0.7111311 | 0.7130709 | -0.0039243 | 0.0039243 | -12.52298 | -0.0441351 | 1135.004 | 830.7989 | 304.2048 | 92540.57
835.52 | 4.3345 | 4334.5 | 2.0665 | 2.0961 | 2.1379 | -0.9249 | -0.8831 | 3.519567 |  | 1231.543 | 0.7112733 | 0.7132125 | -0.003923047 | 0.003923047 | -12.52276 | -0.04413579 | 1134.644 | 830.7968 | 303.847 | 92323
835.621 | 4.3342 | 4334.2 | 2.0685 | 2.0958 | 2.1377 | -0.9252 | -0.8833 | 3.518734 |  | 1231.75 | 0.71151 | 0.7134495 | -0.003923704 | 0.003923704 | -12.52288 | -0.04413543 | 1134.833 | 830.7979 | 304.0348 | 92437.14
835.72 | 4.3309 | 4330.9 | 2.0665 | 2.0955 | 2.1374 | -0.9255 | -0.8836 | 3.517737 |  | 1231.161 | 0.7117935 | 0.713732 | -0.003921826 | 0.003921826 | -12.52255 | -0.04413646 | 1134.294 | 830.7948 | 303.4988 | 92111.5
835.821 | 4.3338 | 4333.8 | 2.0692 | 2.0945 | 2.1374 | -0.9265 | -0.8836 | 3.516058 |  | 1232.573 | 0.7122708 | 0.7142116 | -0.003926327 | 0.003926327 | -12.52333 | -0.04413398 | 1135.587 | 830.8022 | 304.7846 | 92893.65
835.921 | 4.3315 | 4331.5 | 2.0692 | 2.0941 | 2.1374 | -0.9269 | -0.8836 | 3.515387 |  | 1232.155 | 0.7124618 | 0.7144019 | -0.003924991 | 0.003924991 | -12.5231 | -0.04413472 | 1135.203 | 830.8 | 304.4034 | 92661.4
836.02 | 4.3348 | 4334.8 | 2.0692 | 2.0941 | 2.1364 | -0.9269 | -0.8846 | 3.513742 |  | 1233.671 | 0.7129298 | 0.7148723 | -0.003929821 | 0.003929821 | -12.52393 | -0.04413206 | 1136.591 | 830.808 | 305.7832 | 93503.38
836.12 | 4.3253 | 4325.3 | 2.0698 | 2.0941 | 2.1361 | -0.9269 | -0.8849 | 3.513249 |  | 1231.14 | 0.7130702 | 0.7150087 | -0.003921754 | 0.003921754 | -12.52254 | -0.0441365 | 1134.274 | 830.7947 | 303.4796 | 92099.84
836.22 | 4.3375 | 4337.5 | 2.0718 | 2.0941 | 2.1358 | -0.9269 | -0.8852 | 3.512755 |  | 1234.786 | 0.7132107 | 0.7151549 | -0.003933375 | 0.003933375 | -12.52454 | -0.04413011 | 1137.612 | 830.8139 | 306.7983 | 94125.22
836.321 | 4.3325 | 4332.5 | 2.0678 | 2.0941 | 2.1357 | -0.9269 | -0.8853 | 3.512591 |  | 1233.42 | 0.7132575 | 0.7151996 | -0.003929022 | 0.003929022 | -12.52379 | -0.0441325 | 1136.362 | 830.8067 | 305.5553 | 93364.02
836.421 | 4.3289 | 4328.9 | 2.0678 | 2.0941 | 2.1354 | -0.9269 | -0.8856 | 3.512097 |  | 1232.568 | 0.713398 | 0.7153387 | -0.003926307 | 0.003926307 | -12.52333 | -0.04413399 | 1135.582 | 830.8022 | 304.78 | 92890.83
836.521 | 4.3299 | 4329.9 | 2.0711 | 2.0925 | 2.1354 | -0.9285 | -0.8856 | 3.509414 |  | 1233.796 | 0.7141623 | 0.716105 | -0.003930217 | 0.003930217 | -12.524 | -0.04413184 | 1136.706 | 830.8086 | 305.8972 | 93573.12
836.62 | 4.3263 | 4326.3 | 2.0692 | 2.0925 | 2.1354 | -0.9285 | -0.8856 | 3.509414 |  | 1232.77 | 0.7141623 | 0.7161034 | -0.003926947 | 0.003926947 | -12.52344 | -0.04413364 | 1135.767 | 830.8032 | 304.9635 | 93002.73
836.721 | 4.3283 | 4328.3 | 2.0698 | 2.0921 | 2.1354 | -0.9289 | -0.8856 | 3.508743 |  | 1233.576 | 0.7143535 | 0.7162958 | -0.003929514 | 0.003929514 | -12.52388 | -0.04413223 | 1136.504 | 830.8075 | 305.6969 | 93450.58
836.82 | 4.3263 | 4326.3 | 2.0692 | 2.0919 | 2.1354 | -0.9291 | -0.8856 | 3.508408 |  | 1233.124 | 0.7144491 | 0.7163907 | -0.003928073 | 0.003928073 | -12.52363 | -0.04413302 | 1136.09 | 830.8051 | 305.2853 | 93199.14
836.921 | 4.3246 | 4324.6 | 2.0744 | 2.0919 | 2.1354 | -0.9291 | -0.8856 | 3.508408 |  | 1232.639 | 0.7144491 | 0.71639 | -0.003926529 | 0.003926529 | -12.52336 | -0.04413387 | 1135.647 | 830.8026 | 304.8443 | 92930.03
837.021 | 4.3233 | 4323.3 | 2.0705 | 2.0919 | 2.1354 | -0.9291 | -0.8856 | 3.508408 |  | 1232.268 | 0.7144491 | 0.7163894 | -0.003925348 | 0.003925348 | -12.52316 | -0.04413452 | 1135.308 | 830.8006 | 304.507 | 92724.51
837.12 | 4.3194 | 4319.4 | 2.0711 | 2.0919 | 2.1354 | -0.9291 | -0.8856 | 3.508408 |  | 1231.157 | 0.7144491 | 0.7163876 | -0.003921804 | 0.003921804 | -12.52255 | -0.04413647 | 1134.29 | 830.7948 | 303.4951 | 92109.29
837.221 | 4.3296 | 4329.6 | 2.0678 | 2.0916 | 2.1336 | -0.9294 | -0.8874 | 3.504948 |  | 1235.282 | 0.7154358 | 0.7173808 | -0.003934951 | 0.003934951 | -12.52482 | -0.04412924 | 1138.067 | 830.8165 | 307.2504 | 94402.83
837.32 | 4.3204 | 4320.4 | 2.0744 | 2.0916 | 2.1332 | -0.9294 | -0.8878 | 3.50429 |  | 1232.889 | 0.7156233 | 0.7175646 | -0.003927321 | 0.003927321 | -12.5235 | -0.04413344 | 1135.875 | 830.8039 | 305.0716 | 93068.66
837.421 | 4.3256 | 4325.6 | 2.0711 | 2.0916 | 2.1332 | -0.9294 | -0.8878 | 3.50429 |  | 1234.373 | 0.7156233 | 0.7175669 | -0.00393205 | 0.00393205 | -12.52432 | -0.04413084 | 1137.234 | 830.8117 | 306.4223 | 93894.62
837.521 | 4.325 | 4325 | 2.0718 | 2.0916 | 2.1332 | -0.9294 | -0.8878 | 3.50429 |  | 1234.201 | 0.7156233 | 0.7175666 | -0.003931505 | 0.003931505 | -12.52422 | -0.04413114 | 1137.077 | 830.8108 | 306.2664 | 93799.13
837.62 | 4.3197 | 4319.7 | 2.0718 | 2.0905 | 2.1325 | -0.9305 | -0.8885 | 3.501298 |  | 1233.742 | 0.7164775 | 0.7184202 | -0.003930039 | 0.003930039 | -12.52397 | -0.04413194 | 1136.657 | 830.8083 | 305.8487 | 93543.41
837.721 | 4.319 | 4319 | 2.0757 | 2.0892 | 2.1325 | -0.9318 | -0.8885 | 3.499121 |  | 1234.31 | 0.7170996 | 0.7190431 | -0.003931846 | 0.003931846 | -12.52428 | -0.04413095 | 1137.177 | 830.8113 | 306.3654 | 93859.75
837.82 | 4.3194 | 4319.4 | 2.0731 | 2.0891 | 2.1325 | -0.9319 | -0.8885 | 3.498953 |  | 1234.483 | 0.7171475 | 0.7190913 | -0.003932399 | 0.003932399 | -12.52438 | -0.04413064 | 1137.335 | 830.8122 | 306.5232 | 93956.48
837.921 | 4.3184 | 4318.4 | 2.077 | 2.0891 | 2.1323 | -0.9319 | -0.8887 | 3.498625 |  | 1234.313 | 0.7172412 | 0.7191848 | -0.003931857 | 0.003931857 | -12.52428 | -0.04413094 | 1137.18 | 830.8113 | 306.3684 | 93861.62
838.02 | 4.3171 | 4317.1 | 2.0751 | 2.0886 | 2.1318 | -0.9324 | -0.8892 | 3.496968 |  | 1234.527 | 0.7177151 | 0.719659 | -0.003932535 | 0.003932535 | -12.5244 | -0.04413057 | 1137.375 | 830.8125 | 306.5626 | 93980.64
838.12 | 4.3148 | 4314.8 | 2.0659 | 2.0885 | 2.1318 | -0.9325 | -0.8892 | 3.4968 |  | 1233.928 | 0.717763 | 0.7197059 | -0.003930627 | 0.003930627 | -12.52407 | -0.04413162 | 1136.827 | 830.8093 | 306.0177 | 93646.84
838.221 | 4.3138 | 4313.8 | 2.0757 | 2.0885 | 2.1304 | -0.9325 | -0.8906 | 3.494504 |  | 1234.453 | 0.7184199 | 0.7203637 | -0.003932297 | 0.003932297 | -12.52436 | -0.0441307 | 1137.307 | 830.8121 | 306.4953 | 93939.39
838.32 | 4.3164 | 4316.4 | 2.0757 | 2.0885 | 2.1302 | -0.9325 | -0.8908 | 3.494176 |  | 1235.313 | 0.7185138 | 0.7204589 | -0.003935038 | 0.003935038 | -12.52483 | -0.04412919 | 1138.095 | 830.8166 | 307.2781 | 94419.86
838.421 | 4.3112 | 4311.2 | 2.0751 | 2.0885 | 2.13 | -0.9325 | -0.891 | 3.493848 |  | 1233.94 | 0.7186077 | 0.7205507 | -0.003930663 | 0.003930663 | -12.52408 | -0.0441316 | 1136.838 | 830.8094 | 306.029 | 93653.74
838.52 | 4.3217 | 4321.7 | 2.0751 | 2.0885 | 2.1297 | -0.9325 | -0.8913 | 3.493356 |  | 1237.12 | 0.7187486 | 0.7206965 | -0.003940797 | 0.003940797 | -12.52583 | -0.04412602 | 1139.749 | 830.8261 | 308.9231 | 95433.48
838.62 | 4.3112 | 4311.2 | 2.0659 | 2.0885 | 2.1295 | -0.9325 | -0.8915 | 3.493028 |  | 1234.23 | 0.7188425 | 0.7207859 | -0.003931586 | 0.003931586 | -12.52424 | -0.04413109 | 1137.104 | 830.8109 | 306.2927 | 93815.22
838.721 | 4.3148 | 4314.8 | 2.0738 | 2.0885 | 2.1292 | -0.9325 | -0.8918 | 3.492535 |  | 1235.435 | 0.7189834 | 0.7209287 | -0.003935425 | 0.003935425 | -12.5249 | -0.04412898 | 1138.206 | 830.8172 | 307.3892 | 94488.15
838.82 | 4.3158 | 4315.8 | 2.0784 | 2.0866 | 2.1292 | -0.9344 | -0.8918 | 3.489358 |  | 1236.846 | 0.7198935 | 0.7218411 | -0.003939922 | 0.003939922 | -12.52567 | -0.04412651 | 1139.499 | 830.8246 | 308.6741 | 95279.69
838.921 | 4.3115 | 4311.5 | 2.0751 | 2.0861 | 2.1292 | -0.9349 | -0.8918 | 3.488522 |  | 1235.91 | 0.7201332 | 0.7220792 | -0.003936937 | 0.003936937 | -12.52516 | -0.04412815 | 1138.642 | 830.8197 | 307.822 | 94754.36
839.02 | 4.3112 | 4311.2 | 2.077 | 2.0861 | 2.1292 | -0.9349 | -0.8918 | 3.488522 |  | 1235.824 | 0.7201332 | 0.7220791 | -0.003936663 | 0.003936663 | -12.52511 | -0.0441283 | 1138.563 | 830.8193 | 307.7437 | 94706.17
839.121 | 4.3115 | 4311.5 | 2.077 | 2.0856 | 2.129 | -0.9354 | -0.892 | 3.487358 |  | 1236.323 | 0.7204668 | 0.7224135 | -0.00393825 | 0.00393825 | -12.52539 | -0.04412743 | 1139.019 | 830.8219 | 308.1974 | 94985.62
839.221 | 4.3121 | 4312.1 | 2.0751 | 2.0856 | 2.1289 | -0.9354 | -0.8921 | 3.487194 |  | 1236.553 | 0.7205138 | 0.7224609 | -0.003938984 | 0.003938984 | -12.52551 | -0.04412702 | 1139.23 | 830.8231 | 308.4068 | 95114.78
839.32 | 4.3066 | 4306.6 | 2.0731 | 2.0856 | 2.1277 | -0.9354 | -0.8933 | 3.485229 |  | 1235.672 | 0.7210776 | 0.7230233 | -0.003936175 | 0.003936175 | -12.52503 | -0.04412857 | 1138.424 | 830.8185 | 307.6052 | 94620.97
839.421 | 4.3144 | 4314.4 | 2.0764 | 2.0856 | 2.1273 | -0.9354 | -0.8937 | 3.484574 |  | 1238.143 | 0.7212657 | 0.7232152 | -0.003944049 | 0.003944049 | -12.52639 | -0.04412424 | 1140.686 | 830.8315 | 309.8542 | 96009.62
839.52 | 4.3075 | 4307.5 | 2.0784 | 2.0856 | 2.127 | -0.9354 | -0.894 | 3.484082 |  | 1236.337 | 0.7214067 | 0.7233534 | -0.003938293 | 0.003938293 | -12.52539 | -0.0441274 | 1139.032 | 830.822 | 308.2105 | 94993.72
839.621 | 4.3095 | 4309.5 | 2.079 | 2.0856 | 2.1269 | -0.9354 | -0.8941 | 3.483918 |  | 1236.969 | 0.7214537 | 0.7234014 | -0.003940308 | 0.003940308 | -12.52574 | -0.04412629 | 1139.611 | 830.8253 | 308.7859 | 95348.76
839.72 | 4.3082 | 4308.2 | 2.0777 | 2.0856 | 2.1267 | -0.9354 | -0.8943 | 3.483591 |  | 1236.712 | 0.7215477 | 0.7234951 | -0.003939489 | 0.003939489 | -12.5256 | -0.04412674 | 1139.376 | 830.8239 | 308.5522 | 95204.43
839.821 | 4.3033 | 4303.3 | 2.077 | 2.084 | 2.1267 | -0.937 | -0.8943 | 3.480918 |  | 1236.254 | 0.7223152 | 0.7242618 | -0.003938026 | 0.003938026 | -12.52535 | -0.04412755 | 1138.957 | 830.8215 | 308.1351 | 94947.25
839.921 | 4.3089 | 4308.9 | 2.079 | 2.0838 | 2.1267 | -0.9372 | -0.8943 | 3.480584 |  | 1237.982 | 0.7224112 | 0.7243605 | -0.003943532 | 0.003943532 | -12.5263 | -0.04412452 | 1140.538 | 830.8306 | 309.7076 | 95918.79
840.02 | 4.3049 | 4304.9 | 2.081 | 2.0834 | 2.1267 | -0.9376 | -0.8943 | 3.479916 |  | 1237.07 | 0.7226031 | 0.724551 | -0.003940626 | 0.003940626 | -12.5258 | -0.04412612 | 1139.703 | 830.8258 | 308.8777 | 95405.43
840.12 | 4.3046 | 4304.6 | 2.0816 | 2.0831 | 2.1264 | -0.9379 | -0.8946 | 3.478924 |  | 1237.337 | 0.7228882 | 0.7248365 | -0.003941474 | 0.003941474 | -12.52594 | -0.04412565 | 1139.947 | 830.8272 | 309.1202 | 95555.33
840.22 | 4.3059 | 4305.9 | 2.0797 | 2.083 | 2.1263 | -0.938 | -0.8947 | 3.478594 |  | 1237.828 | 0.7229833 | 0.7249323 | -0.00394304 | 0.00394304 | -12.52621 | -0.04412479 | 1140.397 | 830.8298 | 309.5674 | 95832.01
840.321 | 4.3062 | 4306.2 | 2.077 | 2.083 | 2.1251 | -0.938 | -0.8959 | 3.47663 |  | 1238.613 | 0.7235478 | 0.7254981 | -0.003945541 | 0.003945541 | -12.52664 | -0.04412342 | 1141.116 | 830.8339091 | 310.2822 | 96275.05
840.421 | 4.3026 | 4302.6 | 2.077 | 2.083 | 2.1249 | -0.938 | -0.8961 | 3.476303 |  | 1237.694 | 0.7236419 | 0.7255908 | -0.003942611 | 0.003942611 | -12.52614 | -0.04412503 | 1140.275 | 830.8291 | 309.4457 | 95756.66
840.521 | 4.2977 | 4297.7 | 2.0784 | 2.083 | 2.1246 | -0.938 | -0.8964 | 3.475812 |  | 1236.459 | 0.7237831 | 0.72573 | -0.003938675 | 0.003938675 | -12.52546 | -0.04412719 | 1139.144 | 830.8226 | 308.3216 | 95062.23
840.62 | 4.302 | 4302 | 2.0803 | 2.083 | 2.1244 | -0.938 | -0.8966 | 3.475485 |  | 1237.813 | 0.7238772 | 0.7258263 | -0.003942989 | 0.003942989 | -12.5262 | -0.04412482 | 1140.383 | 830.8297 | 309.5537 | 95823.52
840.721 | 4.3016 | 4301.6 | 2.081 | 2.083 | 2.1241 | -0.938 | -0.8969 | 3.474994 |  | 1237.872 | 0.7240185 | 0.7259676 | -0.003943179 | 0.003943179 | -12.52624 | -0.04412471 | 1140.438 | 830.83 | 309.6081 | 95857.17
840.82 | 4.2993 | 4299.3 | 2.0797 | 2.083 | 2.1237 | -0.938 | -0.8973 | 3.47434 |  | 1237.444 | 0.7242068 | 0.7261553 | -0.003941811 | 0.003941811 | -12.526 | -0.04412547 | 1140.046 | 830.8278 | 309.2178 | 95615.62
840.921 | 4.302 | 4302 | 2.0823 | 2.0808 | 2.1237 | -0.9402 | -0.8973 | 3.470671 |  | 1239.53 | 0.7252635 | 0.7272153 | -0.003948458 | 0.003948458 | -12.52715 | -0.04412181 | 1141.955 | 830.8387 | 311.1167 | 96793.62
841.021 | 4.296 | 4296 | 2.0764 | 2.0807 | 2.1237 | -0.9403 | -0.8973 | 3.470504 |  | 1237.861 | 0.7253116 | 0.7272607 | -0.003943137 | 0.003943137 | -12.52623 | -0.04412474 | 1140.427 | 830.8299 | 309.5973 | 95850.51
841.12 | 4.3 | 4300 | 2.083 | 2.0805 | 2.1237 | -0.9405 | -0.8973 | 3.47017 |  | 1239.132 | 0.7254077 | 0.7273588 | -0.00394719 | 0.00394719 | -12.52693 | -0.04412251 | 1141.591 | 830.8366 | 310.7548 | 96568.56
841.221 | 4.2914 | 4291.4 | 2.081 | 2.0803 | 2.1236 | -0.9407 | -0.8974 | 3.469673 |  | 1236.831 | 0.7255509 | 0.7274984 | -0.003939855 | 0.003939855 | -12.52566 | -0.04412654 | 1139.485 | 830.8245 | 308.6603 | 95271.18
841.32 | 4.2987 | 4298.7 | 2.083 | 2.0801 | 2.1235 | -0.9409 | -0.8975 | 3.469176 |  | 1239.113 | 0.7256942 | 0.7276453 | -0.003947126 | 0.003947126 | -12.52692 | -0.04412254 | 1141.573 | 830.8365 | 310.7369 | 96557.41
841.421 | 4.2918 | 4291.8 | 2.083 | 2.0801 | 2.1224 | -0.9409 | -0.8986 | 3.467379 |  | 1237.765 | 0.7262123 | 0.7281613 | -0.003942829 | 0.003942829 | -12.52618 | -0.04412491 | 1140.34 | 830.8294 | 309.5101 | 95796.52
841.521 | 4.2898 | 4289.8 | 2.081 | 2.0801 | 2.1219 | -0.9409 | -0.8991 | 3.466562 |  | 1237.48 | 0.7264479 | 0.7283964 | -0.003941919 | 0.003941919 | -12.52602 | -0.04412541 | 1140.078 | 830.8279 | 309.2505 | 95635.86
841.62 | 4.2941 | 4294.1 | 2.0843 | 2.0801 | 2.1219 | -0.9409 | -0.8991 | 3.466562 |  | 1238.72 | 0.7264479 | 0.7283984 | -0.003945872 | 0.003945872 | -12.5267 | -0.04412323 | 1141.214 | 830.8345 | 310.3795 | 96335.45
841.721 | 4.2947 | 4294.7 | 2.0836 | 2.0801 | 2.1215 | -0.9409 | -0.8995 | 3.465909 |  | 1239.127 | 0.7266364 | 0.7285876 | -0.003947168 | 0.003947168 | -12.52693 | -0.04412252 | 1141.586 | 830.8366 | 310.7497 | 96565.36
841.82 | 4.2855 | 4285.5 | 2.0823 | 2.0801 | 2.1215 | -0.9409 | -0.8995 | 3.465909 |  | 1236.472 | 0.7266364 | 0.7285834 | -0.003938707 | 0.003938707 | -12.52547 | -0.04412717 | 1139.156 | 830.8226 | 308.3336 | 95069.6
841.921 | 4.2944 | 4294.4 | 2.083 | 2.0801 | 2.1211 | -0.9409 | -0.8999 | 3.465255 |  | 1239.274 | 0.726825 | 0.7287764 | -0.003947636 | 0.003947636 | -12.52701 | -0.04412226 | 1141.721 | 830.8374 | 310.8836 | 96648.6
842.02 | 4.2974 | 4297.4 | 2.083 | 2.0782 | 2.1211 | -0.9428 | -0.8999 | 3.46209 |  | 1241.273 | 0.7277388 | 0.7296933 | -0.003954006 | 0.003954006 | -12.52811 | -0.04411876 | 1143.551 | 830.8479 | 312.7036 | 97783.51
842.12 | 4.2901 | 4290.1 | 2.0836 | 2.0778 | 2.1211 | -0.9432 | -0.8999 | 3.461424 |  | 1239.403 | 0.7279313 | 0.7298829 | -0.003948046 | 0.003948046 | -12.52708 | -0.04412204 | 1141.84 | 830.838 | 311.0015 | 96721.93
842.221 | 4.2911 | 4291.1 | 2.0862 | 2.0778 | 2.121 | -0.9432 | -0.9 | 3.461261 |  | 1239.751 | 0.7279785 | 0.7299306 | -0.003949152 | 0.003949152 | -12.52727 | -0.04412143 | 1142.158 | 830.8399 | 311.3177 | 96918.68
842.32 | 4.2927 | 4292.7 | 2.083 | 2.0775 | 2.1208 | -0.9435 | -0.9002 | 3.460434 |  | 1240.509 | 0.7282172 | 0.7301705 | -0.003951569 | 0.003951569 | -12.52768 | -0.0441201 | 1142.852 | 830.8438 | 312.0079 | 97348.92
842.421 | 4.2868 | 4286.8 | 2.0869 | 2.0774 | 2.1206 | -0.9436 | -0.9004 | 3.459942 |  | 1238.98 | 0.7283596 | 0.7303105 | -0.003946696 | 0.003946696 | -12.52684 | -0.04412278 | 1141.452 | 830.8358 | 310.6166 | 96482.69
842.52 | 4.2918 | 4291.8 | 2.0836 | 2.0771 | 2.1205 | -0.9439 | -0.9005 | 3.459279 |  | 1240.663 | 0.7285512 | 0.7305047 | -0.003952059 | 0.003952059 | -12.52777 | -0.04411983 | 1142.993 | 830.8446 | 312.1483 | 97436.55
842.62 | 4.2885 | 4288.5 | 2.0869 | 2.0771 | 2.1195 | -0.9439 | -0.9015 | 3.457647 |  | 1240.294 | 0.7290229 | 0.7309759 | -0.003950882 | 0.003950882 | -12.52757 | -0.04412048 | 1142.655 | 830.8427 | 311.8124 | 97226.96
842.721 | 4.2901 | 4290.1 | 2.0823 | 2.0771 | 2.1191 | -0.9439 | -0.9019 | 3.456995 |  | 1240.991 | 0.7292116 | 0.7311657 | -0.003953102 | 0.003953102 | -12.52795 | -0.04411926 | 1143.293 | 830.8464 | 312.4467 | 97622.97
842.82 | 4.2868 | 4286.8 | 2.0869 | 2.0771 | 2.1187 | -0.9439 | -0.9023 | 3.456342 |  | 1240.271 | 0.7294004 | 0.7313533 | -0.003950805 | 0.003950805 | -12.52755 | -0.04412052 | 1142.634 | 830.8426 | 311.791 | 97213.61
842.921 | 4.2842 | 4284.2 | 2.0849 | 2.0771 | 2.1186 | -0.9439 | -0.9024 | 3.456179 |  | 1239.577 | 0.7294476 | 0.7313994 | -0.003948594 | 0.003948594 | -12.52717 | -0.04412174 | 1141.998 | 830.8389 | 311.1595 | 96820.26
843.02 | 4.2865 | 4286.5 | 2.0869 | 2.0771 | 2.1186 | -0.9439 | -0.9024 | 3.456179 |  | 1240.242 | 0.7294476 | 0.7314005 | -0.003950715 | 0.003950715 | -12.52754 | -0.04412057 | 1142.608 | 830.8424 | 311.7653 | 97197.57
843.121 | 4.2819 | 4281.9 | 2.0895 | 2.0748 | 2.1186 | -0.9462 | -0.9024 | 3.452352 |  | 1240.285 | 0.7305555 | 0.7325085 | -0.003950847 | 0.003950847 | -12.52756 | -0.0441205 | 1142.647 | 830.8426 | 311.8039 | 97221.67
843.221 | 4.2842 | 4284.2 | 2.0862 | 2.0748 | 2.1186 | -0.9462 | -0.9024 | 3.452352 |  | 1240.951 | 0.7305555 | 0.7325095 | -0.00395297 | 0.00395297 | -12.52793 | -0.04411933 | 1143.256 | 830.8461 | 312.4103 | 97600.18
843.32 | 4.2855 | 4285.5 | 2.0869 | 2.0744 | 2.1186 | -0.9466 | -0.9024 | 3.451687 |  | 1241.567 | 0.7307484 | 0.7327033 | -0.003954933 | 0.003954933 | -12.52827 | -0.04411825 | 1143.82 | 830.8494 | 312.9709 | 97950.77
843.421 | 4.2862 | 4286.2 | 2.0862 | 2.0742 | 2.1186 | -0.9468 | -0.9024 | 3.451354 |  | 1241.889 | 0.7308448 | 0.7328002 | -0.003955961 | 0.003955961 | -12.52844 | -0.04411768 | 1144.116 | 830.8511 | 313.2644 | 98134.61
843.52 | 4.2812 | 4281.2 | 2.0895 | 2.0739 | 2.1186 | -0.9471 | -0.9024 | 3.450855 |  | 1240.62 | 0.7309894 | 0.7329429 | -0.003951915 | 0.003951915 | -12.52774 | -0.04411991 | 1142.954 | 830.8444 | 312.1092 | 97412.13
843.621 | 4.2885 | 4288.5 | 2.0869 | 2.0739 | 2.1169 | -0.9471 | -0.9041 | 3.448086 |  | 1243.734 | 0.7317922 | 0.7337505 | -0.003961835 | 0.003961835 | -12.52946 | -0.04411445 | 1145.804 | 830.8607 | 314.9429 | 99189.06
843.72 | 4.2904 | 4290.4 | 2.0895 | 2.0739 | 2.1166 | -0.9471 | -0.9044 | 3.447597 |  | 1244.461 | 0.7319339 | 0.7338934 | -0.003964153 | 0.003964153 | -12.52986 | -0.04411318 | 1146.47 | 830.8645 | 315.605 | 99606.51
843.821 | 4.2812 | 4281.2 | 2.0876 | 2.0739 | 2.1164 | -0.9471 | -0.9046 | 3.447271 |  | 1241.91 | 0.7320284 | 0.7339839 | -0.003956022 | 0.003956022 | -12.52845 | -0.04411765 | 1144.134 | 830.8512 | 313.283 | 98146.23
843.921 | 4.2842 | 4284.2 | 2.0889 | 2.0739 | 2.116 | -0.9471 | -0.905 | 3.44662 |  | 1243.015 | 0.7322174 | 0.7341746 | -0.003959544 | 0.003959544 | -12.52906 | -0.04411571 | 1145.146 | 830.857 | 314.2889 | 98777.51
844.02 | 4.2793 | 4279.3 | 2.0889 | 2.0739 | 2.1159 | -0.9471 | -0.9051 | 3.446457 |  | 1241.652 | 0.7322647 | 0.7342197 | -0.003955199 | 0.003955199 | -12.52831 | -0.0441181 | 1143.898 | 830.8498 | 313.0483 | 97999.25
844.12 | 4.2786 | 4278.6 | 2.0895 | 2.0721 | 2.1159 | -0.9489 | -0.9051 | 3.443465 |  | 1242.527 | 0.733133 | 0.7350894 | -0.003957986 | 0.003957986 | -12.52879 | -0.04411657 | 1144.699 | 830.8544 | 313.845 | 98498.7
844.22 | 4.2783 | 4278.3 | 2.0889 | 2.072 | 2.1159 | -0.949 | -0.9051 | 3.443299 |  | 1242.5 | 0.7331812 | 0.7351377 | -0.0039579 | 0.0039579 | -12.52878 | -0.04411662 | 1144.675 | 830.8543 | 313.8203 | 98483.19
844.321 | 4.2776 | 4277.6 | 2.0895 | 2.0714 | 2.1159 | -0.9496 | -0.9051 | 3.442302 |  | 1242.657 | 0.7334708 | 0.7354275 | -0.003958398 | 0.003958398 | -12.52886 | -0.04411634 | 1144.818 | 830.8551 | 313.9628 | 98572.64
844.421 | 4.276 | 4276 | 2.0908 | 2.0714 | 2.1159 | -0.9496 | -0.9051 | 3.442302 |  | 1242.192 | 0.7334708 | 0.7354268 | -0.003956916 | 0.003956916 | -12.52861 | -0.04411716 | 1144.392 | 830.8526 | 313.5397 | 98307.17
844.521 | 4.2783 | 4278.3 | 2.0915 | 2.071 | 2.1158 | -0.95 | -0.9052 | 3.441475 |  | 1243.159 | 0.7337112 | 0.7356687 | -0.003959997 | 0.003959997 | -12.52914 | -0.04411546 | 1145.278 | 830.8577 | 314.4199 | 98859.84
844.62 | 4.2737 | 4273.7 | 2.0895 | 2.0708 | 2.1158 | -0.9502 | -0.9052 | 3.441142 |  | 1241.942 | 0.7338078 | 0.7357634 | -0.003956119 | 0.003956119 | -12.52847 | -0.0441176 | 1144.164 | 830.8513 | 313.3124 | 98164.69
844.721 | 4.2793 | 4279.3 | 2.0915 | 2.0708 | 2.1158 | -0.9502 | -0.9052 | 3.441142 |  | 1243.57 | 0.7338078 | 0.7357659 | -0.003961306 | 0.003961306 | -12.52937 | -0.04411474 | 1145.653 | 830.8599 | 314.7936 | 99095.03
844.82 | 4.2697 | 4269.7 | 2.0889 | 2.0708 | 2.1158 | -0.9502 | -0.9052 | 3.441142 |  | 1240.78 | 0.7338078 | 0.7357615 | -0.003952414 | 0.003952414 | -12.52783 | -0.04411964 | 1143.1 | 830.8452 | 312.2544 | 97502.83
844.921 | 4.2688 | 4268.8 | 2.0955 | 2.07 | 2.1144 | -0.951 | -0.9066 | 3.437537 |  | 1241.819 | 0.7348561 | 0.7368115 | -0.003955724 | 0.003955724 | -12.5284 | -0.04411781 | 1144.051 | 830.8507 | 313.2007 | 98094.66
845.021 | 4.2688 | 4268.8 | 2.0895 | 2.07 | 2.1144 | -0.951 | -0.9066 | 3.437537 |  | 1241.819 | 0.7348561 | 0.7368115 | -0.003955724 | 0.003955724 | -12.5284 | -0.04411781 | 1144.051 | 830.8507 | 313.2007 | 98094.66
845.12 | 4.2707 | 4270.7 | 2.0915 | 2.07 | 2.1144 | -0.951 | -0.9066 | 3.437537 |  | 1242.372 | 0.7348561 | 0.7368123 | -0.003957486 | 0.003957486 | -12.52871 | -0.04411685 | 1144.557 | 830.8536 | 313.7037 | 98410.04
845.221 | 4.2724 | 4272.4 | 2.0935 | 2.07 | 2.1144 | -0.951 | -0.9066 | 3.437537 |  | 1242.867 | 0.7348561 | 0.7368131 | -0.003959062 | 0.003959062 | -12.52898 | -0.04411598 | 1145.01 | 830.8562 | 314.1539 | 98692.65
845.32 | 4.2671 | 4267.1 | 2.0922 | 2.07 | 2.114 | -0.951 | -0.907 | 3.436887 |  | 1241.56 | 0.7350453 | 0.7370003 | -0.003954896 | 0.003954896 | -12.52826 | -0.04411827 | 1143.814 | 830.8493 | 312.9643 | 97946.67
845.421 | 4.2628 | 4262.8 | 2.0915 | 2.0689 | 2.1128 | -0.9521 | -0.9082 | 3.43311 |  | 1241.673 | 0.7361447 | 0.7380998 | -0.003955253 | 0.003955253 | -12.52832 | -0.04411807 | 1143.917 | 830.8499 | 313.0673 | 98011.15
845.521 | 4.2651 | 4265.1 | 2.0922 | 2.0684 | 2.1125 | -0.9526 | -0.9085 | 3.431793 |  | 1242.82 | 0.7365284 | 0.7384853 | -0.003958907 | 0.003958907 | -12.52895 | -0.04411606 | 1144.967 | 830.8559 | 314.1111 | 98665.76
845.62 | 4.2661 | 4266.1 | 2.0895 | 2.0684 | 2.1123 | -0.9526 | -0.9087 | 3.431468 |  | 1243.229 | 0.736623 | 0.7385806 | -0.003960211 | 0.003960211 | -12.52918 | -0.04411535 | 1145.341 | 830.8581 | 314.4834 | 98899.81
845.721 | 4.2714 | 4271.4 | 2.0935 | 2.0681 | 2.1123 | -0.9529 | -0.9087 | 3.430971 |  | 1244.954 | 0.7367681 | 0.7387284 | -0.003965708 | 0.003965708 | -12.53013 | -0.04411232 | 1146.921 | 830.8671 | 316.0535 | 99889.83
845.82 | 4.2681 | 4268.1 | 2.0922 | 2.0681 | 2.1113 | -0.9529 | -0.9097 | 3.429346 |  | 1244.581 | 0.7372416 | 0.7392013 | -0.003964519 | 0.003964519 | -12.52992 | -0.04411298 | 1146.58 | 830.8651 | 315.7144 | 99675.58
845.921 | 4.2678 | 4267.8 | 2.0915 | 2.0681 | 2.1108 | -0.9529 | -0.9102 | 3.428534 |  | 1244.788 | 0.7374785 | 0.7394385 | -0.003965179 | 0.003965179 | -12.53004 | -0.04411261 | 1146.769 | 830.8662 | 315.9031 | 99794.76
846.02 | 4.2684 | 4268.4 | 2.1007 | 2.0681 | 2.1104 | -0.9529 | -0.9106 | 3.427885 |  | 1245.199 | 0.737668 | 0.7396287 | -0.003966489 | 0.003966489 | -12.53026 | -0.04411189 | 1147.146 | 830.8684 | 316.2771 | 100031.2
846.12 | 4.2697 | 4269.7 | 2.0915 | 2.0681 | 2.1104 | -0.9529 | -0.9106 | 3.427885 |  | 1245.579 | 0.737668 | 0.7396293 | -0.003967697 | 0.003967697 | -12.53047 | -0.04411123 | 1147.493 | 830.8704 | 316.6223 | 100249.7
846.221 | 4.2638 | 4263.8 | 2.0955 | 2.0681 | 2.1102 | -0.9529 | -0.9108 | 3.42756 |  | 1243.975 | 0.7377628 | 0.7397215 | -0.003962587 | 0.003962587 | -12.52959 | -0.04411404 | 1146.025 | 830.862 | 315.1631 | 99327.75
846.32 | 4.2632 | 4263.2 | 2.0948 | 2.0681 | 2.11 | -0.9529 | -0.911 | 3.427235 |  | 1243.918 | 0.7378575 | 0.7398162 | -0.003962404 | 0.003962404 | -12.52956 | -0.04411414 | 1145.973 | 830.8617 | 315.111 | 99294.96
846.421 | 4.2615 | 4261.5 | 2.0948 | 2.0663 | 2.11 | -0.9547 | -0.911 | 3.424252 |  | 1244.505 | 0.7387283 | 0.7406879 | -0.003964273 | 0.003964273 | -12.52988 | -0.04411311 | 1146.51 | 830.8647 | 315.6454 | 99632.04
846.52 | 4.2589 | 4258.9 | 2.0941 | 2.0663 | 2.11 | -0.9547 | -0.911 | 3.424252 |  | 1243.746 | 0.7387283 | 0.7406867 | -0.003961853 | 0.003961853 | -12.52946 | -0.04411444 | 1145.815 | 830.8608 | 314.9544 | 99196.25
846.62 | 4.2595 | 4259.5 | 2.0961 | 2.0658 | 2.1097 | -0.9552 | -0.9113 | 3.422937 |  | 1244.399 | 0.7391125 | 0.7410719 | -0.003963934 | 0.003963934 | -12.52982 | -0.0441133 | 1146.413 | 830.8642 | 315.5489 | 99571.11
846.721 | 4.2609 | 4260.9 | 2.0948 | 2.0658 | 2.1097 | -0.9552 | -0.9113 | 3.422937 |  | 1244.808 | 0.7391125 | 0.7410725 | -0.003965237 | 0.003965237 | -12.53005 | -0.04411258 | 1146.787 | 830.8663 | 315.9212 | 99806.18
846.82 | 4.2605 | 4260.5 | 2.0948 | 2.0653 | 2.1092 | -0.9557 | -0.9118 | 3.421297 |  | 1245.288 | 0.7395916 | 0.7415524 | -0.003966765 | 0.003966765 | -12.53031 | -0.04411174 | 1147.227 | 830.8688 | 316.3577 | 100082.2
846.921 | 4.2595 | 4259.5 | 2.0955 | 2.0653 | 2.1083 | -0.9557 | -0.9127 | 3.419837 |  | 1245.527 | 0.7400184 | 0.7419796 | -0.003967526 | 0.003967526 | -12.53044 | -0.04411132 | 1147.445 | 830.8701 | 316.5754 | 100220
847.02 | 4.2618 | 4261.8 | 2.0922 | 2.0653 | 2.1083 | -0.9557 | -0.9127 | 3.419837 |  | 1246.2 | 0.7400184 | 0.7419806 | -0.003969669 | 0.003969669 | -12.53081 | -0.04411015 | 1148.061 | 830.8736 | 317.1875 | 100607.9
847.121 | 4.2612 | 4261.2 | 2.0987 | 2.0653 | 2.1077 | -0.9557 | -0.9133 | 3.418864 |  | 1246.379 | 0.740303 | 0.7422655 | -0.00397024 | 0.00397024 | -12.53091 | -0.04410983 | 1148.225 | 830.8745 | 317.3507 | 100711.4
847.221 | 4.2579 | 4257.9 | 2.0941 | 2.0653 | 2.1077 | -0.9557 | -0.9133 | 3.418864 |  | 1245.414 | 0.740303 | 0.742264 | -0.003967163 | 0.003967163 | -12.53038 | -0.04411152 | 1147.342 | 830.8695 | 316.4722 | 100154.6
847.32 | 4.2592 | 4259.2 | 2.0941 | 2.0653 | 2.1073 | -0.9557 | -0.9137 | 3.418215 |  | 1246.03 | 0.7404928 | 0.7424548 | -0.003969128 | 0.003969128 | -12.53072 | -0.04411044 | 1147.906 | 830.8727 | 317.0335 | 100510.2
847.421 | 4.2582 | 4258.2 | 2.0981 | 2.064 | 2.1073 | -0.957 | -0.9137 | 3.416064 |  | 1246.522 | 0.7411224 | 0.7430852 | -0.003970695 | 0.003970695 | -12.53099 | -0.04410958 | 1148.357 | 830.8753 | 317.4813 | 100794.4
847.52 | 4.2523 | 4252.3 | 2.0987 | 2.0634 | 2.1073 | -0.9576 | -0.9137 | 3.415071 |  | 1245.157 | 0.7414132 | 0.7433738 | -0.003966342 | 0.003966342 | -12.53024 | -0.04411197 | 1147.107 | 830.8681 | 316.2388 | 100007
847.62 | 4.2559 | 4255.9 | 2.0981 | 2.0633 | 2.1071 | -0.9577 | -0.9139 | 3.414581 |  | 1246.39 | 0.7415566 | 0.7435191 | -0.003970271 | 0.003970271 | -12.53091 | -0.04410981 | 1148.235 | 830.8746 | 317.3609 | 100717.9
847.72 | 4.2553 | 4255.3 | 2.0994 | 2.063 | 2.107 | -0.958 | -0.914 | 3.413922 |  | 1246.455 | 0.7417494 | 0.7437121 | -0.003970477 | 0.003970477 | -12.53095 | -0.0441097 | 1148.295 | 830.8749 | 317.4198 | 100755.3
847.821 | 4.254 | 4254 | 2.0968 | 2.0627 | 2.1066 | -0.9583 | -0.9144 | 3.412778 |  | 1246.492 | 0.7420847 | 0.7440474 | -0.003970594 | 0.003970594 | -12.53097 | -0.04410964 | 1148.329 | 830.8751 | 317.4535 | 100776.7
847.921 | 4.251 | 4251 | 2.0974 | 2.0627 | 2.1065 | -0.9583 | -0.9145 | 3.412616 |  | 1245.672 | 0.7421322 | 0.7440936 | -0.00396798 | 0.00396798 | -12.53052 | -0.04411107 | 1147.578 | 830.8708 | 316.7073 | 100303.5
848.02 | 4.2563 | 4256.3 | 2.0981 | 2.0627 | 2.1056 | -0.9583 | -0.9154 | 3.411158 |  | 1247.758 | 0.7425595 | 0.7445242 | -0.003974628 | 0.003974628 | -12.53167 | -0.04410742 | 1149.488 | 830.8818 | 318.606 | 101509.8
848.12 | 4.2517 | 4251.7 | 2.0974 | 2.0627 | 2.1051 | -0.9583 | -0.9159 | 3.410348 |  | 1246.706 | 0.742797 | 0.7447601 | -0.003971273 | 0.003971273 | -12.53109 | -0.04410926 | 1148.524 | 830.8762 | 317.6481 | 100900.3
848.221 | 4.2523 | 4252.3 | 2.0968 | 2.0627 | 2.105 | -0.9583 | -0.916 | 3.410186 |  | 1246.941 | 0.7428445 | 0.744808 | -0.003972022 | 0.003972022 | -12.53122 | -0.04410885 | 1148.74 | 830.8775 | 317.8621 | 101036.3
848.321 | 4.2503 | 4250.3 | 2.1007 | 2.0627 | 2.1046 | -0.9583 | -0.9164 | 3.409538 |  | 1246.591 | 0.7430346 | 0.7449974 | -0.003970908 | 0.003970908 | -12.53102 | -0.04410946 | 1148.42 | 830.8756 | 317.5439 | 100834.1
848.421 | 4.2503 | 4250.3 | 2.0994 | 2.0627 | 2.1046 | -0.9583 | -0.9164 | 3.409538 |  | 1246.591 | 0.7430346 | 0.7449974 | -0.003970908 | 0.003970908 | -12.53102 | -0.04410946 | 1148.42 | 830.8756 | 317.5439 | 100834.1
848.521 | 4.252 | 4252 | 2.104 | 2.0608 | 2.1046 | -0.9602 | -0.9164 | 3.406397 |  | 1248.24 | 0.7439561 | 0.7459216 | -0.003976159 | 0.003976159 | -12.53193 | -0.04410658 | 1149.928 | 830.8843 | 319.0442 | 101789.2
848.62 | 4.248 | 4248 | 2.102 | 2.0606 | 2.1045 | -0.9604 | -0.9165 | 3.405905 |  | 1247.246 | 0.7441007 | 0.7460646 | -0.00397299 | 0.00397299 | -12.53138 | -0.04410832 | 1149.019 | 830.8791 | 318.1396 | 101212.8
848.721 | 4.2503 | 4250.3 | 2.1007 | 2.0604 | 2.1043 | -0.9606 | -0.9167 | 3.405251 |  | 1248.161 | 0.7442928 | 0.7462581 | -0.003975906 | 0.003975906 | -12.53189 | -0.04410671 | 1149.856 | 830.8839 | 318.9724 | 101743.4
848.82 | 4.2517 | 4251.7 | 2.1007 | 2.0602 | 2.104 | -0.9608 | -0.917 | 3.404435 |  | 1248.871 | 0.7445324 | 0.7464989 | -0.003978169 | 0.003978169 | -12.53228 | -0.04410547 | 1150.507 | 830.8876 | 319.6189 | 102156.3
848.921 | 4.25 | 4250 | 2.1014 | 2.0602 | 2.1039 | -0.9608 | -0.9171 | 3.404273 |  | 1248.431 | 0.74458 | 0.7465457 | -0.003976767 | 0.003976767 | -12.53204 | -0.04410624 | 1150.104 | 830.8853 | 319.2185 | 101900.4
849.021 | 4.2448 | 4244.8 | 2.0922 | 2.0602 | 2.1028 | -0.9608 | -0.9182 | 3.402493 |  | 1247.556 | 0.7451029 | 0.7470673 | -0.003973976 | 0.003973976 | -12.53155 | -0.04410778 | 1149.303 | 830.8807 | 318.4219 | 101392.5
849.12 | 4.2431 | 4243.1 | 2.1027 | 2.0602 | 2.1026 | -0.9608 | -0.9184 | 3.402169 |  | 1247.175 | 0.7451981 | 0.7471619 | -0.003972761 | 0.003972761 | -12.53134 | -0.04410844 | 1148.954 | 830.8787 | 318.0751 | 101171.8
849.221 | 4.2494 | 4249.4 | 2.1014 | 2.0602 | 2.1023 | -0.9608 | -0.9187 | 3.401684 |  | 1249.205 | 0.7453408 | 0.7473077 | -0.003979231 | 0.003979231 | -12.53246 | -0.04410489 | 1150.812 | 830.8893 | 319.9227 | 102350.5
849.32 | 4.2457 | 4245.7 | 2.104 | 2.0602 | 2.1022 | -0.9608 | -0.9188 | 3.401522 |  | 1248.177 | 0.7453883 | 0.7473537 | -0.003975953 | 0.003975953 | -12.5319 | -0.04410669 | 1149.871 | 830.8839 | 318.9868 | 101752.6
849.421 | 4.2454 | 4245.4 | 2.1033 | 2.0602 | 2.1021 | -0.9608 | -0.9189 | 3.40136 |  | 1248.148 | 0.7454359 | 0.7474012 | -0.003975861 | 0.003975861 | -12.53188 | -0.04410674 | 1149.844 | 830.8838 | 318.9606 | 101735.8
849.521 | 4.2438 | 4243.8 | 2.104 | 2.0602 | 2.1017 | -0.9608 | -0.9193 | 3.400713 |  | 1247.915 | 0.7456262 | 0.7475911 | -0.003975118 | 0.003975118 | -12.53175 | -0.04410715 | 1149.631 | 830.8826 | 318.7485 | 101600.6
849.62 | 4.2428 | 4242.8 | 2.102 | 2.0593 | 2.1014 | -0.9617 | -0.9196 | 3.398742 |  | 1248.344 | 0.7462059 | 0.7481715 | -0.003976485 | 0.003976485 | -12.53199 | -0.0441064 | 1150.024 | 830.8848 | 319.1394 | 101849.9
849.721 | 4.2471 | 4247.1 | 2.1033 | 2.0593 | 2.1011 | -0.9617 | -0.9199 | 3.398257 |  | 1249.788 | 0.7463487 | 0.7483166 | -0.003981085 | 0.003981085 | -12.53278 | -0.04410387 | 1151.346 | 830.8924 | 320.4532 | 102690.3
849.82 | 4.2418 | 4241.8 | 2.1027 | 2.0593 | 2.1011 | -0.9617 | -0.9199 | 3.398257 |  | 1248.228 | 0.7463487 | 0.7483141 | -0.003976114 | 0.003976114 | -12.53192 | -0.0441066 | 1149.918 | 830.8842 | 319.0338 | 101782.5
849.921 | 4.2372 | 4237.2 | 2.104 | 2.0591 | 2.1006 | -0.9619 | -0.9204 | 3.397118 |  | 1247.292 | 0.7466838 | 0.7486478 | -0.003973131 | 0.003973131 | -12.53141 | -0.04410824 | 1149.061 | 830.8793 | 318.1821 | 101239.9
850.02 | 4.2425 | 4242.5 | 2.1033 | 2.0591 | 2.1003 | -0.9619 | -0.9207 | 3.396633 |  | 1249.031 | 0.7468266 | 0.7487933 | -0.003978672 | 0.003978672 | -12.53237 | -0.04410519 | 1150.653 | 830.8884 | 319.7644 | 102249.3
850.12 | 4.2421 | 4242.1 | 2.106 | 2.0587 | 2.1002 | -0.9623 | -0.9208 | 3.395812 |  | 1249.215 | 0.7470685 | 0.7490355 | -0.003979259 | 0.003979259 | -12.53247 | -0.04410487 | 1150.822 | 830.8894 | 319.9322 | 102356.6
850.221 | 4.2359 | 4235.9 | 2.1027 | 2.0587 | 2.1002 | -0.9623 | -0.9208 | 3.395812 |  | 1247.39 | 0.7470685 | 0.7490326 | -0.003973439 | 0.003973439 | -12.53146 | -0.04410807 | 1149.15 | 830.8798 | 318.2705 | 101296.1
850.32 | 4.2365 | 4236.5 | 2.1047 | 2.0587 | 2.1002 | -0.9623 | -0.9208 | 3.395812 |  | 1247.566 | 0.7470685 | 0.7490329 | -0.003974002 | 0.003974002 | -12.53156 | -0.04410776 | 1149.312 | 830.8807 | 318.4314 | 101398.5
850.421 | 4.2382 | 4238.2 | 2.104 | 2.0587 | 2.1001 | -0.9623 | -0.9209 | 3.39565 |  | 1248.126 | 0.7471161 | 0.7490814 | -0.003975787 | 0.003975787 | -12.53187 | -0.04410678 | 1149.825 | 830.8837 | 318.9411 | 101723.4
850.52 | 4.2388 | 4238.8 | 2.0994 | 2.0587 | 2.0998 | -0.9623 | -0.9212 | 3.395165 |  | 1248.481 | 0.747259 | 0.7492248 | -0.003976918 | 0.003976918 | -12.53206 | -0.04410616 | 1150.15 | 830.8855 | 319.2642 | 101929.6
850.62 | 4.2415 | 4241.5 | 2.1047 | 2.0587 | 2.0998 | -0.9623 | -0.9212 | 3.395165 |  | 1249.277 | 0.747259 | 0.7492261 | -0.003979453 | 0.003979453 | -12.5325 | -0.04410476 | 1150.878 | 830.8897 | 319.988 | 102392.3
850.721 | 4.2356 | 4235.6 | 2.1066 | 2.0571 | 2.0986 | -0.9639 | -0.9224 | 3.390587 |  | 1249.223 | 0.7486081 | 0.7505751 | -0.003979278 | 0.003979278 | -12.53247 | -0.04410486 | 1150.829 | 830.8894 | 319.9393 | 102361.1
850.82 | 4.2372 | 4237.2 | 2.1066 | 2.0568 | 2.0982 | -0.9642 | -0.9228 | 3.389447 |  | 1250.115 | 0.7489446 | 0.750913 | -0.003982122 | 0.003982122 | -12.53296 | -0.0441033 | 1151.646 | 830.8941 | 320.7515 | 102881.5
850.921 | 4.2342 | 4234.2 | 2.1066 | 2.0564 | 2.0978 | -0.9646 | -0.9232 | 3.388142 |  | 1249.712 | 0.7493297 | 0.7512975 | -0.003980833 | 0.003980833 | -12.53274 | -0.04410401 | 1151.276 | 830.892 | 320.384 | 102645.9
851.02 | 4.2296 | 4229.6 | 2.1079 | 2.0564 | 2.0977 | -0.9646 | -0.9233 | 3.38798 |  | 1248.413 | 0.7493774 | 0.7513432 | -0.003976695 | 0.003976695 | -12.53202 | -0.04410628 | 1150.088 | 830.8852 | 319.2025 | 101890.2
851.121 | 4.2316 | 4231.6 | 2.1066 | 2.056 | 2.0973 | -0.965 | -0.9237 | 3.386675 |  | 1249.485 | 0.7497627 | 0.7517301 | -0.00398011 | 0.00398011 | -12.53261 | -0.0441044 | 1151.069 | 830.8908 | 320.1777 | 102513.8
851.221 | 4.2306 | 4230.6 | 2.1053 | 2.0558 | 2.0972 | -0.9652 | -0.9238 | 3.386184 |  | 1249.371 | 0.7499076 | 0.7518749 | -0.003979745 | 0.003979745 | -12.53255 | -0.0441046 | 1150.964 | 830.8902 | 320.0738 | 102447.3
851.32 | 4.2323 | 4232.3 | 2.1099 | 2.0558 | 2.0972 | -0.9652 | -0.9238 | 3.386184 |  | 1249.873 | 0.7499076 | 0.7518757 | -0.003981345 | 0.003981345 | -12.53283 | -0.04410372 | 1151.424 | 830.8928 | 320.5308 | 102740
851.421 | 4.2283 | 4228.3 | 2.1073 | 2.0558 | 2.0972 | -0.9652 | -0.9238 | 3.386184 |  | 1248.692 | 0.7499076 | 0.7518738 | -0.00397758 | 0.00397758 | -12.53218 | -0.04410579 | 1150.342 | 830.8866 | 319.4557 | 102051.9
851.52 | 4.2296 | 4229.6 | 2.1066 | 2.0558 | 2.0972 | -0.9652 | -0.9238 | 3.386184 |  | 1249.076 | 0.7499076 | 0.7518744 | -0.003978804 | 0.003978804 | -12.53239 | -0.04410512 | 1150.694 | 830.8886 | 319.8051 | 102275.3
851.621 | 4.2283 | 4228.3 | 2.1106 | 2.0558 | 2.0971 | -0.9652 | -0.9239 | 3.386023 |  | 1248.751 | 0.7499553 | 0.7519216 | -0.00397777 | 0.00397777 | -12.53221 | -0.04410569 | 1150.397 | 830.8869 | 319.5098 | 102086.5
851.72 | 4.2283 | 4228.3 | 2.1093 | 2.0558 | 2.0967 | -0.9652 | -0.9243 | 3.385377 |  | 1248.989 | 0.7501461 | 0.7521127 | -0.003978529 | 0.003978529 | -12.53234 | -0.04410527 | 1150.615 | 830.8882 | 319.7267 | 102225.1
851.821 | 4.2303 | 4230.3 | 2.1073 | 2.0543 | 2.0954 | -0.9667 | -0.9256 | 3.380809 |  | 1251.268 | 0.7514962 | 0.7534664 | -0.003985788 | 0.003985788 | -12.5336 | -0.04410128 | 1152.701 | 830.9001 | 321.8008 | 103555.8
851.921 | 4.2277 | 4227.7 | 2.1106 | 2.0543 | 2.0954 | -0.9667 | -0.9256 | 3.380809 |  | 1250.499 | 0.7514962 | 0.7534652 | -0.003983337 | 0.003983337 | -12.53317 | -0.04410263 | 1151.997 | 830.8961 | 321.1009 | 103105.8
852.02 | 4.2303 | 4230.3 | 2.1086 | 2.0538 | 2.0952 | -0.9672 | -0.9258 | 3.379664 |  | 1251.693 | 0.7518351 | 0.753806 | -0.003987139 | 0.003987139 | -12.53383 | -0.04410054 | 1153.089 | 830.9023 | 322.1868 | 103804.3
852.12 | 4.2257 | 4225.7 | 2.1099 | 2.0538 | 2.0952 | -0.9672 | -0.9258 | 3.379664 |  | 1250.331 | 0.7518351 | 0.7538038 | -0.003982801 | 0.003982801 | -12.53308 | -0.04410292 | 1151.843 | 830.8952 | 320.9481 | 103007.7
852.221 | 4.2273 | 4227.3 | 2.1086 | 2.0538 | 2.095 | -0.9672 | -0.926 | 3.379341 |  | 1250.924 | 0.7519305 | 0.7539002 | -0.00398469 | 0.00398469 | -12.53341 | -0.04410188 | 1152.386 | 830.8983 | 321.4876 | 103354.3
852.321 | 4.226 | 4226 | 2.1099 | 2.0538 | 2.095 | -0.9672 | -0.926 | 3.379341 |  | 1250.54 | 0.7519305 | 0.7538996 | -0.003983464 | 0.003983464 | -12.53319 | -0.04410256 | 1152.034 | 830.8963 | 321.1375 | 103129.3
852.421 | 4.2329 | 4232.9 | 2.1106 | 2.0538 | 2.095 | -0.9672 | -0.926 | 3.379341 |  | 1252.581 | 0.7519305 | 0.7539028 | -0.003989972 | 0.003989972 | -12.53432 | -0.04409898 | 1153.903 | 830.9069 | 322.9958 | 104326.3
852.521 | 4.2231 | 4223.1 | 2.1099 | 2.0538 | 2.095 | -0.9672 | -0.926 | 3.379341 |  | 1249.681 | 0.7519305 | 0.7538982 | -0.003980729 | 0.003980729 | -12.53272 | -0.04410406 | 1151.248 | 830.8918 | 320.3565 | 102628.3
852.62 | 4.224 | 4224 | 2.1099 | 2.0538 | 2.095 | -0.9672 | -0.926 | 3.379341 |  | 1249.948 | 0.7519305 | 0.7538987 | -0.003981577 | 0.003981577 | -12.53287 | -0.0441036 | 1151.492 | 830.8932 | 320.5989 | 102783.6
852.721 | 4.2178 | 4217.8 | 2.1093 | 2.0538 | 2.095 | -0.9672 | -0.926 | 3.379341 |  | 1248.113 | 0.7519305 | 0.7538958 | -0.00397573 | 0.00397573 | -12.53186 | -0.04410681 | 1149.813 | 830.8836 | 318.9291 | 101715.8
852.82 | 4.2221 | 4222.1 | 2.1106 | 2.0538 | 2.0934 | -0.9672 | -0.9276 | 3.37676 |  | 1250.34 | 0.7526945 | 0.7546633 | -0.003982827 | 0.003982827 | -12.53308 | -0.04410291 | 1151.851 | 830.8952 | 320.9563 | 103012.9
852.921 | 4.2165 | 4216.5 | 2.1112 | 2.0538 | 2.0932 | -0.9672 | -0.9278 | 3.376438 |  | 1248.801 | 0.7527901 | 0.7547564 | -0.003977921 | 0.003977921 | -12.53224 | -0.04410561 | 1150.443 | 830.8872 | 319.5555 | 102115.7
853.021 | 4.2237 | 4223.7 | 2.1139 | 2.0534 | 2.0928 | -0.9676 | -0.9282 | 3.375135 |  | 1251.417 | 0.753176 | 0.7551464 | -0.003986255 | 0.003986255 | -12.53368 | -0.04410102 | 1152.837 | 830.9008 | 321.9357 | 103642.6
853.12 | 4.2211 | 4221.1 | 2.1119 | 2.0533 | 2.0927 | -0.9677 | -0.9283 | 3.374809 |  | 1250.767 | 0.7532725 | 0.7552419 | -0.003984184 | 0.003984184 | -12.53332 | -0.04410216 | 1152.242 | 830.8975 | 321.3444 | 103262.2
853.221 | 4.2217 | 4221.7 | 2.1125 | 2.0524 | 2.0922 | -0.9686 | -0.9288 | 3.372524 |  | 1251.792 | 0.7539498 | 0.7559209 | -0.00398745 | 0.00398745 | -12.53388 | -0.04410037 | 1153.18 | 830.9028 | 322.2777 | 103862.9
853.32 | 4.2201 | 4220.1 | 2.1119 | 2.0523 | 2.0921 | -0.9687 | -0.9289 | 3.372199 |  | 1251.439 | 0.7540463 | 0.7560168 | -0.003986323 | 0.003986323 | -12.53369 | -0.04410099 | 1152.857 | 830.901 | 321.9558 | 103655.6
853.421 | 4.2158 | 4215.8 | 2.1119 | 2.0523 | 2.0921 | -0.9687 | -0.9289 | 3.372199 |  | 1250.164 | 0.7540463 | 0.7560148 | -0.003982259 | 0.003982259 | -12.53299 | -0.04410322 | 1151.69 | 830.8943 | 320.7953 | 102909.6
853.521 | 4.2175 | 4217.5 | 2.1132 | 2.0523 | 2.0921 | -0.9687 | -0.9289 | 3.372199 |  | 1250.668 | 0.7540463 | 0.7560156 | -0.003983865 | 0.003983865 | -12.53326 | -0.04410234 | 1152.151 | 830.8969 | 321.2541 | 103204.2
853.62 | 4.2198 | 4219.8 | 2.1125 | 2.0523 | 2.0921 | -0.9687 | -0.9289 | 3.372199 |  | 1251.35 | 0.7540463 | 0.7560167 | -0.003986039 | 0.003986039 | -12.53364 | -0.04410114 | 1152.775 | 830.9005 | 321.8749 | 103603.4
853.721 | 4.2145 | 4214.5 | 2.1158 | 2.0523 | 2.0921 | -0.9687 | -0.9289 | 3.372199 |  | 1249.778 | 0.7540463 | 0.7560142 | -0.00398103 | 0.00398103 | -12.53277 | -0.0441039 | 1151.337 | 830.8923 | 320.4445 | 102684.7
853.82 | 4.2194 | 4219.4 | 2.1125 | 2.0523 | 2.0921 | -0.9687 | -0.9289 | 3.372199 |  | 1251.231 | 0.7540463 | 0.7560165 | -0.003985661 | 0.003985661 | -12.53357 | -0.04410135 | 1152.667 | 830.8999 | 321.7669 | 103533.9
853.921 | 4.2158 | 4215.8 | 2.1112 | 2.0523 | 2.0921 | -0.9687 | -0.9289 | 3.372199 |  | 1250.164 | 0.7540463 | 0.7560148 | -0.003982259 | 0.003982259 | -12.53299 | -0.04410322 | 1151.69 | 830.8943 | 320.7953 | 102909.6
854.02 | 4.2129 | 4212.9 | 2.1152 | 2.0507 | 2.0902 | -0.9703 | -0.9308 | 3.36651 |  | 1251.415 | 0.7557349 | 0.7577053 | -0.003986241 | 0.003986241 | -12.53367 | -0.04410103 | 1152.835 | 830.9008 | 321.9341 | 103641.6
854.12 | 4.2132 | 4213.2 | 2.1165 | 2.0504 | 2.0902 | -0.9706 | -0.9308 | 3.366017 |  | 1251.687 | 0.7558812 | 0.757852 | -0.003987109 | 0.003987109 | -12.53382 | -0.04410055 | 1153.084 | 830.9022 | 322.1819 | 103801.2
854.221 | 4.2106 | 4210.6 | 2.1152 | 2.0504 | 2.0896 | -0.9706 | -0.9314 | 3.365051 |  | 1251.274 | 0.7561682 | 0.7581385 | -0.003985791 | 0.003985791 | -12.5336 | -0.04410128 | 1152.706 | 830.9001 | 321.8058 | 103559
854.32 | 4.2099 | 4209.9 | 2.1152 | 2.0502 | 2.0896 | -0.9708 | -0.9314 | 3.364723 |  | 1251.188 | 0.7562658 | 0.7582359 | -0.003985516 | 0.003985516 | -12.53355 | -0.04410143 | 1152.627 | 830.8996 | 321.7276 | 103508.6
854.421 | 4.2129 | 4212.9 | 2.1171 | 2.0499 | 2.0893 | -0.9711 | -0.9317 | 3.363747 |  | 1252.442 | 0.7565557 | 0.7585278 | -0.003989514 | 0.003989514 | -12.53424 | -0.04409923 | 1153.776 | 830.9062 | 322.8694 | 104244.7
854.52 | 4.2099 | 4209.9 | 2.1158 | 2.0499 | 2.0893 | -0.9711 | -0.9317 | 3.363747 |  | 1251.551 | 0.7565557 | 0.7585264 | -0.003986672 | 0.003986672 | -12.53375 | -0.04410079 | 1152.959 | 830.9015 | 322.0577 | 103721.2
854.62 | 4.2135 | 4213.5 | 2.1145 | 2.0499 | 2.0893 | -0.9711 | -0.9317 | 3.363747 |  | 1252.621 | 0.7565557 | 0.7585281 | -0.003990083 | 0.003990083 | -12.53434 | -0.04409892 | 1153.939 | 830.9071 | 323.0318 | 104349.5
854.721 | 4.2132 | 4213.2 | 2.1145 | 2.0499 | 2.0893 | -0.9711 | -0.9317 | 3.363747 |  | 1252.532 | 0.7565557 | 0.7585279 | -0.003989799 | 0.003989799 | -12.53429 | -0.04409907 | 1153.857 | 830.9067 | 322.9506 | 104297.1
854.82 | 4.2089 | 4208.9 | 2.1152 | 2.0499 | 2.0893 | -0.9711 | -0.9317 | 3.363747 |  | 1251.253 | 0.7565557 | 0.7585259 | -0.003985724 | 0.003985724 | -12.53358 | -0.04410132 | 1152.687 | 830.9 | 321.7872 | 103547
854.921 | 4.2142 | 4214.2 | 2.1158 | 2.0499 | 2.0893 | -0.9711 | -0.9317 | 3.363747 |  | 1252.829 | 0.7565557 | 0.7585284 | -0.003990746 | 0.003990746 | -12.53445 | -0.04409855 | 1154.129 | 830.9082 | 323.2211 | 104471.9
855.02 | 4.2017 | 4201.7 | 2.1145 | 2.0499 | 2.0893 | -0.9711 | -0.9317 | 3.363747 |  | 1249.113 | 0.7565557 | 0.7585225 | -0.003978902 | 0.003978902 | -12.53241 | -0.04410507 | 1150.728 | 830.8888 | 319.8391 | 102297
855.121 | 4.2083 | 4208.3 | 2.1152 | 2.0499 | 2.0884 | -0.9711 | -0.9326 | 3.362298 |  | 1251.614 | 0.7569866 | 0.7589573 | -0.003986873 | 0.003986873 | -12.53378 | -0.04410068 | 1153.017 | 830.9019 | 322.1155 | 103758.4
855.221 | 4.2073 | 4207.3 | 2.1158 | 2.0499 | 2.0882 | -0.9711 | -0.9328 | 3.361976 |  | 1251.437 | 0.7570823 | 0.7590528 | -0.003986306 | 0.003986306 | -12.53368 | -0.04410099 | 1152.855 | 830.9009 | 321.9539 | 103654.3
855.32 | 4.2017 | 4201.7 | 2.1171 | 2.0488 | 2.0875 | -0.9722 | -0.9335 | 3.359046 |  | 1250.861 | 0.7579544 | 0.759924 | -0.00398447 | 0.00398447 | -12.53337 | -0.044102 | 1152.328 | 830.8979 | 321.4303 | 103317.4
855.421 | 4.2122 | 4212.2 | 2.1185 | 2.0463 | 2.0867 | -0.9747 | -0.9343 | 3.353661 |  | 1256 | 0.7595586 | 0.7615363 | -0.004000845 | 0.004000845 | -12.5362 | -0.044093 | 1157.032 | 830.9248 | 326.1075 | 106346.1
855.52 | 4.2063 | 4206.3 | 2.1125 | 2.0448 | 2.0863 | -0.9762 | -0.9347 | 3.350561 |  | 1255.402 | 0.7604837 | 0.7624604 | -0.003998934 | 0.003998934 | -12.53587 | -0.04409405 | 1156.484 | 830.9216 | 325.5628 | 105991.1
855.621 | 4.205 | 4205 | 2.1185 | 2.0448 | 2.0863 | -0.9762 | -0.9347 | 3.350561 |  | 1255.014 | 0.7604837 | 0.7624598 | -0.003997698 | 0.003997698 | -12.53565 | -0.04409473 | 1156.129 | 830.9196 | 325.2096 | 105761.3
855.72 | 4.2076 | 4207.6 | 2.1191 | 2.0448 | 2.0863 | -0.9762 | -0.9347 | 3.350561 |  | 1255.79 | 0.7604837 | 0.762461 | -0.004000171 | 0.004000171 | -12.53608 | -0.04409337 | 1156.84 | 830.9237 | 325.9159 | 106221.1
855.821 | 4.2129 | 4212.9 | 2.1171 | 2.0448 | 2.0863 | -0.9762 | -0.9347 | 3.350561 |  | 1257.372 | 0.7604837 | 0.7624635 | -0.004005213 | 0.004005213 | -12.53695 | -0.0440906 | 1158.287 | 830.9319 | 327.3554 | 107161.6
855.921 | 4.2083 | 4208.3 | 2.1178 | 2.0448 | 2.0863 | -0.9762 | -0.9347 | 3.350561 |  | 1255.999 | 0.7604837 | 0.7624613 | -0.004000837 | 0.004000837 | -12.5362 | -0.044093 | 1157.031 | 830.9248 | 326.106 | 106345.1
856.02 | 4.1991 | 4199.1 | 2.1185 | 2.0448 | 2.0863 | -0.9762 | -0.9347 | 3.350561 |  | 1253.253 | 0.7604837 | 0.762457 | -0.003992085 | 0.003992085 | -12.53468 | -0.04409782 | 1154.517 | 830.9104 | 323.6071 | 104721.5
856.12 | 4.1964 | 4196.4 | 2.1211 | 2.0437 | 2.0847 | -0.9773 | -0.9363 | 3.34619 |  | 1254.083 | 0.761789 | 0.7637636 | -0.003994726 | 0.003994726 | -12.53514 | -0.04409636 | 1155.277 | 830.9147 | 324.3625 | 105211
856.221 | 4.2004 | 4200.4 | 2.1204 | 2.0437 | 2.0847 | -0.9773 | -0.9363 | 3.34619 |  | 1255.278 | 0.761789 | 0.7637655 | -0.003998537 | 0.003998537 | -12.5358 | -0.04409427 | 1156.371 | 830.921 | 325.4504 | 105918
856.321 | 4.1984 | 4198.4 | 2.1191 | 2.0437 | 2.0847 | -0.9773 | -0.9363 | 3.34619 |  | 1254.681 | 0.761789 | 0.7637646 | -0.003996632 | 0.003996632 | -12.53547 | -0.04409532 | 1155.824 | 830.9179 | 324.9065 | 105564.2
856.421 | 4.1935 | 4193.5 | 2.1191 | 2.0437 | 2.0847 | -0.9773 | -0.9363 | 3.34619 |  | 1253.216 | 0.761789 | 0.7637623 | -0.003991964 | 0.003991964 | -12.53466 | -0.04409788 | 1154.484 | 830.9102 | 323.5738 | 104700
856.521 | 4.1935 | 4193.5 | 2.1185 | 2.0437 | 2.0847 | -0.9773 | -0.9363 | 3.34619 |  | 1253.216 | 0.761789 | 0.7637623 | -0.003991964 | 0.003991964 | -12.53466 | -0.04409788 | 1154.484 | 830.9102 | 323.5738 | 104700
856.62 | 4.201 | 4201 | 2.1231 | 2.0437 | 2.0847 | -0.9773 | -0.9363 | 3.34619 |  | 1255.458 | 0.761789 | 0.7637658 | -0.003999108 | 0.003999108 | -12.5359 | -0.04409395 | 1156.536 | 830.9219 | 325.6136 | 106024.2
856.721 | 4.1954 | 4195.4 | 2.1211 | 2.0437 | 2.0847 | -0.9773 | -0.9363 | 3.34619 |  | 1253.784 | 0.761789 | 0.7637631 | -0.003993774 | 0.003993774 | -12.53498 | -0.04409689 | 1155.004 | 830.9132 | 324.0905 | 105034.7
856.82 | 4.1941 | 4194.1 | 2.1224 | 2.0437 | 2.0847 | -0.9773 | -0.9363 | 3.34619 |  | 1253.396 | 0.761789 | 0.7637625 | -0.003992536 | 0.003992536 | -12.53476 | -0.04409757 | 1154.648 | 830.9112 | 323.737 | 104805.6
856.921 | 4.1958 | 4195.8 | 2.1224 | 2.0437 | 2.0847 | -0.9773 | -0.9363 | 3.34619 |  | 1253.904 | 0.761789 | 0.7637633 | -0.003994155 | 0.003994155 | -12.53504 | -0.04409668 | 1155.113 | 830.9138 | 324.1993 | 105105.2
857.021 | 4.1954 | 4195.4 | 2.1217 | 2.0437 | 2.0847 | -0.9773 | -0.9363 | 3.34619 |  | 1253.784 | 0.761789 | 0.7637631 | -0.003993774 | 0.003993774 | -12.53498 | -0.04409689 | 1155.004 | 830.9132 | 324.0905 | 105034.7
857.12 | 4.1879 | 4187.9 | 2.1211 | 2.0437 | 2.0847 | -0.9773 | -0.9363 | 3.34619 |  | 1251.543 | 0.761789 | 0.7637596 | -0.00398663 | 0.00398663 | -12.53374 | -0.04410082 | 1152.952 | 830.9015 | 322.0507 | 103716.6
857.221 | 4.1945 | 4194.5 | 2.1244 | 2.0426 | 2.0822 | -0.9784 | -0.9388 | 3.340378 |  | 1255.696 | 0.7635273 | 0.7655045 | -0.003999862 | 0.003999862 | -12.53603 | -0.04409354 | 1156.754 | 830.9232 | 325.8306 | 106165.6
857.32 | 4.2017 | 4201.7 | 2.125 | 2.0412 | 2.0817 | -0.9798 | -0.9393 | 3.337287 |  | 1259.017 | 0.7644531 | 0.7664355 | -0.004010443 | 0.004010443 | -12.53786 | -0.04408772 | 1159.793 | 830.9405 | 328.8524 | 108143.9
857.421 | 4.1935 | 4193.5 | 2.1231 | 2.0408 | 2.0813 | -0.9802 | -0.9397 | 3.335992 |  | 1257.047 | 0.7648412 | 0.7668205 | -0.004004165 | 0.004004165 | -12.53677 | -0.04409117 | 1157.991 | 830.9302 | 327.0603 | 106968.4
857.521 | 4.1905 | 4190.5 | 2.1191 | 2.0406 | 2.0811 | -0.9804 | -0.9399 | 3.335345 |  | 1256.392 | 0.7650353 | 0.7670136 | -0.004002075 | 0.004002075 | -12.53641 | -0.04409232 | 1157.391 | 830.9268 | 326.4638 | 106578.6
857.62 | 4.1915 | 4191.5 | 2.1217 | 2.0403 | 2.081 | -0.9807 | -0.94 | 3.334694 |  | 1256.937 | 0.7652304 | 0.7672096 | -0.004003812 | 0.004003812 | -12.53671 | -0.04409137 | 1157.889 | 830.9296 | 326.9598 | 106902.7
857.721 | 4.1879 | 4187.9 | 2.1231 | 2.0403 | 2.081 | -0.9807 | -0.94 | 3.334694 |  | 1255.857 | 0.7652304 | 0.7672079 | -0.004000371 | 0.004000371 | -12.53612 | -0.04409326 | 1156.901 | 830.924 | 325.9773 | 106261.2
857.82 | 4.1928 | 4192.8 | 2.1237 | 2.0403 | 2.081 | -0.9807 | -0.94 | 3.334694 |  | 1257.327 | 0.7652304 | 0.7672102 | -0.004005054 | 0.004005054 | -12.53693 | -0.04409068 | 1158.246 | 830.9317 | 327.3146 | 107134.8
857.921 | 4.1856 | 4185.6 | 2.1217 | 2.0403 | 2.081 | -0.9807 | -0.94 | 3.334694 |  | 1255.168 | 0.7652304 | 0.7672068 | -0.003998173 | 0.003998173 | -12.53574 | -0.04409447 | 1156.27 | 830.9204 | 325.3496 | 105852.4
858.02 | 4.1895 | 4189.5 | 2.1244 | 2.0403 | 2.081 | -0.9807 | -0.94 | 3.334694 |  | 1256.337 | 0.7652304 | 0.7672086 | -0.0040019 | 0.0040019 | -12.53638 | -0.04409242 | 1157.34 | 830.9265 | 326.414 | 106546.1
858.12 | 4.1879 | 4187.9 | 2.125 | 2.0403 | 2.081 | -0.9807 | -0.94 | 3.334694 |  | 1255.857 | 0.7652304 | 0.7672079 | -0.004000371 | 0.004000371 | -12.53612 | -0.04409326 | 1156.901 | 830.924 | 325.9773 | 106261.2
858.221 | 4.1866 | 4186.6 | 2.1224 | 2.0403 | 2.081 | -0.9807 | -0.94 | 3.334694 |  | 1255.468 | 0.7652304 | 0.7672072 | -0.003999128 | 0.003999128 | -12.5359 | -0.04409394 | 1156.545 | 830.922 | 325.6226 | 106030
858.32 | 4.1853 | 4185.3 | 2.125 | 2.0392 | 2.0793 | -0.9818 | -0.9417 | 3.330173 |  | 1256.781 | 0.7665869 | 0.7685658 | -0.004003312 | 0.004003312 | -12.53662 | -0.04409164 | 1157.747 | 830.9288 | 326.8183 | 106810.2
858.421 | 4.1872 | 4187.2 | 2.1237 | 2.0367 | 2.0788 | -0.9843 | -0.9422 | 3.325291 |  | 1259.198 | 0.7680541 | 0.7700369 | -0.00401101 | 0.00401101 | -12.53796 | -0.04408741 | 1159.959 | 830.9414 | 329.0176 | 108252.6
858.52 | 4.1849 | 4184.9 | 2.1257 | 2.0366 | 2.0786 | -0.9844 | -0.9424 | 3.324808 |  | 1258.689 | 0.7681995 | 0.7701814 | -0.004009388 | 0.004009388 | -12.53767 | -0.0440883 | 1159.493 | 830.9388 | 328.5546 | 107948.1
858.62 | 4.1813 | 4181.3 | 2.1257 | 2.0358 | 2.0782 | -0.9852 | -0.9428 | 3.322862 |  | 1258.343 | 0.7687848 | 0.7707662 | -0.004008282 | 0.004008282 | -12.53748 | -0.04408891 | 1159.176 | 830.9369 | 328.2394 | 107741.1
858.721 | 4.1813 | 4181.3 | 2.125 | 2.0358 | 2.078 | -0.9852 | -0.943 | 3.322542 |  | 1258.464 | 0.7688811 | 0.7708626 | -0.004008667 | 0.004008667 | -12.53755 | -0.0440887 | 1159.287 | 830.9376 | 328.3496 | 107813.4
858.82 | 4.1866 | 4186.6 | 2.1171 | 2.0358 | 2.0778 | -0.9852 | -0.9432 | 3.322223 |  | 1260.18 | 0.7689773 | 0.7709616 | -0.004014138 | 0.004014138 | -12.5385 | -0.04408569 | 1160.858 | 830.9465 | 329.9116 | 108841.7
858.921 | 4.1895 | 4189.5 | 2.1264 | 2.0358 | 2.0778 | -0.9852 | -0.9432 | 3.322223 |  | 1261.053 | 0.7689773 | 0.7709629 | -0.00401692 | 0.00401692 | -12.53898 | -0.04408416 | 1161.657 | 830.9511 | 330.706 | 109366.5
859.02 | 4.179 | 4179 | 2.127 | 2.0358 | 2.0778 | -0.9852 | -0.9432 | 3.322223 |  | 1257.893 | 0.7689773 | 0.770958 | -0.004006847 | 0.004006847 | -12.53724 | -0.0440897 | 1158.764 | 830.9346 | 327.8298 | 107472.4
859.121 | 4.1849 | 4184.9 | 2.125 | 2.0323 | 2.0778 | -0.9887 | -0.9432 | 3.316511 |  | 1261.838 | 0.770698 | 0.7726849 | -0.004019416 | 0.004019416 | -12.53941 | -0.04408278 | 1162.375 | 830.9552 | 331.4202 | 109839.3
859.221 | 4.1879 | 4187.9 | 2.1283 | 2.0315 | 2.0778 | -0.9895 | -0.9432 | 3.315205 |  | 1263.24 | 0.7710917 | 0.7730808 | -0.004023883 | 0.004023883 | -12.54018 | -0.04408033 | 1163.658 | 830.9625 | 332.6959 | 110686.5
859.32 | 4.1797 | 4179.7 | 2.1277 | 2.0311 | 2.0778 | -0.9899 | -0.9432 | 3.314553 |  | 1261.015 | 0.7712886 | 0.7732742 | -0.00401679 | 0.00401679 | -12.53895 | -0.04408423 | 1161.622 | 830.9509 | 330.6709 | 109343.3
859.421 | 4.1787 | 4178.7 | 2.1296 | 2.0311 | 2.0778 | -0.9899 | -0.9432 | 3.314553 |  | 1260.713 | 0.7712886 | 0.7732737 | -0.004015828 | 0.004015828 | -12.53879 | -0.04408476 | 1161.346 | 830.9493 | 330.3964 | 109161.8
859.52 | 4.1787 | 4178.7 | 2.1264 | 2.0311 | 2.0778 | -0.9899 | -0.9432 | 3.314553 |  | 1260.713 | 0.7712886 | 0.7732737 | -0.004015828 | 0.004015828 | -12.53879 | -0.04408476 | 1161.346 | 830.9493 | 330.3964 | 109161.8
859.62 | 4.1807 | 4180.7 | 2.127 | 2.0303 | 2.0778 | -0.9907 | -0.9432 | 3.313247 |  | 1261.813 | 0.7716826 | 0.7736694 | -0.004019334 | 0.004019334 | -12.53939 | -0.04408283 | 1162.353 | 830.955 | 331.3978 | 109824.5
859.72 | 4.1823 | 4182.3 | 2.127 | 2.0303 | 2.0766 | -0.9907 | -0.9444 | 3.311334 |  | 1263.026 | 0.7722603 | 0.774249 | -0.004023197 | 0.004023197 | -12.54006 | -0.04408071 | 1163.462 | 830.9613 | 332.501 | 110556.9
859.821 | 4.1731 | 4173.1 | 2.127 | 2.0297 | 2.0766 | -0.9913 | -0.9444 | 3.310355 |  | 1260.62 | 0.7725559 | 0.7745408 | -0.004015528 | 0.004015528 | -12.53874 | -0.04408492 | 1161.261 | 830.9488 | 330.3117 | 109105.8
859.921 | 4.1747 | 4174.7 | 2.127 | 2.0297 | 2.0766 | -0.9913 | -0.9444 | 3.310355 |  | 1261.103 | 0.7725559 | 0.7745416 | -0.004017068 | 0.004017068 | -12.539 | -0.04408408 | 1161.703 | 830.9513 | 330.7516 | 109396.6
860.02 | 4.1728 | 4172.8 | 2.127 | 2.0297 | 2.0766 | -0.9913 | -0.9444 | 3.310355 |  | 1260.529 | 0.7725559 | 0.7745407 | -0.004015239 | 0.004015239 | -12.53869 | -0.04408508 | 1161.178 | 830.9483 | 330.2292 | 109051.3
860.12 | 4.1718 | 4171.8 | 2.1296 | 2.0297 | 2.0766 | -0.9913 | -0.9444 | 3.310355 |  | 1260.227 | 0.7725559 | 0.7745402 | -0.004014276 | 0.004014276 | -12.53852 | -0.04408561 | 1160.901 | 830.9468 | 329.9543 | 108869.9
860.221 | 4.1761 | 4176.1 | 2.1283 | 2.0297 | 2.0766 | -0.9913 | -0.9444 | 3.310355 |  | 1261.526 | 0.7725559 | 0.7745422 | -0.004018416 | 0.004018416 | -12.53924 | -0.04408333 | 1162.09 | 830.9535 | 331.1364 | 109651.3
860.321 | 4.1734 | 4173.4 | 2.1264 | 2.0297 | 2.0741 | -0.9913 | -0.9469 | 3.30637 |  | 1262.23 | 0.7737605 | 0.775748 | -0.004020656 | 0.004020656 | -12.53962 | -0.0440821 | 1162.734 | 830.9572 | 331.7771 | 110076
860.421 | 4.1718 | 4171.8 | 2.1296 | 2.0297 | 2.0741 | -0.9913 | -0.9469 | 3.30637 |  | 1261.746 | 0.7737605 | 0.7757472 | -0.004019114 | 0.004019114 | -12.53936 | -0.04408295 | 1162.291 | 830.9547 | 331.3367 | 109784
860.521 | 4.1701 | 4170.1 | 2.1277 | 2.0297 | 2.0741 | -0.9913 | -0.9469 | 3.30637 |  | 1261.232 | 0.7737605 | 0.7757464 | -0.004017475 | 0.004017475 | -12.53907 | -0.04408385 | 1161.821 | 830.952 | 330.8688 | 109474.2
860.62 | 4.1761 | 4176.1 | 2.1303 | 2.0297 | 2.0741 | -0.9913 | -0.9469 | 3.30637 |  | 1263.047 | 0.7737605 | 0.7757493 | -0.004023259 | 0.004023259 | -12.54007 | -0.04408067 | 1163.482 | 830.9615 | 332.5202 | 110569.7
860.721 | 4.1711 | 4171.1 | 2.129 | 2.0297 | 2.0741 | -0.9913 | -0.9469 | 3.30637 |  | 1261.535 | 0.7737605 | 0.7757469 | -0.004018439 | 0.004018439 | -12.53924 | -0.04408332 | 1162.098 | 830.9536 | 331.144 | 109656.4
860.82 | 4.1767 | 4176.7 | 2.129 | 2.0297 | 2.0737 | -0.9913 | -0.9473 | 3.305732 |  | 1263.472 | 0.7739534 | 0.7759428 | -0.004024613 | 0.004024613 | -12.54031 | -0.04407993 | 1163.871 | 830.9637 | 332.9071 | 110827.1
860.921 | 4.1675 | 4167.5 | 2.1342 | 2.0297 | 2.0726 | -0.9913 | -0.9484 | 3.303979 |  | 1261.358 | 0.7744839 | 0.7764701 | -0.004017874 | 0.004017874 | -12.53914 | -0.04408363 | 1161.936 | 830.9526 | 330.9833 | 109550
861.021 | 4.1701 | 4170.1 | 2.1303 | 2.0297 | 2.0723 | -0.9913 | -0.9487 | 3.3035 |  | 1262.328 | 0.7746287 | 0.7766163 | -0.004020964 | 0.004020964 | -12.53968 | -0.04408193 | 1162.823 | 830.9577 | 331.8657 | 110134.9
861.12 | 4.1688 | 4168.8 | 2.1375 | 2.0297 | 2.072 | -0.9913 | -0.949 | 3.303022 |  | 1262.117 | 0.7747735 | 0.7767608 | -0.004020292 | 0.004020292 | -12.53956 | -0.0440823 | 1162.63 | 830.9566 | 331.6739 | 110007.6
861.221 | 4.1688 | 4168.8 | 2.1323 | 2.0297 | 2.0718 | -0.9913 | -0.9492 | 3.302703 |  | 1262.239 | 0.77487 | 0.7768575 | -0.00402068 | 0.00402068 | -12.53963 | -0.04408209 | 1162.742 | 830.9572 | 331.7848 | 110081.1
861.32 | 4.1659 | 4165.9 | 2.1329 | 2.0297 | 2.0716 | -0.9913 | -0.9494 | 3.302384 |  | 1261.482 | 0.7749666 | 0.7769529 | -0.004018269 | 0.004018269 | -12.53921 | -0.04408342 | 1162.05 | 830.9533 | 331.0965 | 109624.9
861.421 | 4.1744 | 4174.4 | 2.1336 | 2.0297 | 2.0714 | -0.9913 | -0.9496 | 3.302066 |  | 1264.178 | 0.7750631 | 0.7770537 | -0.004026861 | 0.004026861 | -12.5407 | -0.04407869 | 1164.517 | 830.9673 | 333.5499 | 111255.5
861.52 | 4.1675 | 4167.5 | 2.1329 | 2.0268 | 2.0706 | -0.9942 | -0.9504 | 3.296074 |  | 1264.383 | 0.7768792 | 0.7788701 | -0.004027507 | 0.004027507 | -12.54081 | -0.04407833 | 1164.704 | 830.9684 | 333.736 | 111379.7
861.62 | 4.1708 | 4170.8 | 2.1342 | 2.0265 | 2.0706 | -0.9945 | -0.9504 | 3.295586 |  | 1265.571 | 0.7770272 | 0.77902 | -0.004031295 | 0.004031295 | -12.54146 | -0.04407625 | 1165.792 | 830.9746 | 334.8176 | 112102.8
861.721 | 4.1675 | 4167.5 | 2.1316 | 2.0263 | 2.0701 | -0.9947 | -0.9509 | 3.294465 |  | 1265 | 0.7773674 | 0.7793593 | -0.004029474 | 0.004029474 | -12.54115 | -0.04407725 | 1165.27 | 830.9716 | 334.2979 | 111755.1
861.82 | 4.1622 | 4162.2 | 2.1323 | 2.0261 | 2.0701 | -0.9949 | -0.9509 | 3.29414 |  | 1263.516 | 0.7774661 | 0.7794556 | -0.004024743 | 0.004024743 | -12.54033 | -0.04407985 | 1163.911 | 830.9639 | 332.9474 | 110854
861.921 | 4.1705 | 4170.5 | 2.1342 | 2.0259 | 2.0696 | -0.9951 | -0.9514 | 3.293019 |  | 1266.467 | 0.7778064 | 0.7798006 | -0.004034147 | 0.004034147 | -12.54196 | -0.04407468 | 1166.612 | 830.9792 | 335.6324 | 112649.1
862.02 | 4.1626 | 4162.6 | 2.1329 | 2.0257 | 2.0696 | -0.9953 | -0.9514 | 3.292694 |  | 1264.193 | 0.7779051 | 0.7798957 | -0.004026898 | 0.004026898 | -12.5407 | -0.04407867 | 1164.53 | 830.9674 | 333.5629 | 111264.2
862.12 | 4.1593 | 4159.3 | 2.1342 | 2.0257 | 2.0695 | -0.9953 | -0.9515 | 3.292535 |  | 1263.251 | 0.7779535 | 0.7799426 | -0.004023898 | 0.004023898 | -12.54018 | -0.04408032 | 1163.669 | 830.9625 | 332.7064 | 110693.5
862.221 | 4.1596 | 4159.6 | 2.1369 | 2.0257 | 2.0692 | -0.9953 | -0.9518 | 3.292058 |  | 1263.526 | 0.7780984 | 0.780088 | -0.004024771 | 0.004024771 | -12.54034 | -0.04407984 | 1163.92 | 830.9639 | 332.956 | 110859.7
862.32 | 4.1567 | 4156.7 | 2.131 | 2.0257 | 2.0688 | -0.9953 | -0.9522 | 3.291422 |  | 1262.889 | 0.7782918 | 0.7802803 | -0.004022741 | 0.004022741 | -12.53998 | -0.04408096 | 1163.337 | 830.9606 | 332.3765 | 110474.2
862.421 | 4.1599 | 4159.9 | 2.1369 | 2.0257 | 2.0687 | -0.9953 | -0.9523 | 3.291263 |  | 1263.922 | 0.7783401 | 0.7803303 | -0.004026034 | 0.004026034 | -12.54055 | -0.04407914 | 1164.283 | 830.966 | 333.3169 | 111100.1
862.52 | 4.1609 | 4160.9 | 2.1362 | 2.0257 | 2.0683 | -0.9953 | -0.9527 | 3.290626 |  | 1264.471 | 0.7785335 | 0.7805245 | -0.004027782 | 0.004027782 | -12.54086 | -0.04407818 | 1164.785 | 830.9688 | 333.8158 | 111433
862.62 | 4.1599 | 4159.9 | 2.1356 | 2.0257 | 2.0683 | -0.9953 | -0.9527 | 3.290626 |  | 1264.167 | 0.7785335 | 0.780524 | -0.004026813 | 0.004026813 | -12.54069 | -0.04407872 | 1164.507 | 830.9673 | 333.5393 | 111248.5
862.721 | 4.1537 | 4153.7 | 2.1336 | 2.0238 | 2.0675 | -0.9972 | -0.9535 | 3.286268 |  | 1263.957 | 0.7798587 | 0.7818489 | -0.004026139 | 0.004026139 | -12.54057 | -0.04407909 | 1164.314 | 830.9662 | 333.348 | 111120.9
862.82 | 4.1596 | 4159.6 | 2.1336 | 2.0236 | 2.0674 | -0.9974 | -0.9536 | 3.285784 |  | 1265.938 | 0.7800059 | 0.7819993 | -0.004032455 | 0.004032455 | -12.54166 | -0.04407561 | 1166.128 | 830.9765 | 335.1514 | 112326.4
862.921 | 4.1567 | 4156.7 | 2.1369 | 2.0232 | 2.0671 | -0.9978 | -0.9539 | 3.284658 |  | 1265.489 | 0.7803487 | 0.7823414 | -0.004031023 | 0.004031023 | -12.54142 | -0.0440764 | 1165.717 | 830.9741 | 334.7429 | 112052.8
863.02 | 4.1586 | 4158.6 | 2.1356 | 2.0229 | 2.0668 | -0.9981 | -0.9542 | 3.283695 |  | 1266.439 | 0.7806422 | 0.7826363 | -0.00403405 | 0.00403405 | -12.54194 | -0.04407474 | 1166.586 | 830.9791 | 335.6074 | 112632.3
863.121 | 4.1586 | 4158.6 | 2.1362 | 2.0227 | 2.0664 | -0.9983 | -0.9546 | 3.282734 |  | 1266.81 | 0.7809346 | 0.7829293 | -0.00403523 | 0.00403523 | -12.54214 | -0.04407409 | 1166.925 | 830.981 | 335.9445 | 112858.7
863.221 | 4.1511 | 4151.1 | 2.1349 | 2.0227 | 2.0664 | -0.9983 | -0.9546 | 3.282734 |  | 1264.525 | 0.7809346 | 0.7829257 | -0.004027948 | 0.004027948 | -12.54088 | -0.04407809 | 1164.835 | 830.9691 | 333.8654 | 111466.1
863.32 | 4.153 | 4153 | 2.1362 | 2.0227 | 2.0662 | -0.9983 | -0.9548 | 3.282417 |  | 1265.226 | 0.7810314 | 0.7830236 | -0.004030182 | 0.004030182 | -12.54127 | -0.04407686 | 1165.476 | 830.9728 | 334.5036 | 111892.6
863.421 | 4.1511 | 4151.1 | 2.1369 | 2.0227 | 2.0661 | -0.9983 | -0.9549 | 3.282258 |  | 1264.709 | 0.7810798 | 0.7830712 | -0.004028532 | 0.004028532 | -12.54099 | -0.04407777 | 1165.003 | 830.9701 | 334.0325 | 111577.7
863.52 | 4.1501 | 4150.1 | 2.1382 | 2.0227 | 2.0659 | -0.9983 | -0.9551 | 3.28194 |  | 1264.526 | 0.7811766 | 0.7831677 | -0.004027951 | 0.004027951 | -12.54089 | -0.04407809 | 1164.836 | 830.9691 | 333.8667 | 111467
863.62 | 4.1488 | 4148.8 | 2.1388 | 2.0227 | 2.0656 | -0.9983 | -0.9554 | 3.281464 |  | 1264.314 | 0.7813218 | 0.7833126 | -0.004027273 | 0.004027273 | -12.54077 | -0.04407846 | 1164.641 | 830.968 | 333.6733 | 111337.9
863.72 | 4.153 | 4153 | 2.1395 | 2.0227 | 2.0653 | -0.9983 | -0.9557 | 3.280987 |  | 1265.778 | 0.7814671 | 0.7834601 | -0.004031938 | 0.004031938 | -12.54158 | -0.0440759 | 1165.981 | 830.9756 | 335.0053 | 112228.5
863.821 | 4.1517 | 4151.7 | 2.1369 | 2.0207 | 2.0645 | -1.0003 | -0.9565 | 3.276473 |  | 1267.125 | 0.7828438 | 0.784839 | -0.004036227 | 0.004036227 | -12.54232 | -0.04407354 | 1167.214 | 830.9826 | 336.2311 | 113051.3
863.921 | 4.1527 | 4152.7 | 2.1421 | 2.0207 | 2.0645 | -1.0003 | -0.9565 | 3.276473 |  | 1267.43 | 0.7828438 | 0.7848394 | -0.0040372 | 0.0040372 | -12.54249 | -0.044073 | 1167.493 | 830.9842 | 336.5088 | 113238.2
864.02 | 4.1438 | 4143.8 | 2.1408 | 2.0201 | 2.0641 | -1.0009 | -0.9569 | 3.274866 |  | 1265.334 | 0.7833345 | 0.7853269 | -0.004030519 | 0.004030519 | -12.54133 | -0.04407668 | 1165.575 | 830.9733 | 334.6019 | 111958.4
864.12 | 4.1514 | 4151.4 | 2.1382 | 2.0201 | 2.0639 | -1.0009 | -0.9571 | 3.274548 |  | 1267.778 | 0.7834314 | 0.7854276 | -0.004038307 | 0.004038307 | -12.54268 | -0.04407239 | 1167.812 | 830.986 | 336.8255 | 113451.4
864.221 | 4.1488 | 4148.8 | 2.1408 | 2.0197 | 2.0635 | -1.0013 | -0.9575 | 3.273265 |  | 1267.48 | 0.7838232 | 0.785819 | -0.004037358 | 0.004037358 | -12.54251 | -0.04407292 | 1167.539 | 830.9845 | 336.5548 | 113269.2
864.321 | 4.1498 | 4149.8 | 2.1421 | 2.0197 | 2.0634 | -1.0013 | -0.9576 | 3.273107 |  | 1267.847 | 0.7838717 | 0.785868 | -0.004038528 | 0.004038528 | -12.54272 | -0.04407227 | 1167.875 | 830.9864 | 336.8888 | 113494
864.421 | 4.1471 | 4147.1 | 2.1369 | 2.0197 | 2.0634 | -1.0013 | -0.9576 | 3.273107 |  | 1267.023 | 0.7838717 | 0.7858667 | -0.004035898 | 0.004035898 | -12.54226 | -0.04407372 | 1167.12 | 830.9821 | 336.1381 | 112988.8
864.521 | 4.1465 | 4146.5 | 2.1388 | 2.0197 | 2.0631 | -1.0013 | -0.9579 | 3.272631 |  | 1267.023 | 0.7840171 | 0.7860122 | -0.004035901 | 0.004035901 | -12.54226 | -0.04407372 | 1167.121 | 830.9821 | 336.1389 | 112989.4
864.62 | 4.1514 | 4151.4 | 2.1395 | 2.0197 | 2.0631 | -1.0013 | -0.9579 | 3.272631 |  | 1268.521 | 0.7840171 | 0.7860145 | -0.004040673 | 0.004040673 | -12.54309 | -0.04407109 | 1168.491 | 830.9899 | 337.5014 | 113907.2
864.721 | 4.1455 | 4145.5 | 2.1421 | 2.0197 | 2.0626 | -1.0013 | -0.9584 | 3.271838 |  | 1267.025 | 0.7842595 | 0.7862545 | -0.004035905 | 0.004035905 | -12.54226 | -0.04407372 | 1167.122 | 830.9821 | 336.1403 | 112990.3
864.82 | 4.1481 | 4148.1 | 2.1428 | 2.0179 | 2.0618 | -1.0031 | -0.9592 | 3.267654 |  | 1269.443 | 0.7855391 | 0.7875379 | -0.004043607 | 0.004043607 | -12.54359 | -0.04406948 | 1169.335 | 830.9947 | 338.3406 | 114474.3
864.921 | 4.1428 | 4142.8 | 2.1388 | 2.0177 | 2.0616 | -1.0033 | -0.9594 | 3.267013 |  | 1268.07 | 0.7857352 | 0.7877319 | -0.00403923 | 0.00403923 | -12.54284 | -0.04407189 | 1168.078 | 830.9875 | 337.0909 | 113630.3
865.021 | 4.1422 | 4142.2 | 2.1415 | 2.0175 | 2.0613 | -1.0035 | -0.9597 | 3.266214 |  | 1268.196 | 0.7859798 | 0.7879767 | -0.004039632 | 0.004039632 | -12.54291 | -0.04407167 | 1168.194 | 830.9882 | 337.2061 | 113708
865.12 | 4.1442 | 4144.2 | 2.1421 | 2.0175 | 2.061 | -1.0035 | -0.96 | 3.265739 |  | 1268.993 | 0.7861254 | 0.7881235 | -0.004042172 | 0.004042172 | -12.54335 | -0.04407027 | 1168.924 | 830.9923 | 337.9314 | 114197.6
865.221 | 4.1402 | 4140.2 | 2.1454 | 2.017 | 2.0608 | -1.004 | -0.9602 | 3.264612 |  | 1268.206 | 0.7864703 | 0.7884672 | -0.004039661 | 0.004039661 | -12.54291 | -0.04407165 | 1168.203 | 830.9882 | 337.2148 | 113713.8
865.32 | 4.1409 | 4140.9 | 2.1421 | 2.0168 | 2.0606 | -1.0042 | -0.9604 | 3.263972 |  | 1268.669 | 0.7866665 | 0.7886641 | -0.004041137 | 0.004041137 | -12.54317 | -0.04407084 | 1168.627 | 830.9907 | 337.6364 | 113998.3
865.421 | 4.1409 | 4140.9 | 2.1421 | 2.0168 | 2.0606 | -1.0042 | -0.9604 | 3.263972 |  | 1268.669 | 0.7866665 | 0.7886641 | -0.004041137 | 0.004041137 | -12.54317 | -0.04407084 | 1168.627 | 830.9907 | 337.6364 | 113998.3
865.52 | 4.1373 | 4137.3 | 2.1415 | 2.0168 | 2.0603 | -1.0042 | -0.9607 | 3.263497 |  | 1267.751 | 0.7868121 | 0.7888083 | -0.00403821 | 0.00403821 | -12.54266 | -0.04407245 | 1167.787 | 830.9859 | 336.8007 | 113434.7
865.62 | 4.1389 | 4138.9 | 2.1421 | 2.0168 | 2.0603 | -1.0042 | -0.9607 | 3.263497 |  | 1268.241 | 0.7868121 | 0.7888091 | -0.004039772 | 0.004039772 | -12.54293 | -0.04407159 | 1168.235 | 830.9884 | 337.2468 | 113735.4
865.721 | 4.1386 | 4138.6 | 2.1448 | 2.0168 | 2.0599 | -1.0042 | -0.9611 | 3.262863 |  | 1268.395 | 0.7870063 | 0.7890035 | -0.004040264 | 0.004040264 | -12.54302 | -0.04407132 | 1168.377 | 830.9892 | 337.3873 | 113830.2
865.82 | 4.1412 | 4141.2 | 2.1454 | 2.0168 | 2.0598 | -1.0042 | -0.9612 | 3.262705 |  | 1269.254 | 0.7870548 | 0.7890534 | -0.004043 | 0.004043 | -12.54349 | -0.04406981 | 1169.162 | 830.9937 | 338.1685 | 114357.9
865.921 | 4.129 | 4129 | 2.1421 | 2.015 | 2.0587 | -1.006 | -0.9623 | 3.258052 |  | 1267.322 | 0.7884819 | 0.7904774 | -0.004036837 | 0.004036837 | -12.54242 | -0.0440732 | 1167.394 | 830.9836 | 336.4105 | 113172
866.02 | 4.1323 | 4132.3 | 2.1421 | 2.0149 | 2.0587 | -1.0061 | -0.9623 | 3.25789 |  | 1268.398 | 0.7885315 | 0.7905287 | -0.004040266 | 0.004040266 | -12.54302 | -0.04407132 | 1168.379 | 830.9892 | 337.3894 | 113831.6
866.12 | 4.135 | 4135 | 2.1402 | 2.0148 | 2.0584 | -1.0062 | -0.9626 | 3.257254 |  | 1269.474 | 0.7887269 | 0.7907258 | -0.004043697 | 0.004043697 | -12.54361 | -0.04406943 | 1169.364 | 830.9948 | 338.3692 | 114493.7
866.221 | 4.131 | 4131 | 2.1454 | 2.0143 | 2.0581 | -1.0067 | -0.9629 | 3.255971 |  | 1268.746 | 0.7891208 | 0.7911186 | -0.004041375 | 0.004041375 | -12.54321 | -0.04407071 | 1168.698 | 830.991 | 337.7065 | 114045.7
866.32 | 4.132 | 4132 | 2.1448 | 2.0142 | 2.0579 | -1.0068 | -0.9631 | 3.255493 |  | 1269.239 | 0.7892677 | 0.7912662 | -0.004042947 | 0.004042947 | -12.54348 | -0.04406984 | 1169.149 | 830.9936 | 338.1555 | 114349.2
866.421 | 4.1327 | 4132.7 | 2.1448 | 2.0142 | 2.0579 | -1.0068 | -0.9631 | 3.255493 |  | 1269.455 | 0.7892677 | 0.7912665 | -0.004043633 | 0.004043633 | -12.5436 | -0.04406947 | 1169.346 | 830.9947 | 338.3512 | 114481.5
866.52 | 4.1369 | 4136.9 | 2.1441 | 2.0142 | 2.0579 | -1.0068 | -0.9631 | 3.255493 |  | 1270.745 | 0.7892677 | 0.7912686 | -0.004047745 | 0.004047745 | -12.54431 | -0.0440672 | 1170.527 | 831.0014 | 339.5252 | 115277.3
866.621 | 4.134 | 4134 | 2.1474 | 2.0142 | 2.0577 | -1.0068 | -0.9633 | 3.255176 |  | 1269.977 | 0.7893649 | 0.7913645 | -0.004045298 | 0.004045298 | -12.54389 | -0.04406855 | 1169.824 | 830.9974 | 338.8269 | 114803.7
866.721 | 4.1294 | 4129.4 | 2.1454 | 2.0142 | 2.0577 | -1.0068 | -0.9633 | 3.255176 |  | 1268.564 | 0.7893649 | 0.7913623 | -0.004040794 | 0.004040794 | -12.54311 | -0.04407103 | 1168.531 | 830.9901 | 337.541 | 113933.9
866.82 | 4.1277 | 4127.7 | 2.1454 | 2.0142 | 2.0572 | -1.0068 | -0.9638 | 3.254385 |  | 1268.35 | 0.7896079 | 0.791605 | -0.004040111 | 0.004040111 | -12.54299 | -0.0440714 | 1168.335 | 830.989 | 337.3462 | 113802.5
866.921 | 4.129 | 4129 | 2.148 | 2.0142 | 2.0564 | -1.0068 | -0.9646 | 3.25312 |  | 1269.243 | 0.7899968 | 0.7919954 | -0.004042957 | 0.004042957 | -12.54348 | -0.04406984 | 1169.152 | 830.9936 | 338.1589 | 114351.4
867.02 | 4.1317 | 4131.7 | 2.1474 | 2.011 | 2.0564 | -1.01 | -0.9646 | 3.247952 |  | 1272.094 | 0.7915868 | 0.7935898 | -0.004052038 | 0.004052038 | -12.54505 | -0.04406484 | 1171.762 | 831.0084 | 340.7531 | 116112.7
867.121 | 4.1238 | 4123.8 | 2.148 | 2.011 | 2.0564 | -1.01 | -0.9646 | 3.247952 |  | 1269.662 | 0.7915868 | 0.793586 | -0.004044286 | 0.004044286 | -12.54371 | -0.04406911 | 1169.536 | 830.9958 | 338.5398 | 114609.2
867.221 | 4.1271 | 4127.1 | 2.1467 | 2.011 | 2.0564 | -1.01 | -0.9646 | 3.247952 |  | 1270.678 | 0.7915868 | 0.7935876 | -0.004047524 | 0.004047524 | -12.54427 | -0.04406732 | 1170.465 | 831.0011 | 339.4644 | 115236.1
867.32 | 4.1261 | 4126.1 | 2.1448 | 2.011 | 2.0564 | -1.01 | -0.9646 | 3.247952 |  | 1270.37 | 0.7915868 | 0.7935871 | -0.004046543 | 0.004046543 | -12.5441 | -0.04406786 | 1170.184 | 830.9995 | 339.1842 | 115045.9
867.421 | 4.1248 | 4124.8 | 2.148 | 2.011 | 2.0564 | -1.01 | -0.9646 | 3.247952 |  | 1269.97 | 0.7915868 | 0.7935865 | -0.004045267 | 0.004045267 | -12.54388 | -0.04406857 | 1169.817 | 830.9974 | 338.82 | 114799
867.52 | 4.1241 | 4124.1 | 2.148 | 2.011 | 2.0564 | -1.01 | -0.9646 | 3.247952 |  | 1269.754 | 0.7915868 | 0.7935862 | -0.00404458 | 0.00404458 | -12.54376 | -0.04406894 | 1169.62 | 830.9963 | 338.6239 | 114666.1
867.62 | 4.1221 | 4122.1 | 2.1474 | 2.011 | 2.0564 | -1.01 | -0.9646 | 3.247952 |  | 1269.138 | 0.7915868 | 0.7935852 | -0.004042618 | 0.004042618 | -12.54342 | -0.04407002 | 1169.057 | 830.9931 | 338.0636 | 114287
867.72 | 4.1218 | 4121.8 | 2.1474 | 2.011 | 2.0564 | -1.01 | -0.9646 | 3.247952 |  | 1269.046 | 0.7915868 | 0.793585 | -0.004042323 | 0.004042323 | -12.54337 | -0.04407019 | 1168.972 | 830.9926 | 337.9795 | 114230.2
867.821 | 4.1221 | 4122.1 | 2.1507 | 2.011 | 2.0564 | -1.01 | -0.9646 | 3.247952 |  | 1269.138 | 0.7915868 | 0.7935852 | -0.004042618 | 0.004042618 | -12.54342 | -0.04407002 | 1169.057 | 830.9931 | 338.0636 | 114287
867.921 | 4.1218 | 4121.8 | 2.1494 | 2.011 | 2.0564 | -1.01 | -0.9646 | 3.247952 |  | 1269.046 | 0.7915868 | 0.793585 | -0.004042323 | 0.004042323 | -12.54337 | -0.04407019 | 1168.972 | 830.9926 | 337.9795 | 114230.2
868.02 | 4.1221 | 4122.1 | 2.15 | 2.011 | 2.0564 | -1.01 | -0.9646 | 3.247952 |  | 1269.138 | 0.7915868 | 0.7935852 | -0.004042618 | 0.004042618 | -12.54342 | -0.04407002 | 1169.057 | 830.9931 | 338.0636 | 114287
868.12 | 4.1218 | 4121.8 | 2.1507 | 2.0096 | 2.0533 | -1.0114 | -0.9677 | 3.240798 |  | 1271.847 | 0.7937919 | 0.7957945 | -0.004051245 | 0.004051245 | -12.54492 | -0.04406528 | 1171.536 | 831.0071 | 340.5287 | 115959.8
868.221 | 4.1231 | 4123.1 | 2.152 | 2.0065 | 2.0533 | -1.0145 | -0.9677 | 3.235798 |  | 1274.214 | 0.7953356 | 0.797342 | -0.004058784 | 0.004058784 | -12.54622 | -0.04406113 | 1173.702 | 831.0194 | 342.6822 | 117431.1
868.321 | 4.1172 | 4117.2 | 2.1487 | 2.0062 | 2.0533 | -1.0148 | -0.9677 | 3.235315 |  | 1272.581 | 0.7954852 | 0.797489 | -0.004053578 | 0.004053578 | -12.54532 | -0.044064 | 1172.207 | 831.0109 | 341.1963 | 116414.9
868.421 | 4.1264 | 4126.4 | 2.1434 | 2.0059 | 2.0533 | -1.0151 | -0.9677 | 3.234831 |  | 1275.615 | 0.7956347 | 0.7976433 | -0.004063249 | 0.004063249 | -12.54699 | -0.04405868 | 1174.984 | 831.0267 | 343.9573 | 118306.6
868.521 | 4.1261 | 4126.1 | 2.1513 | 2.0056 | 2.0533 | -1.0154 | -0.9677 | 3.234347 |  | 1275.713 | 0.7957843 | 0.797793 | -0.004063561 | 0.004063561 | -12.54705 | -0.0440585 | 1175.074 | 831.0272 | 344.0465 | 118368
868.62 | 4.1195 | 4119.5 | 2.1474 | 2.0054 | 2.0533 | -1.0156 | -0.9677 | 3.234024 |  | 1273.8 | 0.795884 | 0.7978897 | -0.004057462 | 0.004057462 | -12.54599 | -0.04406186 | 1173.323 | 831.0173 | 342.3053 | 117172.9
868.721 | 4.1212 | 4121.2 | 2.1513 | 2.0054 | 2.0522 | -1.0156 | -0.9688 | 3.232292 |  | 1275.009 | 0.7964199 | 0.7984275 | -0.004061312 | 0.004061312 | -12.54666 | -0.04405974 | 1174.429 | 831.0235 | 343.4052 | 117927.1
868.82 | 4.1182 | 4118.2 | 2.1507 | 2.0054 | 2.052 | -1.0156 | -0.969 | 3.231977 |  | 1274.205 | 0.7965173 | 0.7985237 | -0.00405875 | 0.00405875 | -12.54622 | -0.04406115 | 1173.693 | 831.0194 | 342.6736 | 117425.2
868.921 | 4.1221 | 4122.1 | 2.152 | 2.0054 | 2.0518 | -1.0156 | -0.9692 | 3.231662 |  | 1275.536 | 0.7966148 | 0.7986232 | -0.004062992 | 0.004062992 | -12.54695 | -0.04405882 | 1174.911 | 831.0263 | 343.8847 | 118256.7
869.021 | 4.1159 | 4115.9 | 2.1533 | 2.0053 | 2.0513 | -1.0157 | -0.9697 | 3.230713 |  | 1273.991 | 0.7969084 | 0.7989144 | -0.004058068 | 0.004058068 | -12.5461 | -0.04406153 | 1173.498 | 831.0183 | 342.4793 | 117292.1
869.12 | 4.1166 | 4116.6 | 2.1507 | 2.005 | 2.0512 | -1.016 | -0.9698 | 3.230072 |  | 1274.461 | 0.7971068 | 0.7991135 | -0.004059564 | 0.004059564 | -12.54636 | -0.0440607 | 1173.927 | 831.0207 | 342.9065 | 117584.9
869.221 | 4.1179 | 4117.9 | 2.1553 | 2.0033 | 2.0512 | -1.0177 | -0.9698 | 3.227334 |  | 1275.945 | 0.797955 | 0.7999641 | -0.004064292 | 0.004064292 | -12.54718 | -0.0440581 | 1175.286 | 831.0284 | 344.2571 | 118513
869.32 | 4.1146 | 4114.6 | 2.1553 | 2.0032 | 2.0512 | -1.0178 | -0.9698 | 3.227173 |  | 1274.986 | 0.7980049 | 0.8000125 | -0.004061235 | 0.004061235 | -12.54665 | -0.04405978 | 1174.408 | 831.0234 | 343.3846 | 117913
869.421 | 4.1133 | 4113.3 | 2.1494 | 2.0028 | 2.0512 | -1.0182 | -0.9698 | 3.226528 |  | 1274.838 | 0.7982046 | 0.800212 | -0.004060762 | 0.004060762 | -12.54656 | -0.04406004 | 1174.272 | 831.0226 | 343.2497 | 117820.4
869.52 | 4.1133 | 4113.3 | 2.1553 | 2.0023 | 2.0512 | -1.0187 | -0.9698 | 3.225723 |  | 1275.156 | 0.7984543 | 0.8004621 | -0.004061776 | 0.004061776 | -12.54674 | -0.04405949 | 1174.564 | 831.0243 | 343.5394 | 118019.3
869.62 | 4.1116 | 4111.6 | 2.1533 | 2.0023 | 2.0512 | -1.0187 | -0.9698 | 3.225723 |  | 1274.629 | 0.7984543 | 0.8004613 | -0.004060096 | 0.004060096 | -12.54645 | -0.04406041 | 1174.081 | 831.0216 | 343.0598 | 117690.1
869.721 | 4.1054 | 4105.4 | 2.1526 | 2.0023 | 2.0493 | -1.0187 | -0.9717 | 3.222735 |  | 1273.887 | 0.799381 | 0.8013869 | -0.004057728 | 0.004057728 | -12.54604 | -0.04406171 | 1173.402 | 831.0177 | 342.3846 | 117227.2
869.82 | 4.1087 | 4108.7 | 2.1553 | 2.0023 | 2.0491 | -1.0187 | -0.9719 | 3.22242 |  | 1275.035 | 0.7994786 | 0.8014863 | -0.004061388 | 0.004061388 | -12.54667 | -0.0440597 | 1174.453 | 831.0237 | 343.4296 | 117943.9
869.921 | 4.1083 | 4108.3 | 2.1546 | 2.0023 | 2.049 | -1.0187 | -0.972 | 3.222263 |  | 1274.974 | 0.7995274 | 0.801535 | -0.004061191 | 0.004061191 | -12.54664 | -0.04405981 | 1174.397 | 831.0233 | 343.3733 | 117905.2
870.02 | 4.107 | 4107 | 2.1546 | 2.0023 | 2.0486 | -1.0187 | -0.9724 | 3.221634 |  | 1274.819 | 0.7997227 | 0.80173 | -0.004060697 | 0.004060697 | -12.54655 | -0.04406008 | 1174.255 | 831.0225 | 343.2326 | 117808.6
870.12 | 4.107 | 4107 | 2.1553 | 2.0022 | 2.0485 | -1.0188 | -0.9725 | 3.221316 |  | 1274.945 | 0.7998214 | 0.8018289 | -0.004061098 | 0.004061098 | -12.54662 | -0.04405986 | 1174.37 | 831.0232 | 343.3472 | 117887.3
870.221 | 4.1057 | 4105.7 | 2.1546 | 2.0004 | 2.0485 | -1.0206 | -0.9725 | 3.21842 |  | 1275.688 | 0.8007208 | 0.8027295 | -0.004063465 | 0.004063465 | -12.54703 | -0.04405856 | 1175.051 | 831.027 | 344.0235 | 118352.2
870.32 | 4.1021 | 4102.1 | 2.154 | 2.0003 | 2.0485 | -1.0207 | -0.9725 | 3.218259 |  | 1274.633 | 0.8007708 | 0.8027778 | -0.004060102 | 0.004060102 | -12.54645 | -0.04406041 | 1174.085 | 831.0216 | 343.0637 | 117692.7
870.421 | 4.1008 | 4100.8 | 2.1579 | 1.9999 | 2.0485 | -1.0211 | -0.9725 | 3.217615 |  | 1274.484 | 0.8009708 | 0.8029776 | -0.004059627 | 0.004059627 | -12.54637 | -0.04406067 | 1173.949 | 831.0208 | 342.9281 | 117599.7
870.52 | 4.1057 | 4105.7 | 2.1546 | 1.9999 | 2.0485 | -1.0211 | -0.9725 | 3.217615 |  | 1276.007 | 0.8009708 | 0.80298 | -0.00406448 | 0.00406448 | -12.54721 | -0.044058 | 1175.342 | 831.0287 | 344.3137 | 118551.9
870.621 | 4.1037 | 4103.7 | 2.1573 | 1.9996 | 2.0485 | -1.0214 | -0.9725 | 3.217133 |  | 1275.577 | 0.8011208 | 0.8031293 | -0.004063109 | 0.004063109 | -12.54697 | -0.04405875 | 1174.949 | 831.0265 | 343.9223 | 118282.5
870.721 | 4.0988 | 4098.8 | 2.1573 | 1.9994 | 2.0485 | -1.0216 | -0.9725 | 3.216811 |  | 1274.181 | 0.8012209 | 0.8032272 | -0.00405866 | 0.00405866 | -12.5462 | -0.0440612 | 1173.672 | 831.0192 | 342.6523 | 117410.6
870.82 | 4.0945 | 4094.5 | 2.1573 | 1.9994 | 2.0467 | -1.0216 | -0.9743 | 3.213984 |  | 1273.964 | 0.8020999 | 0.8041059 | -0.004057965 | 0.004057965 | -12.54608 | -0.04406158 | 1173.473 | 831.0181 | 342.4546 | 117275.2
870.921 | 4.0998 | 4099.8 | 2.1566 | 1.9994 | 2.0462 | -1.0216 | -0.9748 | 3.213199 |  | 1275.925 | 0.8023443 | 0.8043533 | -0.004064213 | 0.004064213 | -12.54716 | -0.04405815 | 1175.267 | 831.0283 | 344.2387 | 118500.3
871.02 | 4.0995 | 4099.5 | 2.1566 | 1.9994 | 2.0462 | -1.0216 | -0.9748 | 3.213199 |  | 1275.831 | 0.8023443 | 0.8043532 | -0.004063916 | 0.004063916 | -12.54711 | -0.04405831 | 1175.182 | 831.0278 | 344.1538 | 118441.8
871.121 | 4.0942 | 4094.2 | 2.1559 | 1.9994 | 2.0456 | -1.0216 | -0.9754 | 3.212257 |  | 1274.556 | 0.8026375 | 0.8046444 | -0.004059849 | 0.004059849 | -12.54641 | -0.04406055 | 1174.014 | 831.0212 | 342.993 | 117644.2
871.221 | 4.0972 | 4097.2 | 2.1559 | 1.9994 | 2.0455 | -1.0216 | -0.9755 | 3.2121 |  | 1275.552 | 0.8026864 | 0.8046949 | -0.004063024 | 0.004063024 | -12.54696 | -0.0440588 | 1174.926 | 831.0263 | 343.8995 | 118266.9
871.321 | 4.1011 | 4101.1 | 2.1599 | 1.9978 | 2.0455 | -1.0232 | -0.9755 | 3.20953 |  | 1277.789 | 0.803487 | 0.805499 | -0.00407015 | 0.00407015 | -12.54819 | -0.04405488 | 1176.973 | 831.0379 | 345.9347 | 119670.8
871.421 | 4.1024 | 4102.4 | 2.15 | 1.9974 | 2.0455 | -1.0236 | -0.9755 | 3.208887 |  | 1278.45 | 0.8036872 | 0.8057002 | -0.004072257 | 0.004072257 | -12.54855 | -0.04405372 | 1177.578 | 831.0414 | 346.5362 | 120087.3
871.52 | 4.1011 | 4101.1 | 2.1599 | 1.9974 | 2.0455 | -1.0236 | -0.9755 | 3.208887 |  | 1278.044 | 0.8036872 | 0.8056996 | -0.004070965 | 0.004070965 | -12.54833 | -0.04405443 | 1177.207 | 831.0393 | 346.1675 | 119832
871.62 | 4.0939 | 4093.9 | 2.1599 | 1.997 | 2.0455 | -1.024 | -0.9755 | 3.208244 |  | 1276.056 | 0.8038875 | 0.8058968 | -0.004064628 | 0.004064628 | -12.54723 | -0.04405792 | 1175.387 | 831.0289 | 344.3585 | 118582.7
871.72 | 4.0922 | 4092.2 | 2.1592 | 1.9968 | 2.0455 | -1.0242 | -0.9755 | 3.207923 |  | 1275.654 | 0.8039876 | 0.8059963 | -0.004063346 | 0.004063346 | -12.54701 | -0.04405862 | 1175.019 | 831.0269 | 343.9926 | 118330.9
871.821 | 4.0981 | 4098.1 | 2.1599 | 1.9965 | 2.0455 | -1.0245 | -0.9755 | 3.207441 |  | 1277.685 | 0.8041379 | 0.8061497 | -0.004069819 | 0.004069819 | -12.54813 | -0.04405506 | 1176.878 | 831.0374 | 345.8407 | 119605.8
871.921 | 4.0922 | 4092.2 | 2.1592 | 1.9965 | 2.044 | -1.0245 | -0.977 | 3.205089 |  | 1276.782 | 0.8048715 | 0.8068819 | -0.004066938 | 0.004066938 | -12.54763 | -0.04405665 | 1176.052 | 831.0327 | 345.0189 | 119038
872.02 | 4.0965 | 4096.5 | 2.1605 | 1.9965 | 2.0434 | -1.0245 | -0.9776 | 3.204148 |  | 1278.499 | 0.8051651 | 0.8071782 | -0.004072409 | 0.004072409 | -12.54858 | -0.04405364 | 1177.623 | 831.0416 | 346.5811 | 120118.5
872.12 | 4.0909 | 4090.9 | 2.1599 | 1.9965 | 2.0434 | -1.0245 | -0.9776 | 3.204148 |  | 1276.751 | 0.8051651 | 0.8071754 | -0.004066839 | 0.004066839 | -12.54762 | -0.0440567 | 1176.023 | 831.0325 | 344.9909 | 119018.7
872.221 | 4.0939 | 4093.9 | 2.1605 | 1.9965 | 2.0429 | -1.0245 | -0.9781 | 3.203364 |  | 1278 | 0.8054098 | 0.8074221 | -0.004070819 | 0.004070819 | -12.54831 | -0.04405451 | 1177.166 | 831.039 | 346.1273 | 119804.1
872.321 | 4.0909 | 4090.9 | 2.1566 | 1.9964 | 2.0426 | -1.0246 | -0.9784 | 3.202733 |  | 1277.315 | 0.8056067 | 0.807618 | -0.004068635 | 0.004068635 | -12.54793 | -0.04405571 | 1176.54 | 831.0355 | 345.5041 | 119373.1
872.421 | 4.0886 | 4088.6 | 2.1612 | 1.9964 | 2.0423 | -1.0246 | -0.9787 | 3.202263 |  | 1276.785 | 0.8057536 | 0.807764 | -0.004066943 | 0.004066943 | -12.54763 | -0.04405664 | 1176.054 | 831.0327 | 345.0213 | 119039.7
872.521 | 4.0929 | 4092.9 | 2.1605 | 1.9946 | 2.0423 | -1.0264 | -0.9787 | 3.199376 |  | 1279.281 | 0.8066557 | 0.80867 | -0.004074897 | 0.004074897 | -12.54901 | -0.04405227 | 1178.338 | 831.0456 | 347.2926 | 120612.1
872.62 | 4.0916 | 4091.6 | 2.1592 | 1.9944 | 2.0423 | -1.0266 | -0.9787 | 3.199055 |  | 1279.003 | 0.8067559 | 0.8087698 | -0.00407401 | 0.00407401 | -12.54886 | -0.04405276 | 1178.084 | 831.0442 | 347.0396 | 120436.5
872.721 | 4.0942 | 4094.2 | 2.1566 | 1.9941 | 2.0423 | -1.0269 | -0.9787 | 3.198574 |  | 1280.008 | 0.8069064 | 0.8089218 | -0.004077214 | 0.004077214 | -12.54941 | -0.044051 | 1179.004 | 831.0494 | 347.9542 | 121072.2
872.82 | 4.0945 | 4094.5 | 2.1612 | 1.994 | 2.0423 | -1.027 | -0.9787 | 3.198413 |  | 1280.166 | 0.8069565 | 0.8089722 | -0.004077717 | 0.004077717 | -12.5495 | -0.04405072 | 1179.148 | 831.0502 | 348.098 | 121172.2
872.921 | 4.0883 | 4088.3 | 2.1638 | 1.9936 | 2.0423 | -1.0274 | -0.9787 | 3.197772 |  | 1278.484 | 0.8071571 | 0.8091702 | -0.004072356 | 0.004072356 | -12.54857 | -0.04405367 | 1177.609 | 831.0415 | 346.5676 | 120109.1
873.021 | 4.0906 | 4090.6 | 2.1599 | 1.9936 | 2.0408 | -1.0274 | -0.9802 | 3.195423 |  | 1280.144 | 0.8078919 | 0.8099076 | -0.004077642 | 0.004077642 | -12.54949 | -0.04405076 | 1179.128 | 831.0501 | 348.0775 | 121158
873.12 | 4.0873 | 4087.3 | 2.1625 | 1.9936 | 2.0405 | -1.0274 | -0.9805 | 3.194953 |  | 1279.299 | 0.8080389 | 0.8100532 | -0.00407495 | 0.00407495 | -12.54902 | -0.04405224 | 1178.355 | 831.0457 | 347.309 | 120623.5
873.221 | 4.084 | 4084 | 2.1632 | 1.9936 | 2.0402 | -1.0274 | -0.9808 | 3.194484 |  | 1278.454 | 0.8081859 | 0.810199 | -0.004072256 | 0.004072256 | -12.54855 | -0.04405372 | 1177.582 | 831.0414 | 346.5402 | 120090.1
873.32 | 4.0857 | 4085.7 | 2.1625 | 1.9936 | 2.0401 | -1.0274 | -0.9809 | 3.194327 |  | 1279.049 | 0.8082349 | 0.8102489 | -0.004074152 | 0.004074152 | -12.54888 | -0.04405268 | 1178.126 | 831.0444 | 347.0814 | 120465.5
873.421 | 4.0903 | 4090.3 | 2.1638 | 1.9936 | 2.0397 | -1.0274 | -0.9813 | 3.193701 |  | 1280.74 | 0.808431 | 0.8104477 | -0.004079542 | 0.004079542 | -12.54982 | -0.04404972 | 1179.673 | 831.0532 | 348.6202 | 121536
873.52 | 4.0919 | 4091.9 | 2.1625 | 1.9918 | 2.0397 | -1.0292 | -0.9813 | 3.190817 |  | 1282.399 | 0.8093343 | 0.8113536 | -0.004084826 | 0.004084826 | -12.55073 | -0.04404681 | 1181.191 | 831.0618 | 350.1295 | 122590.7
873.62 | 4.086 | 4086 | 2.1638 | 1.9915 | 2.0397 | -1.0295 | -0.9813 | 3.190336 |  | 1280.743 | 0.8094849 | 0.8115016 | -0.004079547 | 0.004079547 | -12.54982 | -0.04404971 | 1179.676 | 831.0532 | 348.6227 | 121537.8
873.721 | 4.0817 | 4081.7 | 2.1645 | 1.9913 | 2.0397 | -1.0297 | -0.9813 | 3.190016 |  | 1279.523 | 0.8095854 | 0.8116001 | -0.00407566 | 0.00407566 | -12.54914 | -0.04405185 | 1178.56 | 831.0469 | 347.5132 | 120765.5
873.82 | 4.0837 | 4083.7 | 2.1632 | 1.9912 | 2.0397 | -1.0298 | -0.9813 | 3.189856 |  | 1280.215 | 0.8096356 | 0.8116514 | -0.004077863 | 0.004077863 | -12.54953 | -0.04405064 | 1179.193 | 831.0505 | 348.1422 | 121203
873.921 | 4.0896 | 4089.6 | 2.1625 | 1.9908 | 2.0397 | -1.0302 | -0.9813 | 3.189215 |  | 1282.322 | 0.8098365 | 0.8118556 | -0.004084579 | 0.004084579 | -12.55069 | -0.04404694 | 1181.121 | 831.0614 | 350.0595 | 122541.6
874.02 | 4.0889 | 4088.9 | 2.1645 | 1.9905 | 2.0397 | -1.0305 | -0.9813 | 3.188734 |  | 1282.296 | 0.8099872 | 0.8120063 | -0.004084495 | 0.004084495 | -12.55068 | -0.04404699 | 1181.097 | 831.0613 | 350.0356 | 122524.9
874.12 | 4.0833 | 4083.3 | 2.1651 | 1.9905 | 2.0379 | -1.0305 | -0.9831 | 3.18592 |  | 1281.67 | 0.8108701 | 0.8128882 | -0.0040825 | 0.0040825 | -12.55033 | -0.04404809 | 1180.525 | 831.058 | 349.4668 | 122127
874.221 | 4.085 | 4085 | 2.1658 | 1.9905 | 2.0376 | -1.0305 | -0.9834 | 3.185451 |  | 1282.393 | 0.8110173 | 0.8130365 | -0.004084802 | 0.004084802 | -12.55073 | -0.04404682 | 1181.186 | 831.0617 | 350.1241 | 122586.9
874.32 | 4.0781 | 4078.1 | 2.1658 | 1.9905 | 2.0373 | -1.0305 | -0.9837 | 3.184982 |  | 1280.415 | 0.8111645 | 0.8131807 | -0.004078498 | 0.004078498 | -12.54964 | -0.04405029 | 1179.376 | 831.0515 | 348.3247 | 121330.1
874.421 | 4.081 | 4081 | 2.1651 | 1.9905 | 2.0371 | -1.0305 | -0.9839 | 3.18467 |  | 1281.452 | 0.8112627 | 0.8132805 | -0.004081801 | 0.004081801 | -12.55021 | -0.04404847 | 1180.325 | 831.0569 | 349.2677 | 121987.9
874.52 | 4.0814 | 4081.4 | 2.1645 | 1.9905 | 2.0367 | -1.0305 | -0.9843 | 3.184044 |  | 1281.829 | 0.8114591 | 0.8134774 | -0.004083003 | 0.004083003 | -12.55042 | -0.04404781 | 1180.67 | 831.0588 | 349.6109 | 122227.8
874.621 | 4.0837 | 4083.7 | 2.1665 | 1.9888 | 2.0367 | -1.0322 | -0.9843 | 3.181325 |  | 1283.647 | 0.8123135 | 0.8143347 | -0.004088797 | 0.004088797 | -12.55142 | -0.04404463 | 1182.334 | 831.0682 | 351.2657 | 123387.6
874.721 | 4.0774 | 4077.4 | 2.1638 | 1.9882 | 2.0367 | -1.0328 | -0.9843 | 3.180365 |  | 1282.054 | 0.8126152 | 0.814634 | -0.004083717 | 0.004083717 | -12.55054 | -0.04404742 | 1180.876 | 831.06 | 349.8158 | 122371.1
874.82 | 4.0705 | 4070.5 | 2.1684 | 1.988 | 2.0367 | -1.033 | -0.9843 | 3.180045 |  | 1280.013 | 0.8127158 | 0.8147313 | -0.004077212 | 0.004077212 | -12.54941 | -0.044051 | 1179.008 | 831.0494 | 347.959 | 121075.4
874.921 | 4.081 | 4081 | 2.1691 | 1.9876 | 2.0367 | -1.0334 | -0.9843 | 3.179406 |  | 1283.573 | 0.8129171 | 0.8149382 | -0.004088558 | 0.004088558 | -12.55138 | -0.04404476 | 1182.266 | 831.0679 | 351.1981 | 123340.1
875.02 | 4.084 | 4084 | 2.1645 | 1.9876 | 2.0367 | -1.0334 | -0.9843 | 3.179406 |  | 1284.517 | 0.8129171 | 0.8149397 | -0.004091566 | 0.004091566 | -12.5519 | -0.0440431 | 1183.129 | 831.0727 | 352.0566 | 123943.9
875.12 | 4.0751 | 4075.1 | 2.1651 | 1.9876 | 2.0348 | -1.0334 | -0.9862 | 3.17644 |  | 1282.914 | 0.8138504 | 0.8158705 | -0.004086455 | 0.004086455 | -12.55101 | -0.04404591 | 1181.663 | 831.0644 | 350.5987 | 122919.4
875.221 | 4.0801 | 4080.1 | 2.1665 | 1.9876 | 2.0345 | -1.0334 | -0.9865 | 3.175971 |  | 1284.678 | 0.8139978 | 0.8160207 | -0.004092075 | 0.004092075 | -12.55199 | -0.04404282 | 1183.277 | 831.0736 | 352.2032 | 124047.1
875.321 | 4.0741 | 4074.1 | 2.1658 | 1.9876 | 2.0344 | -1.0334 | -0.9866 | 3.175815 |  | 1282.852 | 0.814047 | 0.816067 | -0.004086255 | 0.004086255 | -12.55098 | -0.04404602 | 1181.606 | 831.0641 | 350.5417 | 122879.5
875.421 | 4.0735 | 4073.5 | 2.1678 | 1.9876 | 2.034 | -1.0334 | -0.987 | 3.175191 |  | 1282.915 | 0.8142436 | 0.8162637 | -0.004086456 | 0.004086456 | -12.55101 | -0.04404591 | 1181.664 | 831.0644 | 350.5993 | 122919.9
875.52 | 4.0705 | 4070.5 | 2.1691 | 1.9876 | 2.0339 | -1.0334 | -0.9871 | 3.175035 |  | 1282.033 | 0.8142928 | 0.8163115 | -0.004083645 | 0.004083645 | -12.55053 | -0.04404746 | 1180.857 | 831.0599 | 349.797 | 122357.9
875.62 | 4.0682 | 4068.2 | 2.1697 | 1.9875 | 2.0333 | -1.0335 | -0.9877 | 3.173938 |  | 1281.751 | 0.8146381 | 0.8166564 | -0.004082746 | 0.004082746 | -12.55037 | -0.04404795 | 1180.599 | 831.0584 | 349.5406 | 122178.6
875.72 | 4.0682 | 4068.2 | 2.1684 | 1.9855 | 2.0333 | -1.0355 | -0.9877 | 3.170744 |  | 1283.043 | 0.8156449 | 0.8176652 | -0.004086858 | 0.004086858 | -12.55108 | -0.04404569 | 1181.78 | 831.0651 | 350.7153 | 123001.2
875.821 | 4.0692 | 4069.2 | 2.1684 | 1.9846 | 2.0333 | -1.0364 | -0.9877 | 3.169307 |  | 1283.94 | 0.8160983 | 0.81812 | -0.004089717 | 0.004089717 | -12.55158 | -0.04404412 | 1182.602 | 831.0697 | 351.5318 | 123574.6
875.921 | 4.0709 | 4070.9 | 2.1684 | 1.9846 | 2.0333 | -1.0364 | -0.9877 | 3.169307 |  | 1284.476 | 0.8160983 | 0.8181209 | -0.004091426 | 0.004091426 | -12.55188 | -0.04404318 | 1183.092 | 831.0725 | 352.0198 | 123918
876.02 | 4.0653 | 4065.3 | 2.1684 | 1.9846 | 2.0333 | -1.0364 | -0.9877 | 3.169307 |  | 1282.709 | 0.8160983 | 0.8181181 | -0.004085795 | 0.004085795 | -12.5509 | -0.04404628 | 1181.476 | 831.0634 | 350.4122 | 122788.7
876.12 | 4.0679 | 4067.9 | 2.1684 | 1.9843 | 2.0333 | -1.0367 | -0.9877 | 3.168828 |  | 1283.724 | 0.8162495 | 0.8182708 | -0.004089027 | 0.004089027 | -12.55146 | -0.0440445 | 1182.404 | 831.0686 | 351.3351 | 123436.4
876.221 | 4.0663 | 4066.3 | 2.1684 | 1.984 | 2.0333 | -1.037 | -0.9877 | 3.168349 |  | 1283.413 | 0.8164007 | 0.8184216 | -0.004088036 | 0.004088036 | -12.55129 | -0.04404504 | 1182.119 | 831.067 | 351.0523 | 123237.7
876.321 | 4.0669 | 4066.9 | 2.1678 | 1.984 | 2.0314 | -1.037 | -0.9896 | 3.165388 |  | 1284.803 | 0.8173356 | 0.8193586 | -0.004092463 | 0.004092463 | -12.55206 | -0.04404261 | 1183.391 | 831.0742 | 352.3169 | 124127.2
876.421 | 4.0587 | 4058.7 | 2.173 | 1.984 | 2.0313 | -1.037 | -0.9897 | 3.165233 |  | 1282.275 | 0.8173848 | 0.8194039 | -0.004084407 | 0.004084407 | -12.55066 | -0.04404704 | 1181.079 | 831.0611 | 350.0174 | 122512.2
876.521 | 4.063 | 4063 | 2.1691 | 1.984 | 2.0311 | -1.037 | -0.9899 | 3.164921 |  | 1283.76 | 0.8174833 | 0.8195047 | -0.00408914 | 0.00408914 | -12.55148 | -0.04404444 | 1182.437 | 831.0688 | 351.3684 | 123459.8
876.62 | 4.0603 | 4060.3 | 2.1711 | 1.984 | 2.0307 | -1.037 | -0.9903 | 3.164298 |  | 1283.16 | 0.8176802 | 0.8197007 | -0.004087226 | 0.004087226 | -12.55115 | -0.04404549 | 1181.888 | 831.0657 | 350.8222 | 123076.2
876.721 | 4.0633 | 4063.3 | 2.1691 | 1.984 | 2.0305 | -1.037 | -0.9905 | 3.163986 |  | 1284.235 | 0.8177787 | 0.8198009 | -0.00409065 | 0.00409065 | -12.55174 | -0.04404361 | 1182.871 | 831.0713 | 351.7999 | 123763.1
876.82 | 4.0617 | 4061.7 | 2.173 | 1.9825 | 2.0305 | -1.0385 | -0.9905 | 3.161594 |  | 1284.7 | 0.8185351 | 0.8205579 | -0.004092132 | 0.004092132 | -12.552 | -0.04404279 | 1183.297 | 831.0737 | 352.2235 | 124061.4
876.921 | 4.061 | 4061 | 2.1717 | 1.9821 | 2.0305 | -1.0389 | -0.9905 | 3.160956 |  | 1284.738 | 0.8187368 | 0.8207598 | -0.004092252 | 0.004092252 | -12.55202 | -0.04404272 | 1183.332 | 831.0739 | 352.2579 | 124085.6
877.021 | 4.0557 | 4055.7 | 2.173 | 1.9817 | 2.0305 | -1.0393 | -0.9905 | 3.160318 |  | 1283.32 | 0.8189387 | 0.8209594 | -0.004087732 | 0.004087732 | -12.55124 | -0.04404521 | 1182.034 | 831.0665 | 350.968 | 123178.5
877.12 | 4.0584 | 4058.4 | 2.1717 | 1.9816 | 2.0305 | -1.0394 | -0.9905 | 3.160159 |  | 1284.239 | 0.8189891 | 0.8210113 | -0.004090662 | 0.004090662 | -12.55174 | -0.0440436 | 1182.876 | 831.0713 | 351.8043 | 123766.2
877.221 | 4.0557 | 4055.7 | 2.1704 | 1.9813 | 2.0305 | -1.0397 | -0.9905 | 3.15968 |  | 1283.579 | 0.8191405 | 0.8211616 | -0.004088558 | 0.004088558 | -12.55138 | -0.04404476 | 1182.272 | 831.0679 | 351.2037 | 123344
877.32 | 4.0574 | 4057.4 | 2.1717 | 1.9809 | 2.0305 | -1.0401 | -0.9905 | 3.159042 |  | 1284.377 | 0.8193424 | 0.8213648 | -0.004091098 | 0.004091098 | -12.55182 | -0.04404336 | 1183.001 | 831.072 | 351.9292 | 123854.1
877.421 | 4.0561 | 4056.1 | 2.173 | 1.9809 | 2.0285 | -1.0401 | -0.9925 | 3.155931 |  | 1285.231 | 0.8203279 | 0.8223516 | -0.004093818 | 0.004093818 | -12.55229 | -0.04404186 | 1183.783 | 831.0764 | 352.7065 | 124401.9
877.52 | 4.0577 | 4057.7 | 2.1743 | 1.9809 | 2.0285 | -1.0401 | -0.9925 | 3.155931 |  | 1285.738 | 0.8203279 | 0.8223524 | -0.004095434 | 0.004095434 | -12.55257 | -0.04404097 | 1184.247 | 831.079 | 353.1678 | 124727.5
877.62 | 4.0548 | 4054.8 | 2.1737 | 1.9809 | 2.028 | -1.0401 | -0.993 | 3.155153 |  | 1285.136 | 0.8205744 | 0.822598 | -0.004093514 | 0.004093514 | -12.55224 | -0.04404203 | 1183.696 | 831.0759 | 352.62 | 124340.8
877.721 | 4.0561 | 4056.1 | 2.175 | 1.9809 | 2.0278 | -1.0401 | -0.9932 | 3.154842 |  | 1285.675 | 0.8206731 | 0.8226975 | -0.004095231 | 0.004095231 | -12.55254 | -0.04404109 | 1184.189 | 831.0787 | 353.1102 | 124686.8
877.82 | 4.0531 | 4053.1 | 2.175 | 1.9809 | 2.0275 | -1.0401 | -0.9935 | 3.154375 |  | 1284.914 | 0.820821 | 0.8228442 | -0.004092806 | 0.004092806 | -12.55212 | -0.04404242 | 1183.493 | 831.0748 | 352.418 | 124198.4
877.921 | 4.0564 | 4056.4 | 2.1743 | 1.9795 | 2.0275 | -1.0415 | -0.9935 | 3.152145 |  | 1286.87 | 0.821528 | 0.8235543 | -0.004099037 | 0.004099037 | -12.5532 | -0.04403899 | 1185.282 | 831.0849 | 354.1973 | 125455.7
878.02 | 4.0515 | 4051.5 | 2.1743 | 1.9793 | 2.0275 | -1.0417 | -0.9935 | 3.151827 |  | 1285.445 | 0.8216291 | 0.8236531 | -0.004094496 | 0.004094496 | -12.55241 | -0.04404149 | 1183.979 | 831.0775 | 352.9011 | 124539.2
878.12 | 4.0541 | 4054.1 | 2.1743 | 1.9787 | 2.0275 | -1.0423 | -0.9935 | 3.150872 |  | 1286.66 | 0.8219322 | 0.8239582 | -0.004098367 | 0.004098367 | -12.55308 | -0.04403936 | 1185.09 | 831.0838 | 354.0065 | 125320.6
878.221 | 4.0564 | 4056.4 | 2.177 | 1.9785 | 2.0275 | -1.0425 | -0.9935 | 3.150553 |  | 1287.52 | 0.8220333 | 0.8240606 | -0.004101108 | 0.004101108 | -12.55355 | -0.04403785 | 1185.877 | 831.0882 | 354.7891 | 125875.3
878.32 | 4.0501 | 4050.1 | 2.1743 | 1.9782 | 2.0275 | -1.0428 | -0.9935 | 3.150075 |  | 1285.715 | 0.822185 | 0.8242094 | -0.004095356 | 0.004095356 | -12.55256 | -0.04404102 | 1184.226 | 831.0789 | 353.1471 | 124712.9
878.421 | 4.0521 | 4052.1 | 2.175 | 1.9782 | 2.0259 | -1.0428 | -0.9951 | 3.147589 |  | 1287.366 | 0.8229744 | 0.8250015 | -0.004100615 | 0.004100615 | -12.55347 | -0.04403812 | 1185.737 | 831.0874 | 354.6491 | 125776
878.52 | 4.0485 | 4048.5 | 2.1743 | 1.9782 | 2.0259 | -1.0428 | -0.9951 | 3.147589 |  | 1286.222 | 0.8229744 | 0.8249997 | -0.00409697 | 0.00409697 | -12.55284 | -0.04404013 | 1184.69 | 831.0815 | 353.6085 | 125039
878.621 | 4.0508 | 4050.8 | 2.1743 | 1.9782 | 2.0254 | -1.0428 | -0.9956 | 3.146813 |  | 1287.271 | 0.8232213 | 0.8252482 | -0.00410031 | 0.00410031 | -12.55342 | -0.04403829 | 1185.649 | 831.0869 | 354.5624 | 125714.5
878.721 | 4.0551 | 4055.1 | 2.1776 | 1.9782 | 2.0254 | -1.0428 | -0.9956 | 3.146813 |  | 1288.637 | 0.8232213 | 0.8252503 | -0.004104666 | 0.004104666 | -12.55417 | -0.0440359 | 1186.9 | 831.094 | 355.8056 | 126597.6
878.82 | 4.0528 | 4052.8 | 2.1776 | 1.9782 | 2.0247 | -1.0428 | -0.9963 | 3.145725 |  | 1288.352 | 0.8235669 | 0.8255955 | -0.004103754 | 0.004103754 | -12.55401 | -0.0440364 | 1186.638 | 831.0925 | 355.5457 | 126412.8
878.921 | 4.0501 | 4050.1 | 2.1737 | 1.9766 | 2.0247 | -1.0444 | -0.9963 | 3.143181 |  | 1288.536 | 0.8243761 | 0.826405 | -0.004104338 | 0.004104338 | -12.55411 | -0.04403608 | 1186.806 | 831.0935 | 355.713 | 126531.8
879.02 | 4.0505 | 4050.5 | 2.177 | 1.9763 | 2.0247 | -1.0447 | -0.9963 | 3.142704 |  | 1288.858 | 0.8245279 | 0.8265573 | -0.004105366 | 0.004105366 | -12.55429 | -0.04403551 | 1187.102 | 831.0951 | 356.0068 | 126740.8
879.12 | 4.0459 | 4045.9 | 2.1783 | 1.976 | 2.0247 | -1.045 | -0.9963 | 3.142227 |  | 1287.59 | 0.8246797 | 0.8267071 | -0.004101324 | 0.004101324 | -12.55359 | -0.04403774 | 1185.942 | 831.0886 | 354.8529 | 125920.6
879.221 | 4.0455 | 4045.5 | 2.1763 | 1.9758 | 2.0247 | -1.0452 | -0.9963 | 3.141909 |  | 1287.593 | 0.8247809 | 0.8268083 | -0.004101333 | 0.004101333 | -12.55359 | -0.04403773 | 1185.944 | 831.0886 | 354.8557 | 125922.6
879.321 | 4.0472 | 4047.2 | 2.177 | 1.9756 | 2.0247 | -1.0454 | -0.9963 | 3.141591 |  | 1288.265 | 0.8248821 | 0.8269106 | -0.004103473 | 0.004103473 | -12.55396 | -0.04403655 | 1186.559 | 831.0921 | 355.4666 | 126356.5
879.421 | 4.0439 | 4043.9 | 2.177 | 1.9753 | 2.0247 | -1.0457 | -0.9963 | 3.141113 |  | 1287.41 | 0.825034 | 0.8270611 | -0.004100747 | 0.004100747 | -12.55349 | -0.04403805 | 1185.776 | 831.0876 | 354.6888 | 125804.1
879.52 | 4.0419 | 4041.9 | 2.1763 | 1.9753 | 2.0229 | -1.0457 | -0.9981 | 3.138321 |  | 1287.918 | 0.8259234 | 0.8279513 | -0.004102365 | 0.004102365 | -12.55377 | -0.04403716 | 1186.241 | 831.0903 | 355.1512 | 126132.4
879.62 | 4.0488 | 4048.8 | 2.1757 | 1.9753 | 2.0225 | -1.0457 | -0.9985 | 3.1377 |  | 1290.372 | 0.8261211 | 0.828153 | -0.004110185 | 0.004110185 | -12.55513 | -0.04403286 | 1188.487 | 831.1029 | 357.3837 | 127723.1
879.72 | 4.0413 | 4041.3 | 2.1763 | 1.9753 | 2.0224 | -1.0457 | -0.9986 | 3.137545 |  | 1288.045 | 0.8261706 | 0.8281987 | -0.004102769 | 0.004102769 | -12.55384 | -0.04403694 | 1186.358 | 831.0909 | 355.2669 | 126214.6
879.821 | 4.0393 | 4039.3 | 2.1803 | 1.9753 | 2.0221 | -1.0457 | -0.9989 | 3.13708 |  | 1287.599 | 0.8263189 | 0.8283464 | -0.004101346 | 0.004101346 | -12.5536 | -0.04403772 | 1185.949 | 831.0886 | 354.8608 | 125926.2
879.921 | 4.0406 | 4040.6 | 2.177 | 1.9753 | 2.022 | -1.0457 | -0.999 | 3.136925 |  | 1288.077 | 0.8263684 | 0.8283966 | -0.004102869 | 0.004102869 | -12.55386 | -0.04403689 | 1186.387 | 831.0911 | 355.2957 | 126235.1
880.02 | 4.0452 | 4045.2 | 2.1803 | 1.9753 | 2.0215 | -1.0457 | -0.9995 | 3.136149 |  | 1289.862 | 0.8266157 | 0.8286467 | -0.004108559 | 0.004108559 | -12.55485 | -0.04403376 | 1188.02 | 831.1003 | 356.9201 | 127391.9
880.12 | 4.0429 | 4042.9 | 2.1803 | 1.9731 | 2.0215 | -1.0479 | -0.9995 | 3.132656 |  | 1290.566 | 0.8277301 | 0.8297622 | -0.004110799 | 0.004110799 | -12.55523 | -0.04403252 | 1188.664 | 831.1039 | 357.5606 | 127849.6
880.221 | 4.037 | 4037 | 2.1803 | 1.9727 | 2.0215 | -1.0483 | -0.9995 | 3.132021 |  | 1288.944 | 0.8279328 | 0.8299624 | -0.004105629 | 0.004105629 | -12.55434 | -0.04403537 | 1187.18 | 831.0956 | 356.0848 | 126796.4
880.321 | 4.0396 | 4039.6 | 2.1822 | 1.9727 | 2.0215 | -1.0483 | -0.9995 | 3.132021 |  | 1289.774 | 0.8279328 | 0.8299637 | -0.004108275 | 0.004108275 | -12.5548 | -0.04403391 | 1187.94 | 831.0998 | 356.8401 | 127334.8
880.421 | 4.0393 | 4039.3 | 2.1796 | 1.9727 | 2.0215 | -1.0483 | -0.9995 | 3.132021 |  | 1289.678 | 0.8279328 | 0.8299635 | -0.004107969 | 0.004107969 | -12.55474 | -0.04403408 | 1187.852 | 831.0994 | 356.7529 | 127272.6
880.521 | 4.0373 | 4037.3 | 2.1822 | 1.9727 | 2.0215 | -1.0483 | -0.9995 | 3.132021 |  | 1289.04 | 0.8279328 | 0.8299625 | -0.004105934 | 0.004105934 | -12.55439 | -0.0440352 | 1187.268 | 831.0961 | 356.1719 | 126858.5
880.62 | 4.0363 | 4036.3 | 2.1783 | 1.9727 | 2.0215 | -1.0483 | -0.9995 | 3.132021 |  | 1288.721 | 0.8279328 | 0.829962 | -0.004104916 | 0.004104916 | -12.55421 | -0.04403576 | 1186.976 | 831.0944 | 355.8815 | 126651.6
880.721 | 4.0354 | 4035.4 | 2.1796 | 1.9722 | 2.0205 | -1.0488 | -1.0005 | 3.129678 |  | 1289.398 | 0.8286811 | 0.8307114 | -0.004107072 | 0.004107072 | -12.55459 | -0.04403457 | 1187.595 | 831.0979 | 356.4975 | 127090.5
880.82 | 4.035 | 4035 | 2.1849 | 1.9722 | 2.0205 | -1.0488 | -1.0005 | 3.129678 |  | 1289.27 | 0.8286811 | 0.8307112 | -0.004106665 | 0.004106665 | -12.55452 | -0.0440348 | 1187.478 | 831.0972 | 356.3812 | 127007.6
880.921 | 4.034 | 4034 | 2.1809 | 1.9722 | 2.0205 | -1.0488 | -1.0005 | 3.129678 |  | 1288.95 | 0.8286811 | 0.8307107 | -0.004105646 | 0.004105646 | -12.55434 | -0.04403536 | 1187.186 | 831.0956 | 356.0905 | 126800.5
881.021 | 4.0281 | 4028.1 | 2.1803 | 1.9722 | 2.0205 | -1.0488 | -1.0005 | 3.129678 |  | 1287.065 | 0.8286811 | 0.8307077 | -0.004099638 | 0.004099638 | -12.5533 | -0.04403866 | 1185.461 | 831.0858 | 354.3754 | 125581.9
881.12 | 4.0344 | 4034.4 | 2.1829 | 1.9722 | 2.0205 | -1.0488 | -1.0005 | 3.129678 |  | 1289.078 | 0.8286811 | 0.8307109 | -0.004106054 | 0.004106054 | -12.55441 | -0.04403513 | 1187.303 | 831.0962 | 356.2068 | 126883.3
881.221 | 4.0327 | 4032.7 | 2.1803 | 1.972 | 2.0183 | -1.049 | -1.0027 | 3.125953 |  | 1290.07 | 0.829872 | 0.8319033 | -0.004109212 | 0.004109212 | -12.55496 | -0.0440334 | 1188.211 | 831.1014 | 357.1095 | 127527.2
881.32 | 4.0354 | 4035.4 | 2.1796 | 1.9702 | 2.0183 | -1.0508 | -1.0027 | 3.1231 |  | 1292.114 | 0.8307852 | 0.8328197 | -0.004115722 | 0.004115722 | -12.55609 | -0.04402982 | 1190.08 | 831.1119 | 358.9683 | 128858.3
881.421 | 4.0337 | 4033.7 | 2.1835 | 1.9692 | 2.0183 | -1.0518 | -1.0027 | 3.121515 |  | 1292.225 | 0.8312929 | 0.8333276 | -0.004116076 | 0.004116076 | -12.55615 | -0.04402962 | 1190.182 | 831.1125 | 359.0698 | 128931.2
881.52 | 4.0281 | 4028.1 | 2.1829 | 1.9691 | 2.0183 | -1.0519 | -1.0027 | 3.121357 |  | 1290.497 | 0.8313436 | 0.8333756 | -0.004110566 | 0.004110566 | -12.55519 | -0.04403265 | 1188.601 | 831.1036 | 357.4973 | 127804.3
881.62 | 4.0334 | 4033.4 | 2.1835 | 1.9688 | 2.0183 | -1.0522 | -1.0027 | 3.120881 |  | 1292.391 | 0.831496 | 0.833531 | -0.004116605 | 0.004116605 | -12.55624 | -0.04402933 | 1190.335 | 831.1133 | 359.2212 | 129039.9
881.721 | 4.0262 | 4026.2 | 2.1822 | 1.9688 | 2.0171 | -1.0522 | -1.0039 | 3.119025 |  | 1290.852 | 0.8320907 | 0.8341233 | -0.004111696 | 0.004111696 | -12.55539 | -0.04403203 | 1188.926 | 831.1054 | 357.8206 | 128035.6
881.82 | 4.0265 | 4026.5 | 2.1822 | 1.9688 | 2.0167 | -1.0522 | -1.0043 | 3.118407 |  | 1291.204 | 0.8322891 | 0.8343222 | -0.004112819 | 0.004112819 | -12.55558 | -0.04403141 | 1189.248 | 831.1072 | 358.1411 | 128265
881.921 | 4.0285 | 4028.5 | 2.1842 | 1.9688 | 2.0165 | -1.0522 | -1.0045 | 3.118098 |  | 1291.974 | 0.8323882 | 0.8344226 | -0.004115271 | 0.004115271 | -12.55601 | -0.04403006 | 1189.952 | 831.1112 | 358.8411 | 128766.9
882.02 | 4.0265 | 4026.5 | 2.1868 | 1.9688 | 2.0164 | -1.0522 | -1.0046 | 3.117943 |  | 1291.396 | 0.8324378 | 0.8344713 | -0.00411343 | 0.00411343 | -12.55569 | -0.04403108 | 1189.424 | 831.1082 | 358.3158 | 128390.2
882.12 | 4.0235 | 4023.5 | 2.1829 | 1.9688 | 2.016 | -1.0522 | -1.005 | 3.117324 |  | 1290.69 | 0.8326362 | 0.8346685 | -0.004111179 | 0.004111179 | -12.5553 | -0.04403231 | 1188.778 | 831.1046 | 357.6734 | 127930.3
882.221 | 4.0219 | 4021.9 | 2.1835 | 1.9669 | 2.016 | -1.0541 | -1.005 | 3.114316 |  | 1291.423 | 0.8336018 | 0.8356352 | -0.004113512 | 0.004113512 | -12.55571 | -0.04403103 | 1189.449 | 831.1083 | 358.3403 | 128407.8
882.32 | 4.0225 | 4022.5 | 2.1849 | 1.9667 | 2.016 | -1.0543 | -1.005 | 3.113999 |  | 1291.747 | 0.8337034 | 0.8357374 | -0.004114545 | 0.004114545 | -12.55588 | -0.04403046 | 1189.745 | 831.11 | 358.6351 | 128619.1
882.421 | 4.0232 | 4023.2 | 2.1862 | 1.9663 | 2.016 | -1.0547 | -1.005 | 3.113366 |  | 1292.235 | 0.8339069 | 0.8359416 | -0.004116098 | 0.004116098 | -12.55615 | -0.04402961 | 1190.191 | 831.1125 | 359.0787 | 128937.5
882.52 | 4.0219 | 4021.9 | 2.1862 | 1.9661 | 2.016 | -1.0549 | -1.005 | 3.113049 |  | 1291.949 | 0.8340086 | 0.8360429 | -0.004115186 | 0.004115186 | -12.556 | -0.04403011 | 1189.929 | 831.111 | 358.8184 | 128750.6
882.621 | 4.0225 | 4022.5 | 2.1862 | 1.9658 | 2.016 | -1.0552 | -1.005 | 3.112574 |  | 1292.339 | 0.8341612 | 0.8361961 | -0.004116428 | 0.004116428 | -12.55621 | -0.04402943 | 1190.286 | 831.1131 | 359.1731 | 129005.3
882.721 | 4.0232 | 4023.2 | 2.1862 | 1.9655 | 2.016 | -1.0555 | -1.005 | 3.112099 |  | 1292.761 | 0.8343138 | 0.8363494 | -0.004117773 | 0.004117773 | -12.55644 | -0.04402869 | 1190.672 | 831.1152 | 359.5572 | 129281.4
882.82 | 4.0199 | 4019.9 | 2.1862 | 1.9655 | 2.0138 | -1.0555 | -1.0072 | 3.108703 |  | 1293.112 | 0.8354057 | 0.8374418 | -0.004118888 | 0.004118888 | -12.55664 | -0.04402807 | 1190.993 | 831.117 | 359.8764 | 129511
882.921 | 4.016 | 4016 | 2.1875 | 1.9655 | 2.0137 | -1.0555 | -1.0073 | 3.108549 |  | 1291.921 | 0.8354553 | 0.8374896 | -0.004115094 | 0.004115094 | -12.55598 | -0.04403016 | 1189.904 | 831.1109 | 358.7934 | 128732.7
883.02 | 4.0166 | 4016.6 | 2.1895 | 1.9655 | 2.0135 | -1.0555 | -1.0075 | 3.10824 |  | 1292.243 | 0.8355546 | 0.8375894 | -0.004116118 | 0.004116118 | -12.55616 | -0.0440296 | 1190.198 | 831.1126 | 359.0857 | 128942.6
883.12 | 4.0209 | 4020.9 | 2.1888 | 1.9655 | 2.0132 | -1.0555 | -1.0078 | 3.107777 |  | 1293.819 | 0.8357036 | 0.8377409 | -0.004121141 | 0.004121141 | -12.55703 | -0.04402684 | 1191.64 | 831.1207 | 360.5197 | 129974.5
883.221 | 4.0173 | 4017.3 | 2.1862 | 1.9655 | 2.0131 | -1.0555 | -1.0079 | 3.107623 |  | 1292.725 | 0.8357533 | 0.8377888 | -0.004117653 | 0.004117653 | -12.55642 | -0.04402875 | 1190.639 | 831.115 | 359.5243 | 129257.7
883.32 | 4.0183 | 4018.3 | 2.1849 | 1.964 | 2.0131 | -1.057 | -1.0079 | 3.105251 |  | 1294.034 | 0.8365168 | 0.8385543 | -0.004121824 | 0.004121824 | -12.55715 | -0.04402646 | 1191.837 | 831.1218 | 360.7155 | 130115.7
883.421 | 4.0146 | 4014.6 | 2.1868 | 1.9638 | 2.0131 | -1.0572 | -1.0079 | 3.104935 |  | 1292.974 | 0.8366186 | 0.8386545 | -0.004118446 | 0.004118446 | -12.55656 | -0.04402832 | 1190.868 | 831.1163 | 359.7513 | 129421
883.52 | 4.016 | 4016 | 2.1895 | 1.9633 | 2.0131 | -1.0577 | -1.0079 | 3.104144 |  | 1293.754 | 0.8368733 | 0.8389104 | -0.004120932 | 0.004120932 | -12.55699 | -0.04402695 | 1191.581 | 831.1204 | 360.4611 | 129932.2
883.62 | 4.0169 | 4016.9 | 2.1895 | 1.9633 | 2.0131 | -1.0577 | -1.0079 | 3.104144 |  | 1294.044 | 0.8368733 | 0.8389108 | -0.004121856 | 0.004121856 | -12.55715 | -0.04402644 | 1191.847 | 831.1218 | 360.7249 | 130122.5
883.72 | 4.014 | 4014 | 2.1888 | 1.9628 | 2.0131 | -1.0582 | -1.0079 | 3.103354 |  | 1293.439 | 0.837128 | 0.8391646 | -0.004119927 | 0.004119927 | -12.55682 | -0.0440275 | 1191.293 | 831.1187 | 360.1747 | 129725.8
883.821 | 4.0123 | 4012.3 | 2.1888 | 1.9626 | 2.0131 | -1.0584 | -1.0079 | 3.103038 |  | 1293.023 | 0.8372299 | 0.8392658 | -0.004118601 | 0.004118601 | -12.55659 | -0.04402823 | 1190.913 | 831.1166 | 359.7962 | 129453.3
883.921 | 4.015 | 4015 | 2.1895 | 1.9626 | 2.0114 | -1.0584 | -1.0096 | 3.100417 |  | 1294.987 | 0.8380747 | 0.8401138 | -0.004124857 | 0.004124857 | -12.55767 | -0.04402479 | 1192.709 | 831.1267 | 361.5827 | 130742
884.02 | 4.0166 | 4016.6 | 2.1888 | 1.9626 | 2.0107 | -1.0584 | -1.0103 | 3.099338 |  | 1295.954 | 0.8384228 | 0.8404634 | -0.004127939 | 0.004127939 | -12.55821 | -0.0440231 | 1193.594 | 831.1317 | 362.4625 | 131379
884.12 | 4.0094 | 4009.4 | 2.1895 | 1.9626 | 2.0106 | -1.0584 | -1.0104 | 3.099184 |  | 1293.695 | 0.8384725 | 0.8405095 | -0.004120739 | 0.004120739 | -12.55696 | -0.04402706 | 1191.528 | 831.12 | 360.4076 | 129893.6
884.221 | 4.0087 | 4008.7 | 2.1882 | 1.9626 | 2.0103 | -1.0584 | -1.0107 | 3.098722 |  | 1293.663 | 0.8386217 | 0.8406587 | -0.004120634 | 0.004120634 | -12.55694 | -0.04402711 | 1191.498 | 831.1199 | 360.3777 | 129872.1
884.321 | 4.0104 | 4010.4 | 2.1914 | 1.9626 | 2.0101 | -1.0584 | -1.0109 | 3.098413 |  | 1294.34 | 0.8387212 | 0.8407593 | -0.004122793 | 0.004122793 | -12.55731 | -0.04402593 | 1192.117 | 831.1234 | 360.9939 | 130316.6
884.421 | 4.012 | 4012 | 2.1901 | 1.9611 | 2.0101 | -1.0599 | -1.0109 | 3.096045 |  | 1295.847 | 0.8394858 | 0.8415262 | -0.004127593 | 0.004127593 | -12.55815 | -0.04402329 | 1193.496 | 831.1311 | 362.3648 | 131308.2
884.521 | 4.0064 | 4006.4 | 2.1888 | 1.9606 | 2.0101 | -1.0604 | -1.0109 | 3.095256 |  | 1294.368 | 0.8397408 | 0.8417789 | -0.004122879 | 0.004122879 | -12.55733 | -0.04402588 | 1192.143 | 831.1235 | 361.0195 | 130335.1
884.62 | 4.0084 | 4008.4 | 2.1895 | 1.9602 | 2.0101 | -1.0608 | -1.0109 | 3.094624 |  | 1295.278 | 0.8399448 | 0.8419844 | -0.00412578 | 0.00412578 | -12.55783 | -0.04402428 | 1192.976 | 831.1282 | 361.8477 | 130933.8
884.721 | 4.0028 | 4002.8 | 2.1914 | 1.9602 | 2.0101 | -1.0608 | -1.0109 | 3.094624 |  | 1293.469 | 0.8399448 | 0.8419815 | -0.004120012 | 0.004120012 | -12.55683 | -0.04402746 | 1191.32 | 831.1189 | 360.2014 | 129745.1
884.82 | 4.0081 | 4008.1 | 2.1921 | 1.96 | 2.0101 | -1.061 | -1.0109 | 3.094309 |  | 1295.314 | 0.8400469 | 0.8420864 | -0.004125892 | 0.004125892 | -12.55785 | -0.04402422 | 1193.008 | 831.1284 | 361.8798 | 130957
884.921 | 4.0054 | 4005.4 | 2.1947 | 1.9596 | 2.0101 | -1.0614 | -1.0109 | 3.093677 |  | 1294.705 | 0.840251 | 0.8422896 | -0.004123952 | 0.004123952 | -12.55752 | -0.04402529 | 1192.452 | 831.1252 | 361.3263 | 130556.7
885.021 | 4.0064 | 4006.4 | 2.1908 | 1.9596 | 2.0082 | -1.0614 | -1.0128 | 3.090753 |  | 1296.254 | 0.8411966 | 0.8432377 | -0.004128885 | 0.004128885 | -12.55837 | -0.04402258 | 1193.868 | 831.1332 | 362.7351 | 131576.7
885.12 | 4.0077 | 4007.7 | 2.1908 | 1.9596 | 2.008 | -1.0614 | -1.013 | 3.090445 |  | 1296.804 | 0.8412962 | 0.8433382 | -0.004130637 | 0.004130637 | -12.55868 | -0.04402161 | 1194.371 | 831.1361 | 363.2352 | 131939.8
885.221 | 4.0094 | 4009.4 | 2.1914 | 1.9596 | 2.0078 | -1.0614 | -1.0132 | 3.090137 |  | 1297.483 | 0.8413958 | 0.8434388 | -0.004132802 | 0.004132802 | -12.55905 | -0.04402042 | 1194.993 | 831.1396 | 363.8532 | 132389.2
885.32 | 4.0035 | 4003.5 | 2.1914 | 1.9596 | 2.0078 | -1.0614 | -1.0132 | 3.090137 |  | 1295.574 | 0.8413958 | 0.8434358 | -0.004126716 | 0.004126716 | -12.558 | -0.04402377 | 1193.246 | 831.1297 | 362.1162 | 131128.2
885.421 | 4.0061 | 4006.1 | 2.1921 | 1.9587 | 2.0078 | -1.0623 | -1.0132 | 3.088718 |  | 1297.011 | 0.8418552 | 0.8438975 | -0.004131295 | 0.004131295 | -12.55879 | -0.04402125 | 1194.561 | 831.1371 | 363.4236 | 132076.7
885.52 | 4.0038 | 4003.8 | 2.1914 | 1.9574 | 2.0078 | -1.0636 | -1.0132 | 3.086668 |  | 1297.127 | 0.8425191 | 0.8445616 | -0.004131663 | 0.004131663 | -12.55885 | -0.04402105 | 1194.667 | 831.1377 | 363.5294 | 132153.6
885.62 | 4.0015 | 4001.5 | 2.1954 | 1.9573 | 2.0078 | -1.0637 | -1.0132 | 3.08651 |  | 1296.448 | 0.8425702 | 0.8446116 | -0.004129499 | 0.004129499 | -12.55848 | -0.04402224 | 1194.046 | 831.1342 | 362.9118 | 131705
885.721 | 4.0002 | 4000.2 | 2.1941 | 1.9569 | 2.0078 | -1.0641 | -1.0132 | 3.08588 |  | 1296.292 | 0.8427746 | 0.8448157 | -0.004129001 | 0.004129001 | -12.55839 | -0.04402251 | 1193.903 | 831.1334 | 362.7696 | 131601.8
885.82 | 3.9989 | 3998.9 | 2.1928 | 1.9568 | 2.0078 | -1.0642 | -1.0132 | 3.085722 |  | 1295.937 | 0.8428257 | 0.8448663 | -0.004127869 | 0.004127869 | -12.5582 | -0.04402314 | 1193.578 | 831.1316 | 362.4466 | 131367.5
885.921 | 4.0012 | 4001.2 | 2.196 | 1.9565 | 2.0078 | -1.0645 | -1.0132 | 3.085249 |  | 1296.881 | 0.842979 | 0.8450211 | -0.004130878 | 0.004130878 | -12.55872 | -0.04402148 | 1194.442 | 831.1364 | 363.3056 | 131990.9
886.02 | 4.0018 | 4001.8 | 2.196 | 1.9563 | 2.0078 | -1.0647 | -1.0132 | 3.084933 |  | 1297.208 | 0.8430813 | 0.8451238 | -0.00413192 | 0.00413192 | -12.5589 | -0.04402091 | 1194.741 | 831.1381 | 363.6031 | 132207.2
886.12 | 3.9995 | 3999.5 | 2.1947 | 1.9562 | 2.0068 | -1.0648 | -1.0142 | 3.083239 |  | 1297.175 | 0.8436306 | 0.8456731 | -0.004131812 | 0.004131812 | -12.55888 | -0.04402097 | 1194.711 | 831.138 | 363.5729 | 132185.3
886.221 | 3.9972 | 3997.2 | 2.1947 | 1.9559 | 2.0062 | -1.0651 | -1.0148 | 3.081845 |  | 1297.015 | 0.844083 | 0.8461252 | -0.004131303 | 0.004131303 | -12.55879 | -0.04402125 | 1194.565 | 831.1371 | 363.428 | 132079.9
886.32 | 3.9969 | 3996.9 | 2.198 | 1.9557 | 2.0062 | -1.0653 | -1.0148 | 3.08153 |  | 1297.051 | 0.8441852 | 0.8462276 | -0.004131415 | 0.004131415 | -12.55881 | -0.04402118 | 1194.597 | 831.1373 | 363.4601 | 132103.2
886.421 | 3.9985 | 3998.5 | 2.1947 | 1.9553 | 2.0059 | -1.0657 | -1.0151 | 3.080439 |  | 1298.029 | 0.8445393 | 0.8465832 | -0.004134534 | 0.004134534 | -12.55935 | -0.04401947 | 1195.493 | 831.1424 | 364.3505 | 132751.3
886.52 | 3.9956 | 3995.6 | 2.1947 | 1.955 | 2.0056 | -1.066 | -1.0154 | 3.079505 |  | 1297.481 | 0.8448423 | 0.8468853 | -0.004132785 | 0.004132785 | -12.55905 | -0.04402043 | 1194.991 | 831.1395 | 363.8517 | 132388
886.621 | 3.9906 | 3990.6 | 2.198 | 1.9542 | 2.0056 | -1.0668 | -1.0154 | 3.078245 |  | 1296.388 | 0.8452516 | 0.8472929 | -0.0041293 | 0.0041293 | -12.55844 | -0.04402235 | 1193.991 | 831.1339 | 362.8572 | 131665.3
886.721 | 3.9946 | 3994.6 | 2.1947 | 1.9539 | 2.0056 | -1.0671 | -1.0154 | 3.077773 |  | 1297.887 | 0.8454052 | 0.8474488 | -0.004134076 | 0.004134076 | -12.55927 | -0.04401972 | 1195.362 | 831.1416 | 364.2206 | 132656.6
886.82 | 3.9939 | 3993.9 | 2.198 | 1.9538 | 2.0056 | -1.0672 | -1.0154 | 3.077615 |  | 1297.726 | 0.8454563 | 0.8474997 | -0.004133562 | 0.004133562 | -12.55918 | -0.04402 | 1195.215 | 831.1408 | 364.0741 | 132550
886.921 | 3.9906 | 3990.6 | 2.1987 | 1.9531 | 2.0056 | -1.0679 | -1.0154 | 3.076512 |  | 1297.118 | 0.8458147 | 0.8478571 | -0.004131625 | 0.004131625 | -12.55885 | -0.04402107 | 1194.659 | 831.1377 | 363.5214 | 132147.8
887.02 | 3.989 | 3989 | 2.1974 | 1.9531 | 2.0056 | -1.0679 | -1.0154 | 3.076512 |  | 1296.598 | 0.8458147 | 0.8478563 | -0.004129967 | 0.004129967 | -12.55856 | -0.04402198 | 1194.183 | 831.135 | 363.0483 | 131804.1
887.12 | 3.99 | 3990 | 2.1954 | 1.9531 | 2.0038 | -1.0679 | -1.0172 | 3.073751 |  | 1298.088 | 0.8467126 | 0.8487565 | -0.004134714 | 0.004134714 | -12.55938 | -0.04401937 | 1195.547 | 831.1427 | 364.4039 | 132790.2
887.221 | 3.986 | 3986 | 2.1967 | 1.953 | 2.0034 | -1.068 | -1.0176 | 3.07298 |  | 1297.112 | 0.8469634 | 0.8490058 | -0.004131602 | 0.004131602 | -12.55884 | -0.04402108 | 1194.654 | 831.1376 | 363.516 | 132143.9
887.321 | 3.989 | 3989 | 2.2 | 1.9527 | 2.0031 | -1.0683 | -1.0179 | 3.072048 |  | 1298.482 | 0.8472668 | 0.8493114 | -0.004135968 | 0.004135968 | -12.5596 | -0.04401868 | 1195.907 | 831.1447 | 364.7624 | 133051.6
887.421 | 3.9877 | 3987.7 | 2.196 | 1.9524 | 2.003 | -1.0686 | -1.018 | 3.071423 |  | 1298.323 | 0.8474704 | 0.8495147 | -0.004135461 | 0.004135461 | -12.55951 | -0.04401896 | 1195.762 | 831.1439 | 364.6179 | 132946.2
887.52 | 3.993 | 3993 | 2.1993 | 1.9523 | 2.0029 | -1.0687 | -1.0181 | 3.071112 |  | 1300.18 | 0.8475715 | 0.8496188 | -0.00414138 | 0.00414138 | -12.56054 | -0.0440157 | 1197.461 | 831.1534 | 366.3073 | 134181
887.62 | 3.9851 | 3985.1 | 2.1987 | 1.9517 | 2.002 | -1.0693 | -1.019 | 3.068789 |  | 1298.59 | 0.8483283 | 0.8503731 | -0.00413631 | 0.00413631 | -12.55966 | -0.04401849 | 1196.006 | 831.1452 | 364.8609 | 133123.5
887.72 | 3.9831 | 3983.1 | 2.1987 | 1.9508 | 2.002 | -1.0702 | -1.019 | 3.067374 |  | 1298.538 | 0.8487896 | 0.8508342 | -0.00413614 | 0.00413614 | -12.55963 | -0.04401859 | 1195.958 | 831.145 | 364.8128 | 133088.4
887.821 | 3.9834 | 3983.4 | 2.1967 | 1.9505 | 2.002 | -1.0705 | -1.019 | 3.066902 |  | 1298.835 | 0.8489434 | 0.8509885 | -0.004137087 | 0.004137087 | -12.55979 | -0.04401807 | 1196.23 | 831.1465 | 365.0835 | 133285.9
887.921 | 3.9844 | 3984.4 | 2.2046 | 1.9504 | 2.002 | -1.0706 | -1.019 | 3.066745 |  | 1299.228 | 0.8489946 | 0.8510404 | -0.004138339 | 0.004138339 | -12.56001 | -0.04401738 | 1196.589 | 831.1485 | 365.4407 | 133546.9
888.021 | 3.986 | 3986 | 2.1974 | 1.9501 | 2.002 | -1.0709 | -1.019 | 3.066273 |  | 1299.949 | 0.8491485 | 0.8511954 | -0.004140639 | 0.004140639 | -12.56041 | -0.04401611 | 1197.249 | 831.1522 | 366.0972 | 134027.2
888.12 | 3.9785 | 3978.5 | 2.2006 | 1.9499 | 2.002 | -1.0711 | -1.019 | 3.065959 |  | 1297.637 | 0.849251 | 0.8512943 | -0.004133266 | 0.004133266 | -12.55913 | -0.04402017 | 1195.133 | 831.1403 | 363.9931 | 132491
888.221 | 3.9831 | 3983.1 | 2.1987 | 1.9499 | 2.0006 | -1.0711 | -1.0204 | 3.063815 |  | 1300.046 | 0.8499506 | 0.8519976 | -0.004140944 | 0.004140944 | -12.56046 | -0.04401594 | 1197.338 | 831.1527 | 366.1851 | 134091.5
888.321 | 3.9814 | 3981.4 | 2.198 | 1.9498 | 1.9999 | -1.0712 | -1.0211 | 3.062586 |  | 1300.013 | 0.8503518 | 0.8523988 | -0.004140836 | 0.004140836 | -12.56045 | -0.044016 | 1197.307 | 831.1525 | 366.1547 | 134069.3
888.421 | 3.9847 | 3984.7 | 2.2039 | 1.9497 | 1.9997 | -1.0713 | -1.0213 | 3.062122 |  | 1301.287 | 0.8505031 | 0.8525521 | -0.004144898 | 0.004144898 | -12.56115 | -0.04401377 | 1198.473 | 831.1591 | 367.3141 | 134919.6
888.521 | 3.9808 | 3980.8 | 2.196 | 1.9497 | 1.999 | -1.0713 | -1.022 | 3.06105 |  | 1300.469 | 0.8508532 | 0.8529009 | -0.004142288 | 0.004142288 | -12.5607 | -0.0440152 | 1197.724 | 831.1549 | 366.5696 | 134373.2
888.62 | 3.9791 | 3979.1 | 2.198 | 1.9495 | 1.999 | -1.0715 | -1.022 | 3.060736 |  | 1300.047 | 0.8509558 | 0.8530029 | -0.004140943 | 0.004140943 | -12.56046 | -0.04401594 | 1197.338 | 831.1527 | 366.1857 | 134091.9
888.721 | 3.9834 | 3983.4 | 2.202 | 1.9494 | 1.9985 | -1.0716 | -1.0225 | 3.059814 |  | 1301.844 | 0.8512573 | 0.8533071 | -0.00414667 | 0.00414667 | -12.56146 | -0.04401279 | 1198.983 | 831.162 | 367.8207 | 135292
888.82 | 3.9785 | 3978.5 | 2.2013 | 1.9482 | 1.9985 | -1.0728 | -1.0225 | 3.05793 |  | 1301.043 | 0.851873 | 0.8539216 | -0.004144117 | 0.004144117 | -12.56101 | -0.0440142 | 1198.25 | 831.1578 | 367.0924 | 134756.9
888.921 | 3.9821 | 3982.1 | 2.2006 | 1.9474 | 1.9985 | -1.0736 | -1.0225 | 3.056675 |  | 1302.756 | 0.8522838 | 0.8543351 | -0.004149573 | 0.004149573 | -12.56196 | -0.0440112 | 1199.817 | 831.1667 | 368.65 | 135902.8
889.021 | 3.9752 | 3975.2 | 2.2039 | 1.9472 | 1.9985 | -1.0738 | -1.0225 | 3.056361 |  | 1300.632 | 0.8523865 | 0.8544344 | -0.004142803 | 0.004142803 | -12.56079 | -0.04401492 | 1197.874 | 831.1557 | 366.718 | 134482.1
889.12 | 3.9739 | 3973.9 | 2.2 | 1.9469 | 1.9985 | -1.0741 | -1.0225 | 3.05589 |  | 1300.407 | 0.8525405 | 0.8545881 | -0.004142086 | 0.004142086 | -12.56066 | -0.04401532 | 1197.668 | 831.1546 | 366.5134 | 134332.1
889.221 | 3.9745 | 3974.5 | 2.2006 | 1.9469 | 1.9985 | -1.0741 | -1.0225 | 3.05589 |  | 1300.603 | 0.8525405 | 0.8545885 | -0.004142712 | 0.004142712 | -12.56077 | -0.04401497 | 1197.848 | 831.1556 | 366.692 | 134463
889.32 | 3.9745 | 3974.5 | 2.2013 | 1.9469 | 1.9964 | -1.0741 | -1.0246 | 3.052679 |  | 1301.971 | 0.8535919 | 0.8556419 | -0.004147069 | 0.004147069 | -12.56153 | -0.04401258 | 1199.099 | 831.1626 | 367.9366 | 135377.3
889.421 | 3.9706 | 3970.6 | 2.2039 | 1.9469 | 1.9958 | -1.0741 | -1.0252 | 3.051761 |  | 1301.085 | 0.8538925 | 0.8559411 | -0.004144242 | 0.004144242 | -12.56104 | -0.04401413 | 1198.288 | 831.1581 | 367.1301 | 134784.5
889.52 | 3.9716 | 3971.6 | 2.2046 | 1.9469 | 1.9957 | -1.0741 | -1.0253 | 3.051608 |  | 1301.478 | 0.8539426 | 0.8559919 | -0.004145494 | 0.004145494 | -12.56125 | -0.04401344 | 1198.648 | 831.1601 | 367.4875 | 135047.1
889.62 | 3.9765 | 3976.5 | 2.2039 | 1.9469 | 1.9955 | -1.0741 | -1.0255 | 3.051302 |  | 1303.214 | 0.8540428 | 0.8560948 | -0.004151028 | 0.004151028 | -12.56221 | -0.0440104 | 1200.236 | 831.169 | 369.067 | 136210.4
889.722 | 3.9752 | 3975.2 | 2.2046 | 1.9469 | 1.9951 | -1.0741 | -1.0259 | 3.050691 |  | 1303.049 | 0.8542433 | 0.856295 | -0.004150502 | 0.004150502 | -12.56212 | -0.04401069 | 1200.085 | 831.1682 | 368.917 | 136099.8
889.82 | 3.9686 | 3968.6 | 2.2039 | 1.9468 | 1.995 | -1.0742 | -1.026 | 3.050381 |  | 1301.018 | 0.8543448 | 0.8563933 | -0.004144027 | 0.004144027 | -12.561 | -0.04401425 | 1198.227 | 831.1577 | 367.0691 | 134739.7
889.921 | 3.9709 | 3970.9 | 2.2039 | 1.9446 | 1.995 | -1.0764 | -1.026 | 3.046934 |  | 1303.244 | 0.8554755 | 0.8575275 | -0.004151121 | 0.004151121 | -12.56223 | -0.04401035 | 1200.264 | 831.1692 | 369.0947 | 136230.9
890.02 | 3.9726 | 3972.6 | 2.2046 | 1.9445 | 1.995 | -1.0765 | -1.026 | 3.046777 |  | 1303.869 | 0.8555269 | 0.8575799 | -0.004153113 | 0.004153113 | -12.56258 | -0.04400925 | 1200.836 | 831.1724 | 369.6633 | 136650.9
890.12 | 3.9657 | 3965.7 | 2.2059 | 1.944 | 1.995 | -1.077 | -1.026 | 3.045994 |  | 1301.94 | 0.855784 | 0.8578341 | -0.004146961 | 0.004146961 | -12.56151 | -0.04401263 | 1199.07 | 831.1624 | 367.9077 | 135356.1
890.221 | 3.9644 | 3964.4 | 2.2066 | 1.9439 | 1.995 | -1.0771 | -1.026 | 3.045837 |  | 1301.58 | 0.8558355 | 0.8578849 | -0.004145813 | 0.004145813 | -12.56131 | -0.04401327 | 1198.741 | 831.1606 | 367.5803 | 135115.3
890.32 | 3.9673 | 3967.3 | 2.2052 | 1.9437 | 1.995 | -1.0773 | -1.026 | 3.045524 |  | 1302.666 | 0.8559384 | 0.8579895 | -0.004149275 | 0.004149275 | -12.56191 | -0.04401136 | 1199.735 | 831.1662 | 368.5684 | 135842.7
890.421 | 3.9699 | 3969.9 | 2.2039 | 1.9437 | 1.9929 | -1.0773 | -1.0281 | 3.042318 |  | 1304.893 | 0.8569916 | 0.8590462 | -0.004156371 | 0.004156371 | -12.56314 | -0.04400746 | 1201.772 | 831.1776 | 370.5945 | 137340.3
890.52 | 3.9624 | 3962.4 | 2.2046 | 1.9437 | 1.9927 | -1.0773 | -1.0283 | 3.042013 |  | 1302.559 | 0.8570919 | 0.8591429 | -0.00414893 | 0.00414893 | -12.56185 | -0.04401155 | 1199.636 | 831.1656 | 368.4709 | 135770.8
890.621 | 3.9611 | 3961.1 | 2.2059 | 1.9437 | 1.9924 | -1.0773 | -1.0286 | 3.041555 |  | 1302.327 | 0.8572425 | 0.8592931 | -0.004148192 | 0.004148192 | -12.56172 | -0.04401196 | 1199.425 | 831.1644 | 368.2605 | 135615.8
890.721 | 3.9667 | 3966.7 | 2.2072 | 1.9437 | 1.9924 | -1.0773 | -1.0286 | 3.041555 |  | 1304.169 | 0.8572425 | 0.859296 | -0.00415406 | 0.00415406 | -12.56274 | -0.04400873 | 1201.109 | 831.1739 | 369.9353 | 136852.2
890.82 | 3.9634 | 3963.4 | 2.2072 | 1.9437 | 1.9921 | -1.0773 | -1.0289 | 3.041097 |  | 1303.28 | 0.8573931 | 0.8594452 | -0.004151227 | 0.004151227 | -12.56225 | -0.04401029 | 1200.296 | 831.1693 | 369.1269 | 136254.7
890.921 | 3.9634 | 3963.4 | 2.2059 | 1.9419 | 1.9921 | -1.0791 | -1.0289 | 3.038281 |  | 1304.488 | 0.8583196 | 0.8603736 | -0.004155075 | 0.004155075 | -12.56292 | -0.04400817 | 1201.401 | 831.1755 | 370.2258 | 137067.2
891.02 | 3.9597 | 3959.7 | 2.2072 | 1.9418 | 1.9921 | -1.0792 | -1.0289 | 3.038124 |  | 1303.337 | 0.8583711 | 0.8604233 | -0.004151407 | 0.004151407 | -12.56228 | -0.04401019 | 1200.349 | 831.1696 | 369.1791 | 136293.2
891.12 | 3.9601 | 3960.1 | 2.2098 | 1.9413 | 1.9921 | -1.0797 | -1.0289 | 3.037342 |  | 1303.805 | 0.8586286 | 0.8606815 | -0.004152896 | 0.004152896 | -12.56254 | -0.04400937 | 1200.776 | 831.172 | 369.6042 | 136607.3
891.221 | 3.9604 | 3960.4 | 2.2046 | 1.9412 | 1.9921 | -1.0798 | -1.0289 | 3.037185 |  | 1303.97 | 0.8586801 | 0.8607333 | -0.004153425 | 0.004153425 | -12.56263 | -0.04400908 | 1200.928 | 831.1729 | 369.7552 | 136718.9
891.321 | 3.9607 | 3960.7 | 2.2079 | 1.9409 | 1.9921 | -1.0801 | -1.0289 | 3.036716 |  | 1304.271 | 0.8588347 | 0.8608884 | -0.004154381 | 0.004154381 | -12.5628 | -0.04400855 | 1201.203 | 831.1744 | 370.0284 | 136921
891.421 | 3.9601 | 3960.1 | 2.2072 | 1.9406 | 1.9921 | -1.0804 | -1.0289 | 3.036247 |  | 1304.275 | 0.8589892 | 0.8610429 | -0.004154394 | 0.004154394 | -12.5628 | -0.04400855 | 1201.207 | 831.1744 | 370.0321 | 136923.7
891.52 | 3.9565 | 3956.5 | 2.2052 | 1.9406 | 1.99 | -1.0804 | -1.031 | 3.033046 |  | 1304.464 | 0.860044 | 0.862098 | -0.004154994 | 0.004154994 | -12.5629 | -0.04400822 | 1201.38 | 831.1754 | 370.2044 | 137051.3
891.62 | 3.9558 | 3955.8 | 2.2066 | 1.9406 | 1.9898 | -1.0804 | -1.0312 | 3.032741 |  | 1304.365 | 0.8601445 | 0.8621983 | -0.004154676 | 0.004154676 | -12.56285 | -0.04400839 | 1201.289 | 831.1749 | 370.1137 | 136984.2
891.72 | 3.9581 | 3958.1 | 2.2079 | 1.9406 | 1.9897 | -1.0804 | -1.0313 | 3.032589 |  | 1305.189 | 0.8601947 | 0.8622499 | -0.004157302 | 0.004157302 | -12.5633 | -0.04400695 | 1202.042 | 831.1791 | 370.8633 | 137539.6
891.821 | 3.9568 | 3956.8 | 2.2098 | 1.9406 | 1.9893 | -1.0804 | -1.0317 | 3.031979 |  | 1305.022 | 0.8603958 | 0.8624507 | -0.004156771 | 0.004156771 | -12.56321 | -0.04400724 | 1201.89 | 831.1783 | 370.712 | 137427.4
891.921 | 3.9545 | 3954.5 | 2.2098 | 1.9406 | 1.9892 | -1.0804 | -1.0318 | 3.031827 |  | 1304.329 | 0.8604461 | 0.8624998 | -0.004154562 | 0.004154562 | -12.56283 | -0.04400845 | 1201.256 | 831.1747 | 370.0816 | 136960.4
892.021 | 3.9568 | 3956.8 | 2.2131 | 1.939 | 1.9892 | -1.082 | -1.0318 | 3.029327 |  | 1306.165 | 0.8612709 | 0.8633276 | -0.00416041 | 0.00416041 | -12.56384 | -0.04400524 | 1202.935 | 831.1841 | 371.7513 | 138199
892.12 | 3.9538 | 3953.8 | 2.2092 | 1.9386 | 1.9892 | -1.0824 | -1.0318 | 3.028702 |  | 1305.444 | 0.8614772 | 0.8635327 | -0.004158111 | 0.004158111 | -12.56344 | -0.0440065 | 1202.276 | 831.1804 | 371.0954 | 137711.8
892.221 | 3.9538 | 3953.8 | 2.2098 | 1.9384 | 1.9892 | -1.0826 | -1.0318 | 3.02839 |  | 1305.578 | 0.8615804 | 0.8636361 | -0.00415854 | 0.00415854 | -12.56352 | -0.04400627 | 1202.399 | 831.1811 | 371.218 | 137802.8
892.321 | 3.9476 | 3947.6 | 2.2092 | 1.938 | 1.9892 | -1.083 | -1.0318 | 3.027765 |  | 1303.8 | 0.8617867 | 0.8638397 | -0.004152872 | 0.004152872 | -12.56253 | -0.04400938 | 1200.772 | 831.172 | 369.6003 | 136604.4
892.421 | 3.9538 | 3953.8 | 2.2112 | 1.938 | 1.9892 | -1.083 | -1.0318 | 3.027765 |  | 1305.848 | 0.8617867 | 0.8638429 | -0.004159399 | 0.004159399 | -12.56367 | -0.04400579 | 1202.646 | 831.1825 | 371.4631 | 137984.8
892.521 | 3.9555 | 3955.5 | 2.2092 | 1.9373 | 1.9892 | -1.0837 | -1.0318 | 3.026671 |  | 1306.881 | 0.862148 | 0.8642058 | -0.004162692 | 0.004162692 | -12.56424 | -0.04400398 | 1203.591 | 831.1878 | 372.4032 | 138684.2
892.62 | 3.9551 | 3955.1 | 2.2098 | 1.9373 | 1.9873 | -1.0837 | -1.0337 | 3.02378 |  | 1307.999 | 0.8631036 | 0.8651632 | -0.004166249 | 0.004166249 | -12.56486 | -0.04400203 | 1204.613 | 831.1936 | 373.4195 | 139442.1
892.721 | 3.9528 | 3952.8 | 2.2112 | 1.9373 | 1.9871 | -1.0837 | -1.0339 | 3.023476 |  | 1307.37 | 0.8632043 | 0.8652628 | -0.004164244 | 0.004164244 | -12.56451 | -0.04400313 | 1204.038 | 831.1903 | 372.8473 | 139015.1
892.82 | 3.9584 | 3958.4 | 2.2105 | 1.9373 | 1.9868 | -1.0837 | -1.0342 | 3.023019 |  | 1309.419 | 0.8633552 | 0.865417 | -0.004170777 | 0.004170777 | -12.56564 | -0.04399954 | 1205.913 | 831.2009 | 374.7119 | 140409
892.921 | 3.9482 | 3948.2 | 2.2098 | 1.9373 | 1.9864 | -1.0837 | -1.0346 | 3.022411 |  | 1306.308 | 0.8635566 | 0.8656135 | -0.00416086 | 0.00416086 | -12.56392 | -0.04400499 | 1203.067 | 831.1849 | 371.8819 | 138296.1
893.021 | 3.9486 | 3948.6 | 2.2131 | 1.9373 | 1.9861 | -1.0837 | -1.0349 | 3.021954 |  | 1306.638 | 0.8637076 | 0.8657651 | -0.004161911 | 0.004161911 | -12.5641 | -0.04400441 | 1203.368 | 831.1866 | 372.1818 | 138519.3
893.12 | 3.9492 | 3949.2 | 2.2118 | 1.9359 | 1.9861 | -1.0851 | -1.0349 | 3.01977 |  | 1307.782 | 0.8644306 | 0.8664898 | -0.004165553 | 0.004165553 | -12.56474 | -0.04400241 | 1204.415 | 831.1924 | 373.2221 | 139294.7
893.221 | 3.9486 | 3948.6 | 2.2118 | 1.9354 | 1.9861 | -1.0856 | -1.0349 | 3.01899 |  | 1307.921 | 0.8646889 | 0.8667483 | -0.004165996 | 0.004165996 | -12.56481 | -0.04400217 | 1204.542 | 831.1932 | 373.3486 | 139389.2
893.32 | 3.9446 | 3944.6 | 2.2118 | 1.9354 | 1.9851 | -1.0856 | -1.0359 | 3.01747 |  | 1307.254 | 0.8651925 | 0.8672509 | -0.004163869 | 0.004163869 | -12.56444 | -0.04400334 | 1203.932 | 831.1897 | 372.7421 | 138936.7
893.421 | 3.9568 | 3956.8 | 2.2118 | 1.9354 | 1.9851 | -1.0856 | -1.0359 | 3.01747 |  | 1311.297 | 0.8651925 | 0.8672572 | -0.004176756 | 0.004176756 | -12.56668 | -0.04399625 | 1207.63 | 831.2105 | 376.4199 | 141691.9
893.52 | 3.9489 | 3948.9 | 2.2125 | 1.9354 | 1.9851 | -1.0856 | -1.0359 | 3.01747 |  | 1308.679 | 0.8651925 | 0.8672531 | -0.004168411 | 0.004168411 | -12.56523 | -0.04400084 | 1205.235 | 831.197 | 374.0384 | 139904.7
893.62 | 3.9473 | 3947.3 | 2.2118 | 1.9354 | 1.9851 | -1.0856 | -1.0359 | 3.01747 |  | 1308.149 | 0.8651925 | 0.8672523 | -0.004166721 | 0.004166721 | -12.56494 | -0.04400177 | 1204.75 | 831.1943 | 373.5561 | 139544.1
893.721 | 3.9443 | 3944.3 | 2.2171 | 1.9354 | 1.9851 | -1.0856 | -1.0359 | 3.01747 |  | 1307.155 | 0.8651925 | 0.8672507 | -0.004163552 | 0.004163552 | -12.56439 | -0.04400351 | 1203.841 | 831.1892 | 372.6517 | 138869.3
893.82 | 3.9404 | 3940.4 | 2.2125 | 1.9354 | 1.9851 | -1.0856 | -1.0359 | 3.01747 |  | 1305.862 | 0.8651925 | 0.8672487 | -0.004159433 | 0.004159433 | -12.56367 | -0.04400578 | 1202.659 | 831.1826 | 371.476 | 137994.4
893.921 | 3.9427 | 3942.7 | 2.2158 | 1.9354 | 1.9851 | -1.0856 | -1.0359 | 3.01747 |  | 1306.624 | 0.8651925 | 0.8672499 | -0.004161862 | 0.004161862 | -12.5641 | -0.04400444 | 1203.356 | 831.1865 | 372.1694 | 138510
894.02 | 3.941 | 3941 | 2.2112 | 1.9354 | 1.9851 | -1.0856 | -1.0359 | 3.01747 |  | 1306.061 | 0.8651925 | 0.867249 | -0.004160067 | 0.004160067 | -12.56378 | -0.04400543 | 1202.84 | 831.1836 | 371.6569 | 138128.8
894.12 | 3.9377 | 3937.7 | 2.2164 | 1.9354 | 1.9851 | -1.0856 | -1.0359 | 3.01747 |  | 1304.967 | 0.8651925 | 0.8672473 | -0.004156581 | 0.004156581 | -12.56318 | -0.04400734 | 1201.84 | 831.178 | 370.662 | 137390.4
894.221 | 3.9443 | 3944.3 | 2.2144 | 1.9354 | 1.9851 | -1.0856 | -1.0359 | 3.01747 |  | 1307.155 | 0.8651925 | 0.8672507 | -0.004163552 | 0.004163552 | -12.56439 | -0.04400351 | 1203.841 | 831.1892 | 372.6517 | 138869.3
894.32 | 3.945 | 3945 | 2.2144 | 1.9354 | 1.9851 | -1.0856 | -1.0359 | 3.01747 |  | 1307.387 | 0.8651925 | 0.8672511 | -0.004164292 | 0.004164292 | -12.56452 | -0.0440031 | 1204.053 | 831.1904 | 372.8627 | 139026.6
894.421 | 3.9364 | 3936.4 | 2.2138 | 1.9354 | 1.9849 | -1.0856 | -1.0361 | 3.017166 |  | 1304.668 | 0.8652932 | 0.8673476 | -0.004155626 | 0.004155626 | -12.56301 | -0.04400787 | 1201.566 | 831.1764 | 370.3897 | 137188.5
894.52 | 3.939 | 3939 | 2.2144 | 1.9354 | 1.9848 | -1.0856 | -1.0362 | 3.017014 |  | 1305.595 | 0.8653436 | 0.8673994 | -0.004158582 | 0.004158582 | -12.56353 | -0.04400624 | 1202.415 | 831.1812 | 371.2334 | 137814.3
894.621 | 3.9407 | 3940.7 | 2.2164 | 1.9354 | 1.9847 | -1.0856 | -1.0363 | 3.016862 |  | 1306.225 | 0.865394 | 0.8674508 | -0.004160588 | 0.004160588 | -12.56387 | -0.04400514 | 1202.99 | 831.1844 | 371.8059 | 138239.6
894.721 | 3.9315 | 3931.5 | 2.2164 | 1.9354 | 1.9844 | -1.0856 | -1.0366 | 3.016406 |  | 1303.372 | 0.8655452 | 0.8675975 | -0.004151496 | 0.004151496 | -12.5623 | -0.04401014 | 1200.381 | 831.1698 | 369.211 | 136316.8
894.82 | 3.9387 | 3938.7 | 2.2197 | 1.9354 | 1.9844 | -1.0856 | -1.0366 | 3.016406 |  | 1305.759 | 0.8655452 | 0.8676012 | -0.004159104 | 0.004159104 | -12.56362 | -0.04400596 | 1202.564 | 831.182 | 371.3824 | 137924.9
894.921 | 3.9407 | 3940.7 | 2.2158 | 1.9354 | 1.9844 | -1.0856 | -1.0366 | 3.016406 |  | 1306.422 | 0.8655452 | 0.8676023 | -0.004161217 | 0.004161217 | -12.56398 | -0.04400479 | 1203.171 | 831.1855 | 371.9855 | 138373.2
895.02 | 3.9288 | 3928.8 | 2.2191 | 1.9354 | 1.9844 | -1.0856 | -1.0366 | 3.016406 |  | 1302.477 | 0.8655452 | 0.867596 | -0.004148643 | 0.004148643 | -12.5618 | -0.04401171 | 1199.562 | 831.1652 | 368.3968 | 135716.2
895.12 | 3.9298 | 3929.8 | 2.2164 | 1.9354 | 1.9844 | -1.0856 | -1.0366 | 3.016406 |  | 1302.809 | 0.8655452 | 0.8675966 | -0.004149699 | 0.004149699 | -12.56198 | -0.04401113 | 1199.865 | 831.1669 | 368.6983 | 135938.5
895.221 | 3.9377 | 3937.7 | 2.2171 | 1.9354 | 1.9844 | -1.0856 | -1.0366 | 3.016406 |  | 1305.428 | 0.8655452 | 0.8676007 | -0.004158047 | 0.004158047 | -12.56343 | -0.04400654 | 1202.261 | 831.1803 | 371.0808 | 137701
895.321 | 3.9315 | 3931.5 | 2.2204 | 1.9354 | 1.9827 | -1.0856 | -1.0383 | 3.013822 |  | 1304.49 | 0.8664022 | 0.8684563 | -0.004155055 | 0.004155055 | -12.56291 | -0.04400818 | 1201.403 | 831.1755 | 370.2276 | 137068.5
895.421 | 3.9318 | 3931.8 | 2.2184 | 1.9354 | 1.9823 | -1.0856 | -1.0387 | 3.013214 |  | 1304.852 | 0.866604 | 0.8686586 | -0.004156211 | 0.004156211 | -12.56311 | -0.04400755 | 1201.735 | 831.1774 | 370.5577 | 137313
895.52 | 3.9328 | 3932.8 | 2.2164 | 1.9354 | 1.9821 | -1.0856 | -1.0389 | 3.01291 |  | 1305.316 | 0.8667049 | 0.8687602 | -0.004157688 | 0.004157688 | -12.56337 | -0.04400673 | 1202.159 | 831.1798 | 370.9793 | 137625.7
895.62 | 3.9272 | 3927.2 | 2.2171 | 1.9354 | 1.9821 | -1.0856 | -1.0389 | 3.01291 |  | 1303.457 | 0.8667049 | 0.8687573 | -0.004151764 | 0.004151764 | -12.56234 | -0.04400999 | 1200.459 | 831.1702 | 369.2886 | 136374
895.72 | 3.9374 | 3937.4 | 2.2177 | 1.9354 | 1.9818 | -1.0856 | -1.0392 | 3.012454 |  | 1307.041 | 0.8668563 | 0.8689143 | -0.004163184 | 0.004163184 | -12.56432 | -0.04400371 | 1203.737 | 831.1886 | 372.5481 | 138792.1
895.821 | 3.9305 | 3930.5 | 2.2177 | 1.9354 | 1.9818 | -1.0856 | -1.0392 | 3.012454 |  | 1304.75 | 0.8668563 | 0.8689107 | -0.004155884 | 0.004155884 | -12.56306 | -0.04400773 | 1201.641 | 831.1768 | 370.4646 | 137244
895.921 | 3.9252 | 3925.2 | 2.2197 | 1.9354 | 1.9818 | -1.0856 | -1.0392 | 3.012454 |  | 1302.991 | 0.8668563 | 0.8689079 | -0.004150276 | 0.004150276 | -12.56208 | -0.04401081 | 1200.032 | 831.1678 | 368.8641 | 136060.7
896.021 | 3.9259 | 3925.9 | 2.2191 | 1.9354 | 1.9818 | -1.0856 | -1.0392 | 3.012454 |  | 1303.223 | 0.8668563 | 0.8689083 | -0.004151017 | 0.004151017 | -12.56221 | -0.0440104 | 1200.244 | 831.169 | 369.0755 | 136216.7
896.12 | 3.9308 | 3930.8 | 2.2237 | 1.9354 | 1.9818 | -1.0856 | -1.0392 | 3.012454 |  | 1304.85 | 0.8668563 | 0.8689109 | -0.004156201 | 0.004156201 | -12.56311 | -0.04400755 | 1201.733 | 831.1774 | 370.5552 | 137311.1
896.221 | 3.9193 | 3919.3 | 2.2184 | 1.9354 | 1.9818 | -1.0856 | -1.0392 | 3.012454 |  | 1301.032 | 0.8668563 | 0.8689048 | -0.004144033 | 0.004144033 | -12.561 | -0.04401424 | 1198.24 | 831.1577 | 367.0825 | 134749.5
896.321 | 3.9242 | 3924.2 | 2.2177 | 1.9354 | 1.9805 | -1.0856 | -1.0405 | 3.010478 |  | 1303.514 | 0.8675124 | 0.8695649 | -0.004151941 | 0.004151941 | -12.56237 | -0.0440099 | 1200.51 | 831.1705 | 369.34 | 136412
896.421 | 3.9275 | 3927.5 | 2.2164 | 1.9292 | 1.9762 | -1.0918 | -1.0448 | 2.994319 |  | 1311.651 | 0.8728946 | 0.8749599 | -0.004177858 | 0.004177858 | -12.56687 | -0.04399564 | 1207.954 | 831.2123 | 376.7416 | 141934.2
896.521 | 3.9288 | 3928.8 | 2.2191 | 1.9264 | 1.9762 | -1.0946 | -1.0448 | 2.989973 |  | 1313.992 | 0.874347 | 0.876416 | -0.004185316 | 0.004185316 | -12.56817 | -0.04399154 | 1210.095 | 831.2243 | 378.8712 | 143543.4
896.62 | 3.919 | 3919 | 2.2204 | 1.9259 | 1.9762 | -1.0951 | -1.0448 | 2.989197 |  | 1311.055 | 0.8746066 | 0.876671 | -0.004175953 | 0.004175953 | -12.56654 | -0.04399669 | 1207.409 | 831.2092 | 376.1994 | 141526
896.721 | 3.92 | 3920 | 2.2217 | 1.9251 | 1.9762 | -1.0959 | -1.0448 | 2.987955 |  | 1311.934 | 0.8750221 | 0.8770878 | -0.004178755 | 0.004178755 | -12.56703 | -0.04399515 | 1208.213 | 831.2137 | 376.9994 | 142128.5
896.82 | 3.92 | 3920 | 2.2217 | 1.9247 | 1.9762 | -1.0963 | -1.0448 | 2.987334 |  | 1312.207 | 0.8752299 | 0.8772961 | -0.004179623 | 0.004179623 | -12.56718 | -0.04399467 | 1208.463 | 831.2151 | 377.2474 | 142315.6
896.921 | 3.9229 | 3922.9 | 2.221 | 1.9247 | 1.9752 | -1.0963 | -1.0458 | 2.985823 |  | 1313.842 | 0.875736 | 0.8778048 | -0.004184835 | 0.004184835 | -12.56809 | -0.0439918 | 1209.959 | 831.2235 | 378.7351 | 143440.3
897.021 | 3.9167 | 3916.7 | 2.2223 | 1.9247 | 1.9747 | -1.0963 | -1.0463 | 2.985067 |  | 1312.098 | 0.8759892 | 0.8780552 | -0.004179274 | 0.004179274 | -12.56712 | -0.04399486 | 1208.363 | 831.2145 | 377.1485 | 142241
897.12 | 3.9137 | 3913.7 | 2.2223 | 1.9247 | 1.9746 | -1.0963 | -1.0464 | 2.984916 |  | 1311.159 | 0.8760398 | 0.8781044 | -0.004176282 | 0.004176282 | -12.5666 | -0.04399651 | 1207.504 | 831.2097 | 376.2947 | 141597.7
897.221 | 3.9203 | 3920.3 | 2.221 | 1.9247 | 1.9743 | -1.0963 | -1.0467 | 2.984462 |  | 1313.57 | 0.8761918 | 0.8782601 | -0.004183966 | 0.004183966 | -12.56793 | -0.04399228 | 1209.71 | 831.2221 | 378.4875 | 143252.8
897.32 | 3.9147 | 3914.7 | 2.2237 | 1.9247 | 1.9741 | -1.0963 | -1.0469 | 2.98416 |  | 1311.827 | 0.8762931 | 0.8783587 | -0.004178408 | 0.004178408 | -12.56697 | -0.04399534 | 1208.115 | 831.2132 | 376.9016 | 142054.8
897.421 | 3.9141 | 3914.1 | 2.2243 | 1.9247 | 1.9739 | -1.0963 | -1.0471 | 2.983857 |  | 1311.758 | 0.8763944 | 0.8784599 | -0.004178191 | 0.004178191 | -12.56693 | -0.04399546 | 1208.052 | 831.2128 | 376.8396 | 142008.1
897.52 | 3.9137 | 3913.7 | 2.2243 | 1.9229 | 1.9739 | -1.0981 | -1.0471 | 2.981067 |  | 1312.852 | 0.8773301 | 0.8793973 | -0.004181674 | 0.004181674 | -12.56754 | -0.04399354 | 1209.053 | 831.2184 | 377.8345 | 142758.9
897.62 | 3.9095 | 3909.5 | 2.2243 | 1.9229 | 1.9739 | -1.0981 | -1.0471 | 2.981067 |  | 1311.443 | 0.8773301 | 0.879395 | -0.004177183 | 0.004177183 | -12.56676 | -0.04399601 | 1207.764 | 831.2112 | 376.553 | 141792.1
897.721 | 3.917 | 3917 | 2.2243 | 1.9222 | 1.9739 | -1.0988 | -1.0471 | 2.979982 |  | 1314.438 | 0.8776942 | 0.8797639 | -0.004186726 | 0.004186726 | -12.56841 | -0.04399076 | 1210.503 | 831.2265 | 379.2767 | 143850.8
897.82 | 3.9127 | 3912.7 | 2.2269 | 1.9222 | 1.9739 | -1.0988 | -1.0471 | 2.979982 |  | 1312.995 | 0.8776942 | 0.8797616 | -0.004182127 | 0.004182127 | -12.56761 | -0.04399329 | 1209.183 | 831.2191 | 377.9641 | 142856.9
897.921 | 3.9137 | 3913.7 | 2.2237 | 1.9216 | 1.9739 | -1.0994 | -1.0471 | 2.979052 |  | 1313.74 | 0.8780064 | 0.8800749 | -0.004184502 | 0.004184502 | -12.56803 | -0.04399199 | 1209.865 | 831.223 | 378.6424 | 143370.1
898.02 | 3.9118 | 3911.8 | 2.2237 | 1.9216 | 1.9722 | -1.0994 | -1.0488 | 2.976486 |  | 1314.234 | 0.878868 | 0.8809373 | -0.004186074 | 0.004186074 | -12.5683 | -0.04399112 | 1210.317 | 831.2255 | 379.0918 | 143710.6
898.12 | 3.9147 | 3914.7 | 2.2269 | 1.9216 | 1.9719 | -1.0994 | -1.0491 | 2.976033 |  | 1315.409 | 0.8790201 | 0.8810913 | -0.004189817 | 0.004189817 | -12.56895 | -0.04398906 | 1211.392 | 831.2315 | 380.16 | 144521.6
898.221 | 3.9078 | 3907.8 | 2.2237 | 1.9216 | 1.9716 | -1.0994 | -1.0494 | 2.97558 |  | 1313.29 | 0.8791722 | 0.8812401 | -0.004183064 | 0.004183064 | -12.56778 | -0.04399278 | 1209.454 | 831.2206 | 378.2329 | 143060.1
898.32 | 3.9131 | 3913.1 | 2.2276 | 1.9216 | 1.9714 | -1.0994 | -1.0496 | 2.975278 |  | 1315.205 | 0.8792737 | 0.8813446 | -0.004189166 | 0.004189166 | -12.56884 | -0.04398942 | 1211.205 | 831.2305 | 379.9744 | 144380.5
898.421 | 3.9055 | 3905.5 | 2.225 | 1.9216 | 1.971 | -1.0994 | -1.05 | 2.974675 |  | 1312.917 | 0.8794766 | 0.8815439 | -0.004181872 | 0.004181872 | -12.56757 | -0.04399343 | 1209.112 | 831.2187 | 377.8932 | 142803.3
898.52 | 3.9098 | 3909.8 | 2.2269 | 1.9216 | 1.9707 | -1.0994 | -1.0503 | 2.974222 |  | 1314.562 | 0.8796288 | 0.8816987 | -0.004187117 | 0.004187117 | -12.56848 | -0.04399055 | 1210.617 | 831.2272 | 379.3901 | 143936.8
898.621 | 3.9065 | 3906.5 | 2.2276 | 1.9199 | 1.9707 | -1.1011 | -1.0503 | 2.971591 |  | 1314.616 | 0.8805139 | 0.8825839 | -0.004187285 | 0.004187285 | -12.56851 | -0.04399046 | 1210.666 | 831.2274 | 379.4387 | 143973.7
898.721 | 3.9081 | 3908.1 | 2.2276 | 1.9197 | 1.9707 | -1.1013 | -1.0503 | 2.971281 |  | 1315.291 | 0.8806181 | 0.8826891 | -0.004189437 | 0.004189437 | -12.56888 | -0.04398927 | 1211.284 | 831.2309 | 380.0531 | 144440.4
898.82 | 3.9022 | 3902.2 | 2.2276 | 1.9195 | 1.9707 | -1.1015 | -1.0503 | 2.970972 |  | 1313.442 | 0.8807223 | 0.8827904 | -0.004183544 | 0.004183544 | -12.56786 | -0.04399251 | 1209.593 | 831.2214 | 378.3714 | 143164.9
898.921 | 3.9081 | 3908.1 | 2.225 | 1.9187 | 1.9707 | -1.1023 | -1.0503 | 2.969733 |  | 1315.977 | 0.8811391 | 0.8832112 | -0.004191621 | 0.004191621 | -12.56926 | -0.04398807 | 1211.911 | 831.2344 | 380.6766 | 144914.7
899.02 | 3.9006 | 3900.6 | 2.2276 | 1.9187 | 1.9707 | -1.1023 | -1.0503 | 2.969733 |  | 1313.451 | 0.8811391 | 0.8832073 | -0.004183571 | 0.004183571 | -12.56787 | -0.0439925 | 1209.601 | 831.2215 | 378.3795 | 143171
899.12 | 3.9091 | 3909.1 | 2.2276 | 1.9187 | 1.9693 | -1.1023 | -1.0517 | 2.967624 |  | 1317.249 | 0.8818498 | 0.8839239 | -0.004195674 | 0.004195674 | -12.56997 | -0.04398584 | 1213.075 | 831.2409 | 381.8341 | 145797.3
899.22 | 3.9091 | 3909.1 | 2.2276 | 1.9187 | 1.9689 | -1.1023 | -1.0521 | 2.967021 |  | 1317.517 | 0.8820529 | 0.8841275 | -0.004196526 | 0.004196526 | -12.57012 | -0.04398537 | 1213.32 | 831.2423 | 382.0775 | 145983.2
899.321 | 3.9042 | 3904.2 | 2.2283 | 1.9175 | 1.9689 | -1.1035 | -1.0521 | 2.965165 |  | 1316.689 | 0.8826785 | 0.8847518 | -0.004193885 | 0.004193885 | -12.56966 | -0.04398683 | 1212.562 | 831.2381 | 381.3244 | 145408.3
899.421 | 3.8993 | 3899.3 | 2.2276 | 1.9175 | 1.9689 | -1.1035 | -1.0521 | 2.965165 |  | 1315.036 | 0.8826785 | 0.8847492 | -0.004188618 | 0.004188618 | -12.56874 | -0.04398972 | 1211.051 | 831.2296 | 379.8213 | 144264.2
899.52 | 3.9009 | 3900.9 | 2.2276 | 1.9175 | 1.9689 | -1.1035 | -1.0521 | 2.965165 |  | 1315.576 | 0.8826785 | 0.88475 | -0.004190338 | 0.004190338 | -12.56904 | -0.04398878 | 1211.544 | 831.2324 | 380.3121 | 144637.3
899.62 | 3.9049 | 3904.9 | 2.2263 | 1.9175 | 1.9689 | -1.1035 | -1.0521 | 2.965165 |  | 1316.925 | 0.8826785 | 0.8847522 | -0.004194638 | 0.004194638 | -12.56979 | -0.04398641 | 1212.778 | 831.2393 | 381.5391 | 145572.1
899.72 | 3.8986 | 3898.6 | 2.2276 | 1.9175 | 1.9689 | -1.1035 | -1.0521 | 2.965165 |  | 1314.8 | 0.8826785 | 0.8847488 | -0.004187866 | 0.004187866 | -12.56861 | -0.04399014 | 1210.835 | 831.2284 | 379.6066 | 144101.1
899.821 | 3.9009 | 3900.9 | 2.2276 | 1.9175 | 1.9669 | -1.1035 | -1.0541 | 2.962153 |  | 1316.914 | 0.8836949 | 0.8857684 | -0.004194599 | 0.004194599 | -12.56978 | -0.04398643 | 1212.768 | 831.2392 | 381.5289 | 145564.3
899.921 | 3.895 | 3895 | 2.2309 | 1.9175 | 1.9669 | -1.1035 | -1.0541 | 2.962153 |  | 1314.922 | 0.8836949 | 0.8857653 | -0.00418825 | 0.00418825 | -12.56868 | -0.04398993 | 1210.946 | 831.229 | 379.7172 | 144185.1
900.021 | 3.8973 | 3897.3 | 2.2302 | 1.9175 | 1.9669 | -1.1035 | -1.0541 | 2.962153 |  | 1315.698 | 0.8836949 | 0.8857665 | -0.004190725 | 0.004190725 | -12.56911 | -0.04398856 | 1211.656 | 831.233 | 380.4234 | 144722
900.12 | 3.8947 | 3894.7 | 2.2276 | 1.9175 | 1.9669 | -1.1035 | -1.0541 | 2.962153 |  | 1314.821 | 0.8836949 | 0.8857652 | -0.004187927 | 0.004187927 | -12.56862 | -0.0439901 | 1210.854 | 831.2285 | 379.625 | 144115.2
900.22 | 3.896 | 3896 | 2.2283 | 1.9175 | 1.9669 | -1.1035 | -1.0541 | 2.962153 |  | 1315.259 | 0.8836949 | 0.8857658 | -0.004189326 | 0.004189326 | -12.56887 | -0.04398933 | 1211.255 | 831.2307 | 380.0242 | 144418.4
900.32 | 3.8993 | 3899.3 | 2.2355 | 1.9175 | 1.9655 | -1.1035 | -1.0555 | 2.960045 |  | 1317.311 | 0.8844069 | 0.8864811 | -0.004195863 | 0.004195863 | -12.57 | -0.04398574 | 1213.132 | 831.2412 | 381.8904 | 145840.3
900.421 | 3.8983 | 3898.3 | 2.2315 | 1.9163 | 1.9655 | -1.1047 | -1.0555 | 2.958192 |  | 1317.798 | 0.8850329 | 0.8871079 | -0.004197413 | 0.004197413 | -12.57027 | -0.04398489 | 1213.577 | 831.2437 | 382.3332 | 146178.7
900.521 | 3.8947 | 3894.7 | 2.2309 | 1.9157 | 1.9652 | -1.1053 | -1.0558 | 2.956815 |  | 1317.194 | 0.8854987 | 0.8875727 | -0.004195488 | 0.004195488 | -12.56994 | -0.04398594 | 1213.025 | 831.2406 | 381.7843 | 145759.2
900.62 | 3.897 | 3897 | 2.2296 | 1.9157 | 1.9652 | -1.1053 | -1.0558 | 2.956815 |  | 1317.972 | 0.8854987 | 0.887574 | -0.004197967 | 0.004197967 | -12.57037 | -0.04398458 | 1213.736 | 831.2446 | 382.4918 | 146300
900.721 | 3.8947 | 3894.7 | 2.2296 | 1.9131 | 1.9652 | -1.1079 | -1.0558 | 2.952802 |  | 1318.985 | 0.8868568 | 0.8889337 | -0.004201189 | 0.004201189 | -12.57093 | -0.04398281 | 1214.662 | 831.2498 | 383.4125 | 147005.2
900.82 | 3.8933 | 3893.3 | 2.2302 | 1.9131 | 1.9652 | -1.1079 | -1.0558 | 2.952802 |  | 1318.51 | 0.8868568 | 0.8889329 | -0.004199678 | 0.004199678 | -12.57066 | -0.04398364 | 1214.229 | 831.2474 | 382.9813 | 146674.7
900.921 | 3.8933 | 3893.3 | 2.2309 | 1.9125 | 1.9652 | -1.1085 | -1.0558 | 2.951876 |  | 1318.924 | 0.8871705 | 0.8892473 | -0.004200995 | 0.004200995 | -12.57089 | -0.04398292 | 1214.607 | 831.2495 | 383.3575 | 146963
901.021 | 3.8904 | 3890.4 | 2.2342 | 1.9125 | 1.9652 | -1.1085 | -1.0558 | 2.951876 |  | 1317.942 | 0.8871705 | 0.8892457 | -0.004197864 | 0.004197864 | -12.57035 | -0.04398464 | 1213.708 | 831.2445 | 382.464 | 146278.7
901.12 | 3.8861 | 3886.1 | 2.2302 | 1.9121 | 1.9652 | -1.1089 | -1.0558 | 2.951258 |  | 1316.76 | 0.8873797 | 0.889453 | -0.004194098 | 0.004194098 | -12.5697 | -0.04398671 | 1212.628 | 831.2384 | 381.3895 | 145457.9
901.221 | 3.8963 | 3896.3 | 2.2342 | 1.9121 | 1.9629 | -1.1089 | -1.0581 | 2.947804 |  | 1321.763 | 0.8885507 | 0.890632 | -0.004210041 | 0.004210041 | -12.57247 | -0.04397794 | 1217.204 | 831.264 | 385.9401 | 148949.7
901.32 | 3.8855 | 3885.5 | 2.2322 | 1.9121 | 1.9629 | -1.1089 | -1.0581 | 2.947804 |  | 1318.1 | 0.8885507 | 0.8906262 | -0.004198364 | 0.004198364 | -12.57044 | -0.04398436 | 1213.853 | 831.2453 | 382.6077 | 146388.7
901.421 | 3.8815 | 3881.5 | 2.2335 | 1.9121 | 1.9628 | -1.1089 | -1.0582 | 2.947654 |  | 1316.81 | 0.8886017 | 0.8906751 | -0.004194252 | 0.004194252 | -12.56972 | -0.04398662 | 1212.673 | 831.2386 | 381.4345 | 145492.3
901.52 | 3.8835 | 3883.5 | 2.2348 | 1.9121 | 1.9625 | -1.1089 | -1.0585 | 2.947204 |  | 1317.69 | 0.8887545 | 0.8908293 | -0.004197056 | 0.004197056 | -12.57021 | -0.04398508 | 1213.478 | 831.2432 | 382.2349 | 146103.5
901.62 | 3.891 | 3891 | 2.2335 | 1.9121 | 1.9623 | -1.1089 | -1.0587 | 2.946903 |  | 1320.369 | 0.8888564 | 0.8909355 | -0.004205596 | 0.004205596 | -12.57169 | -0.04398039 | 1215.929 | 831.2569 | 384.6719 | 147972.4
901.721 | 3.8802 | 3880.2 | 2.2361 | 1.9121 | 1.9619 | -1.1089 | -1.0591 | 2.946303 |  | 1316.973 | 0.8890603 | 0.891134 | -0.00419477 | 0.00419477 | -12.56981 | -0.04398634 | 1212.822 | 831.2395 | 381.5826 | 145605.3
901.82 | 3.8874 | 3887.4 | 2.2329 | 1.9101 | 1.9619 | -1.1109 | -1.0591 | 2.943221 |  | 1320.798 | 0.8901068 | 0.8921865 | -0.004206959 | 0.004206959 | -12.57193 | -0.04397964 | 1216.321 | 831.2591 | 385.0619 | 148272.7
901.921 | 3.8828 | 3882.8 | 2.2375 | 1.9099 | 1.9619 | -1.1111 | -1.0591 | 2.942913 |  | 1319.373 | 0.8902115 | 0.892289 | -0.004202417 | 0.004202417 | -12.57114 | -0.04398213 | 1215.018 | 831.2518 | 383.766 | 147276.4
902.02 | 3.8815 | 3881.5 | 2.2335 | 1.9096 | 1.9619 | -1.1114 | -1.0591 | 2.94245 |  | 1319.139 | 0.8903686 | 0.8924457 | -0.004201669 | 0.004201669 | -12.57101 | -0.04398255 | 1214.803 | 831.2506 | 383.5527 | 147112.7
902.12 | 3.8815 | 3881.5 | 2.2335 | 1.9092 | 1.9619 | -1.1118 | -1.0591 | 2.941834 |  | 1319.415 | 0.8905781 | 0.8926556 | -0.004202549 | 0.004202549 | -12.57116 | -0.04398206 | 1215.056 | 831.252 | 383.8041 | 147305.6
902.221 | 3.8772 | 3877.2 | 2.2355 | 1.9088 | 1.9619 | -1.1122 | -1.0591 | 2.941218 |  | 1318.23 | 0.8907876 | 0.8928633 | -0.00419877 | 0.00419877 | -12.57051 | -0.04398414 | 1213.972 | 831.2459 | 382.7258 | 146479.1
902.32 | 3.8818 | 3881.8 | 2.2368 | 1.9088 | 1.9619 | -1.1122 | -1.0591 | 2.941218 |  | 1319.793 | 0.8907876 | 0.8928658 | -0.004203755 | 0.004203755 | -12.57137 | -0.0439814 | 1215.402 | 831.2539 | 384.1484 | 147570
902.421 | 3.8838 | 3883.8 | 2.2361 | 1.9088 | 1.9597 | -1.1122 | -1.0613 | 2.93792 |  | 1321.956 | 0.8919096 | 0.8939912 | -0.004210644 | 0.004210644 | -12.57257 | -0.04397761 | 1217.38 | 831.265 | 386.1151 | 149084.9
902.52 | 3.8779 | 3877.9 | 2.2361 | 1.9088 | 1.9595 | -1.1122 | -1.0615 | 2.93762 |  | 1320.082 | 0.8920117 | 0.8940903 | -0.004204672 | 0.004204672 | -12.57153 | -0.04398089 | 1215.667 | 831.2554 | 384.4111 | 147771.9
902.621 | 3.8792 | 3879.2 | 2.2368 | 1.9088 | 1.9593 | -1.1122 | -1.0617 | 2.93732 |  | 1320.66 | 0.8921138 | 0.8941933 | -0.004206512 | 0.004206512 | -12.57185 | -0.04397988 | 1216.195 | 831.2583 | 384.9362 | 148175.9
902.721 | 3.8743 | 3874.3 | 2.2368 | 1.9088 | 1.959 | -1.1122 | -1.062 | 2.93687 |  | 1319.194 | 0.8922669 | 0.8943441 | -0.004201838 | 0.004201838 | -12.57104 | -0.04398245 | 1214.853 | 831.2508 | 383.6027 | 147151
902.82 | 3.8799 | 3879.9 | 2.2375 | 1.9088 | 1.959 | -1.1122 | -1.062 | 2.93687 |  | 1321.1 | 0.8922669 | 0.8943471 | -0.004207916 | 0.004207916 | -12.5721 | -0.04397911 | 1216.598 | 831.2606 | 385.337 | 148484.6
902.921 | 3.8759 | 3875.9 | 2.2375 | 1.9069 | 1.959 | -1.1141 | -1.062 | 2.933947 |  | 1321.053 | 0.8932628 | 0.8953429 | -0.004207763 | 0.004207763 | -12.57207 | -0.04397919 | 1216.555 | 831.2604 | 385.2942 | 148451.6
903.02 | 3.8743 | 3874.3 | 2.2355 | 1.9069 | 1.959 | -1.1141 | -1.062 | 2.933947 |  | 1320.508 | 0.8932628 | 0.895342 | -0.004206024 | 0.004206024 | -12.57177 | -0.04398015 | 1216.056 | 831.2576 | 384.7982 | 148069.6
903.12 | 3.8763 | 3876.3 | 2.2388 | 1.9064 | 1.959 | -1.1146 | -1.062 | 2.933178 |  | 1321.536 | 0.893525 | 0.8956059 | -0.004209301 | 0.004209301 | -12.57234 | -0.04397835 | 1216.996 | 831.2628 | 385.7334 | 148790.2
903.221 | 3.8759 | 3875.9 | 2.2375 | 1.9062 | 1.959 | -1.1148 | -1.062 | 2.93287 |  | 1321.538 | 0.8936299 | 0.8957108 | -0.004209308 | 0.004209308 | -12.57234 | -0.04397834 | 1216.998 | 831.2628 | 385.7354 | 148791.8
903.321 | 3.873 | 3873 | 2.2427 | 1.9058 | 1.959 | -1.1152 | -1.062 | 2.932254 |  | 1320.827 | 0.8938398 | 0.8959196 | -0.004207039 | 0.004207039 | -12.57194 | -0.04397959 | 1216.347 | 831.2592 | 385.0882 | 148292.9
903.421 | 3.8743 | 3874.3 | 2.2388 | 1.9057 | 1.959 | -1.1153 | -1.062 | 2.9321 |  | 1321.339 | 0.8938923 | 0.8959728 | -0.004208673 | 0.004208673 | -12.57223 | -0.04397869 | 1216.816 | 831.2618 | 385.5545 | 148652.3
903.52 | 3.8766 | 3876.6 | 2.2322 | 1.9057 | 1.9568 | -1.1153 | -1.0642 | 2.928808 |  | 1323.61 | 0.8950159 | 0.8971001 | -0.004215907 | 0.004215907 | -12.57349 | -0.04397471 | 1218.893 | 831.2734 | 387.6199 | 150249.2
903.62 | 3.8772 | 3877.2 | 2.2394 | 1.9057 | 1.9564 | -1.1153 | -1.0646 | 2.928209 |  | 1324.086 | 0.8952204 | 0.8973052 | -0.004217422 | 0.004217422 | -12.57375 | -0.04397388 | 1219.328 | 831.2759 | 388.0524 | 150584.7
903.72 | 3.869 | 3869 | 2.2388 | 1.9057 | 1.9563 | -1.1153 | -1.0647 | 2.928059 |  | 1321.353 | 0.8952715 | 0.8973521 | -0.004208712 | 0.004208712 | -12.57224 | -0.04397867 | 1216.829 | 831.2619 | 385.5669 | 148661.8
903.821 | 3.8693 | 3869.3 | 2.2388 | 1.9057 | 1.9561 | -1.1153 | -1.0649 | 2.92776 |  | 1321.591 | 0.8953737 | 0.8974547 | -0.004209468 | 0.004209468 | -12.57237 | -0.04397826 | 1217.046 | 831.2631 | 385.7829 | 148828.5
903.921 | 3.8717 | 3871.7 | 2.2401 | 1.9057 | 1.9558 | -1.1153 | -1.0652 | 2.927311 |  | 1322.613 | 0.8955271 | 0.8976097 | -0.004212727 | 0.004212727 | -12.57293 | -0.04397646 | 1217.981 | 831.2683 | 386.713 | 149546.9
904.021 | 3.8634 | 3863.4 | 2.2394 | 1.904 | 1.9558 | -1.117 | -1.0652 | 2.9247 |  | 1320.956 | 0.8964196 | 0.8984995 | -0.004207443 | 0.004207443 | -12.57201 | -0.04397937 | 1216.466 | 831.2598 | 385.2059 | 148383.6
904.12 | 3.8687 | 3868.7 | 2.2355 | 1.9036 | 1.9558 | -1.1174 | -1.0652 | 2.924085 |  | 1323.046 | 0.8966297 | 0.8987129 | -0.004214104 | 0.004214104 | -12.57317 | -0.04397571 | 1218.377 | 831.2705 | 387.1069 | 149851.8
904.221 | 3.8661 | 3866.1 | 2.2381 | 1.9034 | 1.9558 | -1.1176 | -1.0652 | 2.923778 |  | 1322.296 | 0.8967347 | 0.8988168 | -0.004211713 | 0.004211713 | -12.57276 | -0.04397702 | 1217.691 | 831.2667 | 386.4246 | 149324
904.321 | 3.8621 | 3862.1 | 2.2414 | 1.9027 | 1.9558 | -1.1183 | -1.0652 | 2.922703 |  | 1321.414 | 0.8971026 | 0.8991832 | -0.0042089 | 0.0042089 | -12.57227 | -0.04397857 | 1216.884 | 831.2622 | 385.6223 | 148704.5
904.421 | 3.8674 | 3867.4 | 2.2421 | 1.9027 | 1.9558 | -1.1183 | -1.0652 | 2.922703 |  | 1323.227 | 0.8971026 | 0.8991861 | -0.00421468 | 0.00421468 | -12.57327 | -0.04397539 | 1218.543 | 831.2715 | 387.2716 | 149979.3
904.521 | 3.8565 | 3856.5 | 2.2394 | 1.9027 | 1.9539 | -1.1183 | -1.0671 | 2.919863 |  | 1320.781 | 0.8980745 | 0.9001542 | -0.004206879 | 0.004206879 | -12.57192 | -0.04397968 | 1216.306 | 831.2589 | 385.0466 | 148260.9
904.62 | 3.8624 | 3862.4 | 2.2414 | 1.9027 | 1.9537 | -1.1183 | -1.0673 | 2.919565 |  | 1322.937 | 0.8981769 | 0.9002599 | -0.004213751 | 0.004213751 | -12.57311 | -0.0439759 | 1218.278 | 831.27 | 387.0076 | 149774.9
904.721 | 3.8592 | 3859.2 | 2.2414 | 1.9027 | 1.9534 | -1.1183 | -1.0676 | 2.919116 |  | 1322.044 | 0.8983304 | 0.9004121 | -0.004210904 | 0.004210904 | -12.57262 | -0.04397747 | 1217.461 | 831.2654 | 386.1953 | 149146.8
904.82 | 3.8631 | 3863.1 | 2.2421 | 1.9027 | 1.9534 | -1.1183 | -1.0676 | 2.919116 |  | 1323.38 | 0.8983304 | 0.9004142 | -0.004215162 | 0.004215162 | -12.57336 | -0.04397512 | 1218.683 | 831.2722 | 387.4105 | 150086.9
904.921 | 3.8641 | 3864.1 | 2.2401 | 1.9027 | 1.9528 | -1.1183 | -1.0682 | 2.91822 |  | 1324.129 | 0.8986376 | 0.9007226 | -0.00421755 | 0.00421755 | -12.57377 | -0.04397381 | 1219.368 | 831.2761 | 388.092 | 150615.4
905.021 | 3.8667 | 3866.7 | 2.2434 | 1.9008 | 1.9528 | -1.1202 | -1.0682 | 2.915305 |  | 1326.345 | 0.8996367 | 0.9017252 | -0.004224608 | 0.004224608 | -12.575 | -0.04396993 | 1221.394 | 831.2874 | 390.1069 | 152183.4
905.12 | 3.8582 | 3858.2 | 2.2421 | 1.9005 | 1.9528 | -1.1205 | -1.0682 | 2.914845 |  | 1323.638 | 0.8997946 | 0.9018787 | -0.00421598 | 0.00421598 | -12.5735 | -0.04397467 | 1218.919 | 831.2735 | 387.6451 | 150268.7
905.221 | 3.8628 | 3862.8 | 2.2421 | 1.9005 | 1.9528 | -1.1205 | -1.0682 | 2.914845 |  | 1325.216 | 0.8997946 | 0.9018812 | -0.00422101 | 0.00422101 | -12.57437 | -0.04397191 | 1220.362 | 831.2816 | 389.0804 | 151383.6
905.32 | 3.8661 | 3866.1 | 2.2407 | 1.9005 | 1.9528 | -1.1205 | -1.0682 | 2.914845 |  | 1326.348 | 0.8997946 | 0.901883 | -0.004224618 | 0.004224618 | -12.575 | -0.04396992 | 1221.398 | 831.2874 | 390.1101 | 152185.9
905.421 | 3.8578 | 3857.8 | 2.2427 | 1.9005 | 1.9528 | -1.1205 | -1.0682 | 2.914845 |  | 1323.501 | 0.8997946 | 0.9018785 | -0.004215543 | 0.004215543 | -12.57342 | -0.04397491 | 1218.793 | 831.2728 | 387.5203 | 150172
905.52 | 3.8559 | 3855.9 | 2.2421 | 1.9005 | 1.9528 | -1.1205 | -1.0682 | 2.914845 |  | 1322.849 | 0.8997946 | 0.9018775 | -0.004213465 | 0.004213465 | -12.57306 | -0.04397606 | 1218.197 | 831.2695 | 386.9275 | 149712.9
905.62 | 3.8536 | 3853.6 | 2.2447 | 1.9005 | 1.9528 | -1.1205 | -1.0682 | 2.914845 |  | 1322.06 | 0.8997946 | 0.9018763 | -0.00421095 | 0.00421095 | -12.57262 | -0.04397744 | 1217.475 | 831.2655 | 386.2098 | 149158
905.721 | 3.8539 | 3853.9 | 2.2427 | 1.9005 | 1.9528 | -1.1205 | -1.0682 | 2.914845 |  | 1322.163 | 0.8997946 | 0.9018764 | -0.004211278 | 0.004211278 | -12.57268 | -0.04397726 | 1217.569 | 831.266 | 386.3034 | 149230.3
905.82 | 3.8555 | 3855.5 | 2.2447 | 1.9005 | 1.9528 | -1.1205 | -1.0682 | 2.914845 |  | 1322.712 | 0.8997946 | 0.9018773 | -0.004213028 | 0.004213028 | -12.57299 | -0.0439763 | 1218.071 | 831.2688 | 386.8026 | 149616.3
905.921 | 3.8532 | 3853.2 | 2.2454 | 1.9005 | 1.9528 | -1.1205 | -1.0682 | 2.914845 |  | 1321.923 | 0.8997946 | 0.901876 | -0.004210513 | 0.004210513 | -12.57255 | -0.04397768 | 1217.35 | 831.2648 | 386.085 | 149061.6
906.02 | 3.8503 | 3850.3 | 2.2388 | 1.9005 | 1.9528 | -1.1205 | -1.0682 | 2.914845 |  | 1320.928 | 0.8997946 | 0.9018745 | -0.004207342 | 0.004207342 | -12.572 | -0.04397943 | 1216.44 | 831.2597 | 385.1801 | 148363.7
906.12 | 3.8578 | 3857.8 | 2.2434 | 1.9005 | 1.9494 | -1.1205 | -1.0716 | 2.90977 |  | 1325.809 | 0.9015372 | 0.9036248 | -0.004222894 | 0.004222894 | -12.5747 | -0.04397087 | 1220.904 | 831.2846 | 389.6198 | 151803.6
906.221 | 3.8552 | 3855.2 | 2.244 | 1.8973 | 1.9494 | -1.1237 | -1.0716 | 2.904871 |  | 1327.15 | 0.9032223 | 0.9053121 | -0.004227163 | 0.004227163 | -12.57544 | -0.04396852 | 1222.131 | 831.2915 | 390.8395 | 152755.5
906.32 | 3.8526 | 3852.6 | 2.2493 | 1.8968 | 1.9494 | -1.1242 | -1.0716 | 2.904105 |  | 1326.605 | 0.9034859 | 0.9055748 | -0.004225424 | 0.004225424 | -12.57514 | -0.04396948 | 1221.632 | 831.2887 | 390.3434 | 152368
906.421 | 3.8496 | 3849.6 | 2.244 | 1.8966 | 1.9494 | -1.1244 | -1.0716 | 2.903799 |  | 1325.711 | 0.9035914 | 0.9056788 | -0.004222577 | 0.004222577 | -12.57465 | -0.04397105 | 1220.815 | 831.2841 | 389.531 | 151734.4
906.52 | 3.8463 | 3846.3 | 2.244 | 1.8963 | 1.9494 | -1.1247 | -1.0716 | 2.90334 |  | 1324.785 | 0.9037496 | 0.9058355 | -0.004219622 | 0.004219622 | -12.57413 | -0.04397267 | 1219.967 | 831.2794 | 388.688 | 151078.4
906.621 | 3.8467 | 3846.7 | 2.246 | 1.896 | 1.9494 | -1.125 | -1.0716 | 2.902881 |  | 1325.132 | 0.9039078 | 0.9059943 | -0.004220729 | 0.004220729 | -12.57433 | -0.04397206 | 1220.285 | 831.2812 | 389.004 | 151324.1
906.721 | 3.844 | 3844 | 2.2473 | 1.896 | 1.9483 | -1.125 | -1.0727 | 2.901243 |  | 1324.95 | 0.9044722 | 0.9065585 | -0.004220145 | 0.004220145 | -12.57422 | -0.04397238 | 1220.118 | 831.2802 | 388.838 | 151195
906.82 | 3.8496 | 3849.6 | 2.2454 | 1.896 | 1.9481 | -1.125 | -1.0729 | 2.900945 |  | 1327.016 | 0.9045749 | 0.9066644 | -0.004226731 | 0.004226731 | -12.57537 | -0.04396876 | 1222.008 | 831.2908 | 390.7175 | 152660.1
906.921 | 3.8486 | 3848.6 | 2.248 | 1.896 | 1.9479 | -1.125 | -1.0731 | 2.900647 |  | 1326.807 | 0.9046775 | 0.9067667 | -0.004226067 | 0.004226067 | -12.57525 | -0.04396913 | 1221.818 | 831.2897 | 390.5278 | 152512
907.02 | 3.8437 | 3843.7 | 2.2454 | 1.896 | 1.9478 | -1.125 | -1.0732 | 2.900498 |  | 1325.186 | 0.9047289 | 0.9068155 | -0.004220899 | 0.004220899 | -12.57435 | -0.04397197 | 1220.335 | 831.2814 | 389.0533 | 151362.5
907.12 | 3.8473 | 3847.3 | 2.2473 | 1.896 | 1.9469 | -1.125 | -1.0741 | 2.899158 |  | 1327.041 | 0.905191 | 0.9072806 | -0.004226808 | 0.004226808 | -12.57538 | -0.04396872 | 1222.031 | 831.2909 | 390.7398 | 152677.6
907.22 | 3.8414 | 3841.4 | 2.248 | 1.896 | 1.9469 | -1.125 | -1.0741 | 2.899158 |  | 1325.005 | 0.905191 | 0.9072774 | -0.004220321 | 0.004220321 | -12.57425 | -0.04397229 | 1220.169 | 831.2805 | 388.8889 | 151234.6
907.321 | 3.846 | 3846 | 2.2467 | 1.8937 | 1.9469 | -1.1273 | -1.0741 | 2.895641 |  | 1328.203 | 0.9064049 | 0.9084962 | -0.00423051 | 0.00423051 | -12.57603 | -0.04396668 | 1223.094 | 831.2968 | 391.7974 | 153505.2
907.421 | 3.8454 | 3845.4 | 2.248 | 1.8937 | 1.9469 | -1.1273 | -1.0741 | 2.895641 |  | 1327.996 | 0.9064049 | 0.9084959 | -0.00422985 | 0.00422985 | -12.57591 | -0.04396705 | 1222.905 | 831.2958 | 391.6089 | 153357.6
907.52 | 3.8483 | 3848.3 | 2.2473 | 1.8932 | 1.9469 | -1.1278 | -1.0741 | 2.894876 |  | 1329.349 | 0.9066689 | 0.9087621 | -0.00423416 | 0.00423416 | -12.57666 | -0.04396468 | 1224.142 | 831.3027 | 392.839 | 154322.5
907.62 | 3.8414 | 3841.4 | 2.2493 | 1.8931 | 1.9469 | -1.1279 | -1.0741 | 2.894723 |  | 1327.035 | 0.9067217 | 0.9088113 | -0.004226786 | 0.004226786 | -12.57538 | -0.04396873 | 1222.026 | 831.2909 | 390.735 | 152673.8
907.721 | 3.8454 | 3845.4 | 2.2519 | 1.8929 | 1.9469 | -1.1281 | -1.0741 | 2.894418 |  | 1328.557 | 0.9068274 | 0.9089193 | -0.004231637 | 0.004231637 | -12.57622 | -0.04396606 | 1223.418 | 831.2986 | 392.1194 | 153757.6
907.821 | 3.8414 | 3841.4 | 2.2454 | 1.8929 | 1.9449 | -1.1281 | -1.0761 | 2.891444 |  | 1328.54 | 0.9078552 | 0.9099471 | -0.004231579 | 0.004231579 | -12.57621 | -0.04396609 | 1223.402 | 831.2986 | 392.1038 | 153745.4
907.921 | 3.8378 | 3837.8 | 2.2513 | 1.8929 | 1.9447 | -1.1281 | -1.0763 | 2.891147 |  | 1327.432 | 0.907958 | 0.9100482 | -0.004228046 | 0.004228046 | -12.5756 | -0.04396804 | 1222.388 | 831.2929 | 391.0956 | 152955.7
908.021 | 3.8404 | 3840.4 | 2.2473 | 1.8929 | 1.9445 | -1.1281 | -1.0765 | 2.89085 |  | 1328.468 | 0.9080609 | 0.9101527 | -0.004231347 | 0.004231347 | -12.57617 | -0.04396622 | 1223.336 | 831.2982 | 392.0377 | 153693.6
908.12 | 3.8437 | 3843.7 | 2.2519 | 1.8929 | 1.9443 | -1.1281 | -1.0767 | 2.890552 |  | 1329.746 | 0.9081637 | 0.9102575 | -0.004235421 | 0.004235421 | -12.57688 | -0.04396398 | 1224.505 | 831.3047 | 393.2003 | 154606.5
908.221 | 3.8365 | 3836.5 | 2.2506 | 1.8929 | 1.9439 | -1.1281 | -1.0771 | 2.889958 |  | 1327.528 | 0.9083695 | 0.9104598 | -0.004228352 | 0.004228352 | -12.57565 | -0.04396787 | 1222.477 | 831.2934 | 391.1833 | 153024.4
908.32 | 3.8447 | 3844.7 | 2.2519 | 1.8907 | 1.9439 | -1.1303 | -1.0771 | 2.886599 |  | 1331.914 | 0.9095324 | 0.9116296 | -0.004242326 | 0.004242326 | -12.57808 | -0.04396018 | 1226.487 | 831.3158 | 395.1717 | 156160.7
908.421 | 3.8371 | 3837.1 | 2.2506 | 1.8907 | 1.9439 | -1.1303 | -1.0771 | 2.886599 |  | 1329.281 | 0.9095324 | 0.9116255 | -0.004233934 | 0.004233934 | -12.57662 | -0.0439648 | 1224.08 | 831.3023 | 392.7772 | 154273.9
908.521 | 3.8368 | 3836.8 | 2.2513 | 1.8904 | 1.9439 | -1.1306 | -1.0771 | 2.886141 |  | 1329.388 | 0.9096911 | 0.9117843 | -0.004234275 | 0.004234275 | -12.57668 | -0.04396461 | 1224.177 | 831.3029 | 392.8745 | 154350.4
908.62 | 3.8391 | 3839.1 | 2.2526 | 1.89 | 1.9439 | -1.131 | -1.0771 | 2.88553 |  | 1330.466 | 0.9099027 | 0.9119976 | -0.004237711 | 0.004237711 | -12.57728 | -0.04396272 | 1225.164 | 831.3084 | 393.8553 | 155122
908.721 | 3.8322 | 3832.2 | 2.2519 | 1.8898 | 1.9439 | -1.1312 | -1.0771 | 2.885225 |  | 1328.215 | 0.9100085 | 0.9120999 | -0.004230537 | 0.004230537 | -12.57603 | -0.04396667 | 1223.105 | 831.2969 | 391.8084 | 153513.8
908.82 | 3.8342 | 3834.2 | 2.2519 | 1.8894 | 1.9439 | -1.1316 | -1.0771 | 2.884614 |  | 1329.19 | 0.9102202 | 0.9123131 | -0.004233643 | 0.004233643 | -12.57657 | -0.04396496 | 1223.997 | 831.3019 | 392.6947 | 154209.1
908.921 | 3.8322 | 3832.2 | 2.2559 | 1.8894 | 1.9419 | -1.1316 | -1.0791 | 2.881646 |  | 1329.865 | 0.9112496 | 0.9133436 | -0.004235791 | 0.004235791 | -12.57695 | -0.04396378 | 1224.614 | 831.3053 | 393.3085 | 154691.6
909.021 | 3.8319 | 3831.9 | 2.25 | 1.8894 | 1.9417 | -1.1316 | -1.0793 | 2.881349 |  | 1329.898 | 0.9113526 | 0.9134466 | -0.004235895 | 0.004235895 | -12.57696 | -0.04396372 | 1224.644 | 831.3055 | 393.3384 | 154715.1
909.12 | 3.8319 | 3831.9 | 2.2526 | 1.8894 | 1.9412 | -1.1316 | -1.0798 | 2.880607 |  | 1330.24 | 0.9116101 | 0.9137047 | -0.004236986 | 0.004236986 | -12.57715 | -0.04396312 | 1224.957 | 831.3072 | 393.65 | 154960.3
909.221 | 3.8276 | 3827.6 | 2.2526 | 1.8894 | 1.9408 | -1.1316 | -1.0802 | 2.880014 |  | 1329.021 | 0.9118162 | 0.9139089 | -0.0042331 | 0.0042331 | -12.57648 | -0.04396526 | 1223.842 | 831.301 | 392.5414 | 154088.8
909.32 | 3.8335 | 3833.5 | 2.2539 | 1.8894 | 1.9408 | -1.1316 | -1.0802 | 2.880014 |  | 1331.07 | 0.9118162 | 0.9139121 | -0.00423963 | 0.00423963 | -12.57761 | -0.04396167 | 1225.716 | 831.3114 | 394.4046 | 155555
909.421 | 3.826 | 3826 | 2.2546 | 1.8876 | 1.9408 | -1.1334 | -1.0802 | 2.87727 |  | 1329.733 | 0.9127694 | 0.9148631 | -0.004235364 | 0.004235364 | -12.57687 | -0.04396401 | 1224.493 | 831.3046 | 393.1883 | 154597
909.52 | 3.8269 | 3826.9 | 2.2539 | 1.8875 | 1.9408 | -1.1335 | -1.0802 | 2.877118 |  | 1330.116 | 0.9128223 | 0.9149167 | -0.004236586 | 0.004236586 | -12.57708 | -0.04396334 | 1224.843 | 831.3066 | 393.5369 | 154871.3
909.62 | 3.8263 | 3826.3 | 2.2552 | 1.8874 | 1.9408 | -1.1336 | -1.0802 | 2.876965 |  | 1329.978 | 0.9128753 | 0.9149695 | -0.004236145 | 0.004236145 | -12.57701 | -0.04396358 | 1224.717 | 831.3059 | 393.4113 | 154772.4
909.721 | 3.8263 | 3826.3 | 2.2532 | 1.8868 | 1.9408 | -1.1342 | -1.0802 | 2.876051 |  | 1330.401 | 0.9131933 | 0.9152881 | -0.004237492 | 0.004237492 | -12.57724 | -0.04396284 | 1225.104 | 831.308 | 393.7959 | 155075.2
909.82 | 3.8204 | 3820.4 | 2.2559 | 1.8868 | 1.9408 | -1.1342 | -1.0802 | 2.876051 |  | 1328.349 | 0.9131933 | 0.9152849 | -0.004230954 | 0.004230954 | -12.5761 | -0.04396644 | 1223.228 | 831.2975 | 391.9302 | 153609.3
909.921 | 3.8352 | 3835.2 | 2.2546 | 1.8864 | 1.9408 | -1.1346 | -1.0802 | 2.875441 |  | 1333.778 | 0.9134053 | 0.9155054 | -0.004248256 | 0.004248256 | -12.57911 | -0.04395692 | 1228.193 | 831.3252 | 396.8674 | 157503.7
910.02 | 3.8309 | 3830.9 | 2.2546 | 1.8864 | 1.9388 | -1.1346 | -1.0822 | 2.872478 |  | 1333.657 | 0.9144363 | 0.9165363 | -0.004247867 | 0.004247867 | -12.57905 | -0.04395714 | 1228.082 | 831.3246 | 396.7573 | 157416.3
910.12 | 3.8223 | 3822.3 | 2.2546 | 1.8864 | 1.9384 | -1.1346 | -1.0826 | 2.871885 |  | 1330.938 | 0.9146427 | 0.9167383 | -0.004239199 | 0.004239199 | -12.57754 | -0.0439619 | 1225.595 | 831.3108 | 394.2842 | 155460
910.221 | 3.823 | 3823 | 2.2578 | 1.8864 | 1.9383 | -1.1346 | -1.0827 | 2.871737 |  | 1331.25 | 0.9146943 | 0.9167904 | -0.004240195 | 0.004240195 | -12.57771 | -0.04396136 | 1225.881 | 831.3123 | 394.5683 | 155684.2
910.32 | 3.8204 | 3820.4 | 2.2539 | 1.8864 | 1.9379 | -1.1346 | -1.0831 | 2.871144 |  | 1330.619 | 0.9149006 | 0.9169958 | -0.004238183 | 0.004238183 | -12.57736 | -0.04396246 | 1225.304 | 831.3091 | 393.9947 | 155231.8
910.421 | 3.8187 | 3818.7 | 2.2532 | 1.8864 | 1.9377 | -1.1346 | -1.0833 | 2.870848 |  | 1330.164 | 0.9150039 | 0.9170983 | -0.004236733 | 0.004236733 | -12.57711 | -0.04396326 | 1224.888 | 831.3068 | 393.581 | 154906
910.52 | 3.8174 | 3817.4 | 2.2572 | 1.8846 | 1.9377 | -1.1364 | -1.0833 | 2.868109 |  | 1330.982 | 0.9159585 | 0.9180543 | -0.004239335 | 0.004239335 | -12.57756 | -0.04396183 | 1225.635 | 831.311 | 394.3242 | 155491.6
910.621 | 3.8266 | 3826.6 | 2.2546 | 1.8842 | 1.9377 | -1.1368 | -1.0833 | 2.8675 |  | 1334.473 | 0.9161708 | 0.918272 | -0.004250461 | 0.004250461 | -12.5795 | -0.04395571 | 1228.828 | 831.3288 | 397.499 | 158005.5
910.721 | 3.82 | 3820 | 2.2585 | 1.8842 | 1.9377 | -1.1368 | -1.0833 | 2.8675 |  | 1332.171 | 0.9161708 | 0.9182684 | -0.004243125 | 0.004243125 | -12.57822 | -0.04395974 | 1226.723 | 831.317 | 395.4058 | 156345.8
910.82 | 3.8171 | 3817.1 | 2.2539 | 1.8838 | 1.9377 | -1.1372 | -1.0833 | 2.866891 |  | 1331.442 | 0.9163831 | 0.9184796 | -0.004240802 | 0.004240802 | -12.57782 | -0.04396102 | 1226.056 | 831.3133 | 394.7431 | 155822.1
910.921 | 3.8158 | 3815.8 | 2.2552 | 1.8832 | 1.9377 | -1.1378 | -1.0833 | 2.865978 |  | 1331.413 | 0.9167016 | 0.9187981 | -0.004240707 | 0.004240707 | -12.5778 | -0.04396107 | 1226.03 | 831.3132 | 394.7164 | 155801
911.02 | 3.8171 | 3817.1 | 2.2598 | 1.883 | 1.9377 | -1.138 | -1.0833 | 2.865674 |  | 1332.008 | 0.9168079 | 0.9189052 | -0.004242603 | 0.004242603 | -12.57813 | -0.04396003 | 1226.574 | 831.3162 | 395.2576 | 156228.6
911.12 | 3.8164 | 3816.4 | 2.2559 | 1.883 | 1.9355 | -1.138 | -1.0855 | 2.86242 |  | 1333.277 | 0.9179439 | 0.9200432 | -0.004246646 | 0.004246646 | -12.57883 | -0.04395781 | 1227.735 | 831.3227 | 396.4121 | 157142.6
911.22 | 3.8151 | 3815.1 | 2.2572 | 1.883 | 1.9355 | -1.138 | -1.0855 | 2.86242 |  | 1332.823 | 0.9179439 | 0.9200425 | -0.004245198 | 0.004245198 | -12.57858 | -0.0439586 | 1227.319 | 831.3204 | 395.9991 | 156815.3
911.321 | 3.8207 | 3820.7 | 2.2631 | 1.883 | 1.9351 | -1.138 | -1.0859 | 2.861829 |  | 1335.056 | 0.9181506 | 0.9202527 | -0.004252313 | 0.004252313 | -12.57982 | -0.04395469 | 1229.361 | 831.3317 | 398.0292 | 158427.2
911.421 | 3.8122 | 3812.2 | 2.2572 | 1.883 | 1.9348 | -1.138 | -1.0862 | 2.861385 |  | 1332.292 | 0.9183056 | 0.9204034 | -0.004243504 | 0.004243504 | -12.57829 | -0.04395954 | 1226.834 | 831.3176 | 395.5159 | 156432.8
911.52 | 3.8194 | 3819.4 | 2.2578 | 1.883 | 1.9345 | -1.138 | -1.0865 | 2.860941 |  | 1335.015 | 0.9184607 | 0.9205628 | -0.004252183 | 0.004252183 | -12.5798 | -0.04395476 | 1229.324 | 831.3315 | 397.9925 | 158398.1
911.62 | 3.8164 | 3816.4 | 2.2578 | 1.881 | 1.9345 | -1.14 | -1.0865 | 2.857903 |  | 1335.385 | 0.9195234 | 0.921626 | -0.004253358 | 0.004253358 | -12.58 | -0.04395412 | 1229.662 | 831.3334 | 398.3288 | 158665.8
911.721 | 3.8122 | 3812.2 | 2.2624 | 1.881 | 1.9345 | -1.14 | -1.0865 | 2.857903 |  | 1333.915 | 0.9195234 | 0.9216237 | -0.004248674 | 0.004248674 | -12.57919 | -0.04395669 | 1228.318 | 831.3259 | 396.9923 | 157602.9
911.821 | 3.8118 | 3811.8 | 2.2605 | 1.8803 | 1.9345 | -1.1407 | -1.0865 | 2.856839 |  | 1334.272 | 0.9198956 | 0.9219965 | -0.00424981 | 0.00424981 | -12.57938 | -0.04395607 | 1228.644 | 831.3277 | 397.3166 | 157860.5
911.921 | 3.8075 | 3807.5 | 2.2598 | 1.8803 | 1.9345 | -1.1407 | -1.0865 | 2.856839 |  | 1332.767 | 0.9198956 | 0.9219941 | -0.004245012 | 0.004245012 | -12.57855 | -0.04395871 | 1227.268 | 831.3201 | 395.9478 | 156774.6
912.021 | 3.8108 | 3810.8 | 2.2605 | 1.8803 | 1.9345 | -1.1407 | -1.0865 | 2.856839 |  | 1333.922 | 0.9198956 | 0.9219959 | -0.004248694 | 0.004248694 | -12.57919 | -0.04395668 | 1228.324 | 831.3259 | 396.9983 | 157607.6
912.12 | 3.8108 | 3810.8 | 2.2592 | 1.8803 | 1.9345 | -1.1407 | -1.0865 | 2.856839 |  | 1333.922 | 0.9198956 | 0.9219959 | -0.004248694 | 0.004248694 | -12.57919 | -0.04395668 | 1228.324 | 831.3259 | 396.9983 | 157607.6
912.22 | 3.8122 | 3812.2 | 2.2598 | 1.8803 | 1.9345 | -1.1407 | -1.0865 | 2.856839 |  | 1334.412 | 0.9198956 | 0.9219967 | -0.004250256 | 0.004250256 | -12.57946 | -0.04395582 | 1228.772 | 831.3284 | 397.4439 | 157961.7
912.32 | 3.8115 | 3811.5 | 2.2605 | 1.8803 | 1.9345 | -1.1407 | -1.0865 | 2.856839 |  | 1334.167 | 0.9198956 | 0.9219963 | -0.004249475 | 0.004249475 | -12.57933 | -0.04395625 | 1228.548 | 831.3272 | 397.2211 | 157784.6
912.421 | 3.8049 | 3804.9 | 2.2578 | 1.8803 | 1.9345 | -1.1407 | -1.0865 | 2.856839 |  | 1331.857 | 0.9198956 | 0.9219927 | -0.004242111 | 0.004242111 | -12.57805 | -0.0439603 | 1226.435 | 831.3154 | 395.1201 | 156119.9
912.521 | 3.8082 | 3808.2 | 2.2638 | 1.8803 | 1.9311 | -1.1407 | -1.0899 | 2.851818 |  | 1335.359 | 0.9216547 | 0.9237573 | -0.004253268 | 0.004253268 | -12.57999 | -0.04395417 | 1229.638 | 831.3333 | 398.305 | 158646.9
912.62 | 3.8069 | 3806.9 | 2.2644 | 1.8803 | 1.9311 | -1.1407 | -1.0899 | 2.851818 |  | 1334.903 | 0.9216547 | 0.9237566 | -0.004251815 | 0.004251815 | -12.57973 | -0.04395496 | 1229.221 | 831.3309 | 397.8905 | 158316.8
912.721 | 3.8079 | 3807.9 | 2.2598 | 1.8803 | 1.9311 | -1.1407 | -1.0899 | 2.851818 |  | 1335.254 | 0.9216547 | 0.9237572 | -0.004252933 | 0.004252933 | -12.57993 | -0.04395435 | 1229.542 | 831.3327 | 398.2093 | 158570.7
912.82 | 3.8066 | 3806.6 | 2.2618 | 1.8803 | 1.9311 | -1.1407 | -1.0899 | 2.851818 |  | 1334.798 | 0.9216547 | 0.9237564 | -0.00425148 | 0.00425148 | -12.57968 | -0.04395515 | 1229.125 | 831.3304 | 397.7948 | 158240.7
912.921 | 3.7997 | 3799.7 | 2.2638 | 1.8791 | 1.9304 | -1.1419 | -1.0906 | 2.848965 |  | 1333.713 | 0.9226556 | 0.9247557 | -0.004248018 | 0.004248018 | -12.57907 | -0.04395705 | 1228.133 | 831.3249 | 396.8079 | 157456.5
913.021 | 3.8029 | 3802.9 | 2.2624 | 1.8765 | 1.9304 | -1.1445 | -1.0906 | 2.845023 |  | 1336.685 | 0.9240402 | 0.926145 | -0.004257488 | 0.004257488 | -12.58072 | -0.04395184 | 1230.851 | 831.34 | 399.5113 | 159609.3
913.12 | 3.801 | 3801 | 2.2644 | 1.8764 | 1.9304 | -1.1446 | -1.0906 | 2.844871 |  | 1336.089 | 0.9240935 | 0.9261973 | -0.004255587 | 0.004255587 | -12.58039 | -0.04395289 | 1230.306 | 831.337 | 398.9688 | 159176.1
913.221 | 3.8046 | 3804.6 | 2.2631 | 1.8764 | 1.9296 | -1.1446 | -1.0914 | 2.843692 |  | 1337.908 | 0.924508 | 0.9266147 | -0.004261386 | 0.004261386 | -12.5814 | -0.0439497 | 1231.97 | 831.3462 | 400.6238 | 160499.4
913.32 | 3.8059 | 3805.9 | 2.2651 | 1.8764 | 1.9296 | -1.1446 | -1.0914 | 2.843692 |  | 1338.366 | 0.924508 | 0.9266154 | -0.004262843 | 0.004262843 | -12.58165 | -0.0439489 | 1232.388 | 831.3486 | 401.0395 | 160832.7
913.421 | 3.8033 | 3803.3 | 2.2598 | 1.8764 | 1.9292 | -1.1446 | -1.0918 | 2.843103 |  | 1337.729 | 0.9247153 | 0.9268217 | -0.004260812 | 0.004260812 | -12.5813 | -0.04395002 | 1231.806 | 831.3453 | 400.4602 | 160368.4
913.52 | 3.7977 | 3797.7 | 2.2631 | 1.8764 | 1.929 | -1.1446 | -1.092 | 2.842808 |  | 1335.897 | 0.924819 | 0.9269225 | -0.004254975 | 0.004254975 | -12.58028 | -0.04395323 | 1230.131 | 831.336 | 398.7949 | 159037.4
913.62 | 3.7954 | 3795.4 | 2.2664 | 1.8762 | 1.9286 | -1.1448 | -1.0924 | 2.841916 |  | 1335.508 | 0.925133 | 0.9272359 | -0.004253732 | 0.004253732 | -12.58007 | -0.04395391 | 1229.774 | 831.334 | 398.4405 | 158754.8
913.721 | 3.7977 | 3797.7 | 2.2624 | 1.8759 | 1.9282 | -1.1451 | -1.0928 | 2.840872 |  | 1336.808 | 0.9255003 | 0.9276053 | -0.004257875 | 0.004257875 | -12.58079 | -0.04395163 | 1230.964 | 831.3406 | 399.6229 | 159698.5
913.82 | 3.8003 | 3800.3 | 2.2638 | 1.874 | 1.9282 | -1.147 | -1.0928 | 2.837994 |  | 1339.079 | 0.9265137 | 0.9286222 | -0.004265112 | 0.004265112 | -12.58205 | -0.04394765 | 1233.041 | 831.3522 | 401.6886 | 161353.8
913.921 | 3.7977 | 3797.7 | 2.2664 | 1.8739 | 1.9282 | -1.1471 | -1.0928 | 2.837843 |  | 1338.235 | 0.9265671 | 0.9286742 | -0.004262419 | 0.004262419 | -12.58158 | -0.04394913 | 1232.268 | 831.3479 | 400.9205 | 160737.2
914.02 | 3.796 | 3796 | 2.2618 | 1.8734 | 1.9282 | -1.1476 | -1.0928 | 2.837086 |  | 1337.993 | 0.9268339 | 0.9289407 | -0.004261647 | 0.004261647 | -12.58145 | -0.04394956 | 1232.047 | 831.3467 | 400.7003 | 160560.8
914.12 | 3.7882 | 3788.2 | 2.267 | 1.8731 | 1.9282 | -1.1479 | -1.0928 | 2.836632 |  | 1335.457 | 0.9269941 | 0.9290969 | -0.004253565 | 0.004253565 | -12.58004 | -0.043954 | 1229.728 | 831.3337 | 398.3946 | 158718.3
914.221 | 3.7905 | 3790.5 | 2.2664 | 1.8728 | 1.9282 | -1.1482 | -1.0928 | 2.836177 |  | 1336.482 | 0.9271542 | 0.9292586 | -0.004256831 | 0.004256831 | -12.58061 | -0.04395221 | 1230.666 | 831.339 | 399.3266 | 159461.8
914.32 | 3.7868 | 3786.8 | 2.2664 | 1.8728 | 1.9262 | -1.1482 | -1.0948 | 2.833235 |  | 1336.564 | 0.928192 | 0.9302966 | -0.004257088 | 0.004257088 | -12.58065 | -0.04395206 | 1230.74 | 831.3394 | 399.401 | 159521.2
914.421 | 3.7852 | 3785.2 | 2.2644 | 1.8728 | 1.926 | -1.1482 | -1.095 | 2.832941 |  | 1336.138 | 0.9282959 | 0.9303997 | -0.00425573 | 0.00425573 | -12.58042 | -0.04395281 | 1230.351 | 831.3372 | 399.0136 | 159211.9
914.52 | 3.7865 | 3786.5 | 2.2677 | 1.8728 | 1.9259 | -1.1482 | -1.0951 | 2.832794 |  | 1336.666 | 0.9283478 | 0.9304525 | -0.004257414 | 0.004257414 | -12.58071 | -0.04395189 | 1230.834 | 831.3399 | 399.494 | 159595.5
914.621 | 3.7872 | 3787.2 | 2.2651 | 1.8728 | 1.9257 | -1.1482 | -1.0953 | 2.8325 |  | 1337.052 | 0.9284516 | 0.9305569 | -0.004258644 | 0.004258644 | -12.58092 | -0.04395121 | 1231.187 | 831.3419 | 399.845 | 159876
914.721 | 3.7849 | 3784.9 | 2.2638 | 1.8728 | 1.9252 | -1.1482 | -1.0958 | 2.831765 |  | 1336.587 | 0.9287113 | 0.9308159 | -0.004257161 | 0.004257161 | -12.58066 | -0.04395202 | 1230.762 | 831.3395 | 399.4222 | 159538.1
914.82 | 3.7875 | 3787.5 | 2.2677 | 1.8727 | 1.9251 | -1.1483 | -1.0959 | 2.831466 |  | 1337.646 | 0.9288167 | 0.9309229 | -0.004260536 | 0.004260536 | -12.58125 | -0.04395017 | 1231.73 | 831.3449 | 400.3853 | 160308.4
914.921 | 3.7878 | 3787.8 | 2.2651 | 1.871 | 1.9251 | -1.15 | -1.0959 | 2.828896 |  | 1338.968 | 0.9297248 | 0.9318332 | -0.004264745 | 0.004264745 | -12.58199 | -0.04394785 | 1232.939 | 831.3516 | 401.587 | 161272.1
915.02 | 3.7901 | 3790.1 | 2.2644 | 1.8705 | 1.9251 | -1.1505 | -1.0959 | 2.82814 |  | 1340.139 | 0.9299921 | 0.9321023 | -0.004268477 | 0.004268477 | -12.58264 | -0.0439458 | 1234.01 | 831.3576 | 402.6521 | 162128.7
915.12 | 3.7878 | 3787.8 | 2.269 | 1.8703 | 1.9251 | -1.1507 | -1.0959 | 2.827837 |  | 1339.469 | 0.930099 | 0.9322082 | -0.004266341 | 0.004266341 | -12.58226 | -0.04394698 | 1233.397 | 831.3541 | 402.0427 | 161638.4
915.22 | 3.7845 | 3784.5 | 2.2684 | 1.87 | 1.9251 | -1.151 | -1.0959 | 2.827384 |  | 1338.516 | 0.9302595 | 0.9323671 | -0.004263305 | 0.004263305 | -12.58173 | -0.04394865 | 1232.526 | 831.3493 | 401.1768 | 160942.8
915.321 | 3.7822 | 3782.2 | 2.269 | 1.8697 | 1.9251 | -1.1513 | -1.0959 | 2.82693 |  | 1337.918 | 0.9304199 | 0.9325266 | -0.004261396 | 0.004261396 | -12.5814 | -0.0439497 | 1231.978 | 831.3463 | 400.6322 | 160506.2
915.421 | 3.7888 | 3788.8 | 2.269 | 1.8697 | 1.9233 | -1.1513 | -1.0977 | 2.824287 |  | 1341.507 | 0.9313554 | 0.9334677 | -0.004272833 | 0.004272833 | -12.58339 | -0.04394341 | 1235.26 | 831.3645 | 403.896 | 163132
915.52 | 3.7819 | 3781.9 | 2.2703 | 1.8697 | 1.9228 | -1.1513 | -1.0982 | 2.823553 |  | 1339.412 | 0.9316154 | 0.9337244 | -0.004266155 | 0.004266155 | -12.58223 | -0.04394708 | 1233.345 | 831.3539 | 401.991 | 161596.7
915.62 | 3.7845 | 3784.5 | 2.2664 | 1.8697 | 1.9227 | -1.1513 | -1.0983 | 2.823406 |  | 1340.402 | 0.9316674 | 0.9337779 | -0.004269312 | 0.004269312 | -12.58278 | -0.04394534 | 1234.251 | 831.3589 | 402.8917 | 162321.7
915.72 | 3.7789 | 3778.9 | 2.271 | 1.8697 | 1.9223 | -1.1513 | -1.0987 | 2.822819 |  | 1338.697 | 0.9318754 | 0.9339833 | -0.004263877 | 0.004263877 | -12.58183 | -0.04394833 | 1232.692 | 831.3502 | 401.3413 | 161074.8
915.821 | 3.7822 | 3782.2 | 2.2703 | 1.8697 | 1.9223 | -1.1513 | -1.0987 | 2.822819 |  | 1339.866 | 0.9318754 | 0.9339852 | -0.004267603 | 0.004267603 | -12.58248 | -0.04394628 | 1233.761 | 831.3562 | 402.4044 | 161929.3
915.921 | 3.778 | 3778 | 2.2703 | 1.8694 | 1.9219 | -1.1516 | -1.0991 | 2.821778 |  | 1338.872 | 0.932244 | 0.9343522 | -0.004264432 | 0.004264432 | -12.58193 | -0.04394803 | 1232.851 | 831.3511 | 401.5 | 161202.3
916.021 | 3.7757 | 3775.7 | 2.271 | 1.8675 | 1.9219 | -1.1535 | -1.0991 | 2.81891 |  | 1339.418 | 0.9332609 | 0.9353699 | -0.00426617 | 0.00426617 | -12.58223 | -0.04394707 | 1233.351 | 831.3539 | 401.9968 | 161601.4
916.12 | 3.7822 | 3782.2 | 2.2703 | 1.8674 | 1.9219 | -1.1536 | -1.0991 | 2.818759 |  | 1341.796 | 0.9333144 | 0.9354272 | -0.004273748 | 0.004273748 | -12.58355 | -0.0439429 | 1235.525 | 831.366 | 404.159 | 163344.5
916.221 | 3.7763 | 3776.3 | 2.2703 | 1.8669 | 1.9219 | -1.1541 | -1.0991 | 2.818005 |  | 1340.062 | 0.9335822 | 0.9356923 | -0.00426822 | 0.00426822 | -12.58259 | -0.04394594 | 1233.939 | 831.3571 | 402.5819 | 162072.2
916.32 | 3.7753 | 3775.3 | 2.2703 | 1.8666 | 1.9219 | -1.1544 | -1.0991 | 2.817552 |  | 1339.922 | 0.9337429 | 0.9358528 | -0.004267774 | 0.004267774 | -12.58251 | -0.04394619 | 1233.811 | 831.3564 | 402.455 | 161970
916.42 | 3.7763 | 3776.3 | 2.2716 | 1.8664 | 1.9219 | -1.1546 | -1.0991 | 2.81725 |  | 1340.421 | 0.9338501 | 0.9359607 | -0.004269363 | 0.004269363 | -12.58279 | -0.04394531 | 1234.267 | 831.359 | 402.9084 | 162335.2
916.521 | 3.7786 | 3778.6 | 2.2703 | 1.8664 | 1.9197 | -1.1546 | -1.1013 | 2.814025 |  | 1342.774 | 0.9349954 | 0.9371098 | -0.004276861 | 0.004276861 | -12.5841 | -0.04394119 | 1236.419 | 831.3709 | 405.0485 | 164064.3
916.62 | 3.775 | 3775 | 2.2716 | 1.8664 | 1.9195 | -1.1546 | -1.1015 | 2.813732 |  | 1341.635 | 0.9350996 | 0.9372121 | -0.004273228 | 0.004273228 | -12.58346 | -0.04394319 | 1235.377 | 831.3651 | 404.0123 | 163225.9
916.721 | 3.7734 | 3773.4 | 2.2716 | 1.8664 | 1.9194 | -1.1546 | -1.1016 | 2.813585 |  | 1341.136 | 0.9351517 | 0.9372635 | -0.004271638 | 0.004271638 | -12.58319 | -0.04394406 | 1234.921 | 831.3626 | 403.5587 | 162859.7
916.82 | 3.7753 | 3775.3 | 2.2723 | 1.8664 | 1.9192 | -1.1546 | -1.1018 | 2.813292 |  | 1341.951 | 0.9352559 | 0.9373689 | -0.004274236 | 0.004274236 | -12.58364 | -0.04394263 | 1235.667 | 831.3668 | 404.3 | 163458.5
916.921 | 3.7701 | 3770.1 | 2.2716 | 1.8664 | 1.9188 | -1.1546 | -1.1022 | 2.812706 |  | 1340.382 | 0.9354644 | 0.9375749 | -0.004269234 | 0.004269234 | -12.58277 | -0.04394538 | 1234.232 | 831.3588 | 402.8732 | 162306.8
917.021 | 3.7691 | 3769.1 | 2.271 | 1.8642 | 1.9188 | -1.1568 | -1.1022 | 2.80939 |  | 1341.608 | 0.9366438 | 0.9387563 | -0.004273138 | 0.004273138 | -12.58345 | -0.04394324 | 1235.353 | 831.365 | 403.988 | 163206.3
917.12 | 3.7671 | 3767.1 | 2.2716 | 1.8642 | 1.9188 | -1.1568 | -1.1022 | 2.80939 |  | 1340.896 | 0.9366438 | 0.9387552 | -0.004270869 | 0.004270869 | -12.58305 | -0.04394449 | 1234.702 | 831.3614 | 403.3406 | 162683.6
917.221 | 3.7743 | 3774.3 | 2.2743 | 1.8637 | 1.9188 | -1.1573 | -1.1022 | 2.808637 |  | 1343.819 | 0.9369121 | 0.939028 | -0.004280185 | 0.004280185 | -12.58467 | -0.04393936 | 1237.375 | 831.3762 | 405.9989 | 164835.1
917.32 | 3.7674 | 3767.4 | 2.2756 | 1.8637 | 1.9188 | -1.1573 | -1.1022 | 2.808637 |  | 1341.362 | 0.9369121 | 0.9390241 | -0.004272355 | 0.004272355 | -12.58331 | -0.04394367 | 1235.129 | 831.3637 | 403.7649 | 163026.1
917.421 | 3.7688 | 3768.8 | 2.2723 | 1.8632 | 1.9188 | -1.1578 | -1.1022 | 2.807883 |  | 1342.221 | 0.9371804 | 0.9392938 | -0.004275091 | 0.004275091 | -12.58379 | -0.04394216 | 1235.914 | 831.3681 | 404.5456 | 163657.2
917.52 | 3.7674 | 3767.4 | 2.2703 | 1.8632 | 1.9188 | -1.1578 | -1.1022 | 2.807883 |  | 1341.722 | 0.9371804 | 0.939293 | -0.004273502 | 0.004273502 | -12.58351 | -0.04394304 | 1235.458 | 831.3656 | 404.0922 | 163290.5
917.62 | 3.7694 | 3769.4 | 2.2763 | 1.8632 | 1.9169 | -1.1578 | -1.1041 | 2.805103 |  | 1343.765 | 0.9381711 | 0.9402869 | -0.00428001 | 0.00428001 | -12.58464 | -0.04393946 | 1237.326 | 831.376 | 405.9499 | 164795.3
917.721 | 3.7651 | 3765.1 | 2.2723 | 1.8632 | 1.9163 | -1.1578 | -1.1047 | 2.804225 |  | 1342.653 | 0.9384841 | 0.9405982 | -0.004276462 | 0.004276462 | -12.58403 | -0.04394141 | 1236.308 | 831.3703 | 404.9381 | 163974.9
917.82 | 3.7648 | 3764.8 | 2.2736 | 1.8632 | 1.9163 | -1.1578 | -1.1047 | 2.804225 |  | 1342.546 | 0.9384841 | 0.9405981 | -0.004276121 | 0.004276121 | -12.58397 | -0.0439416 | 1236.211 | 831.3698 | 404.8408 | 163896.1
917.921 | 3.7622 | 3762.2 | 2.2763 | 1.8632 | 1.9158 | -1.1578 | -1.1052 | 2.803493 |  | 1341.969 | 0.9387451 | 0.9408581 | -0.004274281 | 0.004274281 | -12.58365 | -0.04394261 | 1235.683 | 831.3668 | 404.3161 | 163471.5
918.02 | 3.7632 | 3763.2 | 2.2743 | 1.8632 | 1.9156 | -1.1578 | -1.1054 | 2.803201 |  | 1342.465 | 0.9388495 | 0.9409633 | -0.004275865 | 0.004275865 | -12.58392 | -0.04394174 | 1236.137 | 831.3693 | 404.7679 | 163837.1
918.12 | 3.7642 | 3764.2 | 2.271 | 1.8611 | 1.9156 | -1.1599 | -1.1054 | 2.800041 |  | 1344.337 | 0.9399772 | 0.942094 | -0.004281827 | 0.004281827 | -12.58496 | -0.04393846 | 1237.849 | 831.3789 | 406.4702 | 165218
918.221 | 3.7615 | 3761.5 | 2.2756 | 1.8608 | 1.9156 | -1.1602 | -1.1054 | 2.79959 |  | 1343.59 | 0.9401384 | 0.942254 | -0.004279444 | 0.004279444 | -12.58455 | -0.04393977 | 1237.165 | 831.3751 | 405.7903 | 164665.7
918.32 | 3.7622 | 3762.2 | 2.2749 | 1.8606 | 1.9156 | -1.1604 | -1.1054 | 2.799289 |  | 1343.984 | 0.9402459 | 0.9423621 | -0.004280701 | 0.004280701 | -12.58476 | -0.04393908 | 1237.526 | 831.3771 | 406.149 | 164957
918.421 | 3.7596 | 3759.6 | 2.2769 | 1.8604 | 1.9156 | -1.1606 | -1.1054 | 2.798988 |  | 1343.2 | 0.9403534 | 0.9424684 | -0.0042782 | 0.0042782 | -12.58433 | -0.04394045 | 1236.809 | 831.3731 | 405.4357 | 164378.1
918.52 | 3.7596 | 3759.6 | 2.2756 | 1.8602 | 1.9156 | -1.1608 | -1.1054 | 2.798687 |  | 1343.344 | 0.9404609 | 0.9425761 | -0.00427866 | 0.00427866 | -12.58441 | -0.0439402 | 1236.941 | 831.3738 | 405.567 | 164484.6
918.621 | 3.7619 | 3761.9 | 2.2763 | 1.8602 | 1.9156 | -1.1608 | -1.1054 | 2.798687 |  | 1344.166 | 0.9404609 | 0.9425774 | -0.00428128 | 0.00428128 | -12.58487 | -0.04393876 | 1237.692 | 831.378 | 406.3143 | 165091.3
918.721 | 3.7622 | 3762.2 | 2.2756 | 1.8602 | 1.9156 | -1.1608 | -1.1054 | 2.798687 |  | 1344.273 | 0.9404609 | 0.9425776 | -0.004281621 | 0.004281621 | -12.58492 | -0.04393857 | 1237.79 | 831.3785 | 406.4118 | 165170.5
918.82 | 3.7546 | 3754.6 | 2.2769 | 1.8602 | 1.9156 | -1.1608 | -1.1054 | 2.798687 |  | 1341.558 | 0.9404609 | 0.9425733 | -0.004272966 | 0.004272966 | -12.58342 | -0.04394333 | 1235.307 | 831.3647 | 403.9424 | 163169.5
918.921 | 3.7556 | 3755.6 | 2.2789 | 1.8602 | 1.9156 | -1.1608 | -1.1054 | 2.798687 |  | 1341.915 | 0.9404609 | 0.9425739 | -0.004274105 | 0.004274105 | -12.58362 | -0.04394271 | 1235.634 | 831.3665 | 404.2673 | 163432.1
919.02 | 3.7559 | 3755.9 | 2.2776 | 1.8587 | 1.9156 | -1.1623 | -1.1054 | 2.79643 |  | 1343.105 | 0.9412676 | 0.9433824 | -0.004277896 | 0.004277896 | -12.58428 | -0.04394062 | 1236.722 | 831.3726 | 405.3497 | 164308.4
919.12 | 3.7543 | 3754.3 | 2.2789 | 1.8587 | 1.9156 | -1.1623 | -1.1054 | 2.79643 |  | 1342.533 | 0.9412676 | 0.9433815 | -0.004276072 | 0.004276072 | -12.58396 | -0.04394162 | 1236.199 | 831.3697 | 404.8294 | 163886.8
919.22 | 3.7484 | 3748.4 | 2.2763 | 1.8587 | 1.9156 | -1.1623 | -1.1054 | 2.79643 |  | 1340.423 | 0.9412676 | 0.9433782 | -0.004269347 | 0.004269347 | -12.58279 | -0.04394532 | 1234.27 | 831.3589 | 402.9108 | 162337.1
919.321 | 3.7523 | 3752.3 | 2.2769 | 1.8587 | 1.9156 | -1.1623 | -1.1054 | 2.79643 |  | 1341.818 | 0.9412676 | 0.9433804 | -0.004273793 | 0.004273793 | -12.58356 | -0.04394288 | 1235.545 | 831.366 | 404.179 | 163360.7
919.421 | 3.7527 | 3752.7 | 2.2802 | 1.8587 | 1.9156 | -1.1623 | -1.1054 | 2.79643 |  | 1341.961 | 0.9412676 | 0.9433806 | -0.004274248 | 0.004274248 | -12.58364 | -0.04394263 | 1235.676 | 831.3668 | 404.3091 | 163465.8
919.52 | 3.752 | 3752 | 2.2776 | 1.8583 | 1.9119 | -1.1627 | -1.1091 | 2.790428 |  | 1344.596 | 0.9434162 | 0.9455334 | -0.004282642 | 0.004282642 | -12.5851 | -0.04393801 | 1238.086 | 831.3802 | 406.7058 | 165409.6
919.62 | 3.748 | 3748 | 2.2769 | 1.8567 | 1.9119 | -1.1643 | -1.1091 | 2.788026 |  | 1344.32 | 0.9442776 | 0.9463943 | -0.00428176 | 0.00428176 | -12.58495 | -0.0439385 | 1237.834 | 831.3788 | 406.4548 | 165205.5
919.72 | 3.7523 | 3752.3 | 2.2789 | 1.8564 | 1.9119 | -1.1646 | -1.1091 | 2.787575 |  | 1346.08 | 0.9444392 | 0.9465587 | -0.004287368 | 0.004287368 | -12.58593 | -0.04393541 | 1239.443 | 831.3877 | 408.055 | 166508.9
919.821 | 3.7487 | 3748.7 | 2.2835 | 1.8564 | 1.9109 | -1.1646 | -1.1101 | 2.786117 |  | 1345.493 | 0.9449623 | 0.9470809 | -0.004285493 | 0.004285493 | -12.5856 | -0.04393644 | 1238.905 | 831.3847 | 407.5206 | 166073.1
919.921 | 3.75 | 3750 | 2.2809 | 1.8564 | 1.9106 | -1.1646 | -1.1104 | 2.78568 |  | 1346.17 | 0.9451193 | 0.947239 | -0.004287654 | 0.004287654 | -12.58598 | -0.04393525 | 1239.525 | 831.3881 | 408.1371 | 166575.9
920.021 | 3.7566 | 3756.6 | 2.2809 | 1.8564 | 1.9103 | -1.1646 | -1.1107 | 2.785243 |  | 1348.751 | 0.9452764 | 0.9474001 | -0.00429588 | 0.00429588 | -12.58741 | -0.04393073 | 1241.885 | 831.4013 | 410.4841 | 168497.2
920.12 | 3.749 | 3749 | 2.2789 | 1.8564 | 1.9103 | -1.1646 | -1.1107 | 2.785243 |  | 1346.023 | 0.9452764 | 0.9473958 | -0.004287183 | 0.004287183 | -12.58589 | -0.04393551 | 1239.39 | 831.3874 | 408.0029 | 166466.3
920.221 | 3.7467 | 3746.7 | 2.2802 | 1.856 | 1.9096 | -1.165 | -1.1114 | 2.783622 |  | 1345.98 | 0.9458584 | 0.9479777 | -0.004287045 | 0.004287045 | -12.58587 | -0.04393559 | 1239.351 | 831.3872 | 407.9641 | 166434.7
920.32 | 3.7477 | 3747.7 | 2.2795 | 1.8546 | 1.9096 | -1.1664 | -1.1114 | 2.781522 |  | 1347.356 | 0.946613 | 0.9487345 | -0.004291427 | 0.004291427 | -12.58663 | -0.04393318 | 1240.609 | 831.3942 | 409.2149 | 167456.9
920.42 | 3.7428 | 3742.8 | 2.2835 | 1.854 | 1.9096 | -1.167 | -1.1114 | 2.780622 |  | 1346.03 | 0.9469365 | 0.949056 | -0.004287199 | 0.004287199 | -12.5859 | -0.0439355 | 1239.396 | 831.3874 | 408.009 | 166471.4
920.521 | 3.75 | 3750 | 2.2809 | 1.854 | 1.9096 | -1.167 | -1.1114 | 2.780622 |  | 1348.619 | 0.9469365 | 0.9490601 | -0.004295452 | 0.004295452 | -12.58733 | -0.04393096 | 1241.764 | 831.4006 | 410.3636 | 168398.3
920.62 | 3.7438 | 3743.8 | 2.2802 | 1.8536 | 1.9096 | -1.1674 | -1.1114 | 2.780022 |  | 1346.68 | 0.9471523 | 0.9492728 | -0.00428927 | 0.00428927 | -12.58626 | -0.04393436 | 1239.991 | 831.3907 | 408.6003 | 166954.2
920.721 | 3.7402 | 3740.2 | 2.2802 | 1.8534 | 1.9096 | -1.1676 | -1.1114 | 2.779723 |  | 1345.53 | 0.9472602 | 0.9493789 | -0.004285605 | 0.004285605 | -12.58562 | -0.04393638 | 1238.94 | 831.3849 | 407.5547 | 166100.9
920.82 | 3.7438 | 3743.8 | 2.2809 | 1.8531 | 1.9096 | -1.1679 | -1.1114 | 2.779273 |  | 1347.043 | 0.9474221 | 0.9495431 | -0.004290428 | 0.004290428 | -12.58646 | -0.04393373 | 1240.323 | 831.3926 | 408.9307 | 167224.3
920.921 | 3.7441 | 3744.1 | 2.2815 | 1.8531 | 1.9078 | -1.1679 | -1.1132 | 2.776653 |  | 1348.422 | 0.9483651 | 0.9504884 | -0.00429482 | 0.00429482 | -12.58722 | -0.04393131 | 1241.584 | 831.3996 | 410.1846 | 168251.4
921.021 | 3.7379 | 3737.9 | 2.2848 | 1.8531 | 1.9075 | -1.1679 | -1.1135 | 2.776216 |  | 1346.401 | 0.9485224 | 0.9506424 | -0.004288377 | 0.004288377 | -12.5861 | -0.04393486 | 1239.736 | 831.3893 | 408.3467 | 166747
921.12 | 3.7421 | 3742.1 | 2.2841 | 1.8531 | 1.9066 | -1.1679 | -1.1144 | 2.774906 |  | 1348.55 | 0.9489943 | 0.9511178 | -0.004295226 | 0.004295226 | -12.5873 | -0.04393109 | 1241.701 | 831.4002 | 410.3009 | 168346.9
921.221 | 3.7398 | 3739.8 | 2.2795 | 1.8531 | 1.9063 | -1.1679 | -1.1147 | 2.77447 |  | 1347.933 | 0.9491517 | 0.9512741 | -0.004293259 | 0.004293259 | -12.58695 | -0.04393217 | 1241.137 | 831.3971 | 409.7401 | 167887
921.32 | 3.7415 | 3741.5 | 2.2822 | 1.8531 | 1.9059 | -1.1679 | -1.1151 | 2.773888 |  | 1348.829 | 0.9493616 | 0.9514854 | -0.004296114 | 0.004296114 | -12.58745 | -0.0439306 | 1241.956 | 831.4016 | 410.5546 | 168555.1
921.421 | 3.7415 | 3741.5 | 2.2828 | 1.8512 | 1.9059 | -1.1698 | -1.1151 | 2.771043 |  | 1350.213 | 0.9503874 | 0.9525134 | -0.004300523 | 0.004300523 | -12.58822 | -0.04392818 | 1243.222 | 831.4086 | 411.8135 | 169590.3
921.52 | 3.7388 | 3738.8 | 2.2835 | 1.8512 | 1.9059 | -1.1698 | -1.1151 | 2.771043 |  | 1349.239 | 0.9503874 | 0.9525119 | -0.004297417 | 0.004297417 | -12.58768 | -0.04392988 | 1242.331 | 831.4037 | 410.9275 | 168861.4
921.62 | 3.7356 | 3735.6 | 2.2828 | 1.8507 | 1.9059 | -1.1703 | -1.1151 | 2.770295 |  | 1348.448 | 0.9506575 | 0.9527808 | -0.004294897 | 0.004294897 | -12.58724 | -0.04393127 | 1241.608 | 831.3997 | 410.2086 | 168271.1
921.721 | 3.7359 | 3735.9 | 2.2835 | 1.8502 | 1.9059 | -1.1708 | -1.1151 | 2.769547 |  | 1348.921 | 0.9509277 | 0.9530517 | -0.004296403 | 0.004296403 | -12.5875 | -0.04393044 | 1242.041 | 831.4021 | 410.6385 | 168623.9
921.82 | 3.7379 | 3737.9 | 2.2861 | 1.8502 | 1.9059 | -1.1708 | -1.1151 | 2.769547 |  | 1349.643 | 0.9509277 | 0.9530529 | -0.004298704 | 0.004298704 | -12.5879 | -0.04392918 | 1242.701 | 831.4057 | 411.2951 | 169163.7
921.921 | 3.7385 | 3738.5 | 2.2841 | 1.8502 | 1.9039 | -1.1708 | -1.1171 | 2.76664 |  | 1351.278 | 0.9519776 | 0.9541054 | -0.004303911 | 0.004303911 | -12.58881 | -0.04392631 | 1244.196 | 831.414 | 412.7815 | 170388.5
922.02 | 3.7346 | 3734.6 | 2.2855 | 1.8502 | 1.9039 | -1.1708 | -1.1171 | 2.76664 |  | 1349.868 | 0.9519776 | 0.9541031 | -0.004299418 | 0.004299418 | -12.58803 | -0.04392878 | 1242.907 | 831.4069 | 411.4997 | 169332
922.12 | 3.7372 | 3737.2 | 2.2841 | 1.8502 | 1.9035 | -1.1708 | -1.1175 | 2.766059 |  | 1351.092 | 0.9521878 | 0.9543152 | -0.004303317 | 0.004303317 | -12.58871 | -0.04392664 | 1244.025 | 831.4131 | 412.6123 | 170248.9
922.221 | 3.7323 | 3732.3 | 2.2855 | 1.8502 | 1.9032 | -1.1708 | -1.1178 | 2.765623 |  | 1349.533 | 0.9523454 | 0.9544703 | -0.004298349 | 0.004298349 | -12.58784 | -0.04392937 | 1242.6 | 831.4052 | 411.1949 | 169081.3
922.32 | 3.7254 | 3725.4 | 2.2855 | 1.8502 | 1.9032 | -1.1708 | -1.1178 | 2.765623 |  | 1347.038 | 0.9523454 | 0.9544664 | -0.004290396 | 0.004290396 | -12.58645 | -0.04393375 | 1240.319 | 831.3925 | 408.9263 | 167220.7
922.421 | 3.7316 | 3731.6 | 2.2874 | 1.8502 | 1.9027 | -1.1708 | -1.1183 | 2.764896 |  | 1349.635 | 0.9526081 | 0.9547333 | -0.004298671 | 0.004298671 | -12.5879 | -0.04392919 | 1242.693 | 831.4057 | 411.2872 | 169157.2
922.52 | 3.7254 | 3725.4 | 2.2874 | 1.8483 | 1.9027 | -1.1727 | -1.1183 | 2.762057 |  | 1348.777 | 0.9536356 | 0.9557593 | -0.004295935 | 0.004295935 | -12.58742 | -0.0439307 | 1241.909 | 831.4013 | 410.5077 | 168516.5
922.621 | 3.7303 | 3730.3 | 2.2868 | 1.8475 | 1.9027 | -1.1735 | -1.1183 | 2.760862 |  | 1351.136 | 0.9540685 | 0.956196 | -0.004303452 | 0.004303452 | -12.58873 | -0.04392656 | 1244.066 | 831.4133 | 412.6525 | 170282.1
922.721 | 3.7346 | 3734.6 | 2.2855 | 1.8475 | 1.9027 | -1.1735 | -1.1183 | 2.760862 |  | 1352.694 | 0.9540685 | 0.9561984 | -0.004308416 | 0.004308416 | -12.58959 | -0.04392383 | 1245.49 | 831.4212 | 414.0687 | 171452.9
922.82 | 3.729 | 3729 | 2.2868 | 1.847 | 1.9027 | -1.174 | -1.1183 | 2.760114 |  | 1351.031 | 0.9543392 | 0.9564665 | -0.004303116 | 0.004303116 | -12.58867 | -0.04392675 | 1243.97 | 831.4128 | 412.5569 | 170203.2
922.921 | 3.7218 | 3721.8 | 2.2848 | 1.847 | 1.9027 | -1.174 | -1.1183 | 2.760114 |  | 1348.422 | 0.9543392 | 0.9564624 | -0.004294802 | 0.004294802 | -12.58722 | -0.04393132 | 1241.584 | 831.3995 | 410.1849 | 168251.6
923.02 | 3.7244 | 3724.4 | 2.2841 | 1.847 | 1.901 | -1.174 | -1.12 | 2.757648 |  | 1350.571 | 0.955233 | 0.9573596 | -0.004301647 | 0.004301647 | -12.58841 | -0.04392756 | 1243.549 | 831.4104 | 412.1387 | 169858.3
923.12 | 3.7198 | 3719.8 | 2.2861 | 1.847 | 1.9006 | -1.174 | -1.1204 | 2.757068 |  | 1349.187 | 0.9554435 | 0.9575679 | -0.004297235 | 0.004297235 | -12.58765 | -0.04392998 | 1242.283 | 831.4034 | 410.8801 | 168822.4
923.22 | 3.7283 | 3728.3 | 2.2881 | 1.847 | 1.9004 | -1.174 | -1.1206 | 2.756778 |  | 1352.412 | 0.9555487 | 0.9576782 | -0.004307514 | 0.004307514 | -12.58944 | -0.04392433 | 1245.233 | 831.4198 | 413.8128 | 171241
923.321 | 3.7185 | 3718.5 | 2.2855 | 1.847 | 1.9 | -1.174 | -1.121 | 2.756198 |  | 1349.141 | 0.9557592 | 0.9578836 | -0.004297088 | 0.004297088 | -12.58762 | -0.04393006 | 1242.242 | 831.4032 | 410.8386 | 168788.3
923.421 | 3.7178 | 3717.8 | 2.2868 | 1.847 | 1.9 | -1.174 | -1.121 | 2.756198 |  | 1348.887 | 0.9557592 | 0.9578832 | -0.004296279 | 0.004296279 | -12.58748 | -0.04393051 | 1242.01 | 831.4019 | 410.6076 | 168598.6
923.52 | 3.7201 | 3720.1 | 2.2848 | 1.847 | 1.8996 | -1.174 | -1.1214 | 2.755618 |  | 1350.006 | 0.9559698 | 0.9580955 | -0.004299844 | 0.004299844 | -12.5881 | -0.04392855 | 1243.032 | 831.4076 | 411.6249 | 169435
923.62 | 3.7188 | 3718.8 | 2.2868 | 1.8447 | 1.8996 | -1.1763 | -1.1214 | 2.752186 |  | 1351.217 | 0.9572158 | 0.9593434 | -0.004303699 | 0.004303699 | -12.58877 | -0.04392643 | 1244.14 | 831.4137 | 412.7259 | 170342.7
923.721 | 3.7234 | 3723.4 | 2.2894 | 1.8444 | 1.8996 | -1.1766 | -1.1214 | 2.751738 |  | 1353.108 | 0.9573784 | 0.959509 | -0.004309727 | 0.004309727 | -12.58982 | -0.04392311 | 1245.869 | 831.4233 | 414.4458 | 171765.3
923.821 | 3.7211 | 3721.1 | 2.2894 | 1.844 | 1.8996 | -1.177 | -1.1214 | 2.751142 |  | 1352.566 | 0.9575953 | 0.9597251 | -0.004307998 | 0.004307998 | -12.58952 | -0.04392406 | 1245.373 | 831.4205 | 413.9525 | 171356.7
923.921 | 3.7145 | 3714.5 | 2.2881 | 1.844 | 1.8996 | -1.177 | -1.1214 | 2.751142 |  | 1350.167 | 0.9575953 | 0.9597213 | -0.004300351 | 0.004300351 | -12.58819 | -0.04392827 | 1243.179 | 831.4084 | 411.7711 | 169555.4
924.021 | 3.7194 | 3719.4 | 2.2881 | 1.8436 | 1.8996 | -1.1774 | -1.1214 | 2.750545 |  | 1352.241 | 0.9578123 | 0.9599415 | -0.004306962 | 0.004306962 | -12.58934 | -0.04392463 | 1245.076 | 831.4189 | 413.6573 | 171112.4
924.12 | 3.7198 | 3719.8 | 2.2894 | 1.8436 | 1.8978 | -1.1774 | -1.1232 | 2.747939 |  | 1353.669 | 0.9587603 | 0.9608918 | -0.004311511 | 0.004311511 | -12.59013 | -0.04392213 | 1246.382 | 831.4261 | 414.9559 | 172188.4
924.22 | 3.7194 | 3719.4 | 2.2887 | 1.8436 | 1.8977 | -1.1774 | -1.1233 | 2.747794 |  | 1353.595 | 0.958813 | 0.9609443 | -0.004311274 | 0.004311274 | -12.59009 | -0.04392226 | 1246.314 | 831.4257 | 414.8884 | 172132.4
924.32 | 3.7227 | 3722.7 | 2.294 | 1.8433 | 1.8977 | -1.1777 | -1.1233 | 2.747347 |  | 1355.016 | 0.9589757 | 0.9611093 | -0.004315804 | 0.004315804 | -12.59088 | -0.04391977 | 1247.614 | 831.433 | 416.1809 | 173206.5
924.42 | 3.7168 | 3716.8 | 2.2881 | 1.8423 | 1.8977 | -1.1787 | -1.1233 | 2.745856 |  | 1353.603 | 0.9595184 | 0.9616498 | -0.004311298 | 0.004311298 | -12.5901 | -0.04392225 | 1246.322 | 831.4258 | 414.8959 | 172138.6
924.521 | 3.7214 | 3721.4 | 2.2881 | 1.8423 | 1.8977 | -1.1787 | -1.1233 | 2.745856 |  | 1355.279 | 0.9595184 | 0.9616524 | -0.004316638 | 0.004316638 | -12.59103 | -0.04391931 | 1247.853 | 831.4343 | 416.4191 | 173404.9
924.62 | 3.7201 | 3720.1 | 2.294 | 1.8423 | 1.8977 | -1.1787 | -1.1233 | 2.745856 |  | 1354.805 | 0.9595184 | 0.9616516 | -0.004315129 | 0.004315129 | -12.59077 | -0.04392014 | 1247.421 | 831.4319 | 415.9887 | 173046.6
924.721 | 3.7204 | 3720.4 | 2.292 | 1.8423 | 1.8977 | -1.1787 | -1.1233 | 2.745856 |  | 1354.914 | 0.9595184 | 0.9616518 | -0.004315477 | 0.004315477 | -12.59083 | -0.04391995 | 1247.52 | 831.4324 | 416.088 | 173129.2
924.82 | 3.7165 | 3716.5 | 2.2907 | 1.8419 | 1.8977 | -1.1791 | -1.1233 | 2.74526 |  | 1353.788 | 0.9597355 | 0.9618672 | -0.004311886 | 0.004311886 | -12.5902 | -0.04392193 | 1246.491 | 831.4267 | 415.0638 | 172278
924.921 | 3.7155 | 3715.5 | 2.2881 | 1.8419 | 1.8966 | -1.1791 | -1.1244 | 2.743669 |  | 1354.209 | 0.9603153 | 0.9624477 | -0.004313225 | 0.004313225 | -12.59043 | -0.04392119 | 1246.875 | 831.4289 | 415.4464 | 172595.7
925.02 | 3.7122 | 3712.2 | 2.292 | 1.8419 | 1.8966 | -1.1791 | -1.1244 | 2.743669 |  | 1353.006 | 0.9603153 | 0.9624458 | -0.004309392 | 0.004309392 | -12.58976 | -0.0439233 | 1245.775 | 831.4228 | 414.3527 | 171688.2
925.12 | 3.7112 | 3711.2 | 2.292 | 1.8419 | 1.8966 | -1.1791 | -1.1244 | 2.743669 |  | 1352.641 | 0.9603153 | 0.9624452 | -0.00430823 | 0.00430823 | -12.58956 | -0.04392394 | 1245.442 | 831.4209 | 414.0213 | 171413.7
925.221 | 3.7096 | 3709.6 | 2.2927 | 1.8419 | 1.8966 | -1.1791 | -1.1244 | 2.743669 |  | 1352.058 | 0.9603153 | 0.9624443 | -0.004306371 | 0.004306371 | -12.58924 | -0.04392496 | 1244.909 | 831.418 | 413.4911 | 170974.9
925.32 | 3.7102 | 3710.2 | 2.2881 | 1.8419 | 1.8944 | -1.1791 | -1.1266 | 2.740486 |  | 1353.847 | 0.961476 | 0.9636077 | -0.00431207 | 0.00431207 | -12.59023 | -0.04392182 | 1246.545 | 831.427 | 415.1179 | 172322.9
925.421 | 3.7109 | 3710.9 | 2.294 | 1.8393 | 1.8944 | -1.1817 | -1.1266 | 2.736618 |  | 1356.017 | 0.9628886 | 0.9650237 | -0.004318981 | 0.004318981 | -12.59144 | -0.04391802 | 1248.529 | 831.438 | 417.0906 | 173964.5
925.52 | 3.7106 | 3710.6 | 2.2914 | 1.8392 | 1.8944 | -1.1818 | -1.1266 | 2.736469 |  | 1355.981 | 0.9629429 | 0.9650781 | -0.004318866 | 0.004318866 | -12.59142 | -0.04391809 | 1248.496 | 831.4378 | 417.0579 | 173937.3
925.62 | 3.7066 | 3706.6 | 2.2947 | 1.839 | 1.8944 | -1.182 | -1.1266 | 2.736171 |  | 1354.667 | 0.9630517 | 0.9651847 | -0.004314676 | 0.004314676 | -12.59069 | -0.04392039 | 1247.294 | 831.4312 | 415.8628 | 172941.9
925.721 | 3.703 | 3703 | 2.296 | 1.838 | 1.8944 | -1.183 | -1.1266 | 2.734684 |  | 1354.087 | 0.9635956 | 0.9657277 | -0.004312828 | 0.004312828 | -12.59036 | -0.04392141 | 1246.764 | 831.4282 | 415.336 | 172504
925.82 | 3.6987 | 3698.7 | 2.2907 | 1.8375 | 1.8944 | -1.1835 | -1.1266 | 2.73394 |  | 1352.883 | 0.9638677 | 0.9659979 | -0.004308988 | 0.004308988 | -12.58969 | -0.04392352 | 1245.663 | 831.4221 | 414.2409 | 171595.5
925.921 | 3.704 | 3704 | 2.2933 | 1.8374 | 1.8944 | -1.1836 | -1.1266 | 2.733791 |  | 1354.895 | 0.9639221 | 0.9660555 | -0.004315402 | 0.004315402 | -12.59081 | -0.04391999 | 1247.503 | 831.4323 | 416.0706 | 173114.8
926.02 | 3.702 | 3702 | 2.2901 | 1.837 | 1.8944 | -1.184 | -1.1266 | 2.733196 |  | 1354.458 | 0.9641398 | 0.9662725 | -0.004314009 | 0.004314009 | -12.59057 | -0.04392076 | 1247.104 | 831.4301 | 415.6735 | 172784.5
926.121 | 3.6955 | 3695.5 | 2.2966 | 1.837 | 1.8944 | -1.184 | -1.1266 | 2.733196 |  | 1352.08 | 0.9641398 | 0.9662688 | -0.004306429 | 0.004306429 | -12.58925 | -0.04392493 | 1244.929 | 831.418 | 413.5112 | 170991.5
926.221 | 3.6978 | 3697.8 | 2.2979 | 1.8364 | 1.8944 | -1.1846 | -1.1266 | 2.732303 |  | 1353.364 | 0.9644665 | 0.9665975 | -0.004310519 | 0.004310519 | -12.58996 | -0.04392268 | 1246.103 | 831.4245 | 414.6782 | 171958
926.32 | 3.7004 | 3700.4 | 2.2947 | 1.8364 | 1.8925 | -1.1846 | -1.1285 | 2.729563 |  | 1355.675 | 0.96547 | 0.9676046 | -0.004317883 | 0.004317883 | -12.59125 | -0.04391863 | 1248.216 | 831.4363 | 416.7798 | 173705.4
926.421 | 3.6964 | 3696.4 | 2.296 | 1.8364 | 1.8923 | -1.1846 | -1.1287 | 2.729274 |  | 1354.353 | 0.9655757 | 0.9677082 | -0.004313668 | 0.004313668 | -12.59051 | -0.04392095 | 1247.007 | 831.4296 | 415.5775 | 172704.6
926.52 | 3.6968 | 3696.8 | 2.2947 | 1.8363 | 1.892 | -1.1847 | -1.129 | 2.728693 |  | 1354.788 | 0.9657887 | 0.9679219 | -0.004315054 | 0.004315054 | -12.59075 | -0.04392018 | 1247.405 | 831.4318 | 415.9731 | 173033.6
926.621 | 3.6948 | 3694.8 | 2.2986 | 1.836 | 1.8918 | -1.185 | -1.1292 | 2.727959 |  | 1354.419 | 0.9660578 | 0.9681904 | -0.004313879 | 0.004313879 | -12.59055 | -0.04392083 | 1247.068 | 831.4299 | 415.638 | 172755
926.721 | 3.6938 | 3693.8 | 2.296 | 1.8358 | 1.8915 | -1.1852 | -1.1295 | 2.727229 |  | 1354.415 | 0.9663253 | 0.9684579 | -0.004313864 | 0.004313864 | -12.59054 | -0.04392084 | 1247.064 | 831.4299 | 415.6341 | 172751.7
926.82 | 3.6964 | 3696.4 | 2.294 | 1.8346 | 1.8915 | -1.1864 | -1.1295 | 2.725446 |  | 1356.255 | 0.9669792 | 0.9691147 | -0.004319726 | 0.004319726 | -12.59157 | -0.04391761 | 1248.746 | 831.4392 | 417.3071 | 174145.2
926.921 | 3.6955 | 3695.5 | 2.2979 | 1.8345 | 1.8915 | -1.1865 | -1.1295 | 2.725298 |  | 1355.999 | 0.9670337 | 0.9691688 | -0.004318909 | 0.004318909 | -12.59142 | -0.04391806 | 1248.512 | 831.4379 | 417.074 | 173950.7
927.02 | 3.6909 | 3690.9 | 2.2986 | 1.8341 | 1.8915 | -1.1869 | -1.1295 | 2.724703 |  | 1354.606 | 0.9672517 | 0.9693847 | -0.00431447 | 0.00431447 | -12.59065 | -0.0439205 | 1247.239 | 831.4308 | 415.8079 | 172896.2
927.12 | 3.6948 | 3694.8 | 2.2966 | 1.8336 | 1.8915 | -1.1874 | -1.1295 | 2.723961 |  | 1356.407 | 0.9675244 | 0.9696602 | -0.00432021 | 0.00432021 | -12.59165 | -0.04391735 | 1248.885 | 831.44 | 417.4455 | 174260.8
927.22 | 3.6981 | 3698.1 | 2.3012 | 1.8335 | 1.8915 | -1.1875 | -1.1295 | 2.723812 |  | 1357.693 | 0.9675789 | 0.9697167 | -0.004324307 | 0.004324307 | -12.59237 | -0.04391509 | 1250.061 | 831.4465 | 418.6144 | 175238
927.321 | 3.6922 | 3692.2 | 2.2966 | 1.8333 | 1.8915 | -1.1877 | -1.1295 | 2.723515 |  | 1355.675 | 0.967688 | 0.9698226 | -0.004317874 | 0.004317874 | -12.59124 | -0.04391863 | 1248.216 | 831.4362 | 416.7793 | 173705
927.421 | 3.6905 | 3690.5 | 2.2973 | 1.8333 | 1.8893 | -1.1877 | -1.1317 | 2.720347 |  | 1356.628 | 0.9688518 | 0.9709879 | -0.00432091 | 0.00432091 | -12.59177 | -0.04391696 | 1249.088 | 831.4411 | 417.6465 | 174428.6
927.52 | 3.6839 | 3683.9 | 2.2993 | 1.8333 | 1.8891 | -1.1877 | -1.1319 | 2.720059 |  | 1354.345 | 0.9689577 | 0.9710902 | -0.004313634 | 0.004313634 | -12.5905 | -0.04392096 | 1247 | 831.4295 | 415.5709 | 172699.2
927.62 | 3.6918 | 3691.8 | 2.2973 | 1.8331 | 1.8886 | -1.1879 | -1.1324 | 2.719043 |  | 1357.757 | 0.9693315 | 0.9714694 | -0.004324507 | 0.004324507 | -12.5924 | -0.04391498 | 1250.12 | 831.4468 | 418.673 | 175287.1
927.721 | 3.6889 | 3688.9 | 2.2979 | 1.8328 | 1.8886 | -1.1882 | -1.1324 | 2.718598 |  | 1356.913 | 0.9694951 | 0.9716317 | -0.004321815 | 0.004321815 | -12.59193 | -0.04391646 | 1249.348 | 831.4425 | 417.9052 | 174644.8
927.821 | 3.6899 | 3689.9 | 2.2999 | 1.8327 | 1.8882 | -1.1883 | -1.1328 | 2.717874 |  | 1357.642 | 0.9697615 | 0.9718992 | -0.004324139 | 0.004324139 | -12.59234 | -0.04391519 | 1250.015 | 831.4462 | 418.5684 | 175199.5
927.92 | 3.6869 | 3686.9 | 2.2993 | 1.8315 | 1.8882 | -1.1895 | -1.1328 | 2.716094 |  | 1357.427 | 0.9704165 | 0.9725539 | -0.004323452 | 0.004323452 | -12.59222 | -0.04391556 | 1249.818 | 831.4451 | 418.373 | 175035.9
928.021 | 3.6889 | 3688.9 | 2.2914 | 1.8309 | 1.8882 | -1.1901 | -1.1328 | 2.715204 |  | 1358.609 | 0.9707442 | 0.9728834 | -0.004327216 | 0.004327216 | -12.59287 | -0.04391349 | 1250.898 | 831.4511 | 419.4472 | 175935.9
928.12 | 3.6856 | 3685.6 | 2.2993 | 1.8309 | 1.8882 | -1.1901 | -1.1328 | 2.715204 |  | 1357.393 | 0.9707442 | 0.9728815 | -0.004323343 | 0.004323343 | -12.5922 | -0.04391562 | 1249.787 | 831.4449 | 418.3421 | 175010.1
928.221 | 3.6922 | 3692.2 | 2.2914 | 1.8302 | 1.8882 | -1.1908 | -1.1328 | 2.714166 |  | 1360.344 | 0.9711266 | 0.9732685 | -0.004332747 | 0.004332747 | -12.59384 | -0.04391045 | 1252.485 | 831.4599 | 421.0251 | 177262.1
928.32 | 3.6879 | 3687.9 | 2.3032 | 1.8302 | 1.8882 | -1.1908 | -1.1328 | 2.714166 |  | 1358.76 | 0.9711266 | 0.973266 | -0.004327697 | 0.004327697 | -12.59296 | -0.04391323 | 1251.036 | 831.4518 | 419.5846 | 176051.3
928.421 | 3.6876 | 3687.6 | 2.3012 | 1.8299 | 1.8882 | -1.1911 | -1.1328 | 2.713721 |  | 1358.872 | 0.9712905 | 0.9734302 | -0.004328054 | 0.004328054 | -12.59302 | -0.04391303 | 1251.139 | 831.4524 | 419.6866 | 176136.9
928.521 | 3.6833 | 3683.3 | 2.3025 | 1.8299 | 1.886 | -1.1911 | -1.135 | 2.710559 |  | 1358.871 | 0.9724563 | 0.974596 | -0.004328046 | 0.004328046 | -12.59302 | -0.04391304 | 1251.138 | 831.4524 | 419.6855 | 176135.9
928.62 | 3.6866 | 3686.6 | 2.3012 | 1.8299 | 1.8857 | -1.1911 | -1.1353 | 2.710128 |  | 1360.305 | 0.9726154 | 0.9747573 | -0.004332616 | 0.004332616 | -12.59382 | -0.04391052 | 1252.449 | 831.4597 | 420.9892 | 177231.9
928.721 | 3.6859 | 3685.9 | 2.3006 | 1.8297 | 1.8856 | -1.1913 | -1.1354 | 2.709688 |  | 1360.267 | 0.9727777 | 0.9749196 | -0.004332496 | 0.004332496 | -12.59379 | -0.04391059 | 1252.415 | 831.4595 | 420.9551 | 177203.2
928.82 | 3.6862 | 3686.2 | 2.3006 | 1.8293 | 1.8854 | -1.1917 | -1.1356 | 2.708809 |  | 1360.82 | 0.9731024 | 0.9752452 | -0.004334256 | 0.004334256 | -12.5941 | -0.04390962 | 1252.92 | 831.4623 | 421.4574 | 177626.4
928.921 | 3.68 | 3680 | 2.3039 | 1.8289 | 1.8854 | -1.1921 | -1.1356 | 2.708216 |  | 1358.828 | 0.9733211 | 0.9754607 | -0.004327907 | 0.004327907 | -12.59299 | -0.04391311 | 1251.099 | 831.4522 | 419.6466 | 176103.2
929.02 | 3.6741 | 3674.1 | 2.3032 | 1.8278 | 1.8854 | -1.1932 | -1.1356 | 2.706587 |  | 1357.466 | 0.9739227 | 0.9760602 | -0.004323564 | 0.004323564 | -12.59224 | -0.0439155 | 1249.853 | 831.4453 | 418.4081 | 175065.3
929.12 | 3.679 | 3679 | 2.3052 | 1.8277 | 1.8854 | -1.1933 | -1.1356 | 2.706439 |  | 1359.351 | 0.9739775 | 0.9761179 | -0.004329571 | 0.004329571 | -12.59328 | -0.0439122 | 1251.577 | 831.4548 | 420.1218 | 176502.3
929.221 | 3.6764 | 3676.4 | 2.3032 | 1.8273 | 1.8854 | -1.1937 | -1.1356 | 2.705847 |  | 1358.687 | 0.9741963 | 0.9763357 | -0.004327456 | 0.004327456 | -12.59292 | -0.04391336 | 1250.97 | 831.4515 | 419.5187 | 175995.9
929.32 | 3.6754 | 3675.4 | 2.3052 | 1.8272 | 1.8854 | -1.1938 | -1.1356 | 2.705699 |  | 1358.392 | 0.9742511 | 0.97639 | -0.004326515 | 0.004326515 | -12.59275 | -0.04391388 | 1250.7 | 831.45 | 419.2503 | 175770.8
929.421 | 3.6803 | 3680.3 | 2.3025 | 1.8267 | 1.8854 | -1.1943 | -1.1356 | 2.704959 |  | 1360.575 | 0.9745247 | 0.9766671 | -0.004333473 | 0.004333473 | -12.59396 | -0.04391005 | 1252.696 | 831.461 | 421.2354 | 177439.2
929.52 | 3.6751 | 3675.1 | 2.3039 | 1.8265 | 1.8854 | -1.1945 | -1.1356 | 2.704662 |  | 1358.802 | 0.9746342 | 0.9767738 | -0.004327819 | 0.004327819 | -12.59298 | -0.04391316 | 1251.075 | 831.452 | 419.6228 | 176083.3
929.62 | 3.6672 | 3667.2 | 2.3039 | 1.8265 | 1.8838 | -1.1945 | -1.1372 | 2.702367 |  | 1357.032 | 0.9754832 | 0.97762 | -0.004322178 | 0.004322178 | -12.59199 | -0.04391627 | 1249.457 | 831.4431 | 418.0141 | 174735.8
929.721 | 3.6718 | 3671.8 | 2.3025 | 1.8259 | 1.8832 | -1.1951 | -1.1378 | 2.700619 |  | 1359.614 | 0.9761303 | 0.9782712 | -0.004330404 | 0.004330404 | -12.59343 | -0.04391174 | 1251.818 | 831.4561 | 420.3615 | 176703.8
929.82 | 3.6777 | 3677.7 | 2.3039 | 1.8259 | 1.8831 | -1.1951 | -1.1379 | 2.700476 |  | 1361.871 | 0.9761834 | 0.9783278 | -0.004337598 | 0.004337598 | -12.59468 | -0.04390778 | 1253.881 | 831.4676 | 422.4136 | 178433.2
929.921 | 3.6728 | 3672.8 | 2.3025 | 1.8254 | 1.8826 | -1.1956 | -1.1384 | 2.699019 |  | 1360.791 | 0.9767229 | 0.9788655 | -0.004334152 | 0.004334152 | -12.59408 | -0.04390968 | 1252.893 | 831.4621 | 421.431 | 177604.1
930.02 | 3.6701 | 3670.1 | 2.3032 | 1.8252 | 1.8825 | -1.1958 | -1.1385 | 2.69858 |  | 1360.011 | 0.9768856 | 0.979027 | -0.004331668 | 0.004331668 | -12.59365 | -0.04391105 | 1252.181 | 831.4581 | 420.7227 | 177007.6
930.121 | 3.6757 | 3675.7 | 2.3012 | 1.8245 | 1.8825 | -1.1965 | -1.1385 | 2.697545 |  | 1362.609 | 0.9772691 | 0.9794147 | -0.004339947 | 0.004339947 | -12.59509 | -0.04390649 | 1254.556 | 831.4713 | 423.0845 | 179000.5
930.221 | 3.6708 | 3670.8 | 2.3045 | 1.8243 | 1.8825 | -1.1967 | -1.1385 | 2.69725 |  | 1360.942 | 0.9773788 | 0.9795217 | -0.004334632 | 0.004334632 | -12.59417 | -0.04390942 | 1253.032 | 831.4628 | 421.5687 | 177720.1
930.32 | 3.6649 | 3664.9 | 2.3085 | 1.8239 | 1.8825 | -1.1971 | -1.1385 | 2.696658 |  | 1359.053 | 0.9775981 | 0.979738 | -0.004328609 | 0.004328609 | -12.59312 | -0.04391273 | 1251.304 | 831.4533 | 419.8508 | 176274.7
930.421 | 3.6682 | 3668.2 | 2.3039 | 1.8236 | 1.8825 | -1.1974 | -1.1385 | 2.696215 |  | 1360.5 | 0.9777626 | 0.9799048 | -0.004333222 | 0.004333222 | -12.59392 | -0.04391019 | 1252.627 | 831.4606 | 421.1669 | 177381.5
930.521 | 3.6682 | 3668.2 | 2.3058 | 1.8233 | 1.8825 | -1.1977 | -1.1385 | 2.695771 |  | 1360.724 | 0.9779271 | 0.9800697 | -0.004333935 | 0.004333935 | -12.59405 | -0.0439098 | 1252.832 | 831.4617 | 421.3704 | 177553
930.621 | 3.6672 | 3667.2 | 2.3065 | 1.8233 | 1.8795 | -1.1977 | -1.1415 | 2.691475 |  | 1362.524 | 0.979522 | 0.9816674 | -0.004339669 | 0.004339669 | -12.59505 | -0.04390665 | 1254.478 | 831.4708 | 423.0073 | 178935.2
930.721 | 3.6685 | 3668.5 | 2.3058 | 1.8233 | 1.8792 | -1.1977 | -1.1418 | 2.691045 |  | 1363.225 | 0.9796816 | 0.9818281 | -0.004341901 | 0.004341901 | -12.59544 | -0.04390542 | 1255.119 | 831.4744 | 423.6443 | 179474.5
930.82 | 3.6688 | 3668.8 | 2.3065 | 1.8233 | 1.8785 | -1.1977 | -1.1425 | 2.690043 |  | 1363.844 | 0.9800542 | 0.9822017 | -0.004343875 | 0.004343875 | -12.59578 | -0.04390433 | 1255.685 | 831.4775 | 424.2076 | 179952.1
930.921 | 3.6718 | 3671.8 | 2.3091 | 1.8233 | 1.8785 | -1.1977 | -1.1425 | 2.690043 |  | 1364.96 | 0.9800542 | 0.9822034 | -0.004347429 | 0.004347429 | -12.5964 | -0.04390238 | 1256.705 | 831.4831 | 425.2215 | 180813.3
931.02 | 3.6675 | 3667.5 | 2.3065 | 1.8232 | 1.8779 | -1.1978 | -1.1431 | 2.689036 |  | 1363.872 | 0.9804285 | 0.982576 | -0.00434396 | 0.00434396 | -12.59579 | -0.04390429 | 1255.71 | 831.4776 | 424.2323 | 179973
931.12 | 3.6603 | 3660.3 | 2.3052 | 1.8226 | 1.8778 | -1.1984 | -1.1432 | 2.688008 |  | 1361.715 | 0.9808109 | 0.982955 | -0.004337084 | 0.004337084 | -12.59459 | -0.04390807 | 1253.738 | 831.4667 | 422.2712 | 178313
931.22 | 3.6675 | 3667.5 | 2.3065 | 1.8208 | 1.8778 | -1.2002 | -1.1432 | 2.685353 |  | 1365.742 | 0.981799 | 0.9839494 | -0.004349917 | 0.004349917 | -12.59683 | -0.04390101 | 1257.42 | 831.4871 | 425.9328 | 181418.8
931.321 | 3.6626 | 3662.6 | 2.3058 | 1.8206 | 1.8778 | -1.2004 | -1.1432 | 2.685059 |  | 1364.067 | 0.9819088 | 0.9840567 | -0.004344579 | 0.004344579 | -12.5959 | -0.04390395 | 1255.889 | 831.4786 | 424.4101 | 180123.9
931.421 | 3.6623 | 3662.3 | 2.3065 | 1.8201 | 1.8778 | -1.2009 | -1.1432 | 2.684321 |  | 1364.33 | 0.9821835 | 0.9843317 | -0.004345416 | 0.004345416 | -12.59605 | -0.04390348 | 1256.129 | 831.48 | 424.6492 | 180326.9
931.52 | 3.653 | 3653 | 2.3091 | 1.82 | 1.8778 | -1.201 | -1.1432 | 2.684174 |  | 1360.94 | 0.9822384 | 0.9843813 | -0.004334611 | 0.004334611 | -12.59416 | -0.04390943 | 1253.03 | 831.4628 | 421.5672 | 177718.9
931.62 | 3.657 | 3657 | 2.3065 | 1.8197 | 1.8778 | -1.2013 | -1.1432 | 2.683731 |  | 1362.655 | 0.9824033 | 0.9845489 | -0.004340076 | 0.004340076 | -12.59512 | -0.04390642 | 1254.598 | 831.4715 | 423.1263 | 179035.9
931.721 | 3.6573 | 3657.3 | 2.3065 | 1.8197 | 1.8759 | -1.2013 | -1.1451 | 2.681016 |  | 1364.147 | 0.9834156 | 0.9855636 | -0.004344829 | 0.004344829 | -12.59595 | -0.04390381 | 1255.962 | 831.479 | 424.4829 | 180185.7
931.821 | 3.6517 | 3651.7 | 2.3104 | 1.8197 | 1.8753 | -1.2013 | -1.1457 | 2.680158 |  | 1362.494 | 0.9837355 | 0.9858809 | -0.004339559 | 0.004339559 | -12.59503 | -0.04390671 | 1254.451 | 831.4707 | 422.98 | 178912.1
931.921 | 3.6517 | 3651.7 | 2.3111 | 1.8197 | 1.875 | -1.2013 | -1.146 | 2.679729 |  | 1362.712 | 0.9838955 | 0.9860412 | -0.004340254 | 0.004340254 | -12.59515 | -0.04390632 | 1254.65 | 831.4718 | 423.1782 | 179079.8
932.021 | 3.659 | 3659 | 2.3098 | 1.8197 | 1.8748 | -1.2013 | -1.1462 | 2.679444 |  | 1365.582 | 0.9840022 | 0.9861524 | -0.0043494 | 0.0043494 | -12.59674 | -0.04390129 | 1257.274 | 831.4863 | 425.7874 | 181294.9
932.12 | 3.6567 | 3656.7 | 2.3098 | 1.8197 | 1.8748 | -1.2013 | -1.1462 | 2.679444 |  | 1364.724 | 0.9840022 | 0.986151 | -0.004346664 | 0.004346664 | -12.59627 | -0.0439028 | 1256.489 | 831.4819 | 425.007 | 180630.9
932.221 | 3.6521 | 3652.1 | 2.3091 | 1.8178 | 1.8748 | -1.2032 | -1.1462 | 2.676646 |  | 1364.431 | 0.9850468 | 0.9871953 | -0.00434573 | 0.00434573 | -12.5961 | -0.04390331 | 1256.222 | 831.4804 | 424.7414 | 180405.3
932.32 | 3.656 | 3656 | 2.3091 | 1.8178 | 1.8748 | -1.2032 | -1.1462 | 2.676646 |  | 1365.889 | 0.9850468 | 0.9871975 | -0.004350374 | 0.004350374 | -12.59691 | -0.04390076 | 1257.554 | 831.4878 | 426.0661 | 181532.3
932.421 | 3.6576 | 3657.6 | 2.3078 | 1.8178 | 1.8748 | -1.2032 | -1.1462 | 2.676646 |  | 1366.486 | 0.9850468 | 0.9871985 | -0.004352279 | 0.004352279 | -12.59725 | -0.04389971 | 1258.1 | 831.4908 | 426.6096 | 181995.7
932.521 | 3.6527 | 3652.7 | 2.3104 | 1.8178 | 1.8748 | -1.2032 | -1.1462 | 2.676646 |  | 1364.656 | 0.9850468 | 0.9871956 | -0.004346444 | 0.004346444 | -12.59623 | -0.04390292 | 1256.427 | 831.4816 | 424.9452 | 180578.4
932.62 | 3.6537 | 3653.7 | 2.3078 | 1.8178 | 1.8748 | -1.2032 | -1.1462 | 2.676646 |  | 1365.029 | 0.9850468 | 0.9871962 | -0.004347635 | 0.004347635 | -12.59644 | -0.04390226 | 1256.768 | 831.4835 | 425.2849 | 180867.2
932.721 | 3.6514 | 3651.4 | 2.3072 | 1.8178 | 1.8727 | -1.2032 | -1.1483 | 2.673648 |  | 1365.7 | 0.9861676 | 0.988318 | -0.004349769 | 0.004349769 | -12.59681 | -0.04390109 | 1257.381 | 831.4868 | 425.8944 | 181386.1
932.82 | 3.6491 | 3649.1 | 2.3118 | 1.8178 | 1.8727 | -1.2032 | -1.1483 | 2.673648 |  | 1364.839 | 0.9861676 | 0.9883166 | -0.004347027 | 0.004347027 | -12.59633 | -0.0439026 | 1256.595 | 831.4825 | 425.1123 | 180720.5
932.921 | 3.6484 | 3648.4 | 2.3118 | 1.8178 | 1.8727 | -1.2032 | -1.1483 | 2.673648 |  | 1364.578 | 0.9861676 | 0.9883162 | -0.004346192 | 0.004346192 | -12.59618 | -0.04390306 | 1256.355 | 831.4812 | 424.8743 | 180518.2
933.02 | 3.6458 | 3645.8 | 2.315 | 1.8178 | 1.871 | -1.2032 | -1.15 | 2.671221 |  | 1364.844 | 0.9870758 | 0.9892248 | -0.004347039 | 0.004347039 | -12.59633 | -0.04390259 | 1256.599 | 831.4825 | 425.1166 | 180724.2
933.12 | 3.6481 | 3648.1 | 2.3124 | 1.8178 | 1.8708 | -1.2032 | -1.1502 | 2.670935 |  | 1365.851 | 0.9871827 | 0.9893333 | -0.004350248 | 0.004350248 | -12.59689 | -0.04390083 | 1257.52 | 831.4876 | 426.0322 | 181503.4
933.221 | 3.6429 | 3642.9 | 2.3118 | 1.8178 | 1.8707 | -1.2032 | -1.1503 | 2.670792 |  | 1363.977 | 0.9872361 | 0.9893838 | -0.004344275 | 0.004344275 | -12.59585 | -0.04390411 | 1255.807 | 831.4781 | 424.3284 | 180054.6
933.32 | 3.6461 | 3646.1 | 2.3124 | 1.8175 | 1.8703 | -1.2035 | -1.1507 | 2.669781 |  | 1365.693 | 0.987615 | 0.9897654 | -0.004349742 | 0.004349742 | -12.5968 | -0.04390111 | 1257.375 | 831.4868 | 425.8881 | 181380.7
933.421 | 3.6425 | 3642.5 | 2.3104 | 1.8143 | 1.8703 | -1.2067 | -1.1507 | 2.66508 |  | 1366.751 | 0.9893772 | 0.9915293 | -0.004353108 | 0.004353108 | -12.59739 | -0.04389925 | 1258.342 | 831.4921 | 426.85 | 182200.9
933.52 | 3.6504 | 3650.4 | 2.3144 | 1.8141 | 1.8703 | -1.2069 | -1.1507 | 2.664786 |  | 1369.866 | 0.9894875 | 0.9916445 | -0.004363037 | 0.004363037 | -12.59912 | -0.04389379 | 1261.19 | 831.5079 | 429.6822 | 184626.8
933.62 | 3.6438 | 3643.8 | 2.315 | 1.814 | 1.8703 | -1.207 | -1.1507 | 2.664639 |  | 1367.465 | 0.9895426 | 0.9916958 | -0.004355383 | 0.004355383 | -12.59779 | -0.043898 | 1258.995 | 831.4957 | 427.499 | 182755.4
933.721 | 3.6379 | 3637.9 | 2.315 | 1.8136 | 1.8703 | -1.2074 | -1.1507 | 2.664052 |  | 1365.552 | 0.9897631 | 0.9919133 | -0.004349285 | 0.004349285 | -12.59672 | -0.04390136 | 1257.246 | 831.4861 | 425.7598 | 181271.4
933.82 | 3.6396 | 3639.6 | 2.3137 | 1.8136 | 1.8703 | -1.2074 | -1.1507 | 2.664052 |  | 1366.19 | 0.9897631 | 0.9919143 | -0.004351319 | 0.004351319 | -12.59708 | -0.04390024 | 1257.829 | 831.4893 | 426.3399 | 181765.7
933.921 | 3.6399 | 3639.9 | 2.3144 | 1.8136 | 1.8683 | -1.2074 | -1.1527 | 2.661203 |  | 1367.765 | 0.9908331 | 0.9929867 | -0.004356336 | 0.004356336 | -12.59795 | -0.04389748 | 1259.269 | 831.4973 | 427.7721 | 182988.9
934.02 | 3.6409 | 3640.9 | 2.315 | 1.8136 | 1.868 | -1.2074 | -1.153 | 2.660776 |  | 1368.36 | 0.9909936 | 0.9931482 | -0.004358234 | 0.004358234 | -12.59829 | -0.04389643 | 1259.814 | 831.5003 | 428.3134 | 183452.4
934.121 | 3.6435 | 3643.5 | 2.3144 | 1.8136 | 1.8679 | -1.2074 | -1.1531 | 2.660633 |  | 1369.411 | 0.9910472 | 0.9932034 | -0.004361582 | 0.004361582 | -12.59887 | -0.04389459 | 1260.774 | 831.5056 | 429.2685 | 184271.4
934.221 | 3.6379 | 3637.9 | 2.3124 | 1.8136 | 1.8674 | -1.2074 | -1.1536 | 2.659921 |  | 1367.672 | 0.9913149 | 0.9934684 | -0.004356039 | 0.004356039 | -12.5979 | -0.04389764 | 1259.185 | 831.4968 | 427.6878 | 182916.8
934.32 | 3.636 | 3636 | 2.3164 | 1.8136 | 1.8674 | -1.2074 | -1.1536 | 2.659921 |  | 1366.958 | 0.9913149 | 0.9934673 | -0.004353762 | 0.004353762 | -12.59751 | -0.04389889 | 1258.532 | 831.4932 | 427.0384 | 182361.8
934.421 | 3.6383 | 3638.3 | 2.3157 | 1.8114 | 1.8674 | -1.2096 | -1.1536 | 2.656694 |  | 1369.484 | 0.9925287 | 0.9946851 | -0.004361809 | 0.004361809 | -12.59891 | -0.04389447 | 1260.841 | 831.5059 | 429.3348 | 184328.4
934.52 | 3.6353 | 3635.3 | 2.315 | 1.8114 | 1.8674 | -1.2096 | -1.1536 | 2.656694 |  | 1368.355 | 0.9925287 | 0.9946833 | -0.00435821 | 0.00435821 | -12.59828 | -0.04389645 | 1259.808 | 831.5002 | 428.3082 | 183447.9
934.621 | 3.6327 | 3632.7 | 2.3144 | 1.8106 | 1.8674 | -1.2104 | -1.1536 | 2.655521 |  | 1367.98 | 0.9929704 | 0.9951244 | -0.004357015 | 0.004357015 | -12.59807 | -0.0438971 | 1259.466 | 831.4983 | 427.9677 | 183156.4
934.721 | 3.6396 | 3639.6 | 2.3144 | 1.8106 | 1.8674 | -1.2104 | -1.1536 | 2.655521 |  | 1370.578 | 0.9929704 | 0.9951285 | -0.004365297 | 0.004365297 | -12.59952 | -0.04389255 | 1261.841 | 831.5114 | 430.33 | 185183.9
934.82 | 3.632 | 3632 | 2.3157 | 1.8103 | 1.8672 | -1.2107 | -1.1538 | 2.654797 |  | 1368.09 | 0.9932432 | 0.9953974 | -0.004357364 | 0.004357364 | -12.59813 | -0.04389691 | 1259.566 | 831.4989 | 428.0674 | 183241.7
934.921 | 3.6356 | 3635.6 | 2.315 | 1.8102 | 1.8669 | -1.2108 | -1.1541 | 2.654224 |  | 1369.741 | 0.9934592 | 0.9956159 | -0.004362628 | 0.004362628 | -12.59905 | -0.04389402 | 1261.076 | 831.5072 | 429.569 | 184529.6
935.02 | 3.6337 | 3633.7 | 2.3196 | 1.8102 | 1.8651 | -1.2108 | -1.1559 | 2.651664 |  | 1370.347 | 0.9944238 | 0.9965815 | -0.004364554 | 0.004364554 | -12.59939 | -0.04389296 | 1261.63 | 831.5103 | 430.1194 | 185002.7
935.12 | 3.6291 | 3629.1 | 2.315 | 1.8102 | 1.8647 | -1.2108 | -1.1563 | 2.651096 |  | 1368.906 | 0.9946383 | 0.9967937 | -0.00435996 | 0.00435996 | -12.59859 | -0.04389549 | 1260.312 | 831.503 | 428.8092 | 183877.4
935.22 | 3.6337 | 3633.7 | 2.3177 | 1.8102 | 1.8645 | -1.2108 | -1.1565 | 2.650811 |  | 1370.788 | 0.9947455 | 0.996904 | -0.004365959 | 0.004365959 | -12.59963 | -0.04389219 | 1262.033 | 831.5125 | 430.5203 | 185347.8
935.321 | 3.6231 | 3623.1 | 2.319 | 1.8102 | 1.864 | -1.2108 | -1.157 | 2.650101 |  | 1367.156 | 0.9950138 | 0.9971665 | -0.004354381 | 0.004354381 | -12.59761 | -0.04389855 | 1258.712 | 831.4942 | 427.2182 | 182515.4
935.421 | 3.6333 | 3633.3 | 2.3183 | 1.8102 | 1.864 | -1.2108 | -1.157 | 2.650101 |  | 1371.005 | 0.9950138 | 0.9971725 | -0.004366649 | 0.004366649 | -12.59976 | -0.04389181 | 1262.231 | 831.5136 | 430.7174 | 185517.5
935.52 | 3.6287 | 3628.7 | 2.3196 | 1.8082 | 1.864 | -1.2128 | -1.157 | 2.647173 |  | 1370.783 | 0.9961192 | 0.9982776 | -0.00436594 | 0.00436594 | -12.59963 | -0.0438922 | 1262.029 | 831.5125 | 430.5163 | 185344.3
935.62 | 3.6304 | 3630.4 | 2.3177 | 1.8081 | 1.864 | -1.2129 | -1.157 | 2.647026 |  | 1371.501 | 0.9961745 | 0.9983341 | -0.004368228 | 0.004368228 | -12.60003 | -0.04389094 | 1262.685 | 831.5161 | 431.169 | 185906.7
935.721 | 3.6284 | 3628.4 | 2.319 | 1.8076 | 1.864 | -1.2134 | -1.157 | 2.646294 |  | 1371.125 | 0.9964511 | 0.99861 | -0.004367028 | 0.004367028 | -12.59982 | -0.0438916 | 1262.341 | 831.5142 | 430.8269 | 185611.8
935.821 | 3.6264 | 3626.4 | 2.3177 | 1.807 | 1.864 | -1.214 | -1.157 | 2.645416 |  | 1370.824 | 0.9967831 | 0.9989416 | -0.004366068 | 0.004366068 | -12.59965 | -0.04389213 | 1262.066 | 831.5127 | 430.5534 | 185376.3
935.921 | 3.6244 | 3624.4 | 2.3203 | 1.8066 | 1.864 | -1.2144 | -1.157 | 2.64483 |  | 1370.372 | 0.9970045 | 0.9991622 | -0.004364625 | 0.004364625 | -12.5994 | -0.04389292 | 1261.652 | 831.5104 | 430.1419 | 185022.1
936.021 | 3.6228 | 3622.8 | 2.3216 | 1.8062 | 1.864 | -1.2148 | -1.157 | 2.644245 |  | 1370.07 | 0.9972259 | 0.9993832 | -0.004363663 | 0.004363663 | -12.59923 | -0.04389345 | 1261.377 | 831.5089 | 429.8677 | 184786.3
936.12 | 3.6218 | 3621.8 | 2.317 | 1.8062 | 1.8622 | -1.2148 | -1.1588 | 2.641691 |  | 1371.016 | 0.998192 | 1.000351 | -0.004366674 | 0.004366674 | -12.59976 | -0.04389179 | 1262.241 | 831.5136 | 430.7275 | 185526.2
936.22 | 3.6215 | 3621.5 | 2.3183 | 1.8062 | 1.8622 | -1.2148 | -1.1588 | 2.641691 |  | 1370.902 | 0.998192 | 1.000351 | -0.004366312 | 0.004366312 | -12.5997 | -0.04389199 | 1262.137 | 831.513 | 430.6243 | 185437.3
936.32 | 3.6248 | 3624.8 | 2.3157 | 1.8062 | 1.8622 | -1.2148 | -1.1588 | 2.641691 |  | 1372.151 | 0.998192 | 1.000353 | -0.004370294 | 0.004370294 | -12.60039 | -0.0438898 | 1263.279 | 831.5193 | 431.76 | 186416.7
936.421 | 3.6215 | 3621.5 | 2.321 | 1.8062 | 1.8618 | -1.2148 | -1.1592 | 2.641124 |  | 1371.197 | 0.9984069 | 1.000566 | -0.00436725 | 0.00436725 | -12.59986 | -0.04389148 | 1262.407 | 831.5145 | 430.8921 | 185668
936.521 | 3.6166 | 3616.6 | 2.3203 | 1.8061 | 1.8612 | -1.2149 | -1.1598 | 2.640126 |  | 1369.859 | 0.9987845 | 1.000942 | -0.004362984 | 0.004362984 | -12.59912 | -0.04389382 | 1261.183 | 831.5078 | 429.6757 | 184621.2
936.62 | 3.6146 | 3614.6 | 2.319 | 1.8039 | 1.8612 | -1.2171 | -1.1598 | 2.63691 |  | 1370.771 | 1.000003 | 1.002162 | -0.004365888 | 0.004365888 | -12.59962 | -0.04389222 | 1262.017 | 831.5124 | 430.505 | 185334.5
936.721 | 3.6185 | 3618.5 | 2.321 | 1.8038 | 1.8612 | -1.2172 | -1.1598 | 2.636764 |  | 1372.326 | 1.000059 | 1.00222 | -0.004370844 | 0.004370844 | -12.60049 | -0.0438895 | 1263.439 | 831.5202 | 431.9187 | 186553.8
936.82 | 3.6172 | 3617.2 | 2.321 | 1.8038 | 1.8612 | -1.2172 | -1.1598 | 2.636764 |  | 1371.833 | 1.000059 | 1.002219 | -0.004369273 | 0.004369273 | -12.60021 | -0.04389036 | 1262.988 | 831.5177 | 431.4705 | 186166.8
936.921 | 3.6152 | 3615.2 | 2.3203 | 1.8038 | 1.8612 | -1.2172 | -1.1598 | 2.636764 |  | 1371.074 | 1.000059 | 1.002218 | -0.004366855 | 0.004366855 | -12.59979 | -0.04389169 | 1262.295 | 831.5139 | 430.7809 | 185572.2
937.02 | 3.6093 | 3609.3 | 2.3216 | 1.8036 | 1.8612 | -1.2174 | -1.1598 | 2.636472 |  | 1368.989 | 1.00017 | 1.002325 | -0.004360207 | 0.004360207 | -12.59863 | -0.04389535 | 1260.388 | 831.5034 | 428.8847 | 183942.1
937.12 | 3.6162 | 3616.2 | 2.3203 | 1.8032 | 1.8597 | -1.2178 | -1.1613 | 2.633763 |  | 1373.017 | 1.001198 | 1.00336 | -0.004373042 | 0.004373042 | -12.60087 | -0.04388829 | 1264.07 | 831.5237 | 432.5466 | 187096.5
937.221 | 3.6179 | 3617.9 | 2.3216 | 1.8032 | 1.8597 | -1.2178 | -1.1613 | 2.633763 |  | 1373.662 | 1.001198 | 1.003361 | -0.004375099 | 0.004375099 | -12.60123 | -0.04388716 | 1264.66 | 831.5269 | 433.1334 | 187604.5
937.32 | 3.612 | 3612 | 2.3203 | 1.8032 | 1.8597 | -1.2178 | -1.1613 | 2.633763 |  | 1371.422 | 1.001198 | 1.003357 | -0.004367959 | 0.004367959 | -12.59998 | -0.04389109 | 1262.612 | 831.5156 | 431.0968 | 185844.5
937.421 | 3.6172 | 3617.2 | 2.3216 | 1.8032 | 1.8597 | -1.2178 | -1.1613 | 2.633763 |  | 1373.396 | 1.001198 | 1.00336 | -0.004374252 | 0.004374252 | -12.60108 | -0.04388762 | 1264.417 | 831.5256 | 432.8917 | 187395.3
937.52 | 3.6133 | 3613.3 | 2.3242 | 1.8032 | 1.8597 | -1.2178 | -1.1613 | 2.633763 |  | 1371.915 | 1.001198 | 1.003358 | -0.004369532 | 0.004369532 | -12.60026 | -0.04389022 | 1263.064 | 831.5181 | 431.5456 | 186231.6
937.62 | 3.612 | 3612 | 2.3223 | 1.8032 | 1.857 | -1.2178 | -1.164 | 2.629939 |  | 1373.416 | 1.002651 | 1.004813 | -0.00437431 | 0.00437431 | -12.60109 | -0.04388759 | 1264.435 | 831.5257 | 432.9096 | 187410.7
937.721 | 3.6044 | 3604.4 | 2.3216 | 1.8008 | 1.857 | -1.2202 | -1.164 | 2.626439 |  | 1372.353 | 1.003983 | 1.006143 | -0.004370917 | 0.004370917 | -12.6005 | -0.04388946 | 1263.463 | 831.5203 | 431.943 | 186574.8
937.82 | 3.6149 | 3614.9 | 2.3236 | 1.8005 | 1.857 | -1.2205 | -1.164 | 2.626001 |  | 1376.58 | 1.004149 | 1.006317 | -0.004384389 | 0.004384389 | -12.60285 | -0.04388205 | 1267.327 | 831.5416 | 435.7859 | 189909.3
937.921 | 3.6136 | 3613.6 | 2.3242 | 1.8005 | 1.857 | -1.2205 | -1.164 | 2.626001 |  | 1376.085 | 1.004149 | 1.006316 | -0.004382811 | 0.004382811 | -12.60258 | -0.04388292 | 1266.875 | 831.5391 | 435.3358 | 189517.3
938.02 | 3.6047 | 3604.7 | 2.3236 | 1.8005 | 1.857 | -1.2205 | -1.164 | 2.626001 |  | 1372.696 | 1.004149 | 1.006311 | -0.004372009 | 0.004372009 | -12.60069 | -0.04388886 | 1263.777 | 831.5221 | 432.2548 | 186844.2
938.121 | 3.6041 | 3604.1 | 2.3269 | 1.8005 | 1.8569 | -1.2205 | -1.1641 | 2.62586 |  | 1372.541 | 1.004203 | 1.006364 | -0.004371516 | 0.004371516 | -12.60061 | -0.04388913 | 1263.636 | 831.5213 | 432.1142 | 186722.7
938.221 | 3.6097 | 3609.7 | 2.3236 | 1.8001 | 1.8568 | -1.2209 | -1.1642 | 2.625135 |  | 1375.053 | 1.004479 | 1.006644 | -0.004379522 | 0.004379522 | -12.602 | -0.04388473 | 1265.932 | 831.5339 | 434.398 | 188701.6
938.32 | 3.6031 | 3603.1 | 2.3249 | 1.8001 | 1.8549 | -1.2209 | -1.1661 | 2.622449 |  | 1373.945 | 1.005503 | 1.007666 | -0.004375987 | 0.004375987 | -12.60139 | -0.04388667 | 1264.919 | 831.5283 | 433.3905 | 187827.4
938.421 | 3.5998 | 3599.8 | 2.3262 | 1.8001 | 1.8543 | -1.2209 | -1.1667 | 2.621601 |  | 1373.131 | 1.005826 | 1.007988 | -0.004373391 | 0.004373391 | -12.60093 | -0.0438881 | 1264.175 | 831.5242 | 432.6504 | 187186.3
938.52 | 3.6008 | 3600.8 | 2.3262 | 1.8001 | 1.8542 | -1.2209 | -1.1668 | 2.621459 |  | 1373.586 | 1.00588 | 1.008043 | -0.004374842 | 0.004374842 | -12.60119 | -0.0438873 | 1264.591 | 831.5265 | 433.0645 | 187544.8
938.621 | 3.6018 | 3601.8 | 2.3262 | 1.8001 | 1.854 | -1.2209 | -1.167 | 2.621176 |  | 1374.116 | 1.005988 | 1.008152 | -0.00437653 | 0.00437653 | -12.60148 | -0.04388637 | 1265.075 | 831.5292 | 433.546 | 187962.1
938.721 | 3.6011 | 3601.1 | 2.3275 | 1.8001 | 1.8539 | -1.2209 | -1.1671 | 2.621035 |  | 1373.923 | 1.006042 | 1.008205 | -0.004375915 | 0.004375915 | -12.60137 | -0.04388671 | 1264.899 | 831.5282 | 433.3706 | 187810.1
938.821 | 3.5985 | 3598.5 | 2.3262 | 1.7982 | 1.8539 | -1.2228 | -1.1671 | 2.618268 |  | 1374.382 | 1.007098 | 1.009262 | -0.004377374 | 0.004377374 | -12.60163 | -0.04388591 | 1265.318 | 831.5305 | 433.7876 | 188171.7
938.921 | 3.6074 | 3607.4 | 2.3269 | 1.7979 | 1.8539 | -1.2231 | -1.1671 | 2.617832 |  | 1378.011 | 1.007265 | 1.009435 | -0.00438894 | 0.00438894 | -12.60365 | -0.04387955 | 1268.636 | 831.5488 | 437.0867 | 191044.8
939.02 | 3.606 | 3606 | 2.3269 | 1.7975 | 1.8539 | -1.2235 | -1.1671 | 2.617249 |  | 1377.782 | 1.007487 | 1.009657 | -0.004388212 | 0.004388212 | -12.60352 | -0.04387995 | 1268.427 | 831.5477 | 436.8792 | 190863.4
939.12 | 3.5985 | 3598.5 | 2.3269 | 1.7971 | 1.8535 | -1.2239 | -1.1675 | 2.616102 |  | 1375.52 | 1.007926 | 1.010092 | -0.004380998 | 0.004380998 | -12.60226 | -0.04388391 | 1266.358 | 831.5363 | 434.8222 | 189070.3
939.22 | 3.6041 | 3604.1 | 2.3262 | 1.7971 | 1.8534 | -1.2239 | -1.1676 | 2.615961 |  | 1377.735 | 1.00798 | 1.010149 | -0.004388058 | 0.004388058 | -12.6035 | -0.04388003 | 1268.383 | 831.5474 | 436.8357 | 190825.4
939.321 | 3.5968 | 3596.8 | 2.3249 | 1.7971 | 1.852 | -1.2239 | -1.169 | 2.613985 |  | 1375.983 | 1.008735 | 1.010902 | -0.004382474 | 0.004382474 | -12.60252 | -0.0438831 | 1266.782 | 831.5386 | 435.2438 | 189437.1
939.421 | 3.5952 | 3595.2 | 2.3262 | 1.7971 | 1.8515 | -1.2239 | -1.1695 | 2.613279 |  | 1375.743 | 1.009005 | 1.011172 | -0.004381706 | 0.004381706 | -12.60239 | -0.04388353 | 1266.562 | 831.5374 | 435.025 | 189246.7
939.52 | 3.5939 | 3593.9 | 2.3256 | 1.7971 | 1.8514 | -1.2239 | -1.1696 | 2.613138 |  | 1375.32 | 1.009059 | 1.011225 | -0.004380357 | 0.004380357 | -12.60215 | -0.04388427 | 1266.176 | 831.5352 | 434.6403 | 188912.2
939.62 | 3.5975 | 3597.5 | 2.3249 | 1.7971 | 1.851 | -1.2239 | -1.17 | 2.612574 |  | 1376.995 | 1.009276 | 1.011444 | -0.004385695 | 0.004385695 | -12.60308 | -0.04388133 | 1267.707 | 831.5437 | 436.1631 | 190238.3
939.721 | 3.5932 | 3593.2 | 2.3315 | 1.7971 | 1.851 | -1.2239 | -1.17 | 2.612574 |  | 1375.349 | 1.009276 | 1.011441 | -0.00438045 | 0.00438045 | -12.60217 | -0.04388422 | 1266.202 | 831.5354 | 434.6669 | 188935.3
939.821 | 3.5932 | 3593.2 | 2.3295 | 1.7971 | 1.8505 | -1.2239 | -1.1705 | 2.611868 |  | 1375.72 | 1.009546 | 1.011712 | -0.004381633 | 0.004381633 | -12.60237 | -0.04388357 | 1266.542 | 831.5373 | 435.0047 | 189229.1
939.92 | 3.5899 | 3589.9 | 2.3321 | 1.795 | 1.8505 | -1.226 | -1.1705 | 2.608816 |  | 1376.065 | 1.010715 | 1.012882 | -0.004382728 | 0.004382728 | -12.60256 | -0.04388296 | 1266.857 | 831.539 | 435.3179 | 189501.7
940.021 | 3.5939 | 3593.9 | 2.3288 | 1.7943 | 1.8505 | -1.2267 | -1.1705 | 2.607798 |  | 1378.136 | 1.011105 | 1.013275 | -0.004389326 | 0.004389326 | -12.60372 | -0.04387933 | 1268.75 | 831.5494 | 437.2003 | 191144.1
940.12 | 3.5926 | 3592.6 | 2.3288 | 1.7943 | 1.8505 | -1.2267 | -1.1705 | 2.607798 |  | 1377.637 | 1.011105 | 1.013274 | -0.004387737 | 0.004387737 | -12.60344 | -0.04388021 | 1268.294 | 831.5469 | 436.7472 | 190748.1
940.221 | 3.5919 | 3591.9 | 2.3262 | 1.7936 | 1.8503 | -1.2274 | -1.1707 | 2.606499 |  | 1378.055 | 1.011603 | 1.013773 | -0.004389068 | 0.004389068 | -12.60367 | -0.04387948 | 1268.676 | 831.549 | 437.1272 | 191080.2
940.32 | 3.5896 | 3589.6 | 2.3302 | 1.7936 | 1.8501 | -1.2274 | -1.1709 | 2.606218 |  | 1377.322 | 1.011711 | 1.01388 | -0.00438673 | 0.00438673 | -12.60326 | -0.04388076 | 1268.006 | 831.5453 | 436.4604 | 190497.7
940.421 | 3.5896 | 3589.6 | 2.3321 | 1.7936 | 1.8487 | -1.2274 | -1.1723 | 2.604245 |  | 1378.365 | 1.012468 | 1.014639 | -0.004390052 | 0.004390052 | -12.60384 | -0.04387893 | 1268.959 | 831.5506 | 437.4086 | 191326.3
940.521 | 3.5896 | 3589.6 | 2.3302 | 1.7936 | 1.8484 | -1.2274 | -1.1726 | 2.603823 |  | 1378.588 | 1.012631 | 1.014801 | -0.004390765 | 0.004390765 | -12.60397 | -0.04387854 | 1269.164 | 831.5517 | 437.6119 | 191504.2
940.62 | 3.586 | 3586 | 2.3288 | 1.7936 | 1.8482 | -1.2274 | -1.1728 | 2.603541 |  | 1377.355 | 1.012739 | 1.014908 | -0.004386832 | 0.004386832 | -12.60328 | -0.04388071 | 1268.036 | 831.5455 | 436.4906 | 190524
940.721 | 3.582 | 3582 | 2.3334 | 1.7936 | 1.848 | -1.2274 | -1.173 | 2.603259 |  | 1375.967 | 1.012847 | 1.015014 | -0.00438241 | 0.00438241 | -12.60251 | -0.04388314 | 1266.768 | 831.5385 | 435.2293 | 189424.5
940.82 | 3.5883 | 3588.3 | 2.3308 | 1.7936 | 1.8476 | -1.2274 | -1.1734 | 2.602696 |  | 1378.686 | 1.013064 | 1.015234 | -0.004391074 | 0.004391074 | -12.60402 | -0.04387837 | 1269.253 | 831.5522 | 437.7005 | 191581.8
940.921 | 3.584 | 3584 | 2.3295 | 1.7936 | 1.8473 | -1.2274 | -1.1737 | 2.602273 |  | 1377.257 | 1.013226 | 1.015395 | -0.00438652 | 0.00438652 | -12.60323 | -0.04388088 | 1267.947 | 831.545 | 436.4019 | 190446.7
941.02 | 3.582 | 3582 | 2.3341 | 1.7912 | 1.8473 | -1.2298 | -1.1737 | 2.598791 |  | 1378.333 | 1.014565 | 1.016735 | -0.004389945 | 0.004389945 | -12.60382 | -0.04387899 | 1268.93 | 831.5504 | 437.3799 | 191301.2
941.12 | 3.5811 | 3581.1 | 2.3341 | 1.7911 | 1.8473 | -1.2299 | -1.1737 | 2.598646 |  | 1378.064 | 1.014621 | 1.016791 | -0.004389086 | 0.004389086 | -12.60367 | -0.04387947 | 1268.684 | 831.549 | 437.135 | 191087
941.221 | 3.584 | 3584 | 2.3341 | 1.7908 | 1.8473 | -1.2302 | -1.1737 | 2.598211 |  | 1379.411 | 1.014788 | 1.01696 | -0.004393379 | 0.004393379 | -12.60443 | -0.0438771 | 1269.915 | 831.5558 | 438.3595 | 192159.1
941.32 | 3.5853 | 3585.3 | 2.3315 | 1.7907 | 1.8471 | -1.2303 | -1.1739 | 2.597785 |  | 1380.138 | 1.014952 | 1.017126 | -0.004395695 | 0.004395695 | -12.60483 | -0.04387583 | 1270.58 | 831.5595 | 439.0202 | 192738.8
941.421 | 3.5755 | 3575.5 | 2.3321 | 1.7902 | 1.8469 | -1.2308 | -1.1741 | 2.596778 |  | 1376.899 | 1.01534 | 1.017508 | -0.00438537 | 0.00438537 | -12.60303 | -0.04388151 | 1267.619 | 831.5432 | 436.0759 | 190162.2
941.52 | 3.584 | 3584 | 2.3341 | 1.7901 | 1.8464 | -1.2309 | -1.1746 | 2.59593 |  | 1380.623 | 1.015667 | 1.01784 | -0.004397239 | 0.004397239 | -12.6051 | -0.04387498 | 1271.023 | 831.5619 | 439.4613 | 193126.3
941.62 | 3.585 | 3585 | 2.3328 | 1.7901 | 1.8453 | -1.2309 | -1.1757 | 2.594383 |  | 1381.831 | 1.016262 | 1.018438 | -0.004401089 | 0.004401089 | -12.60577 | -0.04387286 | 1272.128 | 831.568 | 440.5598 | 194093
941.721 | 3.5797 | 3579.7 | 2.3295 | 1.7901 | 1.8447 | -1.2309 | -1.1763 | 2.59354 |  | 1380.237 | 1.016588 | 1.018761 | -0.004396007 | 0.004396007 | -12.60488 | -0.04387566 | 1270.671 | 831.56 | 439.1108 | 192818.3
941.82 | 3.5804 | 3580.4 | 2.3334 | 1.7901 | 1.8446 | -1.2309 | -1.1764 | 2.593399 |  | 1380.582 | 1.016642 | 1.018816 | -0.004397106 | 0.004397106 | -12.60508 | -0.04387506 | 1270.986 | 831.5617 | 439.4242 | 193093.6
941.921 | 3.5781 | 3578.1 | 2.3328 | 1.7901 | 1.8445 | -1.2309 | -1.1765 | 2.593259 |  | 1379.77 | 1.016696 | 1.018869 | -0.004394517 | 0.004394517 | -12.60462 | -0.04387648 | 1270.244 | 831.5576 | 438.686 | 192445.4
942.02 | 3.5804 | 3580.4 | 2.3341 | 1.7901 | 1.8443 | -1.2309 | -1.1767 | 2.592977 |  | 1380.806 | 1.016805 | 1.018979 | -0.004397821 | 0.004397821 | -12.6052 | -0.04387466 | 1271.191 | 831.5628 | 439.6283 | 193273
942.121 | 3.5794 | 3579.4 | 2.3334 | 1.7882 | 1.8443 | -1.2328 | -1.1767 | 2.590225 |  | 1381.888 | 1.017866 | 1.020042 | -0.004401263 | 0.004401263 | -12.6058 | -0.04387277 | 1272.179 | 831.5682 | 440.611 | 194138.1
942.221 | 3.5774 | 3577.4 | 2.3367 | 1.788 | 1.8443 | -1.233 | -1.1767 | 2.589936 |  | 1381.27 | 1.017978 | 1.020153 | -0.004399294 | 0.004399294 | -12.60546 | -0.04387385 | 1271.615 | 831.5651 | 440.0496 | 193643.6
942.32 | 3.5705 | 3570.5 | 2.3354 | 1.7875 | 1.8438 | -1.2335 | -1.1772 | 2.588509 |  | 1379.365 | 1.018529 | 1.020701 | -0.004393222 | 0.004393222 | -12.6044 | -0.04387719 | 1269.874 | 831.5556 | 438.3182 | 192122.9
942.421 | 3.5682 | 3568.2 | 2.3367 | 1.7875 | 1.8437 | -1.2335 | -1.1773 | 2.588369 |  | 1378.552 | 1.018583 | 1.020754 | -0.004390628 | 0.004390628 | -12.60394 | -0.04387862 | 1269.13 | 831.5515 | 437.5785 | 191474.9
942.52 | 3.5768 | 3576.8 | 2.3361 | 1.787 | 1.8436 | -1.234 | -1.1774 | 2.587505 |  | 1382.336 | 1.018917 | 1.021094 | -0.004402688 | 0.004402688 | -12.60605 | -0.04387198 | 1272.589 | 831.5705 | 441.0185 | 194497.3
942.62 | 3.5725 | 3572.5 | 2.3354 | 1.787 | 1.8422 | -1.234 | -1.1788 | 2.58554 |  | 1381.723 | 1.019677 | 1.021853 | -0.004400733 | 0.004400733 | -12.60571 | -0.04387306 | 1272.029 | 831.5674 | 440.4616 | 194006.4
942.721 | 3.5699 | 3569.9 | 2.3367 | 1.787 | 1.8422 | -1.234 | -1.1788 | 2.58554 |  | 1380.718 | 1.019677 | 1.021851 | -0.004397528 | 0.004397528 | -12.60515 | -0.04387482 | 1271.11 | 831.5624 | 439.5475 | 193202
942.821 | 3.5692 | 3569.2 | 2.3367 | 1.787 | 1.8415 | -1.234 | -1.1795 | 2.584557 |  | 1380.972 | 1.020057 | 1.022232 | -0.004398337 | 0.004398337 | -12.60529 | -0.04387438 | 1271.342 | 831.5636 | 439.7784 | 193405
942.921 | 3.5719 | 3571.9 | 2.3361 | 1.787 | 1.8415 | -1.234 | -1.1795 | 2.584557 |  | 1382.016 | 1.020057 | 1.022233 | -0.004401666 | 0.004401666 | -12.60587 | -0.04387255 | 1272.297 | 831.5689 | 440.728 | 194241.2
943.02 | 3.5742 | 3574.2 | 2.3387 | 1.787 | 1.8409 | -1.234 | -1.1801 | 2.583715 |  | 1383.357 | 1.020383 | 1.022561 | -0.004405938 | 0.004405938 | -12.60662 | -0.0438702 | 1273.522 | 831.5756 | 441.9467 | 195316.9
943.12 | 3.5633 | 3563.3 | 2.3387 | 1.7851 | 1.8409 | -1.2359 | -1.1801 | 2.580968 |  | 1380.606 | 1.021447 | 1.023621 | -0.004397167 | 0.004397167 | -12.60509 | -0.04387502 | 1271.008 | 831.5618 | 439.4461 | 193112.9
943.22 | 3.5692 | 3569.2 | 2.3381 | 1.7849 | 1.8409 | -1.2361 | -1.1801 | 2.580679 |  | 1383.047 | 1.021559 | 1.023737 | -0.004404947 | 0.004404947 | -12.60645 | -0.04387074 | 1273.239 | 831.5741 | 441.665 | 195068
943.321 | 3.5676 | 3567.6 | 2.3381 | 1.7843 | 1.8409 | -1.2367 | -1.1801 | 2.579811 |  | 1382.892 | 1.021895 | 1.024073 | -0.004404451 | 0.004404451 | -12.60636 | -0.04387102 | 1273.097 | 831.5733 | 441.524 | 194943.4
943.421 | 3.5692 | 3569.2 | 2.3348 | 1.7843 | 1.8406 | -1.2367 | -1.1804 | 2.579391 |  | 1383.737 | 1.022058 | 1.024237 | -0.004407146 | 0.004407146 | -12.60683 | -0.04386953 | 1273.87 | 831.5775 | 442.2927 | 195622.9
943.52 | 3.5715 | 3571.5 | 2.3387 | 1.7838 | 1.8402 | -1.2372 | -1.1808 | 2.578108 |  | 1385.318 | 1.022556 | 1.024737 | -0.004412183 | 0.004412183 | -12.60771 | -0.04386676 | 1275.315 | 831.5855 | 443.7298 | 196896.1
943.62 | 3.564 | 3564 | 2.3394 | 1.7837 | 1.84 | -1.2373 | -1.181 | 2.577683 |  | 1382.637 | 1.02272 | 1.024897 | -0.004403637 | 0.004403637 | -12.60622 | -0.04387146 | 1272.864 | 831.572 | 441.2924 | 194739
943.721 | 3.5587 | 3558.7 | 2.3387 | 1.7837 | 1.8389 | -1.2373 | -1.1821 | 2.576142 |  | 1381.407 | 1.023318 | 1.025494 | -0.004399713 | 0.004399713 | -12.60553 | -0.04387362 | 1271.74 | 831.5658 | 440.1741 | 193753.2
943.821 | 3.558 | 3558 | 2.3387 | 1.7837 | 1.8382 | -1.2373 | -1.1828 | 2.575161 |  | 1381.661 | 1.023699 | 1.025875 | -0.004400522 | 0.004400522 | -12.60567 | -0.04387318 | 1271.972 | 831.5671 | 440.4052 | 193956.7
943.921 | 3.5594 | 3559.4 | 2.3394 | 1.7837 | 1.8381 | -1.2373 | -1.1829 | 2.575021 |  | 1382.28 | 1.023754 | 1.02593 | -0.004402495 | 0.004402495 | -12.60602 | -0.04387209 | 1272.538 | 831.5702 | 440.9677 | 194452.5
944.021 | 3.5653 | 3565.3 | 2.3394 | 1.7837 | 1.8377 | -1.2373 | -1.1833 | 2.574461 |  | 1384.872 | 1.023971 | 1.026152 | -0.004410758 | 0.004410758 | -12.60746 | -0.04386755 | 1274.908 | 831.5832 | 443.3244 | 196536.5
944.12 | 3.5567 | 3556.7 | 2.342 | 1.7837 | 1.8376 | -1.2373 | -1.1834 | 2.574321 |  | 1381.607 | 1.024026 | 1.026201 | -0.00440035 | 0.00440035 | -12.60564 | -0.04387327 | 1271.923 | 831.5668 | 440.3562 | 193913.6
944.221 | 3.5607 | 3560.7 | 2.3413 | 1.7818 | 1.8376 | -1.2392 | -1.1834 | 2.571579 |  | 1384.636 | 1.025091 | 1.027272 | -0.00441 | 0.00441 | -12.60733 | -0.04386796 | 1274.691 | 831.582 | 443.1094 | 196345.9
944.32 | 3.5633 | 3563.3 | 2.342 | 1.7812 | 1.8374 | -1.2398 | -1.1836 | 2.570433 |  | 1386.265 | 1.025537 | 1.02772 | -0.00441519 | 0.00441519 | -12.60824 | -0.04386511 | 1276.18 | 831.5902 | 444.5898 | 197660.1
944.421 | 3.5574 | 3557.4 | 2.3387 | 1.7812 | 1.8372 | -1.2398 | -1.1838 | 2.570153 |  | 1384.12 | 1.025646 | 1.027825 | -0.004408353 | 0.004408353 | -12.60704 | -0.04386887 | 1274.22 | 831.5794 | 442.6403 | 195930.5
944.521 | 3.5548 | 3554.8 | 2.342 | 1.7809 | 1.8368 | -1.2401 | -1.1842 | 2.569161 |  | 1383.642 | 1.026032 | 1.028211 | -0.004406831 | 0.004406831 | -12.60678 | -0.04386971 | 1273.783 | 831.577 | 442.2064 | 195546.5
944.62 | 3.5551 | 3555.1 | 2.3381 | 1.7808 | 1.8368 | -1.2402 | -1.1842 | 2.569017 |  | 1383.837 | 1.026088 | 1.028267 | -0.00440745 | 0.00440745 | -12.60688 | -0.04386937 | 1273.961 | 831.578 | 442.3832 | 195702.9
944.721 | 3.5561 | 3556.1 | 2.3413 | 1.7801 | 1.8363 | -1.2409 | -1.1847 | 2.567308 |  | 1385.148 | 1.026754 | 1.028935 | -0.004411626 | 0.004411626 | -12.60761 | -0.04386707 | 1275.159 | 831.5846 | 443.5746 | 196758.4
944.82 | 3.5518 | 3551.8 | 2.3394 | 1.7801 | 1.8354 | -1.2409 | -1.1856 | 2.566049 |  | 1384.151 | 1.027244 | 1.029423 | -0.004408448 | 0.004408448 | -12.60706 | -0.04386882 | 1274.248 | 831.5796 | 442.6687 | 195955.6
944.921 | 3.5544 | 3554.4 | 2.3407 | 1.7801 | 1.8353 | -1.2409 | -1.1857 | 2.56591 |  | 1385.24 | 1.027298 | 1.029479 | -0.004411918 | 0.004411918 | -12.60767 | -0.04386691 | 1275.243 | 831.585 | 443.6584 | 196832.8
945.02 | 3.5521 | 3552.1 | 2.342 | 1.7801 | 1.8349 | -1.2409 | -1.1861 | 2.56535 |  | 1384.645 | 1.027516 | 1.029697 | -0.004410022 | 0.004410022 | -12.60733 | -0.04386795 | 1274.7 | 831.5821 | 443.1179 | 196353.5
945.12 | 3.5511 | 3551.1 | 2.3413 | 1.7801 | 1.8348 | -1.2409 | -1.1862 | 2.565211 |  | 1384.331 | 1.027571 | 1.029751 | -0.00440902 | 0.00440902 | -12.60716 | -0.0438685 | 1274.413 | 831.5805 | 442.8321 | 196100.3
945.221 | 3.5502 | 3550.2 | 2.342 | 1.7801 | 1.8345 | -1.2409 | -1.1865 | 2.564791 |  | 1384.206 | 1.027734 | 1.029914 | -0.004408622 | 0.004408622 | -12.60709 | -0.04386872 | 1274.299 | 831.5799 | 442.719 | 196000.1
945.32 | 3.5528 | 3552.8 | 2.342 | 1.7785 | 1.8345 | -1.2425 | -1.1865 | 2.562486 |  | 1386.466 | 1.028634 | 1.030817 | -0.004415823 | 0.004415823 | -12.60835 | -0.04386476 | 1276.364 | 831.5912 | 444.7732 | 197823.2
945.421 | 3.5439 | 3543.9 | 2.3459 | 1.7783 | 1.8342 | -1.2427 | -1.1868 | 2.561779 |  | 1383.375 | 1.02891 | 1.031088 | -0.004405968 | 0.004405968 | -12.60663 | -0.04387018 | 1273.539 | 831.5757 | 441.9631 | 195331.4
945.52 | 3.5528 | 3552.8 | 2.342 | 1.778 | 1.8341 | -1.243 | -1.1869 | 2.561207 |  | 1387.159 | 1.029133 | 1.031317 | -0.004418028 | 0.004418028 | -12.60873 | -0.04386355 | 1276.997 | 831.5947 | 445.4026 | 198383.5
945.62 | 3.5456 | 3545.6 | 2.3459 | 1.7778 | 1.8336 | -1.2432 | -1.1874 | 2.560221 |  | 1384.881 | 1.029518 | 1.031699 | -0.004410766 | 0.004410766 | -12.60746 | -0.04386754 | 1274.915 | 831.5832 | 443.332 | 196543.2
945.721 | 3.5416 | 3541.6 | 2.3466 | 1.777 | 1.8331 | -1.244 | -1.1879 | 2.558371 |  | 1384.319 | 1.030241 | 1.03242 | -0.004408972 | 0.004408972 | -12.60715 | -0.04386853 | 1274.401 | 831.5804 | 442.821 | 196090.5
945.82 | 3.5511 | 3551.1 | 2.3466 | 1.777 | 1.8331 | -1.244 | -1.1879 | 2.558371 |  | 1388.032 | 1.030241 | 1.032426 | -0.004420808 | 0.004420808 | -12.60922 | -0.04386202 | 1277.795 | 831.599 | 446.1964 | 199091.2
945.921 | 3.5525 | 3552.5 | 2.3453 | 1.777 | 1.8324 | -1.244 | -1.1886 | 2.557394 |  | 1389.11 | 1.030623 | 1.03281 | -0.004424241 | 0.004424241 | -12.60982 | -0.04386013 | 1278.78 | 831.6044 | 447.176 | 199966.3
946.02 | 3.5479 | 3547.9 | 2.3459 | 1.777 | 1.8318 | -1.244 | -1.1892 | 2.556556 |  | 1387.765 | 1.03095 | 1.033135 | -0.004419956 | 0.004419956 | -12.60907 | -0.04386249 | 1277.552 | 831.5977 | 445.954 | 198875
946.121 | 3.5469 | 3546.9 | 2.3446 | 1.777 | 1.8318 | -1.244 | -1.1892 | 2.556556 |  | 1387.374 | 1.03095 | 1.033135 | -0.004418709 | 0.004418709 | -12.60885 | -0.04386317 | 1277.194 | 831.5957 | 445.5985 | 198558
946.221 | 3.5436 | 3543.6 | 2.344 | 1.777 | 1.8315 | -1.244 | -1.1895 | 2.556138 |  | 1386.31 | 1.031114 | 1.033297 | -0.004415318 | 0.004415318 | -12.60826 | -0.04386504 | 1276.222 | 831.5904 | 444.6316 | 197697.2
946.32 | 3.5367 | 3536.7 | 2.3486 | 1.777 | 1.8312 | -1.244 | -1.1898 | 2.555719 |  | 1383.838 | 1.031278 | 1.033457 | -0.004407436 | 0.004407436 | -12.60688 | -0.04386937 | 1273.962 | 831.578 | 442.3839 | 195703.5
946.421 | 3.537 | 3537 | 2.3459 | 1.7728 | 1.8312 | -1.2482 | -1.1898 | 2.549678 |  | 1387.234 | 1.033644 | 1.035828 | -0.004418253 | 0.004418253 | -12.60877 | -0.04386342 | 1277.066 | 831.595 | 445.471 | 198444.4
946.52 | 3.5387 | 3538.7 | 2.3446 | 1.7727 | 1.8312 | -1.2483 | -1.1898 | 2.549535 |  | 1387.979 | 1.033701 | 1.035886 | -0.004420628 | 0.004420628 | -12.60919 | -0.04386212 | 1277.747 | 831.5988 | 446.1482 | 199048.2
946.62 | 3.54 | 3540 | 2.344 | 1.7727 | 1.8312 | -1.2483 | -1.1898 | 2.549535 |  | 1388.489 | 1.033701 | 1.035887 | -0.004422253 | 0.004422253 | -12.60947 | -0.04386122 | 1278.213 | 831.6013 | 446.6117 | 199462
946.721 | 3.5387 | 3538.7 | 2.3433 | 1.7727 | 1.831 | -1.2483 | -1.19 | 2.549256 |  | 1388.13 | 1.03381 | 1.035995 | -0.00442111 | 0.00442111 | -12.60927 | -0.04386185 | 1277.886 | 831.5995 | 446.286 | 199171.2
946.821 | 3.539 | 3539 | 2.3486 | 1.7724 | 1.831 | -1.2486 | -1.19 | 2.548825 |  | 1388.483 | 1.033979 | 1.036165 | -0.004422234 | 0.004422234 | -12.60947 | -0.04386123 | 1278.208 | 831.6013 | 446.6066 | 199457.4
946.921 | 3.5426 | 3542.6 | 2.3459 | 1.7724 | 1.8309 | -1.2486 | -1.1901 | 2.548685 |  | 1389.971 | 1.034034 | 1.036222 | -0.004426978 | 0.004426978 | -12.6103 | -0.04385863 | 1279.568 | 831.6088 | 447.9594 | 200667.6
947.02 | 3.5327 | 3532.7 | 2.3473 | 1.7724 | 1.8287 | -1.2486 | -1.1923 | 2.545623 |  | 1387.755 | 1.035236 | 1.037421 | -0.004419908 | 0.004419908 | -12.60906 | -0.04386251 | 1277.542 | 831.5976 | 445.9444 | 198866.4
947.12 | 3.5354 | 3535.4 | 2.3479 | 1.7724 | 1.8285 | -1.2486 | -1.1925 | 2.545345 |  | 1388.967 | 1.035345 | 1.037532 | -0.004423772 | 0.004423772 | -12.60974 | -0.04386039 | 1278.65 | 831.6037 | 447.0466 | 199850.6
947.22 | 3.539 | 3539 | 2.3479 | 1.7724 | 1.8283 | -1.2486 | -1.1927 | 2.545066 |  | 1390.534 | 1.035455 | 1.037644 | -0.004428765 | 0.004428765 | -12.61061 | -0.04385764 | 1280.082 | 831.6116 | 448.4704 | 201125.7
947.321 | 3.5314 | 3531.4 | 2.3466 | 1.7724 | 1.828 | -1.2486 | -1.193 | 2.544649 |  | 1387.775 | 1.035619 | 1.037804 | -0.004419972 | 0.004419972 | -12.60907 | -0.04386248 | 1277.561 | 831.5977 | 445.9631 | 198883.1
947.421 | 3.5268 | 3526.8 | 2.3479 | 1.7724 | 1.8278 | -1.2486 | -1.1932 | 2.54437 |  | 1386.119 | 1.035728 | 1.037911 | -0.004414693 | 0.004414693 | -12.60815 | -0.04386538 | 1276.047 | 831.5894 | 444.4577 | 197542.7
947.52 | 3.5294 | 3529.4 | 2.3466 | 1.7699 | 1.8278 | -1.2511 | -1.1932 | 2.540781 |  | 1389.1 | 1.03714 | 1.039327 | -0.004424191 | 0.004424191 | -12.60981 | -0.04386016 | 1278.772 | 831.6044 | 447.1676 | 199958.9
947.62 | 3.5291 | 3529.1 | 2.3473 | 1.7699 | 1.8278 | -1.2511 | -1.1932 | 2.540781 |  | 1388.982 | 1.03714 | 1.039327 | -0.004423815 | 0.004423815 | -12.60975 | -0.04386037 | 1278.664 | 831.6038 | 447.0603 | 199862.9
947.721 | 3.5298 | 3529.8 | 2.3473 | 1.7693 | 1.8278 | -1.2517 | -1.1932 | 2.53992 |  | 1389.729 | 1.037479 | 1.039667 | -0.004426193 | 0.004426193 | -12.61016 | -0.04385906 | 1279.346 | 831.6075 | 447.739 | 200470.2
947.821 | 3.5304 | 3530.4 | 2.3486 | 1.7686 | 1.8278 | -1.2524 | -1.1932 | 2.538915 |  | 1390.515 | 1.037874 | 1.040064 | -0.004428698 | 0.004428698 | -12.6106 | -0.04385768 | 1280.065 | 831.6115 | 448.4537 | 201110.7
947.921 | 3.5229 | 3522.9 | 2.3479 | 1.7682 | 1.8278 | -1.2528 | -1.1932 | 2.538341 |  | 1387.875 | 1.038101 | 1.040286 | -0.004420283 | 0.004420283 | -12.60913 | -0.04386231 | 1277.652 | 831.5982 | 446.054 | 198964.1
948.021 | 3.5271 | 3527.1 | 2.3473 | 1.7682 | 1.8256 | -1.2528 | -1.1954 | 2.535286 |  | 1391.204 | 1.039305 | 1.041496 | -0.00443089 | 0.00443089 | -12.61098 | -0.04385647 | 1280.695 | 831.6149 | 449.08 | 201672.9
948.12 | 3.5268 | 3526.8 | 2.3512 | 1.7682 | 1.8256 | -1.2528 | -1.1954 | 2.535286 |  | 1391.086 | 1.039305 | 1.041495 | -0.004430513 | 0.004430513 | -12.61092 | -0.04385668 | 1280.587 | 831.6143 | 448.9725 | 201576.3
948.22 | 3.5265 | 3526.5 | 2.3519 | 1.7682 | 1.8252 | -1.2528 | -1.1958 | 2.53473 |  | 1391.272 | 1.039524 | 1.041715 | -0.004431107 | 0.004431107 | -12.61102 | -0.04385635 | 1280.757 | 831.6153 | 449.142 | 201728.5
948.32 | 3.5222 | 3522.2 | 2.3505 | 1.7682 | 1.825 | -1.2528 | -1.196 | 2.534452 |  | 1389.728 | 1.039634 | 1.041822 | -0.004426185 | 0.004426185 | -12.61016 | -0.04385906 | 1279.346 | 831.6075 | 447.7384 | 200469.7
948.421 | 3.5222 | 3522.2 | 2.3499 | 1.7682 | 1.8246 | -1.2528 | -1.1964 | 2.533897 |  | 1390.033 | 1.039853 | 1.042042 | -0.004427155 | 0.004427155 | -12.61033 | -0.04385853 | 1279.624 | 831.609 | 448.0154 | 200717.8
948.521 | 3.5255 | 3525.5 | 2.3512 | 1.7682 | 1.8242 | -1.2528 | -1.1968 | 2.533341 |  | 1391.64 | 1.040072 | 1.042263 | -0.004432278 | 0.004432278 | -12.61123 | -0.04385571 | 1281.094 | 831.6171 | 449.4764 | 202029.1
948.62 | 3.5245 | 3524.5 | 2.3519 | 1.767 | 1.8242 | -1.254 | -1.1968 | 2.531622 |  | 1392.19 | 1.040751 | 1.042943 | -0.004434029 | 0.004434029 | -12.61153 | -0.04385475 | 1281.596 | 831.6198 | 449.9764 | 202478.8
948.721 | 3.5206 | 3520.6 | 2.3512 | 1.7657 | 1.8242 | -1.2553 | -1.1968 | 2.52976 |  | 1391.674 | 1.041487 | 1.043678 | -0.00443238 | 0.00443238 | -12.61124 | -0.04385565 | 1281.124 | 831.6173 | 449.5068 | 202056.4
948.82 | 3.5196 | 3519.6 | 2.3512 | 1.7655 | 1.8242 | -1.2555 | -1.1968 | 2.529473 |  | 1391.436 | 1.0416 | 1.043791 | -0.004431622 | 0.004431622 | -12.61111 | -0.04385607 | 1280.907 | 831.6161 | 449.2908 | 201862.2
948.921 | 3.5189 | 3518.9 | 2.3525 | 1.7655 | 1.8242 | -1.2555 | -1.1968 | 2.529473 |  | 1391.159 | 1.0416 | 1.043791 | -0.00443074 | 0.00443074 | -12.61096 | -0.04385656 | 1280.654 | 831.6147 | 449.0392 | 201636.2
949.02 | 3.5219 | 3521.9 | 2.3538 | 1.7655 | 1.8242 | -1.2555 | -1.1968 | 2.529473 |  | 1392.345 | 1.0416 | 1.043793 | -0.00443452 | 0.00443452 | -12.61162 | -0.04385448 | 1281.738 | 831.6206 | 450.1173 | 202605.6
949.12 | 3.5216 | 3521.6 | 2.3499 | 1.7655 | 1.8242 | -1.2555 | -1.1968 | 2.529473 |  | 1392.227 | 1.0416 | 1.043793 | -0.004434142 | 0.004434142 | -12.61155 | -0.04385469 | 1281.629 | 831.62 | 450.0095 | 202508.5
949.221 | 3.5239 | 3523.9 | 2.3505 | 1.7655 | 1.8226 | -1.2555 | -1.1984 | 2.527254 |  | 1394.359 | 1.042478 | 1.044673 | -0.004440935 | 0.004440935 | -12.61274 | -0.04385095 | 1283.578 | 831.6307 | 451.9476 | 204256.6
949.32 | 3.5235 | 3523.5 | 2.3505 | 1.7655 | 1.8226 | -1.2555 | -1.1984 | 2.527254 |  | 1394.201 | 1.042478 | 1.044673 | -0.004440431 | 0.004440431 | -12.61265 | -0.04385123 | 1283.434 | 831.6299 | 451.8037 | 204126.6
949.421 | 3.5212 | 3521.2 | 2.3532 | 1.7655 | 1.8226 | -1.2555 | -1.1984 | 2.527254 |  | 1393.291 | 1.042478 | 1.044672 | -0.00443753 | 0.00443753 | -12.61215 | -0.04385282 | 1282.602 | 831.6254 | 450.9765 | 203379.8
949.52 | 3.5193 | 3519.3 | 2.3545 | 1.7655 | 1.8226 | -1.2555 | -1.1984 | 2.527254 |  | 1392.539 | 1.042478 | 1.04467 | -0.004435134 | 0.004435134 | -12.61173 | -0.04385414 | 1281.915 | 831.6216 | 450.2932 | 202763.9
949.62 | 3.5206 | 3520.6 | 2.3525 | 1.7655 | 1.8226 | -1.2555 | -1.1984 | 2.527254 |  | 1393.053 | 1.042478 | 1.044671 | -0.004436773 | 0.004436773 | -12.61201 | -0.04385324 | 1282.385 | 831.6242 | 450.7607 | 203185.2
949.721 | 3.5101 | 3510.1 | 2.3551 | 1.7655 | 1.8226 | -1.2555 | -1.1984 | 2.527254 |  | 1388.899 | 1.042478 | 1.044665 | -0.004423531 | 0.004423531 | -12.6097 | -0.04386052 | 1278.588 | 831.6033 | 446.9843 | 199795
949.82 | 3.515 | 3515 | 2.3551 | 1.7655 | 1.82 | -1.2555 | -1.201 | 2.523649 |  | 1392.824 | 1.043905 | 1.046098 | -0.004436039 | 0.004436039 | -12.61188 | -0.04385364 | 1282.176 | 831.623 | 450.5526 | 202997.7
949.921 | 3.5137 | 3513.7 | 2.3545 | 1.7635 | 1.82 | -1.2575 | -1.201 | 2.52079 |  | 1393.888 | 1.045039 | 1.047234 | -0.004439427 | 0.004439427 | -12.61248 | -0.04385178 | 1283.148 | 831.6283 | 451.5197 | 203870
950.02 | 3.5091 | 3509.1 | 2.3532 | 1.7635 | 1.82 | -1.2575 | -1.201 | 2.52079 |  | 1392.063 | 1.045039 | 1.047231 | -0.00443361 | 0.00443361 | -12.61146 | -0.04385498 | 1281.48 | 831.6192 | 449.861 | 202374.9
950.121 | 3.5124 | 3512.4 | 2.3565 | 1.763 | 1.8195 | -1.258 | -1.2015 | 2.519383 |  | 1394.151 | 1.045597 | 1.047792 | -0.004440261 | 0.004440261 | -12.61262 | -0.04385132 | 1283.388 | 831.6296 | 451.7582 | 204085.5
950.221 | 3.5091 | 3509.1 | 2.3591 | 1.7628 | 1.8193 | -1.2582 | -1.2017 | 2.518821 |  | 1393.152 | 1.045821 | 1.048014 | -0.004437077 | 0.004437077 | -12.61207 | -0.04385307 | 1282.475 | 831.6246 | 450.8505 | 203266.2
950.32 | 3.5074 | 3507.4 | 2.3558 | 1.7628 | 1.8185 | -1.2582 | -1.2025 | 2.517713 |  | 1393.09 | 1.04626 | 1.048454 | -0.004436877 | 0.004436877 | -12.61203 | -0.04385318 | 1282.418 | 831.6243 | 450.7939 | 203215.1
950.421 | 3.5045 | 3504.5 | 2.3532 | 1.7628 | 1.8184 | -1.2582 | -1.2026 | 2.517575 |  | 1392.014 | 1.046315 | 1.048507 | -0.00443345 | 0.00443345 | -12.61143 | -0.04385507 | 1281.435 | 831.6189 | 449.8165 | 202334.9
950.52 | 3.5068 | 3506.8 | 2.3558 | 1.7628 | 1.818 | -1.2582 | -1.203 | 2.517021 |  | 1393.234 | 1.046535 | 1.048729 | -0.004437338 | 0.004437338 | -12.61211 | -0.04385293 | 1282.55 | 831.625 | 450.9254 | 203333.8
950.62 | 3.5087 | 3508.7 | 2.3565 | 1.7628 | 1.8178 | -1.2582 | -1.2032 | 2.516744 |  | 1394.143 | 1.046645 | 1.048841 | -0.004440232 | 0.004440232 | -12.61262 | -0.04385134 | 1283.381 | 831.6296 | 451.751 | 204078.9
950.72 | 3.5071 | 3507.1 | 2.3578 | 1.7628 | 1.8174 | -1.2582 | -1.2036 | 2.51619 |  | 1393.814 | 1.046865 | 1.04906 | -0.004439183 | 0.004439183 | -12.61243 | -0.04385191 | 1283.08 | 831.6279 | 451.4519 | 203808.8
950.82 | 3.5005 | 3500.5 | 2.3545 | 1.7614 | 1.817 | -1.2596 | -1.204 | 2.513638 |  | 1392.603 | 1.04788 | 1.050073 | -0.004435321 | 0.004435321 | -12.61176 | -0.04385404 | 1281.973 | 831.6219 | 450.3514 | 202816.4
950.921 | 3.5048 | 3504.8 | 2.3558 | 1.7609 | 1.817 | -1.2601 | -1.204 | 2.512925 |  | 1394.709 | 1.048164 | 1.05036 | -0.004442034 | 0.004442034 | -12.61293 | -0.04385034 | 1283.899 | 831.6324 | 452.2661 | 204544.7
951.02 | 3.4992 | 3499.2 | 2.3571 | 1.7608 | 1.8166 | -1.2602 | -1.2044 | 2.512229 |  | 1392.867 | 1.048441 | 1.050634 | -0.00443616 | 0.00443616 | -12.61191 | -0.04385358 | 1282.214 | 831.6232 | 450.5912 | 203032.4
951.12 | 3.4943 | 3494.3 | 2.3519 | 1.76 | 1.816 | -1.261 | -1.205 | 2.510258 |  | 1392.008 | 1.049226 | 1.051418 | -0.004433421 | 0.004433421 | -12.61143 | -0.04385508 | 1281.43 | 831.6189 | 449.8109 | 202329.9
951.22 | 3.5018 | 3501.8 | 2.3558 | 1.76 | 1.8158 | -1.261 | -1.2052 | 2.509982 |  | 1395.15 | 1.049336 | 1.051533 | -0.004443433 | 0.004443433 | -12.61318 | -0.04384957 | 1284.301 | 831.6346 | 452.6662 | 204906.7
951.321 | 3.5012 | 3501.2 | 2.3584 | 1.76 | 1.8158 | -1.261 | -1.2052 | 2.509982 |  | 1394.911 | 1.049336 | 1.051532 | -0.004442671 | 0.004442671 | -12.61305 | -0.04384999 | 1284.082 | 831.6334 | 452.4489 | 204710
951.421 | 3.4982 | 3498.2 | 2.3591 | 1.76 | 1.8152 | -1.261 | -1.2058 | 2.509152 |  | 1394.176 | 1.049666 | 1.051862 | -0.004440329 | 0.004440329 | -12.61264 | -0.04385128 | 1283.411 | 831.6297 | 451.7813 | 204106.3
951.521 | 3.4999 | 3499.9 | 2.3591 | 1.76 | 1.815 | -1.261 | -1.206 | 2.508876 |  | 1395.007 | 1.049777 | 1.051973 | -0.004442978 | 0.004442978 | -12.6131 | -0.04384983 | 1284.171 | 831.6339 | 452.5368 | 204789.6
951.62 | 3.4969 | 3496.9 | 2.3578 | 1.7597 | 1.8149 | -1.2613 | -1.2061 | 2.50831 |  | 1394.126 | 1.050002 | 1.052197 | -0.004440168 | 0.004440168 | -12.61261 | -0.04385137 | 1283.365 | 831.6295 | 451.7358 | 204065.2
951.72 | 3.5018 | 3501.8 | 2.3591 | 1.7594 | 1.8143 | -1.2616 | -1.2067 | 2.507053 |  | 1396.779 | 1.050503 | 1.052703 | -0.004448624 | 0.004448624 | -12.61409 | -0.04384672 | 1285.79 | 831.6428 | 454.1474 | 206249.9
951.821 | 3.493 | 3493 | 2.3604 | 1.7559 | 1.8143 | -1.2651 | -1.2067 | 2.502066 |  | 1396.046 | 1.052495 | 1.054693 | -0.004446281 | 0.004446281 | -12.61368 | -0.04384801 | 1285.12 | 831.6391 | 453.4813 | 205645.3
951.92 | 3.4953 | 3495.3 | 2.3519 | 1.7558 | 1.8143 | -1.2652 | -1.2067 | 2.501924 |  | 1397.045 | 1.052551 | 1.054751 | -0.004449465 | 0.004449465 | -12.61423 | -0.04384626 | 1286.033 | 831.6441 | 454.3891 | 206469.5
952.021 | 3.4985 | 3498.5 | 2.3597 | 1.7555 | 1.8143 | -1.2655 | -1.2067 | 2.501496 |  | 1398.563 | 1.052722 | 1.054925 | -0.004454302 | 0.004454302 | -12.61508 | -0.0438436 | 1287.42 | 831.6517 | 455.7688 | 207725.2
952.12 | 3.4939 | 3493.9 | 2.3565 | 1.7554 | 1.8143 | -1.2656 | -1.2067 | 2.501354 |  | 1396.804 | 1.052779 | 1.054979 | -0.004448695 | 0.004448695 | -12.6141 | -0.04384668 | 1285.813 | 831.6429 | 454.1697 | 206270.1
952.221 | 3.4907 | 3490.7 | 2.3584 | 1.7549 | 1.8143 | -1.2661 | -1.2067 | 2.500641 |  | 1395.922 | 1.053064 | 1.055262 | -0.004445883 | 0.004445883 | -12.61361 | -0.04384823 | 1285.007 | 831.6385 | 453.3684 | 205542.9
952.32 | 3.492 | 3492 | 2.363 | 1.7549 | 1.8143 | -1.2661 | -1.2067 | 2.500641 |  | 1396.442 | 1.053064 | 1.055263 | -0.00444754 | 0.00444754 | -12.6139 | -0.04384732 | 1285.482 | 831.6411 | 453.8409 | 205971.5
952.421 | 3.4939 | 3493.9 | 2.3624 | 1.7549 | 1.8121 | -1.2661 | -1.2089 | 2.497609 |  | 1398.898 | 1.054278 | 1.05648 | -0.004455365 | 0.004455365 | -12.61527 | -0.04384301 | 1287.727 | 831.6534 | 456.0732 | 208002.8
952.521 | 3.4897 | 3489.7 | 2.3578 | 1.7549 | 1.8118 | -1.2661 | -1.2092 | 2.497195 |  | 1397.448 | 1.054443 | 1.056644 | -0.004450742 | 0.004450742 | -12.61446 | -0.04384556 | 1286.401 | 831.6461 | 454.7551 | 206802.2
952.62 | 3.4933 | 3493.3 | 2.3617 | 1.7549 | 1.8117 | -1.2661 | -1.2093 | 2.497057 |  | 1398.967 | 1.054498 | 1.056701 | -0.004455583 | 0.004455583 | -12.61531 | -0.04384289 | 1287.789 | 831.6537 | 456.1355 | 208059.6
952.721 | 3.4824 | 3482.4 | 2.365 | 1.7549 | 1.8111 | -1.2661 | -1.2099 | 2.496231 |  | 1395.063 | 1.05483 | 1.057026 | -0.004443141 | 0.004443141 | -12.61313 | -0.04384974 | 1284.222 | 831.6342 | 452.588 | 204835.9
952.82 | 3.4903 | 3490.3 | 2.3617 | 1.7549 | 1.8111 | -1.2661 | -1.2099 | 2.496231 |  | 1398.228 | 1.05483 | 1.057031 | -0.004453228 | 0.004453228 | -12.61489 | -0.04384419 | 1287.114 | 831.65 | 455.4645 | 207447.9
952.921 | 3.4867 | 3486.7 | 2.363 | 1.7525 | 1.8111 | -1.2685 | -1.2099 | 2.492817 |  | 1398.699 | 1.056198 | 1.0584 | -0.004454724 | 0.004454724 | -12.61515 | -0.04384336 | 1287.545 | 831.6523561 | 455.8923 | 207837.8
953.02 | 3.4877 | 3487.7 | 2.3624 | 1.7522 | 1.8111 | -1.2688 | -1.2099 | 2.49239 |  | 1399.34 | 1.056369 | 1.058573 | -0.004456766 | 0.004456766 | -12.61551 | -0.04384224 | 1288.13 | 831.6556 | 456.4746 | 208369.1
953.12 | 3.4874 | 3487.4 | 2.3617 | 1.752 | 1.8111 | -1.269 | -1.2099 | 2.492105 |  | 1399.379 | 1.056483 | 1.058687 | -0.004456891 | 0.004456891 | -12.61553 | -0.04384217 | 1288.166 | 831.6558 | 456.5104 | 208401.7
953.221 | 3.4851 | 3485.1 | 2.3611 | 1.7516 | 1.8111 | -1.2694 | -1.2099 | 2.491536 |  | 1398.775 | 1.056712 | 1.058914 | -0.004454966 | 0.004454966 | -12.6152 | -0.04384323 | 1287.615 | 831.6527 | 455.9618 | 207901.2
953.32 | 3.487 | 3487 | 2.3617 | 1.751 | 1.8111 | -1.27 | -1.2099 | 2.490683 |  | 1400.018 | 1.057054 | 1.059259 | -0.004458924 | 0.004458924 | -12.61589 | -0.04384105 | 1288.75 | 831.6589 | 457.0908 | 208932
953.421 | 3.4828 | 3482.8 | 2.3617 | 1.7504 | 1.8111 | -1.2706 | -1.2099 | 2.48983 |  | 1398.811 | 1.057397 | 1.0596 | -0.004455076 | 0.004455076 | -12.61522 | -0.04384317 | 1287.647 | 831.6529 | 455.9938 | 207930.3
953.52 | 3.4851 | 3485.1 | 2.3617 | 1.7504 | 1.8092 | -1.2706 | -1.2118 | 2.487218 |  | 1401.204 | 1.058447 | 1.060653 | -0.004462703 | 0.004462703 | -12.61655 | -0.04383898 | 1289.834 | 831.6649 | 458.1694 | 209919.2
953.62 | 3.4838 | 3483.8 | 2.3617 | 1.7504 | 1.8092 | -1.2706 | -1.2118 | 2.487218 |  | 1400.682 | 1.058447 | 1.060652 | -0.004461037 | 0.004461037 | -12.61626 | -0.04383989 | 1289.357 | 831.6623 | 457.6944 | 209484.1
953.721 | 3.4821 | 3482.1 | 2.3657 | 1.7504 | 1.8091 | -1.2706 | -1.2119 | 2.48708 |  | 1400.076 | 1.058502 | 1.060707 | -0.004459105 | 0.004459105 | -12.61592 | -0.04384096 | 1288.803 | 831.6592 | 457.1435 | 208980.2
953.82 | 3.4808 | 3480.8 | 2.365 | 1.7504 | 1.8088 | -1.2706 | -1.2122 | 2.486668 |  | 1399.785 | 1.058668 | 1.060872 | -0.004458178 | 0.004458178 | -12.61576 | -0.04384147 | 1288.537 | 831.6578 | 456.8794 | 208738.8
953.921 | 3.4775 | 3477.5 | 2.3657 | 1.7504 | 1.8084 | -1.2706 | -1.2126 | 2.486118 |  | 1398.767 | 1.058889 | 1.061091 | -0.004454933 | 0.004454933 | -12.61519 | -0.04384325 | 1287.607 | 831.6527 | 455.9544 | 207894.4
954.02 | 3.4745 | 3474.5 | 2.3624 | 1.7482 | 1.8084 | -1.2728 | -1.2126 | 2.482993 |  | 1399.319 | 1.060147 | 1.06235 | -0.004456689 | 0.004456689 | -12.6155 | -0.04384228 | 1288.112 | 831.6554 | 456.4562 | 208352.2
954.121 | 3.4857 | 3485.7 | 2.3657 | 1.7478 | 1.8084 | -1.2732 | -1.2126 | 2.482425 |  | 1404.151 | 1.060375 | 1.062586 | -0.004472089 | 0.004472089 | -12.6182 | -0.04383381 | 1292.527 | 831.6796 | 460.8477 | 212380.6
954.221 | 3.4785 | 3478.5 | 2.365 | 1.7476 | 1.8084 | -1.2734 | -1.2126 | 2.482141 |  | 1401.411 | 1.06049 | 1.062697 | -0.004463355 | 0.004463355 | -12.61667 | -0.04383862 | 1290.023 | 831.6659 | 458.3575 | 210091.6
954.32 | 3.4709 | 3470.9 | 2.365 | 1.7471 | 1.8084 | -1.2739 | -1.2126 | 2.481431 |  | 1398.75 | 1.060776 | 1.062979 | -0.004454871 | 0.004454871 | -12.61518 | -0.04384328 | 1287.591 | 831.6526 | 455.9383 | 207879.8
954.421 | 3.4686 | 3468.6 | 2.3683 | 1.747 | 1.8084 | -1.274 | -1.2126 | 2.481289 |  | 1397.903 | 1.060833 | 1.063034 | -0.004452172 | 0.004452172 | -12.61471 | -0.04384477 | 1286.817 | 831.6483 | 455.1686 | 207178.5
954.52 | 3.4696 | 3469.6 | 2.3663 | 1.747 | 1.8084 | -1.274 | -1.2126 | 2.481289 |  | 1398.306 | 1.060833 | 1.063035 | -0.004453456 | 0.004453456 | -12.61493 | -0.04384406 | 1287.185 | 831.6504 | 455.5349 | 207512.1
954.62 | 3.4755 | 3475.5 | 2.3663 | 1.747 | 1.8084 | -1.274 | -1.2126 | 2.481289 |  | 1400.683 | 1.060833 | 1.063039 | -0.004461035 | 0.004461035 | -12.61626 | -0.04383989 | 1289.358 | 831.6623 | 457.696 | 209485.7
954.721 | 3.4719 | 3471.9 | 2.3663 | 1.747 | 1.8084 | -1.274 | -1.2126 | 2.481289 |  | 1399.233 | 1.060833 | 1.063037 | -0.00445641 | 0.00445641 | -12.61545 | -0.04384244 | 1288.032 | 831.655 | 456.3774 | 208280.3
954.821 | 3.468 | 3468 | 2.3643 | 1.7458 | 1.8084 | -1.2752 | -1.2126 | 2.479584 |  | 1398.622 | 1.06152 | 1.063723 | -0.004454461 | 0.004454461 | -12.61511 | -0.04384351 | 1287.474 | 831.6519 | 455.822 | 207773.7
954.921 | 3.4644 | 3464.4 | 2.367 | 1.7458 | 1.8049 | -1.2752 | -1.2161 | 2.474785 |  | 1399.879 | 1.063458 | 1.065662 | -0.004458462 | 0.004458462 | -12.61581 | -0.04384131 | 1288.623 | 831.6582 | 456.9649 | 208817
955.02 | 3.4709 | 3470.9 | 2.3683 | 1.7458 | 1.8049 | -1.2752 | -1.2161 | 2.474785 |  | 1402.506 | 1.063458 | 1.065666 | -0.004466834 | 0.004466834 | -12.61728 | -0.0438367 | 1291.023 | 831.6714 | 459.3521 | 211004.3
955.12 | 3.4709 | 3470.9 | 2.367 | 1.7458 | 1.8049 | -1.2752 | -1.2161 | 2.474785 |  | 1402.506 | 1.063458 | 1.065666 | -0.004466834 | 0.004466834 | -12.61728 | -0.0438367 | 1291.023 | 831.6714 | 459.3521 | 211004.3
955.22 | 3.4683 | 3468.3 | 2.367 | 1.7458 | 1.8049 | -1.2752 | -1.2161 | 2.474785 |  | 1401.455 | 1.063458 | 1.065664 | -0.004463485 | 0.004463485 | -12.61669 | -0.04383855 | 1290.063 | 831.6661 | 458.3972 | 210128
955.321 | 3.469 | 3469 | 2.3683 | 1.745 | 1.8048 | -1.276 | -1.2162 | 2.473514 |  | 1402.458 | 1.063971 | 1.06618 | -0.004466681 | 0.004466681 | -12.61725 | -0.04383679 | 1290.98 | 831.6711 | 459.309 | 210964.7
955.421 | 3.4657 | 3465.7 | 2.369 | 1.7438 | 1.8048 | -1.2772 | -1.2162 | 2.471813 |  | 1402.088 | 1.064659 | 1.066867 | -0.0044655 | 0.0044655 | -12.61704 | -0.04383744 | 1290.642 | 831.6693 | 458.9728 | 210656
955.521 | 3.4683 | 3468.3 | 2.369 | 1.7434 | 1.8048 | -1.2776 | -1.2162 | 2.471246 |  | 1403.462 | 1.064889 | 1.067099 | -0.004469878 | 0.004469878 | -12.61781 | -0.04383503 | 1291.897 | 831.6761 | 460.2213 | 211803.7
955.62 | 3.4673 | 3467.3 | 2.369 | 1.7434 | 1.8046 | -1.2776 | -1.2164 | 2.470972 |  | 1403.213 | 1.065 | 1.067209 | -0.004469083 | 0.004469083 | -12.61767 | -0.04383547 | 1291.67 | 831.6749 | 459.9949 | 211595.3
955.72 | 3.4663 | 3466.3 | 2.3696 | 1.7434 | 1.8021 | -1.2776 | -1.2189 | 2.467549 |  | 1404.754 | 1.066386 | 1.068598 | -0.004473992 | 0.004473992 | -12.61853 | -0.04383277 | 1293.078 | 831.6826 | 461.3958 | 212886.1
955.821 | 3.4627 | 3462.7 | 2.3683 | 1.7434 | 1.8017 | -1.2776 | -1.2193 | 2.467001 |  | 1403.607 | 1.066608 | 1.068818 | -0.004470334 | 0.004470334 | -12.61789 | -0.04383478 | 1292.03 | 831.6768 | 460.353 | 211924.9
955.921 | 3.4601 | 3460.1 | 2.3683 | 1.7434 | 1.8013 | -1.2776 | -1.2197 | 2.466454 |  | 1402.864 | 1.06683 | 1.069039 | -0.004467967 | 0.004467967 | -12.61747 | -0.04383608 | 1291.351 | 831.6731 | 459.6782 | 211304.1
956.021 | 3.4607 | 3460.7 | 2.3643 | 1.7434 | 1.801 | -1.2776 | -1.22 | 2.466043 |  | 1403.341 | 1.066997 | 1.069206 | -0.004469487 | 0.004469487 | -12.61774 | -0.04383525 | 1291.787 | 831.6755 | 460.1117 | 211702.8
956.12 | 3.4647 | 3464.7 | 2.369 | 1.7434 | 1.8008 | -1.2776 | -1.2202 | 2.465769 |  | 1405.119 | 1.067108 | 1.06932 | -0.004475153 | 0.004475153 | -12.61873 | -0.04383213 | 1293.412 | 831.6844 | 461.7277 | 213192.5
956.22 | 3.4571 | 3457.1 | 2.3703 | 1.7416 | 1.8008 | -1.2794 | -1.2202 | 2.463223 |  | 1403.486 | 1.068141 | 1.07035 | -0.004469945 | 0.004469945 | -12.61782 | -0.04383499 | 1291.92 | 831.6762 | 460.2434 | 211824
956.32 | 3.4578 | 3457.8 | 2.3683 | 1.7411 | 1.8008 | -1.2799 | -1.2202 | 2.462516 |  | 1404.174 | 1.068428 | 1.070639 | -0.004472135 | 0.004472135 | -12.6182 | -0.04383379 | 1292.548 | 831.6797 | 460.8681 | 212399.4
956.421 | 3.4601 | 3460.1 | 2.369 | 1.7411 | 1.8008 | -1.2799 | -1.2202 | 2.462516 |  | 1405.108 | 1.068428 | 1.07064 | -0.004475112 | 0.004475112 | -12.61872 | -0.04383215 | 1293.401 | 831.6843 | 461.7169 | 213182.5
956.521 | 3.4542 | 3454.2 | 2.369 | 1.7405 | 1.8008 | -1.2805 | -1.2202 | 2.461667 |  | 1403.195 | 1.068772 | 1.070982 | -0.004469015 | 0.004469015 | -12.61766 | -0.0438355 | 1291.654 | 831.6748 | 459.9789 | 211580.6
956.62 | 3.4469 | 3446.9 | 2.3709 | 1.7404 | 1.8008 | -1.2806 | -1.2202 | 2.461526 |  | 1400.31 | 1.06883 | 1.071035 | -0.00445982 | 0.00445982 | -12.61605 | -0.04384056 | 1289.017 | 831.6604 | 457.3569 | 209175.3
956.721 | 3.4558 | 3455.8 | 2.3722 | 1.7404 | 1.7988 | -1.2806 | -1.2222 | 2.458792 |  | 1405.487 | 1.069941 | 1.072154 | -0.004476315 | 0.004476315 | -12.61894 | -0.04383149 | 1293.748 | 831.6862 | 462.0616 | 213500.9
956.82 | 3.4581 | 3458.1 | 2.3716 | 1.7404 | 1.7986 | -1.2806 | -1.2224 | 2.458519 |  | 1406.579 | 1.070052 | 1.072267 | -0.004479795 | 0.004479795 | -12.61955 | -0.04382958 | 1294.746 | 831.6917 | 463.0539 | 214418.9
956.921 | 3.4502 | 3450.2 | 2.3716 | 1.7404 | 1.7983 | -1.2806 | -1.2227 | 2.458109 |  | 1403.599 | 1.070219 | 1.072429 | -0.004470299 | 0.004470299 | -12.61788 | -0.0438348 | 1292.023 | 831.6768 | 460.3463 | 211918.7
957.02 | 3.4529 | 3452.9 | 2.3709 | 1.7404 | 1.7982 | -1.2806 | -1.2228 | 2.457972 |  | 1404.776 | 1.070275 | 1.072487 | -0.004474049 | 0.004474049 | -12.61854 | -0.04383274 | 1293.098 | 831.6827 | 461.4156 | 212904.3
957.12 | 3.4535 | 3453.5 | 2.369 | 1.7404 | 1.7976 | -1.2806 | -1.2234 | 2.457152 |  | 1405.489 | 1.070608 | 1.072821 | -0.00447632 | 0.00447632 | -12.61894 | -0.04383149 | 1293.75 | 831.6862 | 462.0636 | 213502.8
957.221 | 3.4459 | 3445.9 | 2.3742 | 1.7404 | 1.7975 | -1.2806 | -1.2235 | 2.457015 |  | 1402.474 | 1.070664 | 1.072872 | -0.00446671 | 0.00446671 | -12.61725 | -0.04383677 | 1290.995 | 831.6712 | 459.3235 | 210978.1
957.32 | 3.4453 | 3445.3 | 2.3716 | 1.7382 | 1.7975 | -1.2828 | -1.2235 | 2.453909 |  | 1404.005 | 1.071929 | 1.07414 | -0.004471585 | 0.004471585 | -12.61811 | -0.04383409 | 1292.393 | 831.6788 | 460.7145 | 212257.9
957.421 | 3.4476 | 3447.6 | 2.3729 | 1.7381 | 1.7975 | -1.2829 | -1.2235 | 2.453768 |  | 1405.023 | 1.071986 | 1.074199 | -0.00447483 | 0.00447483 | -12.61868 | -0.04383231 | 1293.324 | 831.6839 | 461.6398 | 213111.3
957.52 | 3.4502 | 3450.2 | 2.3742 | 1.7379 | 1.7975 | -1.2831 | -1.2235 | 2.453486 |  | 1406.244 | 1.072102 | 1.074316 | -0.004478722 | 0.004478722 | -12.61936 | -0.04383017 | 1294.44 | 831.69 | 462.7499 | 214137.5
957.62 | 3.4499 | 3449.9 | 2.3716 | 1.7372 | 1.7975 | -1.2838 | -1.2235 | 2.452498 |  | 1406.688 | 1.072504 | 1.074719 | -0.004480137 | 0.004480137 | -12.61961 | -0.04382939 | 1294.846 | 831.6922 | 463.1537 | 214511.3
957.722 | 3.4479 | 3447.9 | 2.3742 | 1.7372 | 1.7975 | -1.2838 | -1.2235 | 2.452498 |  | 1405.873 | 1.072504 | 1.074718 | -0.004477538 | 0.004477538 | -12.61915 | -0.04383082 | 1294.101 | 831.6881 | 462.4126 | 213825.4
957.82 | 3.4453 | 3445.3 | 2.3742 | 1.7372 | 1.7955 | -1.2838 | -1.2255 | 2.449769 |  | 1406.378 | 1.073618 | 1.075832 | -0.004479143 | 0.004479143 | -12.61943 | -0.04382993 | 1294.562 | 831.6906 | 462.8712 | 214249.8
957.921 | 3.4459 | 3445.9 | 2.3742 | 1.7372 | 1.7951 | -1.2838 | -1.2259 | 2.449223 |  | 1406.936 | 1.07384 | 1.076056 | -0.004480922 | 0.004480922 | -12.61974 | -0.04382896 | 1295.072 | 831.6934 | 463.3787 | 214719.8
958.02 | 3.445 | 3445 | 2.3736 | 1.7372 | 1.7951 | -1.2838 | -1.2259 | 2.449223 |  | 1406.568 | 1.07384 | 1.076055 | -0.004479751 | 0.004479751 | -12.61954 | -0.0438296 | 1294.736 | 831.6916 | 463.0447 | 214410.4
958.121 | 3.4456 | 3445.6 | 2.3749 | 1.7372 | 1.7945 | -1.2838 | -1.2265 | 2.448404 |  | 1407.284 | 1.074175 | 1.076391 | -0.00448203 | 0.00448203 | -12.61994 | -0.04382835 | 1295.39 | 831.6952 | 463.6948 | 215012.9
958.221 | 3.4476 | 3447.6 | 2.3736 | 1.7372 | 1.7944 | -1.2838 | -1.2266 | 2.448268 |  | 1408.179 | 1.07423 | 1.076448 | -0.004484883 | 0.004484883 | -12.62044 | -0.04382678 | 1296.208 | 831.6996 | 464.5085 | 215768.2
958.32 | 3.4413 | 3441.3 | 2.3736 | 1.7372 | 1.794 | -1.2838 | -1.227 | 2.447722 |  | 1405.919 | 1.074453 | 1.076667 | -0.00447768 | 0.00447768 | -12.61917 | -0.04383074 | 1294.143 | 831.6883 | 462.4547 | 213864.4
958.421 | 3.4492 | 3449.2 | 2.3768 | 1.7347 | 1.794 | -1.2863 | -1.227 | 2.4442 |  | 1411.178 | 1.075894 | 1.078116 | -0.004494435 | 0.004494435 | -12.62211 | -0.04382152 | 1298.948 | 831.7146 | 467.2335 | 218307.2
958.52 | 3.4473 | 3447.3 | 2.3755 | 1.7344 | 1.794 | -1.2866 | -1.227 | 2.443777 |  | 1410.644 | 1.076067 | 1.078288 | -0.004492734 | 0.004492734 | -12.62181 | -0.04382246 | 1298.461 | 831.7119 | 466.7488 | 217854.4
958.62 | 3.4387 | 3438.7 | 2.3736 | 1.7336 | 1.794 | -1.2874 | -1.227 | 2.44265 |  | 1407.774 | 1.076528 | 1.078745 | -0.004483586 | 0.004483586 | -12.62021 | -0.04382749 | 1295.838 | 831.6976 | 464.1407 | 215426.6
958.721 | 3.4394 | 3439.4 | 2.3762 | 1.7333 | 1.794 | -1.2877 | -1.227 | 2.442227 |  | 1408.305 | 1.076701 | 1.078918 | -0.004485275 | 0.004485275 | -12.62051 | -0.04382656 | 1296.323 | 831.7002 | 464.6226 | 215874.2
958.821 | 3.4394 | 3439.4 | 2.3788 | 1.7327 | 1.794 | -1.2883 | -1.227 | 2.441382 |  | 1408.792 | 1.077047 | 1.079265 | -0.004486829 | 0.004486829 | -12.62078 | -0.04382571 | 1296.769 | 831.7027 | 465.0658 | 216286.2
958.921 | 3.4404 | 3440.4 | 2.3755 | 1.7325 | 1.794 | -1.2885 | -1.227 | 2.4411 |  | 1409.365 | 1.077163 | 1.079382 | -0.004488652 | 0.004488652 | -12.6211 | -0.0438247 | 1297.291 | 831.7055 | 465.5859 | 216770.3
959.02 | 3.4358 | 3435.8 | 2.3808 | 1.7325 | 1.7924 | -1.2885 | -1.2286 | 2.438923 |  | 1408.737 | 1.078055 | 1.080273 | -0.004486648 | 0.004486648 | -12.62075 | -0.04382581 | 1296.718 | 831.7024 | 465.0152 | 216239.2
959.12 | 3.4358 | 3435.8 | 2.3795 | 1.7325 | 1.7919 | -1.2885 | -1.2291 | 2.438242 |  | 1409.13 | 1.078334 | 1.080553 | -0.0044879 | 0.0044879 | -12.62097 | -0.04382512 | 1297.077 | 831.7043 | 465.3725 | 216571.5
959.22 | 3.4302 | 3430.2 | 2.3762 | 1.7325 | 1.7919 | -1.2885 | -1.2291 | 2.438242 |  | 1406.833 | 1.078334 | 1.080549 | -0.004480579 | 0.004480579 | -12.61968 | -0.04382914 | 1294.978 | 831.6929 | 463.2852 | 214633.2
959.321 | 3.4348 | 3434.8 | 2.3762 | 1.7325 | 1.7912 | -1.2885 | -1.2298 | 2.43729 |  | 1409.27 | 1.078725 | 1.080944 | -0.004488346 | 0.004488346 | -12.62104 | -0.04382487 | 1297.205 | 831.705 | 465.5001 | 216690.3
959.421 | 3.4298 | 3429.8 | 2.3762 | 1.7325 | 1.7912 | -1.2885 | -1.2298 | 2.43729 |  | 1407.219 | 1.078725 | 1.08094 | -0.004481808 | 0.004481808 | -12.6199 | -0.04382847 | 1295.33 | 831.6948 | 463.6357 | 214958
959.521 | 3.4315 | 3431.5 | 2.3762 | 1.7301 | 1.7912 | -1.2909 | -1.2298 | 2.433914 |  | 1409.869 | 1.080111 | 1.082331 | -0.004490251 | 0.004490251 | -12.62138 | -0.04382383 | 1297.753 | 831.708 | 466.0445 | 217197.5
959.62 | 3.4305 | 3430.5 | 2.3762 | 1.7301 | 1.7912 | -1.2909 | -1.2298 | 2.433914 |  | 1409.458 | 1.080111 | 1.08233 | -0.004488942 | 0.004488942 | -12.62115 | -0.04382455 | 1297.377 | 831.706 | 465.6711 | 216849.6
959.721 | 3.4292 | 3429.2 | 2.3788 | 1.7296 | 1.7912 | -1.2914 | -1.2298 | 2.43321 |  | 1409.332 | 1.0804 | 1.082619 | -0.004488537 | 0.004488537 | -12.62108 | -0.04382477 | 1297.261 | 831.7053 | 465.5559 | 216742.3
959.821 | 3.4266 | 3426.6 | 2.3801 | 1.7293 | 1.7912 | -1.2917 | -1.2298 | 2.432788 |  | 1408.507 | 1.080573 | 1.082791 | -0.004485909 | 0.004485909 | -12.62062 | -0.04382621 | 1296.508 | 831.7012 | 464.8068 | 216045.4
959.92 | 3.4292 | 3429.2 | 2.3795 | 1.729 | 1.7912 | -1.292 | -1.2298 | 2.432366 |  | 1409.821 | 1.080747 | 1.082967 | -0.004490094 | 0.004490094 | -12.62135 | -0.04382391 | 1297.708 | 831.7078 | 466.0004 | 217156.3
960.021 | 3.4259 | 3425.9 | 2.3814 | 1.729 | 1.7889 | -1.292 | -1.2321 | 2.429243 |  | 1410.275 | 1.082032 | 1.084252 | -0.004491538 | 0.004491538 | -12.6216 | -0.04382312 | 1298.123 | 831.71 | 466.4131 | 217541.2
960.12 | 3.4246 | 3424.6 | 2.3775 | 1.729 | 1.7887 | -1.292 | -1.2323 | 2.428971 |  | 1409.897 | 1.082143 | 1.084364 | -0.004490334 | 0.004490334 | -12.62139 | -0.04382378 | 1297.778 | 831.7082 | 466.07 | 217221.3
960.221 | 3.4223 | 3422.3 | 2.3782 | 1.729 | 1.7884 | -1.292 | -1.2326 | 2.428564 |  | 1409.187 | 1.082311 | 1.08453 | -0.004488069 | 0.004488069 | -12.62099 | -0.04382503 | 1297.129 | 831.7046 | 465.4243 | 216619.8
960.32 | 3.4266 | 3426.6 | 2.3801 | 1.729 | 1.7881 | -1.292 | -1.2329 | 2.428157 |  | 1411.194 | 1.082479 | 1.084701 | -0.004494466 | 0.004494466 | -12.62212 | -0.04382151 | 1298.963 | 831.7146 | 467.2485 | 218321.2
960.421 | 3.4216 | 3421.6 | 2.3795 | 1.729 | 1.7878 | -1.292 | -1.2332 | 2.427749 |  | 1409.371 | 1.082647 | 1.084866 | -0.004488656 | 0.004488656 | -12.6211 | -0.0438247 | 1297.298 | 831.7055 | 465.5921 | 216776
960.521 | 3.421 | 3421 | 2.3801 | 1.7267 | 1.7878 | -1.2943 | -1.2332 | 2.42452 |  | 1411.001 | 1.083978 | 1.0862 | -0.004493847 | 0.004493847 | -12.62201 | -0.04382185 | 1298.787 | 831.7136 | 467.0732 | 218157.4
960.62 | 3.4177 | 3417.7 | 2.3821 | 1.7267 | 1.7878 | -1.2943 | -1.2332 | 2.42452 |  | 1409.64 | 1.083978 | 1.086198 | -0.004489508 | 0.004489508 | -12.62125 | -0.04382423 | 1297.543 | 831.7069 | 465.8363 | 217003.5
960.721 | 3.4236 | 3423.6 | 2.3821 | 1.7266 | 1.7878 | -1.2944 | -1.2332 | 2.424379 |  | 1412.155 | 1.084036 | 1.086259 | -0.004497525 | 0.004497525 | -12.62265 | -0.04381982 | 1299.842 | 831.7194 | 468.1221 | 219138.3
960.82 | 3.4177 | 3417.7 | 2.3795 | 1.7263 | 1.7878 | -1.2947 | -1.2332 | 2.423958 |  | 1409.967 | 1.08421 | 1.08643 | -0.004490549 | 0.004490549 | -12.62143 | -0.04382366 | 1297.842 | 831.7085 | 466.1331 | 217280.1
960.921 | 3.422 | 3422 | 2.3795 | 1.726 | 1.7878 | -1.295 | -1.2332 | 2.423537 |  | 1411.986 | 1.084383 | 1.086607 | -0.004496985 | 0.004496985 | -12.62256 | -0.04382012 | 1299.687 | 831.7186 | 467.9683 | 218994.3
961.02 | 3.4216 | 3421.6 | 2.3814 | 1.7255 | 1.7878 | -1.2955 | -1.2332 | 2.422835 |  | 1412.23 | 1.084673 | 1.086897 | -0.004497761 | 0.004497761 | -12.62269 | -0.04381969 | 1299.91 | 831.7198 | 468.1901 | 219201.9
961.12 | 3.416 | 3416 | 2.3854 | 1.7255 | 1.7854 | -1.2955 | -1.2356 | 2.419582 |  | 1411.814 | 1.086016 | 1.088239 | -0.004496431 | 0.004496431 | -12.62246 | -0.04382043 | 1299.53 | 831.7177 | 467.812 | 218848
961.221 | 3.4187 | 3418.7 | 2.3821 | 1.7255 | 1.7852 | -1.2955 | -1.2358 | 2.419311 |  | 1413.088 | 1.086128 | 1.088354 | -0.004500492 | 0.004500492 | -12.62317 | -0.04381819 | 1300.694 | 831.724 | 468.9699 | 219932.8
961.32 | 3.4144 | 3414.4 | 2.3821 | 1.7255 | 1.7849 | -1.2955 | -1.2361 | 2.418905 |  | 1411.548 | 1.086297 | 1.088519 | -0.004495582 | 0.004495582 | -12.62231 | -0.04382089 | 1299.287 | 831.7164 | 467.5703 | 218622
961.421 | 3.4167 | 3416.7 | 2.3828 | 1.7255 | 1.7846 | -1.2955 | -1.2364 | 2.418498 |  | 1412.736 | 1.086465 | 1.088689 | -0.004499369 | 0.004499369 | -12.62298 | -0.04381881 | 1300.372 | 831.7223 | 468.6501 | 219633
961.52 | 3.417 | 3417 | 2.3808 | 1.7255 | 1.7842 | -1.2955 | -1.2368 | 2.417956 |  | 1413.177 | 1.086689 | 1.088914 | -0.004500774 | 0.004500774 | -12.62322 | -0.04381804 | 1300.775 | 831.7245 | 469.0507 | 220008.6
961.62 | 3.4154 | 3415.4 | 2.3814 | 1.7237 | 1.7842 | -1.2973 | -1.2368 | 2.415434 |  | 1413.99 | 1.087733 | 1.089959 | -0.004503363 | 0.004503363 | -12.62368 | -0.04381661 | 1301.518 | 831.7285 | 469.7899 | 220702.5
961.722 | 3.4114 | 3411.4 | 2.3828 | 1.7233 | 1.7842 | -1.2977 | -1.2368 | 2.414873 |  | 1412.662 | 1.087965 | 1.090189 | -0.004499128 | 0.004499128 | -12.62293 | -0.04381894 | 1300.305 | 831.7219 | 468.5828 | 219569.9
961.82 | 3.4144 | 3414.4 | 2.386 | 1.723 | 1.7842 | -1.298 | -1.2368 | 2.414453 |  | 1414.151 | 1.088139 | 1.090365 | -0.004503872 | 0.004503872 | -12.62376 | -0.04381633 | 1301.665 | 831.7293 | 469.9355 | 220839.4
961.921 | 3.4078 | 3407.8 | 2.3854 | 1.7226 | 1.7842 | -1.2984 | -1.2368 | 2.413892 |  | 1411.745 | 1.088371 | 1.090594 | -0.004496203 | 0.004496203 | -12.62242 | -0.04382055 | 1299.467 | 831.7173 | 467.7492 | 218789.3
962.02 | 3.4118 | 3411.8 | 2.386 | 1.7224 | 1.7842 | -1.2986 | -1.2368 | 2.413612 |  | 1413.566 | 1.088487 | 1.090713 | -0.004502008 | 0.004502008 | -12.62344 | -0.04381736 | 1301.131 | 831.7264 | 469.4043 | 220340.4
962.121 | 3.4118 | 3411.8 | 2.3847 | 1.7222 | 1.7842 | -1.2988 | -1.2368 | 2.413332 |  | 1413.73 | 1.088603 | 1.090829 | -0.004502531 | 0.004502531 | -12.62353 | -0.04381707 | 1301.281 | 831.7272 | 469.5534 | 220480.4
962.22 | 3.4114 | 3411.4 | 2.386 | 1.7222 | 1.7819 | -1.2988 | -1.2391 | 2.410221 |  | 1415.389 | 1.089893 | 1.092122 | -0.004507814 | 0.004507814 | -12.62446 | -0.04381417 | 1302.796 | 831.7355 | 471.0609 | 221898.4
962.32 | 3.4111 | 3411.1 | 2.386 | 1.7222 | 1.7815 | -1.2988 | -1.2395 | 2.40968 |  | 1415.582 | 1.090118 | 1.092347 | -0.004508429 | 0.004508429 | -12.62456 | -0.04381383 | 1302.973 | 831.7364 | 471.2366 | 222063.9
962.421 | 3.4157 | 3415.7 | 2.3854 | 1.7222 | 1.7815 | -1.2988 | -1.2395 | 2.40968 |  | 1417.491 | 1.090118 | 1.09235 | -0.004514514 | 0.004514514 | -12.62563 | -0.04381048 | 1304.717 | 831.7459 | 472.9713 | 223701.9
962.52 | 3.4039 | 3403.9 | 2.3854 | 1.7222 | 1.7811 | -1.2988 | -1.2399 | 2.409139 |  | 1412.912 | 1.090342 | 1.092567 | -0.004499916 | 0.004499916 | -12.62307 | -0.04381851 | 1300.533 | 831.7231 | 468.8096 | 219782.4
962.62 | 3.4187 | 3418.7 | 2.3841 | 1.7222 | 1.7809 | -1.2988 | -1.2401 | 2.408868 |  | 1419.214 | 1.090454 | 1.092689 | -0.004520004 | 0.004520004 | -12.62659 | -0.04380746 | 1306.292 | 831.7545 | 474.537 | 225185.4
962.72 | 3.4065 | 3406.5 | 2.386 | 1.7202 | 1.7809 | -1.3008 | -1.2401 | 2.406071 |  | 1415.794 | 1.091616 | 1.093846 | -0.004509098 | 0.004509098 | -12.62468 | -0.04381346 | 1303.166 | 831.7375 | 471.4288 | 222245.1
962.821 | 3.4016 | 3401.6 | 2.3867 | 1.7198 | 1.7809 | -1.3012 | -1.2401 | 2.405511 |  | 1414.086 | 1.091849 | 1.094076 | -0.004503655 | 0.004503655 | -12.62373 | -0.04381645 | 1301.606 | 831.729 | 469.8769 | 220784.3
962.921 | 3.4019 | 3401.9 | 2.3847 | 1.7196 | 1.7809 | -1.3014 | -1.2401 | 2.405231 |  | 1414.375 | 1.091965 | 1.094192 | -0.004504576 | 0.004504576 | -12.62389 | -0.04381595 | 1301.87 | 831.7304 | 470.1397 | 221031.4
963.02 | 3.4016 | 3401.6 | 2.3893 | 1.719 | 1.7809 | -1.302 | -1.2401 | 2.404392 |  | 1414.744 | 1.092314 | 1.094542 | -0.004505751 | 0.004505751 | -12.62409 | -0.0438153 | 1302.207 | 831.7323 | 470.475 | 221346.7
963.12 | 3.4012 | 3401.2 | 2.388 | 1.7184 | 1.7809 | -1.3026 | -1.2401 | 2.403553 |  | 1415.072 | 1.092663 | 1.094891 | -0.004506794 | 0.004506794 | -12.62428 | -0.04381473 | 1302.507 | 831.7339 | 470.7726 | 221626.9
963.22 | 3.4068 | 3406.8 | 2.3854 | 1.7184 | 1.7809 | -1.3026 | -1.2401 | 2.403553 |  | 1417.402 | 1.092663 | 1.094895 | -0.00451422 | 0.00451422 | -12.62558 | -0.04381064 | 1304.635 | 831.7455 | 472.8899 | 223624.8
963.321 | 3.4016 | 3401.6 | 2.3887 | 1.7184 | 1.7782 | -1.3026 | -1.2428 | 2.399909 |  | 1417.387 | 1.094181 | 1.096412 | -0.004514168 | 0.004514168 | -12.62557 | -0.04381067 | 1304.622 | 831.7454 | 472.8766 | 223612.3
963.421 | 3.397 | 3397 | 2.3887 | 1.7184 | 1.7781 | -1.3026 | -1.2429 | 2.399774 |  | 1415.55 | 1.094237 | 1.096466 | -0.004508313 | 0.004508313 | -12.62454 | -0.04381389 | 1302.943 | 831.7363 | 471.2072 | 222036.2
963.521 | 3.3937 | 3393.7 | 2.3893 | 1.7184 | 1.7777 | -1.3026 | -1.2433 | 2.399234 |  | 1414.493 | 1.094462 | 1.096689 | -0.004504943 | 0.004504943 | -12.62395 | -0.04381574 | 1301.978 | 831.731 | 470.2467 | 221132
963.62 | 3.395 | 3395 | 2.392 | 1.7184 | 1.7773 | -1.3026 | -1.2437 | 2.398694 |  | 1415.353 | 1.094687 | 1.096915 | -0.004507685 | 0.004507685 | -12.62443 | -0.04381424 | 1302.764 | 831.7353 | 471.0285 | 221867.9
963.72 | 3.3996 | 3399.6 | 2.3933 | 1.7184 | 1.777 | -1.3026 | -1.244 | 2.398289 |  | 1417.51 | 1.094856 | 1.097088 | -0.004514559 | 0.004514559 | -12.62564 | -0.04381046 | 1304.735 | 831.746 | 472.9886 | 223718.2
963.82 | 3.392 | 3392 | 2.3867 | 1.7161 | 1.777 | -1.3049 | -1.244 | 2.395079 |  | 1416.237 | 1.096195 | 1.098425 | -0.004510496 | 0.004510496 | -12.62493 | -0.04381269 | 1303.571 | 831.7397 | 471.8315 | 222625
963.92 | 3.3973 | 3397.3 | 2.3893 | 1.7161 | 1.777 | -1.3049 | -1.244 | 2.395079 |  | 1418.45 | 1.096195 | 1.098428 | -0.004517549 | 0.004517549 | -12.62616 | -0.04380881 | 1305.593 | 831.7507 | 473.8424 | 224526.6
964.021 | 3.3914 | 3391.4 | 2.3887 | 1.7156 | 1.777 | -1.3054 | -1.244 | 2.394381 |  | 1416.399 | 1.096486 | 1.098717 | -0.004511012 | 0.004511012 | -12.62502 | -0.04381241 | 1303.719 | 831.7405 | 471.9789 | 222764.1
964.12 | 3.3894 | 3389.4 | 2.3887 | 1.7153 | 1.777 | -1.3057 | -1.244 | 2.393963 |  | 1415.811 | 1.096661 | 1.098891 | -0.004509138 | 0.004509138 | -12.62469 | -0.04381344 | 1303.182 | 831.7375 | 471.4448 | 222260.2
964.22 | 3.3924 | 3392.4 | 2.39 | 1.7146 | 1.777 | -1.3064 | -1.244 | 2.392986 |  | 1417.643 | 1.097069 | 1.099302 | -0.004514975 | 0.004514975 | -12.62571 | -0.04381023 | 1304.856 | 831.7467 | 473.1093 | 223832.4
964.32 | 3.3907 | 3390.7 | 2.388 | 1.7146 | 1.777 | -1.3064 | -1.244 | 2.392986 |  | 1416.933 | 1.097069 | 1.099301 | -0.004512711 | 0.004512711 | -12.62531 | -0.04381147 | 1304.207 | 831.7431 | 472.4637 | 223222
964.421 | 3.3917 | 3391.7 | 2.3893 | 1.7146 | 1.7749 | -1.3064 | -1.2461 | 2.390158 |  | 1419.028 | 1.098252 | 1.100486 | -0.004519384 | 0.004519384 | -12.62648 | -0.0438078 | 1306.121 | 831.7535 | 474.3674 | 225024.4
964.521 | 3.3894 | 3389.4 | 2.392 | 1.7146 | 1.7743 | -1.3064 | -1.2467 | 2.38935 |  | 1418.545 | 1.09859 | 1.100824 | -0.004517844 | 0.004517844 | -12.62621 | -0.04380865 | 1305.68 | 831.7511 | 473.9287 | 224608.4
964.62 | 3.3848 | 3384.8 | 2.3913 | 1.7146 | 1.7741 | -1.3064 | -1.2469 | 2.389081 |  | 1416.779 | 1.098703 | 1.100934 | -0.004512217 | 0.004512217 | -12.62523 | -0.04381174 | 1304.067 | 831.7424 | 472.3244 | 223090.3
964.721 | 3.3815 | 3381.5 | 2.3933 | 1.7146 | 1.7735 | -1.3064 | -1.2475 | 2.388273 |  | 1415.877 | 1.099041 | 1.10127 | -0.004509339 | 0.004509339 | -12.62472 | -0.04381333 | 1303.242 | 831.7379 | 471.5043 | 222316.3
964.82 | 3.3815 | 3381.5 | 2.3952 | 1.7146 | 1.7735 | -1.3064 | -1.2475 | 2.388273 |  | 1415.877 | 1.099041 | 1.10127 | -0.004509339 | 0.004509339 | -12.62472 | -0.04381333 | 1303.242 | 831.7379 | 471.5043 | 222316.3
964.921 | 3.3848 | 3384.8 | 2.3939 | 1.7125 | 1.7735 | -1.3085 | -1.2475 | 2.385347 |  | 1418.997 | 1.100267 | 1.102501 | -0.004519279 | 0.004519279 | -12.62647 | -0.04380786 | 1306.093 | 831.7534 | 474.3393 | 224997.7
965.02 | 3.3809 | 3380.9 | 2.3893 | 1.7124 | 1.7735 | -1.3086 | -1.2475 | 2.385208 |  | 1417.444 | 1.100325 | 1.102557 | -0.004514331 | 0.004514331 | -12.6256 | -0.04381058 | 1304.674 | 831.7457 | 472.9287 | 223661.6
965.12 | 3.3845 | 3384.5 | 2.3952 | 1.712 | 1.7735 | -1.309 | -1.2475 | 2.384651 |  | 1419.285 | 1.100559 | 1.102793 | -0.004520198 | 0.004520198 | -12.62663 | -0.04380735 | 1306.356 | 831.7548 | 474.6015 | 225246.6
965.221 | 3.3818 | 3381.8 | 2.3939 | 1.7118 | 1.7735 | -1.3092 | -1.2475 | 2.384372 |  | 1418.319 | 1.100675 | 1.102909 | -0.004517117 | 0.004517117 | -12.62609 | -0.04380905 | 1305.473 | 831.75 | 473.7232 | 224413.7
965.32 | 3.3878 | 3387.8 | 2.3913 | 1.7114 | 1.7735 | -1.3096 | -1.2475 | 2.383815 |  | 1421.167 | 1.100909 | 1.103147 | -0.004526195 | 0.004526195 | -12.62768 | -0.04380406 | 1308.076 | 831.7642 | 476.3116 | 226872.8
965.421 | 3.3786 | 3378.6 | 2.3906 | 1.7114 | 1.7715 | -1.3096 | -1.2495 | 2.381127 |  | 1418.908 | 1.102037 | 1.104272 | -0.00451899 | 0.00451899 | -12.62642 | -0.04380802 | 1306.012 | 831.7529 | 474.2587 | 224921.3
965.52 | 3.3802 | 3380.2 | 2.392 | 1.7114 | 1.7713 | -1.3096 | -1.2497 | 2.380858 |  | 1419.74 | 1.10215 | 1.104386 | -0.004521643 | 0.004521643 | -12.62688 | -0.04380656 | 1306.772 | 831.7571 | 475.0149 | 225639.2
965.62 | 3.3835 | 3383.5 | 2.3933 | 1.7114 | 1.7711 | -1.3096 | -1.2499 | 2.380589 |  | 1421.287 | 1.102263 | 1.104501 | -0.004526572 | 0.004526572 | -12.62774 | -0.04380385 | 1308.185 | 831.7648 | 476.4203 | 226976.3
965.721 | 3.3802 | 3380.2 | 2.3952 | 1.7114 | 1.7709 | -1.3096 | -1.2501 | 2.380321 |  | 1420.061 | 1.102376 | 1.104612 | -0.004522664 | 0.004522664 | -12.62706 | -0.043806 | 1307.065 | 831.7587 | 475.3063 | 225916.1
965.82 | 3.3795 | 3379.5 | 2.3952 | 1.7114 | 1.7705 | -1.3096 | -1.2505 | 2.379783 |  | 1420.088 | 1.102602 | 1.104838 | -0.004522748 | 0.004522748 | -12.62707 | -0.04380595 | 1307.089 | 831.7588 | 475.3306 | 225939.2
965.921 | 3.3795 | 3379.5 | 2.3946 | 1.7114 | 1.7698 | -1.3096 | -1.2512 | 2.378842 |  | 1420.649 | 1.102998 | 1.105234 | -0.004524537 | 0.004524537 | -12.62739 | -0.04380497 | 1307.603 | 831.7616 | 475.841 | 226424.7
966.02 | 3.3772 | 3377.2 | 2.3939 | 1.7089 | 1.7698 | -1.3121 | -1.2512 | 2.375367 |  | 1421.759 | 1.104459 | 1.106698 | -0.004528071 | 0.004528071 | -12.62801 | -0.04380302 | 1308.617 | 831.7671 | 476.8497 | 227385.6
966.121 | 3.3756 | 3375.6 | 2.3939 | 1.7086 | 1.7698 | -1.3124 | -1.2512 | 2.37495 |  | 1421.335 | 1.104635 | 1.106873 | -0.004526719 | 0.004526719 | -12.62777 | -0.04380377 | 1308.229 | 831.765 | 476.4644 | 227018.3
966.221 | 3.3703 | 3370.3 | 2.3939 | 1.7084 | 1.7698 | -1.3126 | -1.2512 | 2.374672 |  | 1419.27 | 1.104752 | 1.106987 | -0.004520135 | 0.004520135 | -12.62662 | -0.04380739 | 1306.342 | 831.7547 | 474.5875 | 225233.2
966.32 | 3.3634 | 3363.4 | 2.4005 | 1.7082 | 1.7698 | -1.3128 | -1.2512 | 2.374394 |  | 1416.53 | 1.104869 | 1.1071 | -0.004511402 | 0.004511402 | -12.62508 | -0.04381219 | 1303.839 | 831.7411 | 472.0977 | 222876.3
966.421 | 3.3786 | 3378.6 | 2.3972 | 1.7078 | 1.7698 | -1.3132 | -1.2512 | 2.373838 |  | 1423.265 | 1.105103 | 1.107344 | -0.004532867 | 0.004532867 | -12.62885 | -0.04380039 | 1309.992 | 831.7746 | 478.2177 | 228692.2
966.52 | 3.3661 | 3366.1 | 2.3966 | 1.7078 | 1.768 | -1.3132 | -1.253 | 2.371424 |  | 1419.443 | 1.106121 | 1.108356 | -0.004520682 | 0.004520682 | -12.62671 | -0.04380709 | 1306.5 | 831.7556 | 474.7447 | 225382.5
966.62 | 3.3713 | 3371.3 | 2.3946 | 1.7078 | 1.768 | -1.3132 | -1.253 | 2.371424 |  | 1421.635 | 1.106121 | 1.108359 | -0.004527671 | 0.004527671 | -12.62794 | -0.04380324 | 1308.504 | 831.7665 | 476.7372 | 227278.4
966.72 | 3.3746 | 3374.6 | 2.3972 | 1.7065 | 1.768 | -1.3145 | -1.253 | 2.369619 |  | 1424.111 | 1.106882 | 1.109125 | -0.004535559 | 0.004535559 | -12.62932 | -0.04379891 | 1310.766 | 831.7788 | 478.9868 | 229428.4
966.821 | 3.3733 | 3373.3 | 2.3979 | 1.7065 | 1.768 | -1.3145 | -1.253 | 2.369619 |  | 1423.562 | 1.106882 | 1.109124 | -0.004533811 | 0.004533811 | -12.62901 | -0.04379987 | 1310.264 | 831.776 | 478.4883 | 228951
966.921 | 3.3723 | 3372.3 | 2.3952 | 1.7065 | 1.768 | -1.3145 | -1.253 | 2.369619 |  | 1423.14 | 1.106882 | 1.109123 | -0.004532465 | 0.004532465 | -12.62878 | -0.04380061 | 1309.879 | 831.7739 | 478.1048 | 228584.2
967.02 | 3.3684 | 3368.4 | 2.3966 | 1.7065 | 1.768 | -1.3145 | -1.253 | 2.369619 |  | 1421.495 | 1.106882 | 1.109121 | -0.00452722 | 0.00452722 | -12.62786 | -0.04380349 | 1308.375 | 831.7658 | 476.6093 | 227156.4
967.12 | 3.3651 | 3365.1 | 2.3979 | 1.7056 | 1.768 | -1.3154 | -1.253 | 2.368369 |  | 1420.851 | 1.10741 | 1.109647 | -0.004525168 | 0.004525168 | -12.6275 | -0.04380462 | 1307.787 | 831.7626 | 476.0247 | 226599.6
967.221 | 3.3638 | 3363.8 | 2.3972 | 1.7051 | 1.768 | -1.3159 | -1.253 | 2.367674 |  | 1420.719 | 1.107703 | 1.10994 | -0.004524745 | 0.004524745 | -12.62742 | -0.04380485 | 1307.666 | 831.7619 | 475.9044 | 226485
967.321 | 3.3644 | 3364.4 | 2.3972 | 1.7051 | 1.7665 | -1.3159 | -1.2545 | 2.365666 |  | 1422.179 | 1.108552 | 1.110791 | -0.004529396 | 0.004529396 | -12.62824 | -0.0438023 | 1309 | 831.7692 | 477.2311 | 227749.6
967.421 | 3.3697 | 3369.7 | 2.3992 | 1.7051 | 1.7665 | -1.3159 | -1.2545 | 2.365666 |  | 1424.419 | 1.108552 | 1.110795 | -0.004536536 | 0.004536536 | -12.62949 | -0.04379837 | 1311.047 | 831.7803 | 479.2669 | 229696.8
967.521 | 3.3677 | 3367.7 | 2.3972 | 1.7051 | 1.7665 | -1.3159 | -1.2545 | 2.365666 |  | 1423.574 | 1.108552 | 1.110793 | -0.004533842 | 0.004533842 | -12.62902 | -0.04379985 | 1310.275 | 831.7761 | 478.4987 | 228961
967.62 | 3.3628 | 3362.8 | 2.3966 | 1.7051 | 1.7665 | -1.3159 | -1.2545 | 2.365666 |  | 1421.503 | 1.108552 | 1.11079 | -0.00452724 | 0.00452724 | -12.62786 | -0.04380348 | 1308.382 | 831.7658 | 476.6166 | 227163.3
967.72 | 3.3648 | 3364.8 | 2.4012 | 1.7051 | 1.7665 | -1.3159 | -1.2545 | 2.365666 |  | 1422.348 | 1.108552 | 1.110791 | -0.004529934 | 0.004529934 | -12.62833 | -0.043802 | 1309.155 | 831.77 | 477.3848 | 227896.2
967.82 | 3.3582 | 3358.2 | 2.3966 | 1.7051 | 1.7641 | -1.3159 | -1.2569 | 2.362452 |  | 1421.489 | 1.109911 | 1.11215 | -0.004527193 | 0.004527193 | -12.62785 | -0.04380351 | 1308.37 | 831.7657 | 476.6046 | 227151.9
967.92 | 3.3588 | 3358.8 | 2.3985 | 1.7051 | 1.7635 | -1.3159 | -1.2575 | 2.361648 |  | 1422.227 | 1.110252 | 1.112491 | -0.004529544 | 0.004529544 | -12.62827 | -0.04380221 | 1309.044 | 831.7694 | 477.2749 | 227791.3
968.021 | 3.3615 | 3361.5 | 2.3999 | 1.7051 | 1.7635 | -1.3159 | -1.2575 | 2.361648 |  | 1423.37 | 1.110252 | 1.112493 | -0.004533187 | 0.004533187 | -12.62891 | -0.04380021 | 1310.089 | 831.7751 | 478.3138 | 228784
968.12 | 3.3628 | 3362.8 | 2.3959 | 1.7051 | 1.763 | -1.3159 | -1.258 | 2.360979 |  | 1424.325 | 1.110535 | 1.112778 | -0.004536228 | 0.004536228 | -12.62944 | -0.04379854 | 1310.961 | 831.7798 | 479.1809 | 229614.3
968.221 | 3.3631 | 3363.1 | 2.3999 | 1.7037 | 1.7628 | -1.3173 | -1.2582 | 2.358772 |  | 1425.784 | 1.11147 | 1.113715 | -0.004540877 | 0.004540877 | -12.63025 | -0.04379598 | 1312.294 | 831.787 | 480.507 | 230886.9
968.32 | 3.3631 | 3363.1 | 2.3999 | 1.7035 | 1.7628 | -1.3175 | -1.2582 | 2.358496 |  | 1425.951 | 1.111587 | 1.113833 | -0.00454141 | 0.00454141 | -12.63035 | -0.04379569 | 1312.447 | 831.7879 | 480.6591 | 231033.1
968.421 | 3.3572 | 3357.2 | 2.3992 | 1.7028 | 1.7623 | -1.3182 | -1.2587 | 2.356858 |  | 1424.439 | 1.112282 | 1.114525 | -0.004536587 | 0.004536587 | -12.6295 | -0.04379834 | 1311.065 | 831.7804 | 479.2848 | 229713.9
968.522 | 3.348 | 3348 | 2.3999 | 1.7022 | 1.7621 | -1.3188 | -1.2589 | 2.35576 |  | 1421.197 | 1.112748 | 1.114986 | -0.004526254 | 0.004526254 | -12.62769 | -0.04380402 | 1308.104 | 831.7643 | 476.3393 | 226899.2
968.621 | 3.3565 | 3356.5 | 2.3979 | 1.7015 | 1.7621 | -1.3195 | -1.2589 | 2.354791 |  | 1425.392 | 1.113159 | 1.115404 | -0.004539621 | 0.004539621 | -12.63003 | -0.04379667 | 1311.936 | 831.7851 | 480.1506 | 230544.6
968.721 | 3.3552 | 3355.2 | 2.4012 | 1.7015 | 1.7608 | -1.3195 | -1.2602 | 2.353054 |  | 1425.892 | 1.113897 | 1.116143 | -0.004541212 | 0.004541212 | -12.63031 | -0.0437958 | 1312.392 | 831.7876 | 480.6049 | 230981
968.82 | 3.3516 | 3351.6 | 2.4005 | 1.7015 | 1.7606 | -1.3195 | -1.2604 | 2.352787 |  | 1424.524 | 1.114011 | 1.116254 | -0.004536851 | 0.004536851 | -12.62955 | -0.0437982 | 1311.142 | 831.7808 | 479.3617 | 229787.7
968.921 | 3.3493 | 3349.3 | 2.4038 | 1.7015 | 1.7602 | -1.3195 | -1.2608 | 2.352252 |  | 1423.87 | 1.114238 | 1.11648 | -0.004534766 | 0.004534766 | -12.62918 | -0.04379934 | 1310.545 | 831.7775 | 478.7674 | 229218.2
969.02 | 3.3473 | 3347.3 | 2.3999 | 1.7015 | 1.7598 | -1.3195 | -1.2612 | 2.351717 |  | 1423.343 | 1.114465 | 1.116707 | -0.004533086 | 0.004533086 | -12.62889 | -0.04380027 | 1310.064 | 831.7749 | 478.2887 | 228760.1
969.12 | 3.3486 | 3348.6 | 2.4071 | 1.7015 | 1.7596 | -1.3195 | -1.2614 | 2.35145 |  | 1424.057 | 1.114579 | 1.116821 | -0.004535363 | 0.004535363 | -12.62929 | -0.04379901 | 1310.717 | 831.7785 | 478.9381 | 229381.7
969.221 | 3.347 | 3347 | 2.4025 | 1.6985 | 1.7596 | -1.3225 | -1.2614 | 2.347304 |  | 1425.891 | 1.116344 | 1.118589 | -0.004541202 | 0.004541202 | -12.63031 | -0.0437958 | 1312.392 | 831.7876 | 480.6042 | 230980.4
969.32 | 3.345 | 3345 | 2.4038 | 1.6985 | 1.7596 | -1.3225 | -1.2614 | 2.347304 |  | 1425.039 | 1.116344 | 1.118588 | -0.004538486 | 0.004538486 | -12.62983 | -0.0437973 | 1311.613 | 831.7833 | 479.83 | 230236.9
969.421 | 3.3496 | 3349.6 | 2.4031 | 1.6979 | 1.7596 | -1.3231 | -1.2614 | 2.346475 |  | 1427.503 | 1.116697 | 1.118945 | -0.004546339 | 0.004546339 | -12.63121 | -0.04379298 | 1313.864 | 831.7956 | 482.0689 | 232390.4
969.52 | 3.3463 | 3346.3 | 2.4031 | 1.6979 | 1.7596 | -1.3231 | -1.2614 | 2.346475 |  | 1426.097 | 1.116697 | 1.118943 | -0.004541856 | 0.004541856 | -12.63043 | -0.04379544 | 1312.58 | 831.7886 | 480.791 | 231160
969.62 | 3.3427 | 3342.7 | 2.4025 | 1.6974 | 1.7596 | -1.3236 | -1.2614 | 2.345784 |  | 1424.982 | 1.116992 | 1.119235 | -0.004538303 | 0.004538303 | -12.6298 | -0.0437974 | 1311.561 | 831.783 | 479.7783 | 230187.2
969.721 | 3.3381 | 3338.1 | 2.4025 | 1.6974 | 1.7596 | -1.3236 | -1.2614 | 2.345784 |  | 1423.021 | 1.116992 | 1.119232 | -0.004532052 | 0.004532052 | -12.62871 | -0.04380083 | 1309.77 | 831.7733 | 477.9964 | 228480.5
969.82 | 3.3398 | 3339.8 | 2.4018 | 1.6974 | 1.7574 | -1.3236 | -1.2636 | 2.342851 |  | 1425.528 | 1.118243 | 1.120487 | -0.004540039 | 0.004540039 | -12.63011 | -0.04379644 | 1312.06 | 831.7857 | 480.2744 | 230663.5
969.921 | 3.3434 | 3343.4 | 2.4038 | 1.6974 | 1.7569 | -1.3236 | -1.2641 | 2.342185 |  | 1427.471 | 1.118527 | 1.120775 | -0.00454623 | 0.00454623 | -12.63119 | -0.04379304 | 1313.835 | 831.7954 | 482.0397 | 232362.3
970.02 | 3.3424 | 3342.4 | 2.4045 | 1.6974 | 1.7569 | -1.3236 | -1.2641 | 2.342185 |  | 1427.044 | 1.118527 | 1.120774 | -0.004544869 | 0.004544869 | -12.63096 | -0.04379379 | 1313.445 | 831.7933 | 481.6517 | 231988.4
970.121 | 3.3394 | 3339.4 | 2.4051 | 1.6974 | 1.7563 | -1.3236 | -1.2647 | 2.341385 |  | 1426.25 | 1.118869 | 1.121115 | -0.004542338 | 0.004542338 | -12.63051 | -0.04379518 | 1312.72 | 831.7893 | 480.9305 | 231294.1
970.221 | 3.3414 | 3341.4 | 2.4045 | 1.6974 | 1.7562 | -1.3236 | -1.2648 | 2.341251 |  | 1427.185 | 1.118926 | 1.121173 | -0.00454532 | 0.00454532 | -12.63103 | -0.04379354 | 1313.574 | 831.794 | 481.7805 | 232112.4
970.32 | 3.3385 | 3338.5 | 2.4064 | 1.6951 | 1.7562 | -1.3259 | -1.2648 | 2.338079 |  | 1427.882 | 1.120282 | 1.12253 | -0.004547534 | 0.004547534 | -12.63142 | -0.04379232 | 1314.21 | 831.7974 | 482.4131 | 232722.4
970.421 | 3.3362 | 3336.2 | 2.4045 | 1.6951 | 1.7562 | -1.3259 | -1.2648 | 2.338079 |  | 1426.898 | 1.120282 | 1.122528 | -0.004544399 | 0.004544399 | -12.63087 | -0.04379404 | 1313.312 | 831.7925 | 481.5192 | 231860.7
970.52 | 3.3365 | 3336.5 | 2.4058 | 1.6947 | 1.7562 | -1.3263 | -1.2648 | 2.337527 |  | 1427.363 | 1.120518 | 1.122765 | -0.004545881 | 0.004545881 | -12.63113 | -0.04379323 | 1313.737 | 831.7948 | 481.9419 | 232267.9
970.62 | 3.3477 | 3347.7 | 2.4051 | 1.6938 | 1.7562 | -1.3272 | -1.2648 | 2.336286 |  | 1432.915 | 1.121049 | 1.123305 | -0.004563576 | 0.004563576 | -12.63424 | -0.0437835 | 1318.809 | 831.8224 | 486.9868 | 237156.2
970.72 | 3.3378 | 3337.8 | 2.4077 | 1.6931 | 1.7562 | -1.3279 | -1.2648 | 2.33532 |  | 1429.269 | 1.121462 | 1.123713 | -0.004551951 | 0.004551951 | -12.6322 | -0.04378989 | 1315.478 | 831.8043 | 483.6733 | 233939.9
970.821 | 3.3329 | 3332.9 | 2.4051 | 1.6931 | 1.7548 | -1.3279 | -1.2662 | 2.333459 |  | 1428.309 | 1.12226 | 1.124509 | -0.00454889 | 0.00454889 | -12.63166 | -0.04379157 | 1314.601 | 831.7995 | 482.8014 | 233097.2
970.921 | 3.3316 | 3331.6 | 2.4064 | 1.6931 | 1.7543 | -1.3279 | -1.2667 | 2.332794 |  | 1428.159 | 1.122545 | 1.124793 | -0.004548411 | 0.004548411 | -12.63158 | -0.04379184 | 1314.464 | 831.7988 | 482.6649 | 232965.4
971.02 | 3.3345 | 3334.5 | 2.4091 | 1.6931 | 1.7539 | -1.3279 | -1.2671 | 2.332262 |  | 1429.728 | 1.122773 | 1.125024 | -0.004553411 | 0.004553411 | -12.63245 | -0.04378909 | 1315.897 | 831.8066 | 484.0907 | 234343.8
971.12 | 3.3352 | 3335.2 | 2.4058 | 1.6931 | 1.7533 | -1.3279 | -1.2677 | 2.331464 |  | 1430.517 | 1.123115 | 1.125367 | -0.004555926 | 0.004555926 | -12.6329 | -0.0437877 | 1316.619 | 831.8105 | 484.8081 | 235038.9
971.221 | 3.3256 | 3325.6 | 2.4051 | 1.6931 | 1.7533 | -1.3279 | -1.2677 | 2.331464 |  | 1426.4 | 1.123115 | 1.125361 | -0.004542802 | 0.004542802 | -12.63059 | -0.04379492 | 1312.857 | 831.79 | 481.0667 | 231425.2
971.321 | 3.3355 | 3335.5 | 2.4045 | 1.6931 | 1.7527 | -1.3279 | -1.2683 | 2.330666 |  | 1431.136 | 1.123457 | 1.125711 | -0.004557897 | 0.004557897 | -12.63324 | -0.04378662 | 1317.184 | 831.8135 | 485.37 | 235584
971.421 | 3.3322 | 3332.2 | 2.4097 | 1.6908 | 1.7527 | -1.3302 | -1.2683 | 2.3275 |  | 1431.665 | 1.124817 | 1.127071 | -0.004559578 | 0.004559578 | -12.63354 | -0.0437857 | 1317.667 | 831.8162 | 485.8506 | 236050.8
971.521 | 3.3309 | 3330.9 | 2.4071 | 1.6905 | 1.7527 | -1.3305 | -1.2683 | 2.327087 |  | 1431.36 | 1.124994 | 1.127248 | -0.004558607 | 0.004558607 | -12.63337 | -0.04378623 | 1317.388 | 831.8146 | 485.5739 | 235782
971.62 | 3.3296 | 3329.6 | 2.4051 | 1.6902 | 1.7527 | -1.3308 | -1.2683 | 2.326674 |  | 1431.056 | 1.125171 | 1.127425 | -0.004557635 | 0.004557635 | -12.6332 | -0.04378676 | 1317.11 | 831.8131 | 485.297 | 235513.2
971.72 | 3.3233 | 3323.3 | 2.4051 | 1.6899 | 1.7527 | -1.3311 | -1.2683 | 2.326261 |  | 1428.601 | 1.125349 | 1.127598 | -0.004549812 | 0.004549812 | -12.63182 | -0.04379107 | 1314.868 | 831.801 | 483.0671 | 233353.9
971.82 | 3.3227 | 3322.7 | 2.4117 | 1.6896 | 1.7527 | -1.3314 | -1.2683 | 2.325848 |  | 1428.597 | 1.125527 | 1.127776 | -0.004549798 | 0.004549798 | -12.63182 | -0.04379107 | 1314.864 | 831.8009 | 483.0632 | 233350.1
971.921 | 3.322 | 3322 | 2.4091 | 1.6893 | 1.7527 | -1.3317 | -1.2683 | 2.325435 |  | 1428.55 | 1.125704 | 1.127953 | -0.004549647 | 0.004549647 | -12.63179 | -0.04379116 | 1314.821 | 831.8007 | 483.0202 | 233308.5
972.021 | 3.3276 | 3327.6 | 2.4097 | 1.6893 | 1.7505 | -1.3317 | -1.2705 | 2.322516 |  | 1432.756 | 1.12696 | 1.129216 | -0.00456305 | 0.00456305 | -12.63415 | -0.04378379 | 1318.664 | 831.8215 | 486.8424 | 237015.5
972.12 | 3.3309 | 3330.9 | 2.4091 | 1.6893 | 1.7504 | -1.3317 | -1.2706 | 2.322384 |  | 1434.259 | 1.127017 | 1.129276 | -0.00456784 | 0.00456784 | -12.63499 | -0.04378115 | 1320.037 | 831.829 | 488.2078 | 238346.8
972.221 | 3.3243 | 3324.3 | 2.4091 | 1.6893 | 1.7498 | -1.3317 | -1.2712 | 2.321588 |  | 1431.908 | 1.12736 | 1.129615 | -0.004560345 | 0.004560345 | -12.63367 | -0.04378527 | 1317.889 | 831.8173 | 486.0716 | 236265.6
972.32 | 3.3204 | 3320.4 | 2.4084 | 1.6893 | 1.7498 | -1.3317 | -1.2712 | 2.321588 |  | 1430.228 | 1.12736 | 1.129612 | -0.004554991 | 0.004554991 | -12.63273 | -0.04378822 | 1316.354 | 831.809 | 484.5453 | 234784.1
972.421 | 3.3237 | 3323.7 | 2.4077 | 1.6893 | 1.7491 | -1.3317 | -1.2719 | 2.320659 |  | 1432.223 | 1.12776 | 1.130015 | -0.004561346 | 0.004561346 | -12.63385 | -0.04378472 | 1318.176 | 831.8189 | 486.3574 | 236543.5
972.52 | 3.3223 | 3322.3 | 2.4071 | 1.6873 | 1.7491 | -1.3337 | -1.2719 | 2.317911 |  | 1433.316 | 1.128945 | 1.131202 | -0.004564828 | 0.004564828 | -12.63446 | -0.04378281 | 1319.175 | 831.8243 | 487.3511 | 237511.1
972.62 | 3.32 | 3320 | 2.4137 | 1.6869 | 1.7491 | -1.3341 | -1.2719 | 2.317362 |  | 1432.664 | 1.129182 | 1.131438 | -0.004562748 | 0.004562748 | -12.63409 | -0.04378395 | 1318.579 | 831.8211 | 486.7581 | 236933.5
972.721 | 3.3194 | 3319.4 | 2.415 | 1.6868 | 1.7491 | -1.3342 | -1.2719 | 2.317225 |  | 1432.49 | 1.129241 | 1.131497 | -0.004562193 | 0.004562193 | -12.634 | -0.04378426 | 1318.42 | 831.8202 | 486.6 | 236779.6
972.82 | 3.3191 | 3319.1 | 2.4117 | 1.6863 | 1.7491 | -1.3347 | -1.2719 | 2.316538 |  | 1432.785 | 1.129538 | 1.131794 | -0.004563133 | 0.004563133 | -12.63416 | -0.04378374 | 1318.69 | 831.8217 | 486.8683 | 237040.7
972.921 | 3.3177 | 3317.7 | 2.4077 | 1.6863 | 1.7491 | -1.3347 | -1.2719 | 2.316538 |  | 1432.18 | 1.129538 | 1.131793 | -0.004561207 | 0.004561207 | -12.63382 | -0.0437848 | 1318.138 | 831.8187 | 486.3192 | 236506.3
973.02 | 3.3128 | 3312.8 | 2.4123 | 1.6857 | 1.7491 | -1.3353 | -1.2719 | 2.315713 |  | 1430.574 | 1.129894 | 1.132146 | -0.004556086 | 0.004556086 | -12.63292 | -0.04378762 | 1316.67 | 831.8107 | 484.8598 | 235089
973.12 | 3.3168 | 3316.8 | 2.4123 | 1.6857 | 1.7469 | -1.3353 | -1.2741 | 2.312801 |  | 1434.105 | 1.131152 | 1.13341 | -0.004567337 | 0.004567337 | -12.6349 | -0.04378143 | 1319.896 | 831.8282 | 488.0682 | 238210.5
973.221 | 3.3135 | 3313.5 | 2.413 | 1.6857 | 1.7465 | -1.3353 | -1.2745 | 2.312271 |  | 1433.007 | 1.131381 | 1.133638 | -0.004563834 | 0.004563834 | -12.63428 | -0.04378335 | 1318.893 | 831.8228 | 487.0699 | 237237.1
973.32 | 3.3131 | 3313.1 | 2.4123 | 1.6857 | 1.7463 | -1.3353 | -1.2747 | 2.312006 |  | 1432.998 | 1.131496 | 1.133752 | -0.004563805 | 0.004563805 | -12.63428 | -0.04378337 | 1318.885 | 831.8227 | 487.0618 | 237229.2
973.421 | 3.3145 | 3314.5 | 2.411 | 1.6857 | 1.7462 | -1.3353 | -1.2748 | 2.311874 |  | 1433.685 | 1.131553 | 1.13381 | -0.004565997 | 0.004565997 | -12.63466 | -0.04378216 | 1319.513 | 831.8261 | 487.6866 | 237838.2
973.52 | 3.3072 | 3307.2 | 2.4104 | 1.6857 | 1.7459 | -1.3353 | -1.2751 | 2.311477 |  | 1430.774 | 1.131725 | 1.133978 | -0.004556716 | 0.004556716 | -12.63303 | -0.04378727 | 1316.853 | 831.8117 | 485.0409 | 235264.7
973.62 | 3.3112 | 3311.2 | 2.4117 | 1.6837 | 1.7459 | -1.3373 | -1.2751 | 2.308734 |  | 1434.206 | 1.132912 | 1.13517 | -0.004567651 | 0.004567651 | -12.63495 | -0.04378126 | 1319.988 | 831.8287 | 488.1593 | 238299.5
973.721 | 3.3102 | 3310.2 | 2.4137 | 1.6837 | 1.7459 | -1.3373 | -1.2751 | 2.308734 |  | 1433.773 | 1.132912 | 1.135169 | -0.00456627 | 0.00456627 | -12.63471 | -0.04378201 | 1319.592 | 831.8266 | 487.7658 | 237915.5
973.82 | 3.3085 | 3308.5 | 2.4104 | 1.6832 | 1.7459 | -1.3378 | -1.2751 | 2.308049 |  | 1433.462 | 1.133209 | 1.135466 | -0.004565279 | 0.004565279 | -12.63454 | -0.04378256 | 1319.309 | 831.825 | 487.4836 | 237640.2
973.921 | 3.3118 | 3311.8 | 2.415 | 1.6829 | 1.7459 | -1.3381 | -1.2751 | 2.307637 |  | 1435.148 | 1.133387 | 1.135647 | -0.004570651 | 0.004570651 | -12.63548 | -0.04377961 | 1320.848 | 831.8334 | 489.015 | 239135.7
974.02 | 3.3135 | 3313.5 | 2.413 | 1.6828 | 1.7459 | -1.3382 | -1.2751 | 2.3075 |  | 1435.97 | 1.133447 | 1.135708 | -0.004573271 | 0.004573271 | -12.63594 | -0.04377816 | 1321.599 | 831.8374 | 489.7619 | 239866.7
974.121 | 3.3056 | 3305.6 | 2.4156 | 1.6828 | 1.7436 | -1.3382 | -1.2774 | 2.30446 |  | 1434.436 | 1.134765 | 1.137023 | -0.004568378 | 0.004568378 | -12.63508 | -0.04378086 | 1320.198 | 831.8298 | 488.3682 | 238503.5
974.221 | 3.3069 | 3306.9 | 2.4156 | 1.6828 | 1.7434 | -1.3382 | -1.2776 | 2.304196 |  | 1435.164 | 1.13488 | 1.137139 | -0.0045707 | 0.0045707 | -12.63549 | -0.04377958 | 1320.864 | 831.8334 | 489.0303 | 239150.7
974.32 | 3.3099 | 3309.9 | 2.4176 | 1.6828 | 1.7431 | -1.3382 | -1.2779 | 2.3038 |  | 1436.714 | 1.135052 | 1.137314 | -0.004575637 | 0.004575637 | -12.63636 | -0.04377686 | 1322.279 | 831.8411 | 490.4379 | 240529.3
974.421 | 3.3066 | 3306.6 | 2.4137 | 1.6828 | 1.7426 | -1.3382 | -1.2784 | 2.303139 |  | 1435.693 | 1.135338 | 1.137599 | -0.004572383 | 0.004572383 | -12.63579 | -0.04377865 | 1321.347 | 831.8361 | 489.5106 | 239620.6
974.52 | 3.3 | 3300 | 2.415 | 1.6828 | 1.7426 | -1.3382 | -1.2784 | 2.303139 |  | 1432.827 | 1.135338 | 1.137595 | -0.00456325 | 0.00456325 | -12.63418 | -0.04378368 | 1318.729 | 831.8219 | 486.9069 | 237078.4
974.62 | 3.3013 | 3301.3 | 2.4169 | 1.6803 | 1.7426 | -1.3407 | -1.2784 | 2.299717 |  | 1435.524 | 1.136825 | 1.139086 | -0.004571841 | 0.004571841 | -12.63569 | -0.04377895 | 1321.193 | 831.8352 | 489.3575 | 239470.7
974.72 | 3.2974 | 3297.4 | 2.4156 | 1.6803 | 1.7426 | -1.3407 | -1.2784 | 2.299717 |  | 1433.829 | 1.136825 | 1.139083 | -0.004566436 | 0.004566436 | -12.63474 | -0.04378192 | 1319.643 | 831.8268 | 487.8167 | 237965.1
974.821 | 3.2957 | 3295.7 | 2.415 | 1.6796 | 1.7426 | -1.3414 | -1.2784 | 2.298759 |  | 1433.687 | 1.137242 | 1.139499 | -0.004565982 | 0.004565982 | -12.63466 | -0.04378217 | 1319.514 | 831.8261 | 487.6877 | 237839.3
974.921 | 3.3053 | 3305.3 | 2.415 | 1.6795 | 1.7426 | -1.3415 | -1.2784 | 2.298622 |  | 1437.948 | 1.137301 | 1.139566 | -0.004579566 | 0.004579566 | -12.63705 | -0.0437747 | 1323.407 | 831.8472 | 491.5598 | 241631
975.02 | 3.301 | 3301 | 2.4163 | 1.6789 | 1.7426 | -1.3421 | -1.2784 | 2.297801 |  | 1436.591 | 1.137659 | 1.139921 | -0.004575238 | 0.004575238 | -12.63629 | -0.04377708 | 1322.167 | 831.8405 | 490.3265 | 240420
975.12 | 3.2947 | 3294.7 | 2.4163 | 1.6788 | 1.7426 | -1.3422 | -1.2784 | 2.297664 |  | 1433.935 | 1.137718 | 1.139976 | -0.004566771 | 0.004566771 | -12.6348 | -0.04378174 | 1319.74 | 831.8273 | 487.913 | 238059.1
975.221 | 3.2934 | 3293.4 | 2.4189 | 1.6788 | 1.7398 | -1.3422 | -1.2812 | 2.293972 |  | 1435.676 | 1.139326 | 1.141587 | -0.004572315 | 0.004572315 | -12.63577 | -0.04377869 | 1321.331 | 831.8359 | 489.4949 | 239605.2
975.321 | 3.2911 | 3291.1 | 2.4163 | 1.6788 | 1.7395 | -1.3422 | -1.2815 | 2.293577 |  | 1434.92 | 1.139499 | 1.141758 | -0.004569908 | 0.004569908 | -12.63535 | -0.04378001 | 1320.641 | 831.8322 | 488.8087 | 238934
975.42 | 3.2931 | 3293.1 | 2.4176 | 1.6788 | 1.739 | -1.3422 | -1.282 | 2.292917 |  | 1436.205 | 1.139786 | 1.142048 | -0.004574002 | 0.004574002 | -12.63607 | -0.04377776 | 1321.815 | 831.8386 | 489.9761 | 240076.6
975.521 | 3.2984 | 3298.4 | 2.4176 | 1.6788 | 1.7388 | -1.3422 | -1.2822 | 2.292654 |  | 1438.682 | 1.139901 | 1.142167 | -0.004581896 | 0.004581896 | -12.63746 | -0.04377342 | 1324.077 | 831.8508 | 492.2265 | 242286.9
975.62 | 3.2944 | 3294.4 | 2.4169 | 1.6788 | 1.7387 | -1.3422 | -1.2823 | 2.292522 |  | 1437.02 | 1.139959 | 1.142222 | -0.004576599 | 0.004576599 | -12.63653 | -0.04377633 | 1322.559 | 831.8426 | 490.7164 | 240802.6
975.72 | 3.2921 | 3292.1 | 2.4176 | 1.6768 | 1.7387 | -1.3442 | -1.2823 | 2.289791 |  | 1437.73 | 1.141151 | 1.143415 | -0.004578856 | 0.004578856 | -12.63692 | -0.04377509 | 1323.207 | 831.8461 | 491.3611 | 241435.7
975.82 | 3.2878 | 3287.8 | 2.4222 | 1.676 | 1.7387 | -1.345 | -1.2823 | 2.288698 |  | 1436.537 | 1.141628 | 1.14389 | -0.004575054 | 0.004575054 | -12.63625 | -0.04377718 | 1322.118 | 831.8402 | 490.2776 | 240372.2
975.921 | 3.2901 | 3290.1 | 2.4176 | 1.676 | 1.7387 | -1.345 | -1.2823 | 2.288698 |  | 1437.542 | 1.141628 | 1.143892 | -0.004578257 | 0.004578257 | -12.63682 | -0.04377542 | 1323.036 | 831.8452 | 491.1907 | 241268.3
976.021 | 3.2905 | 3290.5 | 2.4176 | 1.6754 | 1.7387 | -1.3456 | -1.2823 | 2.287879 |  | 1438.232 | 1.141986 | 1.144251 | -0.004580454 | 0.004580454 | -12.6372 | -0.04377421 | 1323.666 | 831.8486 | 491.8173 | 241884.2
976.12 | 3.2868 | 3286.8 | 2.4176 | 1.6754 | 1.7387 | -1.3456 | -1.2823 | 2.287879 |  | 1436.614 | 1.141986 | 1.144248 | -0.004575299 | 0.004575299 | -12.6363 | -0.04377705 | 1322.189 | 831.8406 | 490.3479 | 240441.1
976.221 | 3.2872 | 3287.2 | 2.4202 | 1.6751 | 1.7387 | -1.3459 | -1.2823 | 2.287469 |  | 1437.047 | 1.142165 | 1.144428 | -0.004576676 | 0.004576676 | -12.63654 | -0.04377629 | 1322.583 | 831.8427 | 490.7406 | 240826.3
976.32 | 3.2868 | 3286.8 | 2.4196 | 1.6751 | 1.7366 | -1.3459 | -1.2844 | 2.284706 |  | 1438.609 | 1.143374 | 1.145639 | -0.004581653 | 0.004581653 | -12.63741 | -0.04377355 | 1324.011 | 831.8504 | 492.1604 | 242221.8
976.421 | 3.2855 | 3285.5 | 2.415 | 1.6751 | 1.7362 | -1.3459 | -1.2848 | 2.28418 |  | 1438.372 | 1.143604 | 1.145869 | -0.004580895 | 0.004580895 | -12.63728 | -0.04377397 | 1323.794 | 831.8493 | 491.9444 | 242009.3
976.52 | 3.2836 | 3283.6 | 2.4202 | 1.6751 | 1.7355 | -1.3459 | -1.2855 | 2.283259 |  | 1438.12 | 1.144007 | 1.146272 | -0.00458009 | 0.00458009 | -12.63714 | -0.04377441 | 1323.563 | 831.848 | 491.7155 | 241784.1
976.62 | 3.2813 | 3281.3 | 2.4202 | 1.6751 | 1.7355 | -1.3459 | -1.2855 | 2.283259 |  | 1437.112 | 1.144007 | 1.14627 | -0.00457688 | 0.00457688 | -12.63658 | -0.04377618 | 1322.643 | 831.843 | 490.8003 | 240884.9
976.721 | 3.2806 | 3280.6 | 2.4209 | 1.6751 | 1.735 | -1.3459 | -1.286 | 2.282602 |  | 1437.22 | 1.144296 | 1.146559 | -0.004577221 | 0.004577221 | -12.63664 | -0.04377599 | 1322.741 | 831.8436 | 490.8979 | 240980.8
976.82 | 3.2882 | 3288.2 | 2.4183 | 1.6733 | 1.735 | -1.3477 | -1.286 | 2.280149 |  | 1442.099 | 1.145371 | 1.147641 | -0.004592769 | 0.004592769 | -12.63937 | -0.04376744 | 1327.198 | 831.8677 | 495.3308 | 245352.6
976.921 | 3.2842 | 3284.2 | 2.4202 | 1.6729 | 1.735 | -1.3481 | -1.286 | 2.279604 |  | 1440.689 | 1.14561 | 1.147878 | -0.004588275 | 0.004588275 | -12.63858 | -0.04376991 | 1325.911 | 831.8607 | 494.0499 | 244085.3
977.02 | 3.2744 | 3274.4 | 2.4209 | 1.6727 | 1.735 | -1.3483 | -1.286 | 2.279331 |  | 1436.562 | 1.145729 | 1.147991 | -0.00457512 | 0.00457512 | -12.63627 | -0.04377715 | 1322.14 | 831.8403 | 490.3001 | 240394.2
977.12 | 3.276 | 3276 | 2.4261 | 1.6722 | 1.735 | -1.3488 | -1.286 | 2.27865 |  | 1437.694 | 1.146028 | 1.148292 | -0.004578726 | 0.004578726 | -12.6369 | -0.04377516 | 1323.174 | 831.8459 | 491.3284 | 241403.6
977.221 | 3.2826 | 3282.6 | 2.4235 | 1.6722 | 1.735 | -1.3488 | -1.286 | 2.27865 |  | 1440.59 | 1.146028 | 1.148297 | -0.004587958 | 0.004587958 | -12.63852 | -0.04377009 | 1325.82 | 831.8602 | 493.9599 | 243996.4
977.32 | 3.2819 | 3281.9 | 2.4202 | 1.6722 | 1.735 | -1.3488 | -1.286 | 2.27865 |  | 1440.283 | 1.146028 | 1.148296 | -0.004586979 | 0.004586979 | -12.63835 | -0.04377063 | 1325.54 | 831.8587 | 493.6808 | 243720.7
977.421 | 3.2839 | 3283.9 | 2.4235 | 1.6722 | 1.735 | -1.3488 | -1.286 | 2.27865 |  | 1441.16 | 1.146028 | 1.148297 | -0.004589776 | 0.004589776 | -12.63884 | -0.04376909 | 1326.341 | 831.863 | 494.4782 | 244508.7
977.52 | 3.2767 | 3276.7 | 2.4229 | 1.6722 | 1.735 | -1.3488 | -1.286 | 2.27865 |  | 1438.001 | 1.146028 | 1.148293 | -0.004579705 | 0.004579705 | -12.63707 | -0.04377463 | 1323.455 | 831.8474 | 491.6075 | 241677.9
977.621 | 3.2757 | 3275.7 | 2.4229 | 1.6702 | 1.735 | -1.3508 | -1.286 | 2.275924 |  | 1439.283 | 1.147225 | 1.149491 | -0.004583789 | 0.004583789 | -12.63779 | -0.04377238 | 1324.627 | 831.8538 | 492.7728 | 242825
977.721 | 3.275 | 3275 | 2.4242 | 1.6702 | 1.7325 | -1.3508 | -1.2885 | 2.272645 |  | 1441.052 | 1.148667 | 1.150936 | -0.004589422 | 0.004589422 | -12.63878 | -0.04376928 | 1326.242 | 831.8625 | 494.3798 | 244411.4
977.82 | 3.275 | 3275 | 2.4235 | 1.6702 | 1.7325 | -1.3508 | -1.2885 | 2.272645 |  | 1441.052 | 1.148667 | 1.150936 | -0.004589422 | 0.004589422 | -12.63878 | -0.04376928 | 1326.242 | 831.8625 | 494.3798 | 244411.4
977.921 | 3.2757 | 3275.7 | 2.4229 | 1.6702 | 1.7325 | -1.3508 | -1.2885 | 2.272645 |  | 1441.36 | 1.148667 | 1.150937 | -0.004590404 | 0.004590404 | -12.63895 | -0.04376874 | 1326.524 | 831.864 | 494.6597 | 244688.2
978.02 | 3.2717 | 3271.7 | 2.4235 | 1.6702 | 1.7311 | -1.3508 | -1.2899 | 2.270809 |  | 1440.764 | 1.149475 | 1.151744 | -0.004588503 | 0.004588503 | -12.63862 | -0.04376979 | 1325.979 | 831.8611 | 494.1184 | 244153
978.121 | 3.2704 | 3270.4 | 2.4229 | 1.6699 | 1.7311 | -1.3511 | -1.2899 | 2.270401 |  | 1440.451 | 1.149655 | 1.151923 | -0.004587502 | 0.004587502 | -12.63844 | -0.04377034 | 1325.693 | 831.8595 | 493.8333 | 243871.4
978.221 | 3.2681 | 3268.1 | 2.4275 | 1.6678 | 1.7311 | -1.3532 | -1.2899 | 2.267545 |  | 1441.25 | 1.150913 | 1.153183 | -0.004590046 | 0.004590046 | -12.63889 | -0.04376894 | 1326.423 | 831.8635 | 494.5596 | 244589.2
978.321 | 3.2707 | 3270.7 | 2.4288 | 1.6675 | 1.7311 | -1.3535 | -1.2899 | 2.267138 |  | 1442.656 | 1.151093 | 1.153365 | -0.004594527 | 0.004594527 | -12.63968 | -0.04376647 | 1327.708 | 831.8704 | 495.8371 | 245854.5
978.421 | 3.2661 | 3266.1 | 2.4268 | 1.6672 | 1.7311 | -1.3538 | -1.2899 | 2.26673 |  | 1440.886 | 1.151273 | 1.153542 | -0.004588886 | 0.004588886 | -12.63868 | -0.04376958 | 1326.091 | 831.8617 | 494.2293 | 244262.6
978.52 | 3.2694 | 3269.4 | 2.4261 | 1.6672 | 1.7301 | -1.3538 | -1.2909 | 2.26542 |  | 1443.176 | 1.151851 | 1.154123 | -0.004596181 | 0.004596181 | -12.63997 | -0.04376556 | 1328.182 | 831.873 | 496.3093 | 246323
978.62 | 3.2711 | 3271.1 | 2.4261 | 1.6672 | 1.7292 | -1.3538 | -1.2918 | 2.264242 |  | 1444.678 | 1.152371 | 1.154646 | -0.004600967 | 0.004600967 | -12.64081 | -0.04376293 | 1329.554 | 831.8804 | 497.6738 | 247679.3
978.72 | 3.2681 | 3268.1 | 2.4268 | 1.6672 | 1.7291 | -1.3538 | -1.2919 | 2.264111 |  | 1443.436 | 1.152429 | 1.154702 | -0.00459701 | 0.00459701 | -12.64011 | -0.04376511 | 1328.42 | 831.8743 | 496.546 | 246557.9
978.821 | 3.2645 | 3264.5 | 2.4268 | 1.6672 | 1.7286 | -1.3538 | -1.2924 | 2.263456 |  | 1442.263 | 1.152718 | 1.154989 | -0.00459327 | 0.00459327 | -12.63945 | -0.04376716 | 1327.349 | 831.8685 | 495.4803 | 245500.7
978.921 | 3.2638 | 3263.8 | 2.4288 | 1.6672 | 1.7286 | -1.3538 | -1.2924 | 2.263456 |  | 1441.954 | 1.152718 | 1.154989 | -0.004592284 | 0.004592284 | -12.63928 | -0.04376771 | 1327.066 | 831.8669 | 495.1994 | 245222.4
979.02 | 3.2622 | 3262.2 | 2.4268 | 1.6652 | 1.7286 | -1.3558 | -1.2924 | 2.260741 |  | 1442.978 | 1.153919 | 1.156191 | -0.004595545 | 0.004595545 | -12.63985 | -0.04376591 | 1328.002 | 831.872 | 496.1298 | 246144.8
979.12 | 3.2596 | 3259.6 | 2.4268 | 1.665 | 1.7286 | -1.356 | -1.2924 | 2.260469 |  | 1442.001 | 1.154039 | 1.156309 | -0.004592431 | 0.004592431 | -12.63931 | -0.04376763 | 1327.109 | 831.8672 | 495.2423 | 245264.9
979.221 | 3.2609 | 3260.9 | 2.4255 | 1.6646 | 1.7286 | -1.3564 | -1.2924 | 2.259926 |  | 1442.923 | 1.154279 | 1.156551 | -0.004595368 | 0.004595368 | -12.63982 | -0.04376601 | 1327.951 | 831.8717 | 496.0797 | 246095.1
979.321 | 3.2579 | 3257.9 | 2.4294 | 1.6643 | 1.7286 | -1.3567 | -1.2924 | 2.259519 |  | 1441.856 | 1.154459 | 1.15673 | -0.004591965 | 0.004591965 | -12.63923 | -0.04376788 | 1326.976 | 831.8664 | 495.1098 | 245133.7
979.42 | 3.2609 | 3260.9 | 2.4275 | 1.6641 | 1.7286 | -1.3569 | -1.2924 | 2.259248 |  | 1443.357 | 1.15458 | 1.156852 | -0.004596749 | 0.004596749 | -12.64007 | -0.04376525 | 1328.347 | 831.8739 | 496.4736 | 246486
979.521 | 3.2602 | 3260.2 | 2.4275 | 1.6641 | 1.7267 | -1.3569 | -1.2943 | 2.256764 |  | 1444.635 | 1.155679 | 1.157954 | -0.004600819 | 0.004600819 | -12.64078 | -0.04376301 | 1329.515 | 831.8802 | 497.6347 | 247640.3
979.62 | 3.2609 | 3260.9 | 2.4294 | 1.6641 | 1.7262 | -1.3569 | -1.2948 | 2.256111 |  | 1445.363 | 1.155969 | 1.158245 | -0.004603141 | 0.004603141 | -12.64119 | -0.04376174 | 1330.181 | 831.8838 | 498.2967 | 248299.6
979.72 | 3.2596 | 3259.6 | 2.4294 | 1.6641 | 1.7259 | -1.3569 | -1.2951 | 2.255719 |  | 1445.038 | 1.156143 | 1.158418 | -0.004602104 | 0.004602104 | -12.64101 | -0.04376231 | 1329.884 | 831.8822 | 498.0014 | 248005.4
979.82 | 3.2559 | 3255.9 | 2.4281 | 1.6641 | 1.7255 | -1.3569 | -1.2955 | 2.255196 |  | 1443.733 | 1.156375 | 1.158648 | -0.004597942 | 0.004597942 | -12.64028 | -0.0437646 | 1328.691 | 831.8757 | 496.8152 | 246825.4
979.921 | 3.2559 | 3255.9 | 2.4301 | 1.6641 | 1.7254 | -1.3569 | -1.2956 | 2.255065 |  | 1443.816 | 1.156432 | 1.158706 | -0.004598208 | 0.004598208 | -12.64032 | -0.04376445 | 1328.767 | 831.8761 | 496.8913 | 246900.9
980.021 | 3.2576 | 3257.6 | 2.4268 | 1.6641 | 1.7251 | -1.3569 | -1.2959 | 2.254673 |  | 1444.821 | 1.156606 | 1.158881 | -0.004601411 | 0.004601411 | -12.64089 | -0.04376269 | 1329.685 | 831.8811 | 497.8044 | 247809.2
980.121 | 3.2556 | 3255.6 | 2.4301 | 1.6617 | 1.7251 | -1.3593 | -1.2959 | 2.251421 |  | 1446.02 | 1.15805 | 1.160326 | -0.004605226 | 0.004605226 | -12.64156 | -0.04376059 | 1330.78 | 831.887 | 498.8931 | 248894.4
980.221 | 3.2596 | 3259.6 | 2.4301 | 1.6613 | 1.7251 | -1.3597 | -1.2959 | 2.250879 |  | 1448.145 | 1.15829 | 1.160571 | -0.004611999 | 0.004611999 | -12.64275 | -0.04375686 | 1332.721 | 831.8975 | 500.8239 | 250824.5
980.32 | 3.2569 | 3256.9 | 2.4294 | 1.6609 | 1.7251 | -1.3601 | -1.2959 | 2.250337 |  | 1447.294 | 1.158531 | 1.16081 | -0.004609286 | 0.004609286 | -12.64227 | -0.04375836 | 1331.944 | 831.8933 | 500.0507 | 250050.7
980.421 | 3.2487 | 3248.7 | 2.4334 | 1.6605 | 1.7251 | -1.3605 | -1.2959 | 2.249795 |  | 1443.998 | 1.158772 | 1.161046 | -0.004598779 | 0.004598779 | -12.64042 | -0.04376413 | 1328.933 | 831.877 | 497.0562 | 247064.9
980.521 | 3.2507 | 3250.7 | 2.4294 | 1.6601 | 1.7251 | -1.3609 | -1.2959 | 2.249254 |  | 1445.235 | 1.159013 | 1.161289 | -0.004602722 | 0.004602722 | -12.64112 | -0.04376197 | 1330.063 | 831.8831 | 498.1801 | 248183.4
980.62 | 3.2553 | 3255.3 | 2.4308 | 1.6601 | 1.7228 | -1.3609 | -1.2982 | 2.246255 |  | 1449.212 | 1.160347 | 1.162629 | -0.004615394 | 0.004615394 | -12.64334 | -0.043755 | 1333.696 | 831.9027 | 501.7934 | 251796.6
980.721 | 3.2467 | 3246.7 | 2.4301 | 1.6601 | 1.7226 | -1.3609 | -1.2984 | 2.245994 |  | 1445.552 | 1.160463 | 1.162739 | -0.004603726 | 0.004603726 | -12.64129 | -0.04376141 | 1330.352 | 831.8847 | 498.4677 | 248470
980.82 | 3.2484 | 3248.4 | 2.4294 | 1.6601 | 1.7218 | -1.3609 | -1.2992 | 2.244951 |  | 1446.98 | 1.160928 | 1.163206 | -0.004608279 | 0.004608279 | -12.64209 | -0.04375891 | 1331.658 | 831.8917 | 499.7658 | 249765.9
980.921 | 3.2451 | 3245.1 | 2.436 | 1.6601 | 1.7218 | -1.3609 | -1.2992 | 2.244951 |  | 1445.51 | 1.160928 | 1.163204 | -0.004603594 | 0.004603594 | -12.64127 | -0.04376149 | 1330.315 | 831.8845 | 498.4304 | 248432.9
981.02 | 3.2461 | 3246.1 | 2.4321 | 1.6601 | 1.7216 | -1.3609 | -1.2994 | 2.24469 |  | 1446.124 | 1.161044 | 1.163321 | -0.004605548 | 0.004605548 | -12.64161 | -0.04376041 | 1330.875 | 831.8875 | 498.9877 | 248988.7
981.121 | 3.2477 | 3247.7 | 2.4327 | 1.6601 | 1.7213 | -1.3609 | -1.2997 | 2.244299 |  | 1447.089 | 1.161218 | 1.163497 | -0.004608623 | 0.004608623 | -12.64215 | -0.04375872 | 1331.757 | 831.8922 | 499.8643 | 249864.3
981.221 | 3.2458 | 3245.8 | 2.4321 | 1.6574 | 1.7213 | -1.3636 | -1.2997 | 2.240649 |  | 1448.598 | 1.162846 | 1.165127 | -0.004613429 | 0.004613429 | -12.643 | -0.04375608 | 1333.135 | 831.8997 | 501.2356 | 251237.1
981.32 | 3.2471 | 3247.1 | 2.4354 | 1.6574 | 1.7213 | -1.3636 | -1.2997 | 2.240649 |  | 1449.178 | 1.162846 | 1.165128 | -0.004615278 | 0.004615278 | -12.64332 | -0.04375506 | 1333.665 | 831.9025 | 501.7627 | 251765.8
981.421 | 3.2405 | 3240.5 | 2.4327 | 1.6567 | 1.7213 | -1.3643 | -1.2997 | 2.239702 |  | 1446.844 | 1.163268 | 1.165546 | -0.004607836 | 0.004607836 | -12.64202 | -0.04375915 | 1331.533 | 831.891 | 499.6419 | 249642
981.52 | 3.2408 | 3240.8 | 2.4327 | 1.6566 | 1.7213 | -1.3644 | -1.2997 | 2.239567 |  | 1447.065 | 1.163329 | 1.165607 | -0.004608541 | 0.004608541 | -12.64214 | -0.04375877 | 1331.735 | 831.8921 | 499.8429 | 249842.9
981.621 | 3.2359 | 3235.9 | 2.4373 | 1.6563 | 1.7213 | -1.3647 | -1.2997 | 2.239162 |  | 1445.139 | 1.16351 | 1.165785 | -0.004602401 | 0.004602401 | -12.64106 | -0.04376214 | 1329.976 | 831.8826 | 498.093 | 248096.6
981.721 | 3.2395 | 3239.5 | 2.4334 | 1.6563 | 1.7192 | -1.3647 | -1.3018 | 2.23643 |  | 1448.514 | 1.164731 | 1.167011 | -0.004613154 | 0.004613154 | -12.64295 | -0.04375623 | 1333.058 | 831.8993 | 501.159 | 251160.4
981.82 | 3.2392 | 3239.2 | 2.4308 | 1.6563 | 1.7187 | -1.3647 | -1.3023 | 2.235779 |  | 1448.801 | 1.165021 | 1.167303 | -0.004614069 | 0.004614069 | -12.64311 | -0.04375573 | 1333.321 | 831.9007 | 501.42 | 251422
981.921 | 3.2362 | 3236.2 | 2.4334 | 1.6563 | 1.7183 | -1.3647 | -1.3027 | 2.235259 |  | 1447.796 | 1.165254 | 1.167534 | -0.004610865 | 0.004610865 | -12.64255 | -0.04375749 | 1332.403 | 831.8957 | 500.5071 | 250507.4
982.02 | 3.2323 | 3232.3 | 2.4327 | 1.6563 | 1.7182 | -1.3647 | -1.3028 | 2.235129 |  | 1446.136 | 1.165312 | 1.167589 | -0.004605572 | 0.004605572 | -12.64162 | -0.0437604 | 1330.886 | 831.8875 | 498.9985 | 248999.5
982.12 | 3.2375 | 3237.5 | 2.434 | 1.6563 | 1.7178 | -1.3647 | -1.3032 | 2.234609 |  | 1448.8 | 1.165545 | 1.167826 | -0.004614062 | 0.004614062 | -12.64311 | -0.04375573 | 1333.319 | 831.9007 | 501.4184 | 251420.4
982.22 | 3.2326 | 3232.6 | 2.436 | 1.6563 | 1.7175 | -1.3647 | -1.3035 | 2.234218 |  | 1446.859 | 1.16572 | 1.167998 | -0.004607878 | 0.004607878 | -12.64202 | -0.04375913 | 1331.547 | 831.8911 | 499.6559 | 249656.1
982.321 | 3.2415 | 3241.5 | 2.4354 | 1.6541 | 1.7175 | -1.3669 | -1.3035 | 2.231251 |  | 1452.773 | 1.167049 | 1.169337 | -0.004626721 | 0.004626721 | -12.64534 | -0.04374877 | 1336.948 | 831.9202 | 505.0277 | 255053
982.421 | 3.2316 | 3231.6 | 2.4347 | 1.654 | 1.7175 | -1.367 | -1.3035 | 2.231116 |  | 1448.423 | 1.167109 | 1.16939 | -0.004612857 | 0.004612857 | -12.6429 | -0.04375639 | 1332.975 | 831.8988 | 501.0766 | 251077.7
982.52 | 3.23 | 3230 | 2.4354 | 1.653 | 1.7175 | -1.368 | -1.3035 | 2.229767 |  | 1448.582 | 1.167714 | 1.169995 | -0.004613361 | 0.004613361 | -12.64299 | -0.04375611 | 1333.12 | 831.8996 | 501.2207 | 251222.2
982.62 | 3.227 | 3227 | 2.4288 | 1.653 | 1.7175 | -1.368 | -1.3035 | 2.229767 |  | 1447.236 | 1.167714 | 1.169993 | -0.004609073 | 0.004609073 | -12.64223 | -0.04375847 | 1331.891 | 831.8929 | 499.9984 | 249998.4
982.72 | 3.2303 | 3230.3 | 2.4347 | 1.6526 | 1.7175 | -1.3684 | -1.3035 | 2.229227 |  | 1449.067 | 1.167956 | 1.170238 | -0.004614907 | 0.004614907 | -12.64326 | -0.04375526 | 1333.563 | 831.902 | 501.6615 | 251664.3
982.821 | 3.2264 | 3226.4 | 2.4347 | 1.6526 | 1.7175 | -1.3684 | -1.3035 | 2.229227 |  | 1447.318 | 1.167956 | 1.170235 | -0.004609331 | 0.004609331 | -12.64228 | -0.04375833 | 1331.966 | 831.8933 | 500.0722 | 250072.2
982.921 | 3.229 | 3229 | 2.4367 | 1.6526 | 1.7175 | -1.3684 | -1.3035 | 2.229227 |  | 1448.484 | 1.167956 | 1.170237 | -0.004613048 | 0.004613048 | -12.64293 | -0.04375629 | 1333.031 | 831.8991 | 501.1317 | 251133
983.021 | 3.227 | 3227 | 2.4354 | 1.6526 | 1.7175 | -1.3684 | -1.3035 | 2.229227 |  | 1447.587 | 1.167956 | 1.170236 | -0.004610189 | 0.004610189 | -12.64243 | -0.04375786 | 1332.211 | 831.8947 | 500.3167 | 250316.8
983.12 | 3.2237 | 3223.7 | 2.4386 | 1.6526 | 1.7175 | -1.3684 | -1.3035 | 2.229227 |  | 1446.106 | 1.167956 | 1.170233 | -0.00460547 | 0.00460547 | -12.6416 | -0.04376045 | 1330.859 | 831.8874 | 498.9718 | 248972.9
983.22 | 3.226 | 3226 | 2.4386 | 1.6508 | 1.7175 | -1.3702 | -1.3035 | 2.226799 |  | 1448.716 | 1.169046 | 1.171327 | -0.004613785 | 0.004613785 | -12.64306 | -0.04375588 | 1333.243 | 831.9002 | 501.3427 | 251344.5
983.321 | 3.2254 | 3225.4 | 2.4393 | 1.6508 | 1.7135 | -1.3702 | -1.3075 | 2.221613 |  | 1451.828 | 1.171378 | 1.173664 | -0.004623696 | 0.004623696 | -12.6448 | -0.04375043 | 1336.085 | 831.9156 | 504.1696 | 254187
983.421 | 3.228 | 3228 | 2.4393 | 1.6508 | 1.7135 | -1.3702 | -1.3075 | 2.221613 |  | 1452.998 | 1.171378 | 1.173666 | -0.004627426 | 0.004627426 | -12.64546 | -0.04374838 | 1337.154 | 831.9213 | 505.2327 | 255260.1
983.521 | 3.2234 | 3223.4 | 2.4406 | 1.6508 | 1.7135 | -1.3702 | -1.3075 | 2.221613 |  | 1450.928 | 1.171378 | 1.173662 | -0.004620826 | 0.004620826 | -12.6443 | -0.04375201 | 1335.263 | 831.9111 | 503.3518 | 253363
983.62 | 3.2237 | 3223.7 | 2.4393 | 1.6508 | 1.7135 | -1.3702 | -1.3075 | 2.221613 |  | 1451.063 | 1.171378 | 1.173663 | -0.004621257 | 0.004621257 | -12.64437 | -0.04375177 | 1335.386 | 831.9118 | 503.4744 | 253486.5
983.72 | 3.2296 | 3229.6 | 2.4419 | 1.6508 | 1.7125 | -1.3702 | -1.3085 | 2.220317 |  | 1454.567 | 1.171961 | 1.174252 | -0.004632425 | 0.004632425 | -12.64634 | -0.04374563 | 1338.587 | 831.9291 | 506.6581 | 256702.4
983.82 | 3.2234 | 3223.4 | 2.438 | 1.6508 | 1.7123 | -1.3702 | -1.3087 | 2.220057 |  | 1451.944 | 1.172078 | 1.174365 | -0.004624065 | 0.004624065 | -12.64487 | -0.04375023 | 1336.192 | 831.9161 | 504.2755 | 254293.8
983.921 | 3.2158 | 3215.8 | 2.438 | 1.6508 | 1.7119 | -1.3702 | -1.3091 | 2.219539 |  | 1448.86 | 1.172312 | 1.174593 | -0.004614232 | 0.004614232 | -12.64314 | -0.04375564 | 1333.374 | 831.9009 | 501.4731 | 251475.2
984.021 | 3.2162 | 3216.2 | 2.4413 | 1.6508 | 1.7113 | -1.3702 | -1.3097 | 2.218761 |  | 1449.548 | 1.172662 | 1.174945 | -0.004616424 | 0.004616424 | -12.64353 | -0.04375443 | 1334.003 | 831.9043 | 502.0983 | 252102.7
984.121 | 3.2208 | 3220.8 | 2.4419 | 1.6508 | 1.7113 | -1.3702 | -1.3097 | 2.218761 |  | 1451.621 | 1.172662 | 1.174948 | -0.004623032 | 0.004623032 | -12.64469 | -0.0437508 | 1335.896 | 831.9145 | 503.9817 | 253997.6
984.221 | 3.2208 | 3220.8 | 2.4419 | 1.6508 | 1.7106 | -1.3702 | -1.3104 | 2.217853 |  | 1452.215 | 1.173072 | 1.175358 | -0.004624924 | 0.004624924 | -12.64502 | -0.04374975 | 1336.439 | 831.9175 | 504.5214 | 254541.8
984.32 | 3.2145 | 3214.5 | 2.4426 | 1.6508 | 1.7105 | -1.3702 | -1.3105 | 2.217724 |  | 1449.459 | 1.17313 | 1.175412 | -0.004616141 | 0.004616141 | -12.64348 | -0.04375459 | 1333.922 | 831.9039 | 502.0179 | 252021.9
984.421 | 3.2175 | 3217.5 | 2.4426 | 1.6473 | 1.7105 | -1.3737 | -1.3105 | 2.213022 |  | 1453.895 | 1.175252 | 1.177542 | -0.00463027 | 0.00463027 | -12.64596 | -0.04374681 | 1337.973 | 831.9257 | 506.047 | 256083.6
984.52 | 3.2139 | 3213.9 | 2.4419 | 1.6471 | 1.7105 | -1.3739 | -1.3105 | 2.212753 |  | 1452.444 | 1.175374 | 1.177661 | -0.004625647 | 0.004625647 | -12.64515 | -0.04374936 | 1336.648 | 831.9186 | 504.7294 | 254751.8
984.62 | 3.2116 | 3211.6 | 2.4413 | 1.6467 | 1.7105 | -1.3743 | -1.3105 | 2.212216 |  | 1451.757 | 1.175617 | 1.177903 | -0.004623457 | 0.004623457 | -12.64476 | -0.04375056 | 1336.021 | 831.9152 | 504.1055 | 254122.3
984.721 | 3.2142 | 3214.2 | 2.44 | 1.6465 | 1.7105 | -1.3745 | -1.3105 | 2.211947 |  | 1453.109 | 1.175738 | 1.178026 | -0.004627765 | 0.004627765 | -12.64552 | -0.04374819 | 1337.255 | 831.9219 | 505.3335 | 255361.9
984.82 | 3.2135 | 3213.5 | 2.4426 | 1.6463 | 1.7105 | -1.3747 | -1.3105 | 2.211678 |  | 1452.969 | 1.17586 | 1.178148 | -0.004627319 | 0.004627319 | -12.64544 | -0.04374844 | 1337.127 | 831.9212 | 505.2063 | 255233.4
984.921 | 3.2158 | 3215.8 | 2.44 | 1.6463 | 1.7083 | -1.3747 | -1.3127 | 2.208834 |  | 1455.882 | 1.177147 | 1.179439 | -0.004636597 | 0.004636597 | -12.64707 | -0.04374333 | 1339.788 | 831.9355 | 507.852 | 257913.7
985.02 | 3.2116 | 3211.6 | 2.4413 | 1.6463 | 1.7079 | -1.3747 | -1.3131 | 2.208316 |  | 1454.321 | 1.177381 | 1.179671 | -0.004631622 | 0.004631622 | -12.6462 | -0.04374607 | 1338.362 | 831.9278 | 506.4341 | 256475.5
985.12 | 3.2142 | 3214.2 | 2.4413 | 1.6463 | 1.7076 | -1.3747 | -1.3134 | 2.207929 |  | 1455.754 | 1.177557 | 1.179849 | -0.004636189 | 0.004636189 | -12.647 | -0.04374356 | 1339.671 | 831.9349 | 507.7359 | 257795.7
985.221 | 3.208 | 3208 | 2.44 | 1.6463 | 1.7074 | -1.3747 | -1.3136 | 2.20767 |  | 1453.116 | 1.177674 | 1.179962 | -0.004627781 | 0.004627781 | -12.64552 | -0.04374818 | 1337.262 | 831.9219 | 505.3396 | 255368.1
985.32 | 3.2089 | 3208.9 | 2.4419 | 1.6463 | 1.7071 | -1.3747 | -1.3139 | 2.207282 |  | 1453.779 | 1.177849 | 1.180139 | -0.004629894 | 0.004629894 | -12.64589 | -0.04374702 | 1337.867 | 831.9252 | 505.942 | 255977.3
985.421 | 3.1997 | 3199.7 | 2.4406 | 1.6463 | 1.7066 | -1.3747 | -1.3144 | 2.206636 |  | 1450.036 | 1.178142 | 1.180426 | -0.004617962 | 0.004617962 | -12.6438 | -0.04375358 | 1334.448 | 831.9067 | 502.5415 | 252547.9
985.52 | 3.2076 | 3207.6 | 2.4446 | 1.6435 | 1.7066 | -1.3775 | -1.3144 | 2.202882 |  | 1456.092 | 1.179845 | 1.182137 | -0.00463726 | 0.00463726 | -12.64719 | -0.04374297 | 1339.98 | 831.9365 | 508.0434 | 258108.1
985.621 | 3.206 | 3206 | 2.4465 | 1.6434 | 1.7066 | -1.3776 | -1.3144 | 2.202748 |  | 1455.454 | 1.179905 | 1.182197 | -0.004635227 | 0.004635227 | -12.64683 | -0.04374409 | 1339.397 | 831.9334 | 507.4641 | 257519.8
985.721 | 3.2037 | 3203.7 | 2.4439 | 1.6428 | 1.7066 | -1.3782 | -1.3144 | 2.201944 |  | 1454.941 | 1.180271 | 1.182562 | -0.004633591 | 0.004633591 | -12.64654 | -0.04374499 | 1338.929 | 831.9309 | 506.9981 | 257047.1
985.82 | 3.203 | 3203 | 2.4393 | 1.6428 | 1.7066 | -1.3782 | -1.3144 | 2.201944 |  | 1454.624 | 1.180271 | 1.182561 | -0.004632578 | 0.004632578 | -12.64637 | -0.04374555 | 1338.639 | 831.9293 | 506.7093 | 256754.4
985.921 | 3.2027 | 3202.7 | 2.4426 | 1.6422 | 1.7064 | -1.3788 | -1.3146 | 2.200882 |  | 1455.189 | 1.180753 | 1.183044 | -0.00463438 | 0.00463438 | -12.64668 | -0.04374455 | 1339.155 | 831.9321 | 507.2232 | 257275.4
986.02 | 3.1984 | 3198.4 | 2.4419 | 1.6422 | 1.7041 | -1.3788 | -1.3169 | 2.197916 |  | 1455.197 | 1.182102 | 1.184393 | -0.0046344 | 0.0046344 | -12.64669 | -0.04374454 | 1339.162 | 831.9321 | 507.2302 | 257282.5
986.12 | 3.2001 | 3200.1 | 2.4439 | 1.6422 | 1.7041 | -1.3788 | -1.3169 | 2.197916 |  | 1455.97 | 1.182102 | 1.184394 | -0.004636865 | 0.004636865 | -12.64712 | -0.04374319 | 1339.869 | 831.9359 | 507.9328 | 257995.8
986.22 | 3.201 | 3201 | 2.4465 | 1.6422 | 1.7037 | -1.3788 | -1.3173 | 2.1974 |  | 1456.722 | 1.182337 | 1.18463 | -0.004639259 | 0.004639259 | -12.64754 | -0.04374187 | 1340.555 | 831.9396 | 508.6154 | 258689.6
986.321 | 3.1955 | 3195.5 | 2.4439 | 1.6422 | 1.7035 | -1.3788 | -1.3175 | 2.197142 |  | 1454.39 | 1.182454 | 1.184744 | -0.004631825 | 0.004631825 | -12.64623 | -0.04374596 | 1338.425 | 831.9281 | 506.4968 | 256539
986.421 | 3.2007 | 3200.7 | 2.4446 | 1.6422 | 1.7031 | -1.3788 | -1.3179 | 2.196626 |  | 1457.098 | 1.182689 | 1.184983 | -0.004640459 | 0.004640459 | -12.64775 | -0.04374121 | 1340.899 | 831.9415 | 508.9575 | 259037.8
986.52 | 3.1935 | 3193.5 | 2.4452 | 1.64 | 1.7031 | -1.381 | -1.3179 | 2.193683 |  | 1455.771 | 1.184029 | 1.186322 | -0.004636223 | 0.004636223 | -12.64701 | -0.04374354 | 1339.687 | 831.9349 | 507.7516 | 257811.7
986.62 | 3.1941 | 3194.1 | 2.4465 | 1.6398 | 1.7031 | -1.3812 | -1.3179 | 2.193416 |  | 1456.222 | 1.184151 | 1.186444 | -0.00463766 | 0.00463766 | -12.64726 | -0.04374275 | 1340.099 | 831.9371 | 508.1614 | 258228
986.721 | 3.1987 | 3198.7 | 2.4492 | 1.6395 | 1.7031 | -1.3815 | -1.3179 | 2.193014 |  | 1458.586 | 1.184334 | 1.186631 | -0.004645195 | 0.004645195 | -12.64859 | -0.04373861 | 1342.258 | 831.9488 | 510.3089 | 260415.1
986.821 | 3.1909 | 3190.9 | 2.4465 | 1.639 | 1.7031 | -1.382 | -1.3179 | 2.192345 |  | 1455.473 | 1.184639 | 1.186931 | -0.004635272 | 0.004635272 | -12.64684 | -0.04374406 | 1339.415 | 831.9335 | 507.4812 | 257537.2
986.92 | 3.1941 | 3194.1 | 2.4452 | 1.6388 | 1.7031 | -1.3822 | -1.3179 | 2.192078 |  | 1457.111 | 1.184761 | 1.187056 | -0.004640491 | 0.004640491 | -12.64776 | -0.04374119 | 1340.91 | 831.9415 | 508.9686 | 259049.1
987.021 | 3.1905 | 3190.5 | 2.4485 | 1.6384 | 1.7028 | -1.3826 | -1.3182 | 2.191157 |  | 1456.08 | 1.185182 | 1.187474 | -0.004637205 | 0.004637205 | -12.64718 | -0.043743 | 1339.969 | 831.9364 | 508.0326 | 258097.1
987.12 | 3.1909 | 3190.9 | 2.4465 | 1.6384 | 1.7008 | -1.3826 | -1.3202 | 2.188583 |  | 1457.975 | 1.186357 | 1.188653 | -0.004643241 | 0.004643241 | -12.64824 | -0.04373968 | 1341.7 | 831.9458 | 509.754 | 259849.1
987.22 | 3.1879 | 3187.9 | 2.4472 | 1.6384 | 1.7004 | -1.3826 | -1.3206 | 2.188069 |  | 1456.947 | 1.186592 | 1.188886 | -0.004639964 | 0.004639964 | -12.64767 | -0.04374148 | 1340.761 | 831.9407 | 508.8201 | 258897.9
987.32 | 3.1905 | 3190.5 | 2.4478 | 1.6384 | 1.7 | -1.3826 | -1.321 | 2.187554 |  | 1458.478 | 1.186827 | 1.189124 | -0.004644844 | 0.004644844 | -12.64852 | -0.0437388 | 1342.159 | 831.9482 | 510.2111 | 260315.4
987.42 | 3.1886 | 3188.6 | 2.4465 | 1.6384 | 1.6997 | -1.3826 | -1.3213 | 2.187168 |  | 1457.867 | 1.187004 | 1.189299 | -0.004642895 | 0.004642895 | -12.64818 | -0.04373987 | 1341.601 | 831.9452 | 509.6559 | 259749.1
987.521 | 3.1925 | 3192.5 | 2.4459 | 1.6384 | 1.6993 | -1.3826 | -1.3217 | 2.186653 |  | 1459.994 | 1.187239 | 1.189538 | -0.004649673 | 0.004649673 | -12.64937 | -0.04373614 | 1343.543 | 831.9557 | 511.5877 | 261722
987.62 | 3.183 | 3183 | 2.4465 | 1.6368 | 1.6993 | -1.3842 | -1.3217 | 2.184518 |  | 1457.072 | 1.188216 | 1.190511 | -0.004640357 | 0.004640357 | -12.64774 | -0.04374127 | 1340.875 | 831.9413 | 508.9338 | 259013.6
987.721 | 3.1872 | 3187.2 | 2.4465 | 1.6358 | 1.6993 | -1.3852 | -1.3217 | 2.183183 |  | 1459.887 | 1.188827 | 1.191126 | -0.004649326 | 0.004649326 | -12.64931 | -0.04373633 | 1343.446 | 831.9552 | 511.4904 | 261622.5
987.82 | 3.1826 | 3182.6 | 2.4498 | 1.6358 | 1.6993 | -1.3852 | -1.3217 | 2.183183 |  | 1457.78 | 1.188827 | 1.191123 | -0.004642611 | 0.004642611 | -12.64813 | -0.04374003 | 1341.521 | 831.9448 | 509.5765 | 259668.2
987.921 | 3.1886 | 3188.6 | 2.4492 | 1.6352 | 1.6993 | -1.3858 | -1.3217 | 2.182382 |  | 1461.064 | 1.189194 | 1.191495 | -0.004653077 | 0.004653077 | -12.64997 | -0.04373427 | 1344.521 | 831.9609 | 512.5597 | 262717.5
988.02 | 3.1863 | 3186.3 | 2.4498 | 1.6349 | 1.6993 | -1.3861 | -1.3217 | 2.181982 |  | 1460.278 | 1.189378 | 1.191677 | -0.004650571 | 0.004650571 | -12.64953 | -0.04373565 | 1343.803 | 831.9571 | 511.8458 | 261986.1
988.12 | 3.18 | 3180 | 2.4485 | 1.6344 | 1.6989 | -1.3866 | -1.3221 | 2.180801 |  | 1458.18 | 1.189919 | 1.192215 | -0.004643882 | 0.004643882 | -12.64836 | -0.04373933 | 1341.887 | 831.9468 | 509.9399 | 260038.7
988.221 | 3.182 | 3182 | 2.4511 | 1.6344 | 1.6966 | -1.3866 | -1.3244 | 2.177849 |  | 1461.075 | 1.191274 | 1.193574 | -0.004653105 | 0.004653105 | -12.64998 | -0.04373426 | 1344.531 | 831.961 | 512.5697 | 262727.7
988.32 | 3.1767 | 3176.7 | 2.4485 | 1.6344 | 1.6966 | -1.3866 | -1.3244 | 2.177849 |  | 1458.641 | 1.191274 | 1.193571 | -0.004645349 | 0.004645349 | -12.64861 | -0.04373852 | 1342.308 | 831.949 | 510.3591 | 260466.4
988.421 | 3.1774 | 3177.4 | 2.4498 | 1.6344 | 1.6962 | -1.3866 | -1.3248 | 2.177335 |  | 1459.307 | 1.19151 | 1.193807 | -0.004647469 | 0.004647469 | -12.64899 | -0.04373736 | 1342.916 | 831.9523 | 510.9636 | 261083.8
988.52 | 3.1757 | 3175.7 | 2.4498 | 1.6344 | 1.6957 | -1.3866 | -1.3253 | 2.176693 |  | 1458.956 | 1.191804 | 1.194102 | -0.00464635 | 0.00464635 | -12.64879 | -0.04373797 | 1342.596 | 831.9506 | 510.6451 | 260758.4
988.62 | 3.1784 | 3178.4 | 2.4505 | 1.6344 | 1.6955 | -1.3866 | -1.3255 | 2.176437 |  | 1460.369 | 1.191922 | 1.194222 | -0.004650853 | 0.004650853 | -12.64958 | -0.04373549 | 1343.886 | 831.9575 | 511.9283 | 262070.5
988.721 | 3.1711 | 3171.1 | 2.4524 | 1.6323 | 1.6955 | -1.3887 | -1.3255 | 2.17364 |  | 1458.889 | 1.193208 | 1.195505 | -0.004646132 | 0.004646132 | -12.64875 | -0.04373809 | 1342.534 | 831.9502 | 510.5843 | 260696.3
988.82 | 3.1757 | 3175.7 | 2.4498 | 1.6322 | 1.6955 | -1.3888 | -1.3255 | 2.173507 |  | 1461.095 | 1.193269 | 1.19557 | -0.004653163 | 0.004653163 | -12.64999 | -0.04373422 | 1344.549 | 831.9611 | 512.5879 | 262746.3
988.921 | 3.1695 | 3169.5 | 2.4511 | 1.6313 | 1.6955 | -1.3897 | -1.3255 | 2.172309 |  | 1459.047 | 1.193821 | 1.196118 | -0.004646633 | 0.004646633 | -12.64884 | -0.04373781 | 1342.679 | 831.951 | 510.7276 | 260842.7
989.02 | 3.1672 | 3167.2 | 2.4531 | 1.6313 | 1.6955 | -1.3897 | -1.3255 | 2.172309 |  | 1457.988 | 1.193821 | 1.196117 | -0.004643259 | 0.004643259 | -12.64825 | -0.04373967 | 1341.712 | 831.9458 | 509.7658 | 259861.2
989.121 | 3.1734 | 3173.4 | 2.4538 | 1.6305 | 1.6955 | -1.3905 | -1.3255 | 2.171243 |  | 1461.559 | 1.194311 | 1.196613 | -0.004654639 | 0.004654639 | -12.65025 | -0.04373341 | 1344.973 | 831.9634 | 513.0094 | 263178.7
989.221 | 3.1695 | 3169.5 | 2.4511 | 1.6304 | 1.6955 | -1.3906 | -1.3255 | 2.17111 |  | 1459.852 | 1.194373 | 1.196671 | -0.004649199 | 0.004649199 | -12.64929 | -0.0437364 | 1343.414 | 831.955 | 511.4592 | 261590.5
989.32 | 3.1682 | 3168.2 | 2.4524 | 1.6304 | 1.6939 | -1.3906 | -1.3271 | 2.169061 |  | 1460.632 | 1.195317 | 1.197617 | -0.00465168 | 0.00465168 | -12.64973 | -0.04373504 | 1344.126 | 831.9588 | 512.1673 | 262315.4
989.421 | 3.1665 | 3166.5 | 2.4518 | 1.6298 | 1.6939 | -1.3912 | -1.3271 | 2.168263 |  | 1460.386 | 1.195685 | 1.197984 | -0.004650894 | 0.004650894 | -12.64959 | -0.04373547 | 1343.901 | 831.9576 | 511.9436 | 262086.3
989.52 | 3.1675 | 3167.5 | 2.4551 | 1.6298 | 1.6939 | -1.3912 | -1.3271 | 2.168263 |  | 1460.847 | 1.195685 | 1.197985 | -0.004652364 | 0.004652364 | -12.64985 | -0.04373466 | 1344.322 | 831.9598 | 512.3625 | 262515.4
989.621 | 3.1652 | 3165.2 | 2.4518 | 1.6291 | 1.6936 | -1.3919 | -1.3274 | 2.166948 |  | 1460.672 | 1.196292 | 1.198592 | -0.004651805 | 0.004651805 | -12.64975 | -0.04373497 | 1344.163 | 831.959 | 512.2037 | 262352.7
989.72 | 3.1655 | 3165.5 | 2.4538 | 1.6291 | 1.6935 | -1.3919 | -1.3275 | 2.16682 |  | 1460.897 | 1.196351 | 1.198651 | -0.004652521 | 0.004652521 | -12.64988 | -0.04373458 | 1344.368 | 831.9601 | 512.4079 | 262561.8
989.82 | 3.1655 | 3165.5 | 2.4551 | 1.627 | 1.6935 | -1.394 | -1.3275 | 2.164027 |  | 1462.782 | 1.197641 | 1.199944 | -0.004658527 | 0.004658527 | -12.65093 | -0.04373127 | 1346.09 | 831.9693 | 514.1206 | 264320
989.921 | 3.1609 | 3160.9 | 2.4518 | 1.6264 | 1.6935 | -1.3946 | -1.3275 | 2.163229 |  | 1461.195 | 1.198009 | 1.20031 | -0.004653468 | 0.004653468 | -12.65004 | -0.04373406 | 1344.641 | 831.9615 | 512.6793 | 262840.1
990.02 | 3.1672 | 3167.2 | 2.4551 | 1.6262 | 1.6935 | -1.3948 | -1.3275 | 2.162963 |  | 1464.288 | 1.198132 | 1.200438 | -0.004663324 | 0.004663324 | -12.65178 | -0.04372864 | 1347.465 | 831.9767 | 515.4882 | 265728.1
990.12 | 3.1623 | 3162.3 | 2.4557 | 1.6258 | 1.6935 | -1.3952 | -1.3275 | 2.162431 |  | 1462.382 | 1.198378 | 1.200681 | -0.004657249 | 0.004657249 | -12.65071 | -0.04373198 | 1345.725 | 831.9674 | 513.7572 | 263946.5
990.22 | 3.1616 | 3161.6 | 2.4511 | 1.6258 | 1.6935 | -1.3952 | -1.3275 | 2.162431 |  | 1462.058 | 1.198378 | 1.200681 | -0.004656217 | 0.004656217 | -12.65053 | -0.04373254 | 1345.429 | 831.9658 | 513.4632 | 263644.4
990.321 | 3.1557 | 3155.7 | 2.4544 | 1.6258 | 1.6907 | -1.3952 | -1.3303 | 2.158855 |  | 1461.747 | 1.200033 | 1.202335 | -0.004655219 | 0.004655219 | -12.65035 | -0.04373309 | 1345.144 | 831.9642 | 513.1802 | 263353.9
990.421 | 3.16 | 3160 | 2.4544 | 1.6258 | 1.6907 | -1.3952 | -1.3303 | 2.158855 |  | 1463.739 | 1.200033 | 1.202338 | -0.004661568 | 0.004661568 | -12.65147 | -0.0437296 | 1346.963 | 831.974 | 514.9894 | 265214
990.52 | 3.1642 | 3164.2 | 2.4557 | 1.6258 | 1.69 | -1.3952 | -1.331 | 2.157962 |  | 1466.291 | 1.200447 | 1.202756 | -0.004669702 | 0.004669702 | -12.6529 | -0.04372513 | 1349.294 | 831.9866 | 517.3079 | 267607.5
990.62 | 3.1613 | 3161.3 | 2.4544 | 1.6258 | 1.69 | -1.3952 | -1.331 | 2.157962 |  | 1464.947 | 1.200447 | 1.202754 | -0.004665419 | 0.004665419 | -12.65215 | -0.04372748 | 1348.067 | 831.98 | 516.0873 | 266346.1
990.721 | 3.1537 | 3153.7 | 2.4557 | 1.6237 | 1.69 | -1.3973 | -1.331 | 2.155174 |  | 1463.316 | 1.20174 | 1.204044 | -0.004660214 | 0.004660214 | -12.65123 | -0.04373035 | 1346.577 | 831.9719 | 514.6052 | 264818.5
990.821 | 3.1554 | 3155.4 | 2.4551 | 1.6237 | 1.69 | -1.3973 | -1.331 | 2.155174 |  | 1464.104 | 1.20174 | 1.204045 | -0.004662728 | 0.004662728 | -12.65167 | -0.04372896 | 1347.297 | 831.9758 | 515.3216 | 265556.4
990.921 | 3.1567 | 3156.7 | 2.4551 | 1.6237 | 1.69 | -1.3973 | -1.331 | 2.155174 |  | 1464.708 | 1.20174 | 1.204046 | -0.004664651 | 0.004664651 | -12.65201 | -0.04372791 | 1347.848 | 831.9788 | 515.8695 | 266121.4
991.021 | 3.1511 | 3151.1 | 2.4564 | 1.6237 | 1.69 | -1.3973 | -1.331 | 2.155174 |  | 1462.109 | 1.20174 | 1.204042 | -0.004656369 | 0.004656369 | -12.65055 | -0.04373246 | 1345.475 | 831.966 | 513.5093 | 263691.8
991.12 | 3.1563 | 3156.3 | 2.4623 | 1.6233 | 1.69 | -1.3977 | -1.331 | 2.154643 |  | 1464.883 | 1.201986 | 1.204293 | -0.004665208 | 0.004665208 | -12.65211 | -0.0437276 | 1348.008 | 831.9796 | 516.0287 | 266285.7
991.22 | 3.1609 | 3160.9 | 2.4577 | 1.6233 | 1.6887 | -1.3977 | -1.3323 | 2.152986 |  | 1468.147 | 1.202756 | 1.205067 | -0.00467561 | 0.00467561 | -12.65394 | -0.04372188 | 1350.989 | 831.9957 | 518.9937 | 269354.5
991.32 | 3.1514 | 3151.4 | 2.459 | 1.6233 | 1.6887 | -1.3977 | -1.3323 | 2.152986 |  | 1463.735 | 1.202756 | 1.20506 | -0.004661546 | 0.004661546 | -12.65146 | -0.04372961 | 1346.96 | 831.974 | 514.9858 | 265210.4
991.421 | 3.1491 | 3149.1 | 2.4584 | 1.6233 | 1.6887 | -1.3977 | -1.3323 | 2.152986 |  | 1462.666 | 1.202756 | 1.205059 | -0.004658141 | 0.004658141 | -12.65087 | -0.04373149 | 1345.984 | 831.9688 | 514.0155 | 264211.9
991.521 | 3.1524 | 3152.4 | 2.459 | 1.6233 | 1.6887 | -1.3977 | -1.3323 | 2.152986 |  | 1464.199 | 1.202756 | 1.205061 | -0.004663027 | 0.004663027 | -12.65173 | -0.0437288 | 1347.384 | 831.9763 | 515.4077 | 265645.1
991.62 | 3.1462 | 3146.2 | 2.4584 | 1.6233 | 1.6861 | -1.3977 | -1.3349 | 2.149671 |  | 1463.573 | 1.204297 | 1.206601 | -0.004661025 | 0.004661025 | -12.65137 | -0.0437299 | 1346.812 | 831.9732 | 514.8388 | 265059
991.721 | 3.1468 | 3146.8 | 2.4584 | 1.6233 | 1.6851 | -1.3977 | -1.3359 | 2.148396 |  | 1464.721 | 1.20489 | 1.207196 | -0.004664682 | 0.004664682 | -12.65202 | -0.04372789 | 1347.86 | 831.9788 | 515.8814 | 266133.6
991.82 | 3.1481 | 3148.1 | 2.4511 | 1.6233 | 1.6851 | -1.3977 | -1.3359 | 2.148396 |  | 1465.326 | 1.20489 | 1.207197 | -0.004666611 | 0.004666611 | -12.65236 | -0.04372683 | 1348.413 | 831.9818 | 516.431 | 266701
991.921 | 3.1422 | 3142.2 | 2.4577 | 1.6194 | 1.6851 | -1.4016 | -1.3359 | 2.143235 |  | 1466.102 | 1.207295 | 1.209604 | -0.004669077 | 0.004669077 | -12.65279 | -0.04372547 | 1349.122 | 831.9856 | 517.136 | 267429.6
992.02 | 3.1465 | 3146.5 | 2.4577 | 1.6194 | 1.6851 | -1.4016 | -1.3359 | 2.143235 |  | 1468.108 | 1.207295 | 1.209607 | -0.004675471 | 0.004675471 | -12.65392 | -0.04372195 | 1350.954 | 831.9954 | 518.9583 | 269317.7
992.12 | 3.1448 | 3144.8 | 2.4577 | 1.6187 | 1.6851 | -1.4023 | -1.3359 | 2.142308 |  | 1467.949 | 1.207728 | 1.210039 | -0.004674964 | 0.004674964 | -12.65383 | -0.04372223 | 1350.809 | 831.9947 | 518.8142 | 269168.2
992.221 | 3.1422 | 3142.2 | 2.4636 | 1.6187 | 1.6851 | -1.4023 | -1.3359 | 2.142308 |  | 1466.736 | 1.207728 | 1.210037 | -0.004671096 | 0.004671096 | -12.65315 | -0.04372436 | 1349.701 | 831.9887 | 517.7119 | 268025.6
992.32 | 3.1373 | 3137.3 | 2.4617 | 1.6185 | 1.6851 | -1.4025 | -1.3359 | 2.142043 |  | 1464.63 | 1.207851 | 1.210157 | -0.004664382 | 0.004664382 | -12.65196 | -0.04372805 | 1347.777 | 831.9784 | 515.7987 | 266048.3
992.421 | 3.1445 | 3144.5 | 2.459 | 1.6179 | 1.6851 | -1.4031 | -1.3359 | 2.141249 |  | 1468.535 | 1.208222 | 1.210534 | -0.00467683 | 0.00467683 | -12.65416 | -0.04372121 | 1351.344 | 831.9975 | 519.3462 | 269720.5
992.52 | 3.1402 | 3140.2 | 2.4617 | 1.6179 | 1.6827 | -1.4031 | -1.3383 | 2.1382 |  | 1468.619 | 1.209647 | 1.21196 | -0.004677091 | 0.004677091 | -12.6542 | -0.04372106 | 1351.42 | 831.9979 | 519.4221 | 269799.3
992.62 | 3.1399 | 3139.9 | 2.459 | 1.6179 | 1.6824 | -1.4031 | -1.3386 | 2.137818 |  | 1468.74 | 1.209825 | 1.212138 | -0.004677478 | 0.004677478 | -12.65427 | -0.04372085 | 1351.531 | 831.9985 | 519.5325 | 269914
992.721 | 3.1373 | 3137.3 | 2.4623 | 1.6179 | 1.6822 | -1.4031 | -1.3388 | 2.137564 |  | 1467.699 | 1.209944 | 1.212255 | -0.004674158 | 0.004674158 | -12.65369 | -0.04372268 | 1350.58 | 831.9934 | 518.5863 | 268931.8
992.82 | 3.1369 | 3136.9 | 2.4617 | 1.6179 | 1.6817 | -1.4031 | -1.3393 | 2.136929 |  | 1467.948 | 1.210242 | 1.212553 | -0.004674951 | 0.004674951 | -12.65383 | -0.04372224 | 1350.807 | 831.9946 | 518.8127 | 269166.6
992.921 | 3.1389 | 3138.9 | 2.4623 | 1.6179 | 1.6814 | -1.4031 | -1.3396 | 2.136548 |  | 1469.146 | 1.21042 | 1.212733 | -0.004678769 | 0.004678769 | -12.6545 | -0.04372014 | 1351.901 | 832.0005 | 519.9008 | 270296.8
993.02 | 3.1346 | 3134.6 | 2.4623 | 1.6161 | 1.6814 | -1.4049 | -1.3396 | 2.134171 |  | 1468.767 | 1.211533 | 1.213846 | -0.004677559 | 0.004677559 | -12.65428 | -0.04372081 | 1351.556 | 831.9987 | 519.557 | 269939.5
993.121 | 3.1346 | 3134.6 | 2.4603 | 1.6154 | 1.6814 | -1.4056 | -1.3396 | 2.133246 |  | 1469.404 | 1.211966 | 1.21428 | -0.004679586 | 0.004679586 | -12.65464 | -0.04371969 | 1352.137 | 832.0018 | 520.1351 | 270540.5
993.221 | 3.13 | 3130 | 2.461 | 1.6153 | 1.6814 | -1.4057 | -1.3396 | 2.133114 |  | 1467.338 | 1.212028 | 1.214339 | -0.004673002 | 0.004673002 | -12.65348 | -0.04372331 | 1350.251 | 831.9916 | 518.259 | 268592.4
993.32 | 3.1376 | 3137.6 | 2.461 | 1.6147 | 1.6814 | -1.4063 | -1.3396 | 2.132322 |  | 1471.448 | 1.2124 | 1.214717 | -0.004686099 | 0.004686099 | -12.65579 | -0.04371611 | 1354.003 | 832.0118 | 521.9916 | 272475.2
993.421 | 3.1274 | 3127.4 | 2.461 | 1.6143 | 1.6814 | -1.4067 | -1.3396 | 2.131794 |  | 1467.028 | 1.212648 | 1.214958 | -0.00467201 | 0.00467201 | -12.65331 | -0.04372386 | 1349.967 | 831.9901 | 517.9769 | 268300
993.52 | 3.132 | 3132 | 2.459 | 1.614 | 1.6814 | -1.407 | -1.3396 | 2.131398 |  | 1469.458 | 1.212833 | 1.215147 | -0.004679758 | 0.004679758 | -12.65467 | -0.0437196 | 1352.187 | 832.002 | 520.1848 | 270592.2
993.62 | 3.1264 | 3126.4 | 2.4649 | 1.614 | 1.6788 | -1.407 | -1.3422 | 2.128102 |  | 1469.103 | 1.214381 | 1.216694 | -0.004678619 | 0.004678619 | -12.65447 | -0.04372022 | 1351.862 | 832.0003 | 519.8618 | 270256.3
993.72 | 3.1287 | 3128.7 | 2.4636 | 1.614 | 1.6785 | -1.407 | -1.3425 | 2.127721 |  | 1470.446 | 1.21456 | 1.216875 | -0.004682901 | 0.004682901 | -12.65523 | -0.04371787 | 1353.089 | 832.0069 | 521.0821 | 271526.6
993.821 | 3.131 | 3131 | 2.4617 | 1.614 | 1.6781 | -1.407 | -1.3429 | 2.127214 |  | 1471.878 | 1.214798 | 1.217116 | -0.004687463 | 0.004687463 | -12.65603 | -0.04371536 | 1354.396 | 832.0139 | 522.3825 | 272883.5
993.921 | 3.1235 | 3123.5 | 2.4623 | 1.614 | 1.6778 | -1.407 | -1.3432 | 2.126834 |  | 1468.615 | 1.214977 | 1.217289 | -0.004677062 | 0.004677062 | -12.6542 | -0.04372108 | 1351.417 | 831.9979 | 519.4186 | 269795.7
994.02 | 3.1212 | 3121.2 | 2.4649 | 1.614 | 1.6777 | -1.407 | -1.3433 | 2.126707 |  | 1467.621 | 1.215036 | 1.217347 | -0.004673894 | 0.004673894 | -12.65364 | -0.04372282 | 1350.509 | 831.993 | 518.5158 | 268858.7
994.12 | 3.1225 | 3122.5 | 2.4649 | 1.6117 | 1.6777 | -1.4093 | -1.3433 | 2.123677 |  | 1470.327 | 1.216462 | 1.218778 | -0.004682516 | 0.004682516 | -12.65516 | -0.04371808 | 1352.98 | 832.0063 | 520.9742 | 271414.1
994.22 | 3.1238 | 3123.8 | 2.4643 | 1.6117 | 1.6777 | -1.4093 | -1.3433 | 2.123677 |  | 1470.94 | 1.216462 | 1.218779 | -0.004684467 | 0.004684467 | -12.6555 | -0.04371701 | 1353.539 | 832.0093 | 521.5301 | 271993.7
994.321 | 3.1271 | 3127.1 | 2.4663 | 1.6111 | 1.6777 | -1.4099 | -1.3433 | 2.122886 |  | 1473.042 | 1.216835 | 1.219154 | -0.004691166 | 0.004691166 | -12.65668 | -0.04371332 | 1355.459 | 832.0196 | 523.4396 | 273989
994.421 | 3.1231 | 3123.1 | 2.4636 | 1.611 | 1.6777 | -1.41 | -1.3433 | 2.122754 |  | 1471.249 | 1.216897 | 1.219214 | -0.004685452 | 0.004685452 | -12.65567 | -0.04371646 | 1353.822 | 832.0108 | 521.8112 | 272286.9
994.521 | 3.1208 | 3120.8 | 2.4643 | 1.6105 | 1.6777 | -1.4105 | -1.3433 | 2.122095 |  | 1470.622 | 1.217207 | 1.219523 | -0.004683452 | 0.004683452 | -12.65532 | -0.04371756 | 1353.249 | 832.0077 | 521.2416 | 271692.8
994.62 | 3.1182 | 3118.2 | 2.4636 | 1.6105 | 1.6756 | -1.4105 | -1.3454 | 2.119439 |  | 1471.238 | 1.21846 | 1.220776 | -0.004685412 | 0.004685412 | -12.65567 | -0.04371649 | 1353.812 | 832.0107 | 521.8015 | 272276.8
994.72 | 3.1153 | 3115.3 | 2.4636 | 1.6105 | 1.675 | -1.4105 | -1.346 | 2.11868 |  | 1470.396 | 1.218818 | 1.221133 | -0.004682728 | 0.004682728 | -12.6552 | -0.04371796 | 1353.044 | 832.0066 | 521.0369 | 271479.5
994.821 | 3.1199 | 3119.9 | 2.4669 | 1.6105 | 1.6744 | -1.4105 | -1.3466 | 2.117921 |  | 1473.095 | 1.219176 | 1.221496 | -0.004691329 | 0.004691329 | -12.65671 | -0.04371323 | 1355.508 | 832.0198 | 523.4882 | 274039.8
994.92 | 3.1143 | 3114.3 | 2.461 | 1.6105 | 1.6744 | -1.4105 | -1.3466 | 2.117921 |  | 1470.451 | 1.219176 | 1.221492 | -0.004682902 | 0.004682902 | -12.65523 | -0.04371787 | 1353.094 | 832.0069 | 521.0866 | 271531.3
995.021 | 3.1153 | 3115.3 | 2.4649 | 1.6105 | 1.674 | -1.4105 | -1.347 | 2.117415 |  | 1471.275 | 1.219415 | 1.221732 | -0.004685526 | 0.004685526 | -12.65569 | -0.04371642 | 1353.846 | 832.0109 | 521.8347 | 272311.5
995.12 | 3.1159 | 3115.9 | 2.4689 | 1.6105 | 1.6739 | -1.4105 | -1.3471 | 2.117289 |  | 1471.646 | 1.219475 | 1.221792 | -0.004686709 | 0.004686709 | -12.6559 | -0.04371577 | 1354.185 | 832.0127 | 522.1719 | 272663.5
995.221 | 3.1166 | 3116.6 | 2.4669 | 1.6083 | 1.6739 | -1.4127 | -1.3471 | 2.114397 |  | 1473.99 | 1.220842 | 1.223163 | -0.004694176 | 0.004694176 | -12.65721 | -0.04371167 | 1356.325 | 832.0242 | 524.301 | 274891.5
995.32 | 3.1116 | 3111.6 | 2.4669 | 1.6081 | 1.6739 | -1.4129 | -1.3471 | 2.114134 |  | 1471.809 | 1.220966 | 1.223284 | -0.004687222 | 0.004687222 | -12.65599 | -0.04371549 | 1354.333 | 832.0135 | 522.3195 | 272817.6
995.421 | 3.11 | 3110 | 2.4669 | 1.6074 | 1.6739 | -1.4136 | -1.3471 | 2.113213 |  | 1471.692 | 1.221402 | 1.223719 | -0.004686851 | 0.004686851 | -12.65592 | -0.0437157 | 1354.227 | 832.013 | 522.2139 | 272707.4
995.521 | 3.1126 | 3112.6 | 2.4669 | 1.6072 | 1.6739 | -1.4138 | -1.3471 | 2.11295 |  | 1473.106 | 1.221526 | 1.223846 | -0.004691356 | 0.004691356 | -12.65672 | -0.04371322 | 1355.518 | 832.0199 | 523.4979 | 274050
995.62 | 3.1087 | 3108.7 | 2.4669 | 1.6067 | 1.6739 | -1.4143 | -1.3471 | 2.112293 |  | 1471.718 | 1.221837 | 1.224155 | -0.004686931 | 0.004686931 | -12.65594 | -0.04371565 | 1354.25 | 832.0131 | 522.2373 | 272731.8
995.721 | 3.1113 | 3111.3 | 2.4676 | 1.6067 | 1.6715 | -1.4143 | -1.3495 | 2.109265 |  | 1475.064 | 1.223272 | 1.225595 | -0.004697591 | 0.004697591 | -12.65781 | -0.04370979 | 1357.306 | 832.0295 | 525.2761 | 275915
995.82 | 3.108 | 3108 | 2.4676 | 1.6067 | 1.6715 | -1.4143 | -1.3495 | 2.109265 |  | 1473.499 | 1.223272 | 1.225592 | -0.004692604 | 0.004692604 | -12.65694 | -0.04371253 | 1355.877 | 832.0218 | 523.8552 | 274424.3
995.921 | 3.1093 | 3109.3 | 2.4663 | 1.6067 | 1.6708 | -1.4143 | -1.3502 | 2.108381 |  | 1474.733 | 1.223691 | 1.226013 | -0.004696536 | 0.004696536 | -12.65763 | -0.04371037 | 1357.004 | 832.0278 | 524.9759 | 275599.7
996.02 | 3.1077 | 3107.7 | 2.4682 | 1.6067 | 1.6708 | -1.4143 | -1.3502 | 2.108381 |  | 1473.974 | 1.223691 | 1.226012 | -0.004694117 | 0.004694117 | -12.6572 | -0.0437117 | 1356.311 | 832.0241 | 524.2866 | 274876.5
996.12 | 3.1031 | 3103.1 | 2.4709 | 1.6067 | 1.6702 | -1.4143 | -1.3508 | 2.107624 |  | 1472.321 | 1.22405 | 1.226368 | -0.004688847 | 0.004688847 | -12.65627 | -0.0437146 | 1354.801 | 832.016 | 522.7853 | 273304.5
996.221 | 3.1067 | 3106.7 | 2.4702 | 1.6049 | 1.6702 | -1.4161 | -1.3508 | 2.105263 |  | 1475.683 | 1.225171 | 1.227495 | -0.004699557 | 0.004699557 | -12.65816 | -0.04370871 | 1357.871 | 832.0325 | 525.8382 | 276505.8
996.32 | 3.1041 | 3104.1 | 2.4695 | 1.6043 | 1.6702 | -1.4167 | -1.3508 | 2.104476 |  | 1474.999 | 1.225545 | 1.227867 | -0.004697377 | 0.004697377 | -12.65778 | -0.04370991 | 1357.246 | 832.0291 | 525.2173 | 275853.2
996.421 | 3.1018 | 3101.8 | 2.4669 | 1.6041 | 1.6702 | -1.4169 | -1.3508 | 2.104213 |  | 1474.09 | 1.22567 | 1.227991 | -0.004694479 | 0.004694479 | -12.65727 | -0.0437115 | 1356.416 | 832.0247 | 524.3916 | 274986.6
996.52 | 3.1011 | 3101.1 | 2.4709 | 1.6036 | 1.6702 | -1.4174 | -1.3508 | 2.103558 |  | 1474.217 | 1.225981 | 1.228303 | -0.004694882 | 0.004694882 | -12.65734 | -0.04371128 | 1356.532 | 832.0253 | 524.5068 | 275107.4
996.62 | 3.0968 | 3096.8 | 2.4702 | 1.6035 | 1.6702 | -1.4175 | -1.3508 | 2.103426 |  | 1472.264 | 1.226044 | 1.228362 | -0.004688659 | 0.004688659 | -12.65624 | -0.0437147 | 1354.749 | 832.0157 | 522.7336 | 273250.4
996.721 | 3.0998 | 3099.8 | 2.4702 | 1.6032 | 1.6702 | -1.4178 | -1.3508 | 2.103033 |  | 1473.966 | 1.226231 | 1.228552 | -0.004694083 | 0.004694083 | -12.6572 | -0.04371172 | 1356.304 | 832.0241 | 524.2795 | 274869
996.82 | 3.0939 | 3093.9 | 2.4682 | 1.6032 | 1.6678 | -1.4178 | -1.3532 | 2.100011 |  | 1473.278 | 1.227669 | 1.229989 | -0.004691885 | 0.004691885 | -12.65681 | -0.04371293 | 1355.675 | 832.0207 | 523.6542 | 274213.7
996.921 | 3.0939 | 3093.9 | 2.4728 | 1.6032 | 1.6673 | -1.4178 | -1.3537 | 2.099381 |  | 1473.72 | 1.227969 | 1.230289 | -0.004693292 | 0.004693292 | -12.65706 | -0.04371215 | 1356.078 | 832.0229 | 524.0555 | 274634.2
997.02 | 3.1001 | 3100.1 | 2.4689 | 1.6032 | 1.6672 | -1.4178 | -1.3538 | 2.099255 |  | 1476.762 | 1.228029 | 1.230354 | -0.004702987 | 0.004702987 | -12.65877 | -0.04370682 | 1358.856 | 832.0378 | 526.8182 | 277537.4
997.121 | 3.0942 | 3094.2 | 2.4695 | 1.6032 | 1.6669 | -1.4178 | -1.3541 | 2.098878 |  | 1474.216 | 1.228209 | 1.23053 | -0.004694874 | 0.004694874 | -12.65734 | -0.04371128 | 1356.532 | 832.0253 | 524.5065 | 275107.1
997.22 | 3.0913 | 3091.3 | 2.4695 | 1.6032 | 1.6669 | -1.4178 | -1.3541 | 2.098878 |  | 1472.835 | 1.228209 | 1.230528 | -0.00469047 | 0.00469047 | -12.65656 | -0.0437137 | 1355.27 | 832.0185 | 523.2516 | 273792.2
997.32 | 3.0922 | 3092.2 | 2.4728 | 1.6002 | 1.6669 | -1.4208 | -1.3541 | 2.09495 |  | 1476.026 | 1.230082 | 1.232406 | -0.004700634 | 0.004700634 | -12.65835 | -0.04370811 | 1358.184 | 832.0341 | 526.1496 | 276833.4
997.421 | 3.0939 | 3093.9 | 2.4735 | 1.5998 | 1.6669 | -1.4212 | -1.3541 | 2.094426 |  | 1477.206 | 1.230332 | 1.232658 | -0.004704397 | 0.004704397 | -12.65901 | -0.04370605 | 1359.262 | 832.0399 | 527.222 | 277963
997.52 | 3.085 | 3085 | 2.4702 | 1.5997 | 1.6669 | -1.4213 | -1.3541 | 2.094296 |  | 1473.049 | 1.230394 | 1.232714 | -0.004691146 | 0.004691146 | -12.65668 | -0.04371333 | 1355.466 | 832.0196 | 523.4462 | 273996
997.62 | 3.0936 | 3093.6 | 2.4741 | 1.5992 | 1.6669 | -1.4218 | -1.3541 | 2.093641 |  | 1477.617 | 1.230707 | 1.233033 | -0.004705705 | 0.004705705 | -12.65924 | -0.04370533 | 1359.637 | 832.0419 | 527.5952 | 278356.7
997.721 | 3.0936 | 3093.6 | 2.4741 | 1.599 | 1.6669 | -1.422 | -1.3541 | 2.093379 |  | 1477.802 | 1.230832 | 1.233159 | -0.004706294 | 0.004706294 | -12.65935 | -0.043705 | 1359.806 | 832.0428 | 527.7631 | 278533.9
997.821 | 3.0893 | 3089.3 | 2.4741 | 1.599 | 1.6658 | -1.422 | -1.3552 | 2.091998 |  | 1476.722 | 1.231492 | 1.233817 | -0.004702851 | 0.004702851 | -12.65874 | -0.0437069 | 1358.82 | 832.0375 | 526.7826 | 277499.9
997.921 | 3.088 | 3088 | 2.4728 | 1.599 | 1.6654 | -1.422 | -1.3556 | 2.091495 |  | 1476.456 | 1.231732 | 1.234057 | -0.004701999 | 0.004701999 | -12.65859 | -0.04370736 | 1358.576 | 832.0362 | 526.5402 | 277244.6
998.02 | 3.0913 | 3091.3 | 2.4735 | 1.599 | 1.6652 | -1.422 | -1.3558 | 2.091244 |  | 1478.211 | 1.231852 | 1.23418 | -0.004707594 | 0.004707594 | -12.65958 | -0.04370429 | 1360.179 | 832.0448 | 528.1344 | 278926
998.12 | 3.0863 | 3086.3 | 2.4794 | 1.599 | 1.6643 | -1.422 | -1.3567 | 2.090114 |  | 1476.618 | 1.232393 | 1.234718 | -0.004702515 | 0.004702515 | -12.65868 | -0.04370708 | 1358.725 | 832.037 | 526.6878 | 277400
998.22 | 3.0827 | 3082.7 | 2.4761 | 1.599 | 1.6639 | -1.422 | -1.3571 | 2.089612 |  | 1475.25 | 1.232633 | 1.234956 | -0.004698155 | 0.004698155 | -12.65791 | -0.04370948 | 1357.476 | 832.0303 | 525.4455 | 276093
998.321 | 3.0896 | 3089.6 | 2.4728 | 1.599 | 1.6632 | -1.422 | -1.3578 | 2.088732 |  | 1479.175 | 1.233054 | 1.235383 | -0.004710662 | 0.004710662 | -12.66012 | -0.0437026 | 1361.059 | 832.0495 | 529.0096 | 279851.2
998.42 | 3.0801 | 3080.1 | 2.4735 | 1.5969 | 1.6632 | -1.4241 | -1.3578 | 2.085989 |  | 1476.566 | 1.234368 | 1.236693 | -0.004702342 | 0.004702342 | -12.65865 | -0.04370718 | 1358.677 | 832.0368 | 526.6401 | 277349.8
998.521 | 3.088 | 3088 | 2.4768 | 1.5964 | 1.6632 | -1.4246 | -1.3578 | 2.085336 |  | 1480.816 | 1.234681 | 1.237013 | -0.004715889 | 0.004715889 | -12.66104 | -0.04369972 | 1362.558 | 832.0576 | 530.5007 | 281431
998.62 | 3.0824 | 3082.4 | 2.4768 | 1.596 | 1.6632 | -1.425 | -1.3578 | 2.084814 |  | 1478.501 | 1.234932 | 1.23726 | -0.00470851 | 0.00470851 | -12.65974 | -0.04370378 | 1360.445 | 832.0462 | 528.3983 | 279204.8
998.72 | 3.0814 | 3081.4 | 2.4761 | 1.5959 | 1.6632 | -1.4251 | -1.3578 | 2.084683 |  | 1478.114 | 1.234995 | 1.237322 | -0.004707276 | 0.004707276 | -12.65952 | -0.04370446 | 1360.091 | 832.0443 | 528.0468 | 278833.4
998.82 | 3.0794 | 3079.4 | 2.4781 | 1.5954 | 1.6632 | -1.4256 | -1.3578 | 2.08403 |  | 1477.618 | 1.235308 | 1.237634 | -0.004705693 | 0.004705693 | -12.65924 | -0.04370533 | 1359.638 | 832.0419 | 527.5959 | 278357.5
998.921 | 3.0765 | 3076.5 | 2.4761 | 1.5953 | 1.6632 | -1.4257 | -1.3578 | 2.083899 |  | 1476.319 | 1.235371 | 1.237695 | -0.004701552 | 0.004701552 | -12.65851 | -0.04370761 | 1358.452 | 832.0356 | 526.4162 | 277114
999.021 | 3.0807 | 3080.7 | 2.4761 | 1.5953 | 1.6609 | -1.4257 | -1.3601 | 2.081017 |  | 1480.382 | 1.236754 | 1.239085 | -0.004714497 | 0.004714497 | -12.66079 | -0.04370049 | 1362.161 | 832.0554 | 530.1059 | 281012.2
999.12 | 3.0774 | 3077.4 | 2.4761 | 1.5953 | 1.6603 | -1.4257 | -1.3607 | 2.080266 |  | 1479.33 | 1.237116 | 1.239445 | -0.004711145 | 0.004711145 | -12.6602 | -0.04370233 | 1361.201 | 832.0503 | 529.151 | 280000.8
999.221 | 3.0758 | 3075.8 | 2.4761 | 1.5953 | 1.6602 | -1.4257 | -1.3608 | 2.08014 |  | 1478.65 | 1.237176 | 1.239504 | -0.004708977 | 0.004708977 | -12.65982 | -0.04370353 | 1360.58 | 832.047 | 528.5334 | 279347.6
999.32 | 3.0817 | 3081.7 | 2.4755 | 1.5953 | 1.6596 | -1.4257 | -1.3614 | 2.079389 |  | 1482.022 | 1.237537 | 1.239871 | -0.004719723 | 0.004719723 | -12.66172 | -0.04369762 | 1363.659 | 832.0634 | 531.5958 | 282594
999.421 | 3.0784 | 3078.4 | 2.4801 | 1.5953 | 1.6595 | -1.4257 | -1.3615 | 2.079263 |  | 1480.524 | 1.237598 | 1.239929 | -0.004714949 | 0.004714949 | -12.66087 | -0.04370024 | 1362.292 | 832.0561 | 530.2355 | 281149.7
999.52 | 3.0765 | 3076.5 | 2.4781 | 1.5926 | 1.6595 | -1.4284 | -1.3615 | 2.075744 |  | 1482.119 | 1.239292 | 1.241625 | -0.004720026 | 0.004720026 | -12.66177 | -0.04369745 | 1363.748 | 832.0639 | 531.6837 | 282687.6
999.62 | 3.0758 | 3075.8 | 2.4748 | 1.5926 | 1.6595 | -1.4284 | -1.3615 | 2.075744 |  | 1481.782 | 1.239292 | 1.241625 | -0.004718952 | 0.004718952 | -12.66158 | -0.04369804 | 1363.44 | 832.0623 | 531.3775 | 282362
999.721 | 3.0689 | 3068.9 | 2.4801 | 1.5919 | 1.6595 | -1.4291 | -1.3615 | 2.074832 |  | 1479.108 | 1.239731 | 1.24206 | -0.004710427 | 0.004710427 | -12.66008 | -0.04370273 | 1360.998 | 832.0492 | 528.949 | 279787.1
999.82 | 3.0715 | 3071.5 | 2.4801 | 1.5918 | 1.6595 | -1.4292 | -1.3615 | 2.074702 |  | 1480.454 | 1.239794 | 1.242125 | -0.004714718 | 0.004714718 | -12.66083 | -0.04370037 | 1362.227 | 832.0558 | 530.1715 | 281081.9
999.921 | 3.0689 | 3068.9 | 2.4801 | 1.5914 | 1.6595 | -1.4296 | -1.3615 | 2.07418 |  | 1479.572 | 1.240045 | 1.242375 | -0.004711908 | 0.004711908 | -12.66034 | -0.04370191 | 1361.423 | 832.0515 | 529.3711 | 280233.7
1000.02 | 3.0702 | 3070.2 | 2.4787 | 1.5914 | 1.6571 | -1.4296 | -1.3639 | 2.071181 |  | 1482.343 | 1.241493 | 1.243827 | -0.004720733 | 0.004720733 | -12.66189 | -0.04369706 | 1363.952 | 832.065 | 531.8872 | 282904
1000.12 | 3.0722 | 3072.2 | 2.4794 | 1.5914 | 1.6566 | -1.4296 | -1.3644 | 2.070556 |  | 1483.756 | 1.241794 | 1.244131 | -0.004725237 | 0.004725237 | -12.66269 | -0.04369458 | 1365.243 | 832.0719 | 533.1708 | 284271.1
1000.221 | 3.0633 | 3063.3 | 2.4787 | 1.5914 | 1.6562 | -1.4296 | -1.3648 | 2.070056 |  | 1479.815 | 1.242036 | 1.244366 | -0.004712675 | 0.004712675 | -12.66047 | -0.04370149 | 1361.644 | 832.0526 | 529.5916 | 280467.3
1000.32 | 3.0653 | 3065.3 | 2.4794 | 1.5914 | 1.6559 | -1.4296 | -1.3651 | 2.069681 |  | 1481.05 | 1.242217 | 1.244549 | -0.004716609 | 0.004716609 | -12.66117 | -0.04369933 | 1362.771 | 832.0587 | 530.7127 | 281656
1000.421 | 3.0636 | 3063.6 | 2.4774 | 1.5914 | 1.6557 | -1.4296 | -1.3653 | 2.069431 |  | 1480.407 | 1.242338 | 1.244669 | -0.004714561 | 0.004714561 | -12.66081 | -0.04370045 | 1362.185 | 832.0555 | 530.1291 | 281036.9
1000.52 | 3.0673 | 3067.3 | 2.4807 | 1.5914 | 1.6552 | -1.4296 | -1.3658 | 2.068806 |  | 1482.643 | 1.24264 | 1.244974 | -0.004721685 | 0.004721685 | -12.66206 | -0.04369654 | 1364.226 | 832.0664 | 532.1595 | 283193.8
1000.621 | 3.0581 | 3058.1 | 2.4761 | 1.588 | 1.6552 | -1.433 | -1.3658 | 2.064386 |  | 1481.361 | 1.244779 | 1.247111 | -0.004717592 | 0.004717592 | -12.66134 | -0.04369879 | 1363.055 | 832.0602 | 530.9952 | 281955.9
1000.721 | 3.0643 | 3064.3 | 2.482 | 1.588 | 1.6552 | -1.433 | -1.3658 | 2.064386 |  | 1484.364 | 1.244779 | 1.247116 | -0.004727165 | 0.004727165 | -12.66303 | -0.04369352 | 1365.798 | 832.0748 | 533.7227 | 284859.9
1000.82 | 3.0643 | 3064.3 | 2.482 | 1.588 | 1.6552 | -1.433 | -1.3658 | 2.064386 |  | 1484.364 | 1.244779 | 1.247116 | -0.004727165 | 0.004727165 | -12.66303 | -0.04369352 | 1365.798 | 832.0748 | 533.7227 | 284859.9
1000.921 | 3.06 | 3060 | 2.4781 | 1.588 | 1.6552 | -1.433 | -1.3658 | 2.064386 |  | 1482.281 | 1.244779 | 1.247113 | -0.004720526 | 0.004720526 | -12.66186 | -0.04369717 | 1363.896 | 832.0647 | 531.831 | 282844.2
1001.02 | 3.0561 | 3056.1 | 2.482 | 1.588 | 1.6552 | -1.433 | -1.3658 | 2.064386 |  | 1480.392 | 1.244779 | 1.24711 | -0.004714504 | 0.004714504 | -12.6608 | -0.04370049 | 1362.171 | 832.0554 | 530.1153 | 281022.3
1001.12 | 3.0535 | 3053.5 | 2.4814 | 1.588 | 1.6528 | -1.433 | -1.3682 | 2.061392 |  | 1481.28 | 1.24623 | 1.248562 | -0.004717331 | 0.004717331 | -12.66129 | -0.04369893 | 1362.982 | 832.0598 | 530.9221 | 281878.3
1001.221 | 3.0554 | 3055.4 | 2.482 | 1.588 | 1.6528 | -1.433 | -1.3682 | 2.061392 |  | 1482.202 | 1.24623 | 1.248563 | -0.004720269 | 0.004720269 | -12.66181 | -0.04369732 | 1363.823 | 832.0643 | 531.7592 | 282767.9
1001.321 | 3.0541 | 3054.1 | 2.4847 | 1.588 | 1.6528 | -1.433 | -1.3682 | 2.061392 |  | 1481.571 | 1.24623 | 1.248562 | -0.004718259 | 0.004718259 | -12.66146 | -0.04369842 | 1363.248 | 832.0612 | 531.1865 | 282159.1
1001.421 | 3.0515 | 3051.5 | 2.4827 | 1.588 | 1.6528 | -1.433 | -1.3682 | 2.061392 |  | 1480.31 | 1.24623 | 1.24856 | -0.004714239 | 0.004714239 | -12.66075 | -0.04370063 | 1362.096 | 832.055 | 530.041 | 280943.5
1001.52 | 3.0515 | 3051.5 | 2.4853 | 1.588 | 1.6528 | -1.433 | -1.3682 | 2.061392 |  | 1480.31 | 1.24623 | 1.24856 | -0.004714239 | 0.004714239 | -12.66075 | -0.04370063 | 1362.096 | 832.055 | 530.041 | 280943.5
1001.62 | 3.0502 | 3050.2 | 2.482 | 1.5853 | 1.6528 | -1.4357 | -1.3682 | 2.057888 |  | 1482.2 | 1.247931 | 1.250265 | -0.004720256 | 0.004720256 | -12.66181 | -0.04369732 | 1363.821 | 832.0643 | 531.757 | 282765.5
1001.721 | 3.0459 | 3045.9 | 2.4827 | 1.5842 | 1.6528 | -1.4368 | -1.3682 | 2.05646 |  | 1481.138 | 1.248625 | 1.250958 | -0.004716869 | 0.004716869 | -12.66121 | -0.04369919 | 1362.852 | 832.0591 | 530.7927 | 281740.9
1001.821 | 3.0492 | 3049.2 | 2.4794 | 1.5838 | 1.6528 | -1.4372 | -1.3682 | 2.05594 |  | 1483.117 | 1.248878 | 1.251213 | -0.004723177 | 0.004723177 | -12.66232 | -0.04369572 | 1364.659 | 832.0687 | 532.5901 | 283652.3
1001.921 | 3.0469 | 3046.9 | 2.482 | 1.5836 | 1.6528 | -1.4374 | -1.3682 | 2.055681 |  | 1482.185 | 1.249004 | 1.251338 | -0.004720207 | 0.004720207 | -12.6618 | -0.04369735 | 1363.808 | 832.0642 | 531.7442 | 282751.8
1002.02 | 3.0446 | 3044.6 | 2.4853 | 1.5836 | 1.6527 | -1.4374 | -1.3683 | 2.055556 |  | 1481.156 | 1.249065 | 1.251397 | -0.004716926 | 0.004716926 | -12.66122 | -0.04369915 | 1362.869 | 832.0592 | 530.8094 | 281758.7
1002.12 | 3.0393 | 3039.3 | 2.4827 | 1.5836 | 1.6522 | -1.4374 | -1.3688 | 2.054935 |  | 1479.025 | 1.249367 | 1.251696 | -0.004710133 | 0.004710133 | -12.66002 | -0.04370289 | 1360.923 | 832.0487 | 528.8742 | 279707.9
1002.221 | 3.0498 | 3049.8 | 2.486 | 1.5836 | 1.6492 | -1.4374 | -1.3718 | 2.051203 |  | 1486.835 | 1.251185 | 1.253526 | -0.004735019 | 0.004735019 | -12.66441 | -0.0436892 | 1368.053 | 832.0869 | 535.9664 | 287259.9
1002.321 | 3.0469 | 3046.9 | 2.4866 | 1.5836 | 1.6485 | -1.4374 | -1.3725 | 2.050333 |  | 1486.052 | 1.251609 | 1.253949 | -0.004732521 | 0.004732521 | -12.66397 | -0.04369058 | 1367.338 | 832.0831 | 535.2553 | 286498.2
1002.42 | 3.0429 | 3042.9 | 2.486 | 1.5836 | 1.6485 | -1.4374 | -1.3725 | 2.050333 |  | 1484.101 | 1.251609 | 1.253946 | -0.004726303 | 0.004726303 | -12.66288 | -0.043694 | 1365.557 | 832.0735 | 533.4836 | 284604.7
1002.521 | 3.0462 | 3046.2 | 2.4873 | 1.5836 | 1.6478 | -1.4374 | -1.3732 | 2.049462 |  | 1486.341 | 1.252034 | 1.254374 | -0.004733444 | 0.004733444 | -12.66414 | -0.04369007 | 1367.603 | 832.0845 | 535.5184 | 286779.9
1002.62 | 3.038 | 3038 | 2.4853 | 1.5836 | 1.6478 | -1.4374 | -1.3732 | 2.049462 |  | 1482.34 | 1.252034 | 1.254368 | -0.004720691 | 0.004720691 | -12.66189 | -0.04369708 | 1363.95 | 832.0649 | 531.8848 | 282901.5
1002.72 | 3.0393 | 3039.3 | 2.4893 | 1.5818 | 1.6478 | -1.4392 | -1.3732 | 2.047132 |  | 1484.662 | 1.253171 | 1.255509 | -0.004728088 | 0.004728088 | -12.66319 | -0.04369301 | 1366.07 | 832.0763 | 533.9934 | 285149
1002.82 | 3.0337 | 3033.7 | 2.4873 | 1.5814 | 1.6478 | -1.4396 | -1.3732 | 2.046615 |  | 1482.301 | 1.253424 | 1.255758 | -0.004720563 | 0.004720563 | -12.66186 | -0.04369715 | 1363.914 | 832.0647 | 531.8496 | 282864
1002.921 | 3.0393 | 3039.3 | 2.4873 | 1.5809 | 1.6478 | -1.4401 | -1.3732 | 2.045968 |  | 1485.507 | 1.25374 | 1.256079 | -0.00473078 | 0.00473078 | -12.66367 | -0.04369153 | 1366.841 | 832.0804 | 534.761 | 285969.4
1003.021 | 3.0387 | 3038.7 | 2.486 | 1.5806 | 1.6478 | -1.4404 | -1.3732 | 2.045579 |  | 1485.496 | 1.25393 | 1.256269 | -0.004730743 | 0.004730743 | -12.66366 | -0.04369155 | 1366.831 | 832.0803 | 534.7507 | 285958.3
1003.121 | 3.0373 | 3037.3 | 2.4847 | 1.5805 | 1.6478 | -1.4405 | -1.3732 | 2.04545 |  | 1484.905 | 1.253993 | 1.256332 | -0.004728861 | 0.004728861 | -12.66333 | -0.04369259 | 1366.292 | 832.0774 | 534.2145 | 285385.1
1003.221 | 3.0334 | 3033.4 | 2.4853 | 1.5805 | 1.6454 | -1.4405 | -1.3756 | 2.042471 |  | 1485.162 | 1.255451 | 1.25779 | -0.004729674 | 0.004729674 | -12.66347 | -0.04369214 | 1366.526 | 832.0787 | 534.4474 | 285634
1003.32 | 3.0357 | 3035.7 | 2.4873 | 1.5805 | 1.6453 | -1.4405 | -1.3757 | 2.042347 |  | 1486.378 | 1.255512 | 1.257852 | -0.004733551 | 0.004733551 | -12.66415 | -0.04369001 | 1367.637 | 832.0846 | 535.5521 | 286816
1003.421 | 3.0321 | 3032.1 | 2.4873 | 1.5805 | 1.645 | -1.4405 | -1.376 | 2.041974 |  | 1484.886 | 1.255694 | 1.258032 | -0.004728795 | 0.004728795 | -12.66332 | -0.04369263 | 1366.275 | 832.0773 | 534.1972 | 285366.7
1003.52 | 3.0331 | 3033.1 | 2.4866 | 1.5805 | 1.6443 | -1.4405 | -1.3767 | 2.041105 |  | 1486.008 | 1.25612 | 1.25846 | -0.00473237 | 0.00473237 | -12.66395 | -0.04369066 | 1367.299 | 832.0828 | 535.2162 | 286456.4
1003.62 | 3.0314 | 3031.4 | 2.4873 | 1.5805 | 1.6443 | -1.4405 | -1.3767 | 2.041105 |  | 1485.176 | 1.25612 | 1.258458 | -0.004729715 | 0.004729715 | -12.66348 | -0.04369212 | 1366.539 | 832.0788 | 534.4598 | 285647.3
1003.721 | 3.0281 | 3028.1 | 2.4886 | 1.5805 | 1.6439 | -1.4405 | -1.3771 | 2.040609 |  | 1483.92 | 1.256363 | 1.2587 | -0.004725712 | 0.004725712 | -12.66277 | -0.04369432 | 1365.392 | 832.0726 | 533.3194 | 284429.6
1003.82 | 3.0265 | 3026.5 | 2.4873 | 1.5778 | 1.6439 | -1.4432 | -1.3771 | 2.037123 |  | 1485.674 | 1.258073 | 1.260412 | -0.004731297 | 0.004731297 | -12.66376 | -0.04369125 | 1366.993 | 832.0812 | 534.9122 | 286131.1
1003.921 | 3.0295 | 3029.5 | 2.4912 | 1.5774 | 1.6439 | -1.4436 | -1.3771 | 2.036606 |  | 1487.524 | 1.258326 | 1.260669 | -0.004737192 | 0.004737192 | -12.6648 | -0.04368801 | 1368.682 | 832.0902 | 536.5921 | 287931.1
1004.02 | 3.0252 | 3025.2 | 2.4906 | 1.577 | 1.6439 | -1.444 | -1.3771 | 2.03609 |  | 1485.789 | 1.25858 | 1.26092 | -0.004731662 | 0.004731662 | -12.66382 | -0.04369105 | 1367.099 | 832.0817 | 535.0169 | 286243
1004.12 | 3.0219 | 3021.9 | 2.4919 | 1.577 | 1.6439 | -1.444 | -1.3771 | 2.03609 |  | 1484.168 | 1.25858 | 1.260917 | -0.004726496 | 0.004726496 | -12.66291 | -0.04369389 | 1365.619 | 832.0738 | 533.545 | 284670.2
1004.221 | 3.0252 | 3025.2 | 2.4873 | 1.5764 | 1.6439 | -1.4446 | -1.3771 | 2.035315 |  | 1486.354 | 1.258961 | 1.261301 | -0.004733463 | 0.004733463 | -12.66414 | -0.04369006 | 1367.615 | 832.0845 | 535.5304 | 286792.8
1004.32 | 3.0268 | 3026.8 | 2.4873 | 1.5764 | 1.6417 | -1.4446 | -1.3793 | 2.032592 |  | 1489.133 | 1.2603 | 1.262645 | -0.004742317 | 0.004742317 | -12.6657 | -0.04368519 | 1370.152 | 832.0981 | 538.0541 | 289502.2
1004.421 | 3.0209 | 3020.9 | 2.4899 | 1.5764 | 1.6417 | -1.4446 | -1.3793 | 2.032592 |  | 1486.231 | 1.2603 | 1.26264 | -0.004733065 | 0.004733065 | -12.66407 | -0.04369028 | 1367.502 | 832.0839 | 535.4181 | 286672.5
1004.52 | 3.0222 | 3022.2 | 2.4879 | 1.5764 | 1.6411 | -1.4446 | -1.3799 | 2.031849 |  | 1487.414 | 1.260665 | 1.263007 | -0.004736835 | 0.004736835 | -12.66473 | -0.0436882 | 1368.582 | 832.0897 | 536.4926 | 287824.3
1004.621 | 3.0291 | 3029.1 | 2.4906 | 1.5764 | 1.6409 | -1.4446 | -1.3801 | 2.031601 |  | 1490.992 | 1.260787 | 1.263135 | -0.004748238 | 0.004748238 | -12.66675 | -0.04368193 | 1371.849 | 832.1071 | 539.7415 | 291320.8
1004.72 | 3.0239 | 3023.9 | 2.4912 | 1.5764 | 1.6406 | -1.4446 | -1.3804 | 2.03123 |  | 1488.704 | 1.26097 | 1.263314 | -0.004740946 | 0.004740946 | -12.66546 | -0.04368594 | 1369.76 | 832.096 | 537.6643 | 289082.9
1004.82 | 3.0212 | 3021.2 | 2.4912 | 1.5743 | 1.6406 | -1.4467 | -1.3804 | 2.028524 |  | 1489.359 | 1.262303 | 1.264648 | -0.004743029 | 0.004743029 | -12.66583 | -0.0436848 | 1370.358 | 832.0991 | 538.2589 | 289722.7
1004.922 | 3.0196 | 3019.6 | 2.4893 | 1.5737 | 1.6406 | -1.4473 | -1.3804 | 2.027751 |  | 1489.138 | 1.262684 | 1.265029 | -0.004742323 | 0.004742323 | -12.6657 | -0.04368519 | 1370.156 | 832.0981 | 538.0581 | 289506.5
1005.02 | 3.0226 | 3022.6 | 2.4899 | 1.5736 | 1.6406 | -1.4474 | -1.3804 | 2.027622 |  | 1490.712 | 1.262748 | 1.265095 | -0.00474734 | 0.00474734 | -12.66659 | -0.04368243 | 1371.593 | 832.1057 | 539.4876 | 291046.9
1005.12 | 3.0219 | 3021.9 | 2.4899 | 1.5733 | 1.6406 | -1.4477 | -1.3804 | 2.027235 |  | 1490.651 | 1.262938 | 1.265286 | -0.004747145 | 0.004747145 | -12.66655 | -0.04368253 | 1371.538 | 832.1054 | 539.4321 | 290987
1005.22 | 3.0163 | 3016.3 | 2.4926 | 1.5731 | 1.6406 | -1.4479 | -1.3804 | 2.026977 |  | 1488.078 | 1.263066 | 1.265409 | -0.004738943 | 0.004738943 | -12.66511 | -0.04368704 | 1369.188 | 832.0929 | 537.0954 | 288471.5
1005.321 | 3.0186 | 3018.6 | 2.4945 | 1.5728 | 1.6404 | -1.4482 | -1.3806 | 2.026344 |  | 1489.678 | 1.263378 | 1.265724 | -0.004744043 | 0.004744043 | -12.66601 | -0.04368424 | 1370.649 | 832.1007 | 538.5487 | 290034.7
1005.421 | 3.013 | 3013 | 2.4906 | 1.5728 | 1.6381 | -1.4482 | -1.3829 | 2.023503 |  | 1489.002 | 1.264781 | 1.267126 | -0.004741884 | 0.004741884 | -12.66563 | -0.04368543 | 1370.032 | 832.0974 | 537.935 | 289374
1005.52 | 3.0104 | 3010.4 | 2.4932 | 1.5719 | 1.6381 | -1.4491 | -1.3829 | 2.022345 |  | 1488.569 | 1.265354 | 1.267698 | -0.004740502 | 0.004740502 | -12.66538 | -0.04368619 | 1369.637 | 832.0953 | 537.5417 | 288951
1005.62 | 3.0091 | 3009.1 | 2.4939 | 1.5715 | 1.6381 | -1.4495 | -1.3829 | 2.02183 |  | 1488.305 | 1.265608 | 1.267952 | -0.004739659 | 0.004739659 | -12.66523 | -0.04368665 | 1369.396 | 832.094 | 537.3018 | 288693.3
1005.72 | 3.0055 | 3005.5 | 2.4958 | 1.5712 | 1.6379 | -1.4498 | -1.3831 | 2.021197 |  | 1486.99 | 1.265921 | 1.268263 | -0.004735466 | 0.004735466 | -12.66449 | -0.04368896 | 1368.195 | 832.0876 | 536.1075 | 287411.3
1005.821 | 3.0041 | 3004.1 | 2.4932 | 1.5711 | 1.6373 | -1.4499 | -1.3837 | 2.020328 |  | 1486.936 | 1.266351 | 1.268693 | -0.004735295 | 0.004735295 | -12.66446 | -0.04368905 | 1368.146 | 832.0873 | 536.0591 | 287359.3
1005.921 | 2.9959 | 2995.9 | 2.4926 | 1.568 | 1.6373 | -1.453 | -1.3837 | 2.016342 |  | 1485.809 | 1.268326 | 1.270666 | -0.004731696 | 0.004731696 | -12.66383 | -0.04369103 | 1367.117 | 832.0818 | 535.0356 | 286263.1
1006.021 | 2.9926 | 2992.6 | 2.4919 | 1.5668 | 1.6373 | -1.4542 | -1.3837 | 2.014799 |  | 1485.31 | 1.269092 | 1.271431 | -0.004730101 | 0.004730101 | -12.66355 | -0.04369191 | 1366.661 | 832.0793 | 534.5816 | 285777.5
1006.12 | 2.9946 | 2994.6 | 2.4932 | 1.5668 | 1.6373 | -1.4542 | -1.3837 | 2.014799 |  | 1486.302 | 1.269092 | 1.271432 | -0.004733265 | 0.004733265 | -12.6641 | -0.04369017 | 1367.567 | 832.0842 | 535.4831 | 286742.1
1006.22 | 2.9831 | 2983.1 | 2.4926 | 1.5654 | 1.6373 | -1.4556 | -1.3837 | 2.012999 |  | 1481.919 | 1.269986 | 1.272319 | -0.00471929 | 0.00471929 | -12.66164 | -0.04369785 | 1363.565 | 832.0628 | 531.5021 | 282494.5
1006.32 | 2.9778 | 2977.8 | 2.4939 | 1.5654 | 1.6373 | -1.4556 | -1.3837 | 2.012999 |  | 1479.286 | 1.269986 | 1.272315 | -0.004710898 | 0.004710898 | -12.66016 | -0.04370247 | 1361.161 | 832.0499 | 529.111 | 279958.4
1006.42 | 2.9696 | 2969.6 | 2.4945 | 1.5654 | 1.6373 | -1.4556 | -1.3837 | 2.012999 |  | 1475.212 | 1.269986 | 1.272309 | -0.004697914 | 0.004697914 | -12.65787 | -0.04370961 | 1357.441 | 832.03 | 525.4114 | 276057.1
1006.521 | 2.9571 | 2957.1 | 2.4932 | 1.5654 | 1.6373 | -1.4556 | -1.3837 | 2.012999 |  | 1469.003 | 1.269986 | 1.272299 | -0.004678122 | 0.004678122 | -12.65438 | -0.0437205 | 1351.771 | 831.9995 | 519.7714 | 270162.3
1006.62 | 2.9601 | 2960.1 | 2.4965 | 1.5654 | 1.6373 | -1.4556 | -1.3837 | 2.012999 |  | 1470.493 | 1.269986 | 1.272301 | -0.004682872 | 0.004682872 | -12.65522 | -0.04371788 | 1353.132 | 832.0068 | 521.125 | 271571.3
1006.72 | 2.9381 | 2938.1 | 2.4972 | 1.5626 | 1.6319 | -1.4584 | -1.3891 | 2.002771 |  | 1467.018 | 1.27508 | 1.27739 | -0.00467178 | 0.00467178 | -12.65327 | -0.04372398 | 1349.958 | 831.9898 | 517.9686 | 268291.5
1006.821 | 2.9239 | 2923.9 | 2.4965 | 1.5626 | 1.6298 | -1.4584 | -1.3912 | 2.000194 |  | 1461.809 | 1.276367 | 1.278669 | -0.004655173 | 0.004655173 | -12.65034 | -0.04373312 | 1345.201 | 831.9642 | 513.2371 | 263412.4

## W700-QS2
SINTEF - Diameter Reduction System [Laser]
Operator: | TAK
Test machine: | 20kN dartec
Speed [mm/min]: | 0.15
Note: | 10200.børvik
Specimen Id.: | w700.2
Diameter[mm]: | 2.995
Radius [mm]: | N/A
Parallel Length [mm]: | 5
Date: | 30. august 2017
Time (s) | F (kN) | Pos (mm) | D_X (mm) | D_Y (mm)
0.019 | 0.0653 | 2.5912 | 2.9955 | 2.9953
0.12 | 0.0578 | 2.5938 | 2.9952 | 2.9953
0.22 | 0.0647 | 2.5938 | 2.9952 | 2.9953
0.319 | 0.0663 | 2.5925 | 2.9952 | 2.9953
0.42 | 0.068 | 2.5925 | 2.9952 | 2.9953
0.52 | 0.0634 | 2.5938 | 2.9952 | 2.9953
0.619 | 0.0732 | 2.5938 | 2.9952 | 2.9953
0.72 | 0.0683 | 2.5925 | 2.9952 | 2.9953
0.819 | 0.0621 | 2.5931 | 2.9952 | 2.9953
0.92 | 0.069 | 2.5925 | 2.9952 | 2.9953
1.019 | 0.0545 | 2.5931 | 2.9952 | 2.9952
1.12 | 0.0667 | 2.5925 | 2.9952 | 2.9952
1.22 | 0.0667 | 2.5938 | 2.9951 | 2.9952
1.319 | 0.0614 | 2.5925 | 2.9951 | 2.9952
1.42 | 0.0578 | 2.5931 | 2.9951 | 2.9952
1.519 | 0.0634 | 2.5931 | 2.9951 | 2.9952
1.62 | 0.0538 | 2.5945 | 2.9951 | 2.9952
1.719 | 0.0634 | 2.5938 | 2.9951 | 2.9952
1.819 | 0.0673 | 2.5925 | 2.9951 | 2.9952
1.92 | 0.0565 | 2.5925 | 2.9951 | 2.9952
2.019 | 0.0762 | 2.5938 | 2.9951 | 2.9952
2.12 | 0.0653 | 2.5938 | 2.9951 | 2.9952
2.219 | 0.0551 | 2.5925 | 2.9951 | 2.9952
2.319 | 0.0637 | 2.5938 | 2.9951 | 2.9952
2.42 | 0.0565 | 2.5912 | 2.9951 | 2.9952
2.519 | 0.0571 | 2.5925 | 2.9951 | 2.9952
2.62 | 0.0584 | 2.5925 | 2.9951 | 2.9952
2.719 | 0.0657 | 2.5925 | 2.9951 | 2.9952
2.82 | 0.0673 | 2.5931 | 2.9951 | 2.9952
2.92 | 0.0492 | 2.5931 | 2.9951 | 2.9952
3.019 | 0.0532 | 2.6004 | 2.9951 | 2.9952
3.12 | 0.0709 | 2.5925 | 2.9951 | 2.9952
3.219 | 0.0545 | 2.5938 | 2.9951 | 2.9952
3.319 | 0.0535 | 2.5899 | 2.9951 | 2.9952
3.42 | 0.0584 | 2.5866 | 2.9951 | 2.9952
3.52 | 0.0657 | 2.5905 | 2.9951 | 2.9952
3.62 | 0.065 | 2.5938 | 2.9951 | 2.9952
3.719 | 0.0624 | 2.5912 | 2.9951 | 2.9952
3.819 | 0.0545 | 2.5938 | 2.9951 | 2.9952
3.919 | 0.0634 | 2.5925 | 2.9951 | 2.9952
4.02 | 0.0696 | 2.5931 | 2.9951 | 2.9952
4.12 | 0.0617 | 2.5938 | 2.9951 | 2.9952
4.22 | 0.064 | 2.5938 | 2.9951 | 2.9952
4.319 | 0.0522 | 2.5945 | 2.9951 | 2.9952
4.42 | 0.0571 | 2.5925 | 2.9951 | 2.9952
4.52 | 0.0653 | 2.5899 | 2.9951 | 2.9952
4.619 | 0.0578 | 2.5938 | 2.9951 | 2.9952
4.72 | 0.065 | 2.5931 | 2.9951 | 2.9952
4.819 | 0.0634 | 2.5945 | 2.9951 | 2.9952
4.919 | 0.0647 | 2.5925 | 2.9951 | 2.9952
5.019 | 0.0637 | 2.5925 | 2.9951 | 2.9952
5.12 | 0.0581 | 2.5925 | 2.9951 | 2.9952
5.22 | 0.0621 | 2.5931 | 2.9951 | 2.9952
5.319 | 0.0607 | 2.5912 | 2.9951 | 2.9952
5.42 | 0.0522 | 2.5945 | 2.9951 | 2.9952
5.519 | 0.0519 | 2.5938 | 2.9951 | 2.9952
5.62 | 0.0584 | 2.5938 | 2.9951 | 2.9952
5.719 | 0.0519 | 2.5931 | 2.9951 | 2.9952
5.819 | 0.067 | 2.5938 | 2.9951 | 2.9952
5.92 | 0.068 | 2.5918 | 2.9951 | 2.9952
6.019 | 0.0653 | 2.5918 | 2.9951 | 2.9952
6.12 | 0.0726 | 2.5931 | 2.9951 | 2.9952
6.219 | 0.0548 | 2.5938 | 2.9951 | 2.9952
6.319 | 0.0683 | 2.5931 | 2.9951 | 2.9952
6.42 | 0.065 | 2.5971 | 2.9951 | 2.9952
6.519 | 0.0657 | 2.5925 | 2.9951 | 2.9952
6.62 | 0.0765 | 2.5925 | 2.9951 | 2.9952
6.719 | 0.0545 | 2.5938 | 2.9951 | 2.9952
6.82 | 0.0515 | 2.5885 | 2.9951 | 2.9952
6.92 | 0.0574 | 2.5931 | 2.9951 | 2.9952
7.019 | 0.0653 | 2.5925 | 2.9951 | 2.9952
7.12 | 0.0588 | 2.5945 | 2.9951 | 2.9952
7.219 | 0.0637 | 2.5938 | 2.9951 | 2.9952
7.319 | 0.068 | 2.5931 | 2.9951 | 2.9952
7.419 | 0.0509 | 2.5931 | 2.9951 | 2.9952
7.52 | 0.0528 | 2.5938 | 2.9951 | 2.9952
7.62 | 0.0693 | 2.5938 | 2.9951 | 2.9952
7.719 | 0.0755 | 2.5905 | 2.9951 | 2.9952
7.819 | 0.064 | 2.5958 | 2.9951 | 2.9952
7.92 | 0.0558 | 2.5925 | 2.9951 | 2.9952
8.02 | 0.0565 | 2.5945 | 2.9951 | 2.9952
8.12 | 0.0663 | 2.5931 | 2.9951 | 2.9952
8.22 | 0.0624 | 2.5912 | 2.9951 | 2.9952
8.319 | 0.0653 | 2.5945 | 2.9951 | 2.9952
8.419 | 0.0676 | 2.5925 | 2.9951 | 2.9952
8.52 | 0.0568 | 2.5971 | 2.9951 | 2.9952
8.62 | 0.0693 | 2.5912 | 2.9951 | 2.9952
8.72 | 0.0574 | 2.5905 | 2.9951 | 2.9952
8.819 | 0.0663 | 2.5938 | 2.9951 | 2.9952
8.92 | 0.0621 | 2.5938 | 2.9951 | 2.9952
9.019 | 0.0486 | 2.5938 | 2.9951 | 2.9952
9.12 | 0.066 | 2.5925 | 2.9951 | 2.9952
9.22 | 0.067 | 2.5925 | 2.9951 | 2.9952
9.319 | 0.0607 | 2.5945 | 2.9951 | 2.9952
9.42 | 0.0604 | 2.5931 | 2.9951 | 2.9952
9.519 | 0.0667 | 2.5945 | 2.9951 | 2.9952
9.62 | 0.0686 | 2.5918 | 2.9951 | 2.9952
9.719 | 0.0722 | 2.5931 | 2.9951 | 2.9952
9.819 | 0.0637 | 2.5964 | 2.9951 | 2.9952
9.92 | 0.0709 | 2.5958 | 2.9951 | 2.9952
10.019 | 0.0676 | 2.5938 | 2.9951 | 2.9952
10.12 | 0.065 | 2.5958 | 2.9951 | 2.9952
10.219 | 0.067 | 2.5958 | 2.9951 | 2.9952
10.319 | 0.0713 | 2.5964 | 2.9951 | 2.9952
10.42 | 0.069 | 2.5971 | 2.9951 | 2.9952
10.519 | 0.0673 | 2.5971 | 2.9951 | 2.9952
10.62 | 0.0683 | 2.5964 | 2.9951 | 2.9952
10.719 | 0.0683 | 2.5984 | 2.9951 | 2.9952
10.82 | 0.0647 | 2.5991 | 2.9951 | 2.9952
10.92 | 0.0637 | 2.5991 | 2.9951 | 2.9952
11.019 | 0.0722 | 2.5997 | 2.9951 | 2.9952
11.12 | 0.0739 | 2.5991 | 2.9951 | 2.9952
11.219 | 0.0604 | 2.5997 | 2.9951 | 2.9952
11.319 | 0.0709 | 2.5984 | 2.9951 | 2.9952
11.419 | 0.0706 | 2.5991 | 2.9951 | 2.9952
11.52 | 0.067 | 2.5991 | 2.9951 | 2.9952
11.62 | 0.0667 | 2.5997 | 2.9951 | 2.9952
11.719 | 0.0736 | 2.6017 | 2.9951 | 2.9952
11.819 | 0.0745 | 2.601 | 2.9951 | 2.9952
11.919 | 0.0588 | 2.603 | 2.9951 | 2.9952
12.02 | 0.0624 | 2.603 | 2.9951 | 2.9952
12.12 | 0.0696 | 2.6023 | 2.9951 | 2.9952
12.22 | 0.068 | 2.603 | 2.9951 | 2.9952
12.319 | 0.0607 | 2.6017 | 2.9951 | 2.9952
12.42 | 0.0686 | 2.6023 | 2.9951 | 2.9952
12.519 | 0.0703 | 2.6017 | 2.9951 | 2.9952
12.619 | 0.068 | 2.6063 | 2.9951 | 2.9952
12.72 | 0.0621 | 2.6023 | 2.9951 | 2.9952
12.819 | 0.0762 | 2.6023 | 2.9951 | 2.9952
12.92 | 0.0709 | 2.6056 | 2.9951 | 2.9952
13.019 | 0.0617 | 2.6102 | 2.9951 | 2.9952
13.12 | 0.0637 | 2.6063 | 2.9951 | 2.9952
13.22 | 0.0696 | 2.6043 | 2.9951 | 2.9952
13.319 | 0.0634 | 2.605 | 2.9951 | 2.9952
13.42 | 0.064 | 2.605 | 2.9951 | 2.9952
13.519 | 0.0663 | 2.605 | 2.9951 | 2.9952
13.62 | 0.0696 | 2.6063 | 2.9951 | 2.9952
13.719 | 0.066 | 2.6043 | 2.9951 | 2.9952
13.819 | 0.0673 | 2.6056 | 2.9951 | 2.9952
13.92 | 0.0673 | 2.6089 | 2.9951 | 2.9952
14.019 | 0.0634 | 2.6056 | 2.9951 | 2.9952
14.12 | 0.0647 | 2.6076 | 2.9951 | 2.9952
14.219 | 0.068 | 2.6083 | 2.9951 | 2.9952
14.319 | 0.0696 | 2.6083 | 2.9951 | 2.9952
14.42 | 0.0696 | 2.6056 | 2.9951 | 2.9952
14.519 | 0.065 | 2.6069 | 2.9951 | 2.9952
14.62 | 0.067 | 2.6083 | 2.9951 | 2.9952
14.719 | 0.0696 | 2.6096 | 2.9951 | 2.9952
14.82 | 0.0699 | 2.6083 | 2.9951 | 2.9952
14.92 | 0.0676 | 2.6083 | 2.9951 | 2.9952
15.019 | 0.0667 | 2.6076 | 2.9951 | 2.9952
15.12 | 0.0693 | 2.6083 | 2.9951 | 2.9952
15.219 | 0.0644 | 2.6096 | 2.9951 | 2.9952
15.319 | 0.066 | 2.6135 | 2.9951 | 2.9952
15.419 | 0.0663 | 2.6102 | 2.9951 | 2.9952
15.52 | 0.0657 | 2.6122 | 2.9951 | 2.9952
15.62 | 0.0719 | 2.6116 | 2.9951 | 2.9952
15.719 | 0.0683 | 2.6109 | 2.9951 | 2.9952
15.819 | 0.0663 | 2.6102 | 2.9951 | 2.9952
15.92 | 0.0729 | 2.6116 | 2.9951 | 2.9952
16.02 | 0.0739 | 2.6102 | 2.9951 | 2.9952
16.12 | 0.0699 | 2.6135 | 2.9951 | 2.9952
16.22 | 0.0736 | 2.6135 | 2.9951 | 2.9952
16.319 | 0.0762 | 2.6102 | 2.9951 | 2.9952
16.419 | 0.0739 | 2.6148 | 2.9951 | 2.9952
16.519 | 0.0627 | 2.6116 | 2.9951 | 2.9952
16.619 | 0.068 | 2.6109 | 2.9951 | 2.9952
16.72 | 0.0841 | 2.6116 | 2.9951 | 2.9952
16.819 | 0.0729 | 2.6135 | 2.9951 | 2.9952
16.92 | 0.0726 | 2.6142 | 2.9951 | 2.9952
17.019 | 0.0824 | 2.6148 | 2.9951 | 2.9952
17.12 | 0.0791 | 2.6155 | 2.9951 | 2.9952
17.22 | 0.0801 | 2.6155 | 2.9951 | 2.9952
17.319 | 0.0657 | 2.6142 | 2.9951 | 2.9952
17.42 | 0.0726 | 2.6135 | 2.9951 | 2.9952
17.519 | 0.0782 | 2.6168 | 2.9951 | 2.9952
17.62 | 0.0716 | 2.6155 | 2.9951 | 2.9952
17.719 | 0.0801 | 2.6168 | 2.9951 | 2.9952
17.819 | 0.0808 | 2.6181 | 2.9951 | 2.9952
17.92 | 0.0765 | 2.6181 | 2.9951 | 2.9952
18.019 | 0.0795 | 2.6175 | 2.9951 | 2.9952
18.12 | 0.0805 | 2.6168 | 2.9951 | 2.9952
18.219 | 0.0752 | 2.6168 | 2.9951 | 2.9952
18.319 | 0.0808 | 2.6175 | 2.9951 | 2.9952
18.42 | 0.0828 | 2.6168 | 2.9951 | 2.9952
18.519 | 0.0818 | 2.6175 | 2.9951 | 2.9952
18.62 | 0.0821 | 2.6181 | 2.9951 | 2.9952
18.719 | 0.088 | 2.6201 | 2.9951 | 2.9952
18.82 | 0.0851 | 2.6175 | 2.9951 | 2.9952
18.92 | 0.0818 | 2.6194 | 2.9951 | 2.9952
19.019 | 0.0857 | 2.6194 | 2.9951 | 2.9952
19.12 | 0.0959 | 2.6201 | 2.9951 | 2.9952
19.219 | 0.0782 | 2.6194 | 2.9951 | 2.9952
19.319 | 0.0834 | 2.6194 | 2.9951 | 2.9952
19.419 | 0.0854 | 2.6194 | 2.9951 | 2.9952
19.52 | 0.0943 | 2.6201 | 2.9951 | 2.9952
19.62 | 0.0854 | 2.6201 | 2.9951 | 2.9952
19.719 | 0.0847 | 2.6194 | 2.9951 | 2.9952
19.819 | 0.0923 | 2.6227 | 2.9951 | 2.9952
19.919 | 0.0946 | 2.6227 | 2.9951 | 2.9952
20.02 | 0.0821 | 2.6208 | 2.9951 | 2.9952
20.12 | 0.0857 | 2.6221 | 2.9951 | 2.9952
20.22 | 0.0989 | 2.6221 | 2.9951 | 2.9952
20.319 | 0.0893 | 2.6234 | 2.9951 | 2.9952
20.419 | 0.0874 | 2.6227 | 2.9951 | 2.9952
20.519 | 0.0897 | 2.6234 | 2.9951 | 2.9952
20.62 | 0.0883 | 2.624 | 2.9951 | 2.9952
20.72 | 0.0985 | 2.6247 | 2.9951 | 2.9952
20.819 | 0.0916 | 2.624 | 2.9951 | 2.9952
20.92 | 0.0953 | 2.624 | 2.9951 | 2.9952
21.019 | 0.0864 | 2.6234 | 2.9951 | 2.9952
21.12 | 0.0999 | 2.6273 | 2.9951 | 2.9952
21.22 | 0.1025 | 2.6254 | 2.9951 | 2.9952
21.319 | 0.0903 | 2.6254 | 2.9951 | 2.9952
21.42 | 0.0926 | 2.6267 | 2.9951 | 2.9952
21.519 | 0.1015 | 2.626 | 2.9951 | 2.9952
21.62 | 0.09 | 2.6254 | 2.9951 | 2.9952
21.719 | 0.1054 | 2.6247 | 2.9951 | 2.9952
21.819 | 0.0992 | 2.6254 | 2.9951 | 2.9952
21.92 | 0.1022 | 2.626 | 2.9951 | 2.9952
22.019 | 0.1094 | 2.6247 | 2.9951 | 2.9952
22.12 | 0.1061 | 2.6286 | 2.9951 | 2.9952
22.219 | 0.11 | 2.6247 | 2.9951 | 2.9952
22.319 | 0.111 | 2.6293 | 2.9951 | 2.9952
22.42 | 0.1084 | 2.626 | 2.9951 | 2.9952
22.519 | 0.1002 | 2.63 | 2.9951 | 2.9952
22.62 | 0.11 | 2.626 | 2.9951 | 2.9952
22.719 | 0.1137 | 2.63 | 2.9951 | 2.9952
22.82 | 0.0992 | 2.6273 | 2.9951 | 2.9952
22.92 | 0.0992 | 2.6293 | 2.9951 | 2.9952
23.019 | 0.116 | 2.6286 | 2.9951 | 2.9952
23.12 | 0.1025 | 2.6326 | 2.9951 | 2.9952
23.219 | 0.1012 | 2.6286 | 2.9951 | 2.9952
23.319 | 0.1117 | 2.6319 | 2.9951 | 2.9952
23.419 | 0.111 | 2.6326 | 2.9951 | 2.9952
23.52 | 0.1156 | 2.6293 | 2.9951 | 2.9952
23.62 | 0.1104 | 2.6326 | 2.9951 | 2.9952
23.719 | 0.1097 | 2.6326 | 2.9951 | 2.9952
23.819 | 0.1117 | 2.6339 | 2.9951 | 2.9952
23.92 | 0.1232 | 2.6332 | 2.9951 | 2.9952
24.02 | 0.1097 | 2.6326 | 2.9951 | 2.9952
24.119 | 0.116 | 2.6313 | 2.9951 | 2.9952
24.22 | 0.1123 | 2.6319 | 2.9951 | 2.9952
24.319 | 0.1229 | 2.6332 | 2.9951 | 2.9952
24.42 | 0.1192 | 2.6313 | 2.9951 | 2.9952
24.519 | 0.1176 | 2.6352 | 2.9951 | 2.9952
24.619 | 0.1179 | 2.6346 | 2.9951 | 2.9952
24.72 | 0.1242 | 2.6306 | 2.9951 | 2.9952
24.819 | 0.1186 | 2.63 | 2.9951 | 2.9952
24.92 | 0.1245 | 2.6359 | 2.9951 | 2.9952
25.019 | 0.1225 | 2.6346 | 2.9951 | 2.9952
25.12 | 0.1321 | 2.6378 | 2.9951 | 2.9952
25.22 | 0.1245 | 2.6346 | 2.9951 | 2.9952
25.319 | 0.1255 | 2.6365 | 2.9951 | 2.9952
25.42 | 0.1239 | 2.6359 | 2.9951 | 2.9952
25.519 | 0.1248 | 2.6346 | 2.9951 | 2.9952
25.62 | 0.1219 | 2.6359 | 2.9951 | 2.9952
25.719 | 0.1206 | 2.6346 | 2.9951 | 2.9952
25.819 | 0.1219 | 2.6372 | 2.9951 | 2.9952
25.92 | 0.1288 | 2.6398 | 2.9951 | 2.9952
26.019 | 0.1225 | 2.6385 | 2.9951 | 2.9952
26.12 | 0.1235 | 2.6385 | 2.9951 | 2.9952
26.219 | 0.1308 | 2.6352 | 2.9951 | 2.9952
26.319 | 0.1271 | 2.6372 | 2.9951 | 2.9952
26.42 | 0.1294 | 2.6372 | 2.9951 | 2.9952
26.519 | 0.1377 | 2.6378 | 2.9951 | 2.9952
26.62 | 0.1321 | 2.6398 | 2.9951 | 2.9952
26.719 | 0.135 | 2.6372 | 2.9951 | 2.9952
26.82 | 0.1377 | 2.6385 | 2.9951 | 2.9952
26.919 | 0.1354 | 2.6398 | 2.9951 | 2.9952
27.019 | 0.1344 | 2.6411 | 2.9951 | 2.9952
27.12 | 0.1377 | 2.6365 | 2.9951 | 2.9952
27.219 | 0.1354 | 2.6398 | 2.9951 | 2.9952
27.319 | 0.1386 | 2.6398 | 2.9951 | 2.9952
27.419 | 0.1393 | 2.6438 | 2.9951 | 2.9952
27.52 | 0.1442 | 2.6385 | 2.9951 | 2.9952
27.62 | 0.1347 | 2.6398 | 2.9951 | 2.9952
27.719 | 0.1396 | 2.6398 | 2.9951 | 2.9952
27.819 | 0.1455 | 2.6398 | 2.9951 | 2.9952
27.92 | 0.1423 | 2.6405 | 2.9951 | 2.9952
28.02 | 0.1396 | 2.6431 | 2.9951 | 2.9952
28.12 | 0.1455 | 2.6405 | 2.9951 | 2.9952
28.22 | 0.1419 | 2.6444 | 2.9951 | 2.9952
28.319 | 0.1508 | 2.6438 | 2.9951 | 2.9952
28.419 | 0.1525 | 2.6425 | 2.9951 | 2.9952
28.519 | 0.1436 | 2.6431 | 2.9951 | 2.9952
28.62 | 0.1409 | 2.6418 | 2.9951 | 2.9952
28.72 | 0.1495 | 2.6431 | 2.9951 | 2.9952
28.819 | 0.1488 | 2.6411 | 2.9951 | 2.9952
28.92 | 0.1511 | 2.6425 | 2.9951 | 2.9952
29.019 | 0.1403 | 2.6425 | 2.9951 | 2.9952
29.12 | 0.1465 | 2.6431 | 2.9951 | 2.9952
29.219 | 0.1551 | 2.6477 | 2.9951 | 2.9952
29.319 | 0.1544 | 2.6471 | 2.9951 | 2.9952
29.42 | 0.158 | 2.6484 | 2.9951 | 2.9952
29.519 | 0.1488 | 2.6425 | 2.9951 | 2.9952
29.62 | 0.1528 | 2.6451 | 2.9951 | 2.9952
29.719 | 0.1574 | 2.6471 | 2.9951 | 2.9952
29.819 | 0.1587 | 2.6451 | 2.9951 | 2.9952
29.92 | 0.1594 | 2.6464 | 2.9951 | 2.9952
30.019 | 0.1587 | 2.6457 | 2.9951 | 2.9952
30.12 | 0.1574 | 2.6484 | 2.9951 | 2.9952
30.219 | 0.1574 | 2.6471 | 2.9951 | 2.9952
30.319 | 0.16 | 2.6444 | 2.9951 | 2.9952
30.42 | 0.1594 | 2.6471 | 2.9951 | 2.9952
30.519 | 0.1653 | 2.6477 | 2.9951 | 2.9952
30.62 | 0.1672 | 2.6497 | 2.9951 | 2.9952
30.719 | 0.1672 | 2.6517 | 2.9951 | 2.9952
30.82 | 0.1702 | 2.651 | 2.9951 | 2.9952
30.92 | 0.1702 | 2.6497 | 2.9951 | 2.9952
31.019 | 0.1712 | 2.651 | 2.9951 | 2.9952
31.12 | 0.1732 | 2.6497 | 2.9951 | 2.9952
31.219 | 0.1679 | 2.651 | 2.9951 | 2.9952
31.319 | 0.1718 | 2.6503 | 2.9951 | 2.9952
31.419 | 0.1702 | 2.6484 | 2.9951 | 2.9952
31.52 | 0.1672 | 2.649 | 2.9951 | 2.9952
31.62 | 0.1699 | 2.6523 | 2.9951 | 2.9952
31.719 | 0.1718 | 2.6503 | 2.9951 | 2.9952
31.819 | 0.1774 | 2.651 | 2.9951 | 2.9952
31.92 | 0.1732 | 2.6523 | 2.9951 | 2.9952
32.02 | 0.1761 | 2.6523 | 2.9951 | 2.9952
32.12 | 0.1758 | 2.6523 | 2.9951 | 2.9952
32.22 | 0.1787 | 2.651 | 2.9951 | 2.9952
32.319 | 0.1801 | 2.6517 | 2.9951 | 2.9952
32.419 | 0.1748 | 2.6497 | 2.9951 | 2.9952
32.519 | 0.184 | 2.6543 | 2.9951 | 2.9952
32.619 | 0.1774 | 2.6517 | 2.9951 | 2.9952
32.72 | 0.1801 | 2.6523 | 2.9951 | 2.9952
32.819 | 0.1834 | 2.6536 | 2.9951 | 2.9952
32.92 | 0.1873 | 2.6543 | 2.9951 | 2.9952
33.019 | 0.186 | 2.6536 | 2.9951 | 2.9952
33.12 | 0.1814 | 2.6543 | 2.9951 | 2.9952
33.219 | 0.1827 | 2.6549 | 2.9951 | 2.9952
33.319 | 0.1843 | 2.6556 | 2.9951 | 2.9952
33.42 | 0.1866 | 2.6569 | 2.9951 | 2.9952
33.519 | 0.1896 | 2.6517 | 2.9951 | 2.9952
33.62 | 0.1893 | 2.6543 | 2.9951 | 2.9952
33.719 | 0.1939 | 2.6549 | 2.9951 | 2.9952
33.819 | 0.1896 | 2.6543 | 2.9951 | 2.9952
33.92 | 0.1899 | 2.6582 | 2.9951 | 2.9952
34.019 | 0.1876 | 2.6582 | 2.9951 | 2.9952
34.12 | 0.1899 | 2.6569 | 2.9951 | 2.9952
34.219 | 0.1899 | 2.6582 | 2.9951 | 2.9952
34.32 | 0.1962 | 2.6549 | 2.9951 | 2.9952
34.42 | 0.1929 | 2.6602 | 2.9951 | 2.9952
34.519 | 0.1965 | 2.6582 | 2.9951 | 2.9952
34.62 | 0.1912 | 2.6563 | 2.9951 | 2.9951
34.719 | 0.1985 | 2.6576 | 2.9951 | 2.9951
34.82 | 0.1981 | 2.6569 | 2.9951 | 2.9951
34.92 | 0.1978 | 2.6576 | 2.9951 | 2.9951
35.019 | 0.2047 | 2.6609 | 2.9951 | 2.9951
35.12 | 0.2001 | 2.6628 | 2.9951 | 2.9951
35.219 | 0.2014 | 2.6569 | 2.9951 | 2.9951
35.319 | 0.2057 | 2.6615 | 2.9951 | 2.9951
35.419 | 0.2057 | 2.6615 | 2.9951 | 2.9951
35.52 | 0.2034 | 2.6576 | 2.9951 | 2.9951
35.62 | 0.208 | 2.6602 | 2.9951 | 2.9951
35.719 | 0.2047 | 2.6582 | 2.9951 | 2.9951
35.819 | 0.2041 | 2.6615 | 2.9951 | 2.9951
35.92 | 0.211 | 2.6628 | 2.9951 | 2.9951
36.02 | 0.2106 | 2.6615 | 2.9951 | 2.9951
36.12 | 0.2077 | 2.6615 | 2.9951 | 2.9951
36.22 | 0.205 | 2.6615 | 2.9951 | 2.9951
36.319 | 0.2103 | 2.6628 | 2.9951 | 2.9951
36.42 | 0.2139 | 2.6622 | 2.9951 | 2.9951
36.519 | 0.2096 | 2.6602 | 2.9951 | 2.9951
36.619 | 0.2064 | 2.6661 | 2.9951 | 2.9951
36.72 | 0.2162 | 2.6635 | 2.9951 | 2.9951
36.819 | 0.2126 | 2.6635 | 2.9951 | 2.9951
36.92 | 0.2149 | 2.6641 | 2.9951 | 2.9951
37.019 | 0.2189 | 2.6615 | 2.9951 | 2.9951
37.12 | 0.2195 | 2.6635 | 2.9951 | 2.9951
37.22 | 0.2261 | 2.6622 | 2.9951 | 2.9951
37.319 | 0.2139 | 2.6641 | 2.9951 | 2.9951
37.42 | 0.2215 | 2.6674 | 2.9951 | 2.9951
37.519 | 0.2159 | 2.6635 | 2.9951 | 2.9951
37.62 | 0.2225 | 2.6628 | 2.9951 | 2.9951
37.719 | 0.2215 | 2.6681 | 2.9951 | 2.9951
37.819 | 0.2231 | 2.6635 | 2.9951 | 2.9951
37.92 | 0.2264 | 2.6641 | 2.9951 | 2.9951
38.019 | 0.2281 | 2.6668 | 2.9951 | 2.9951
38.12 | 0.2215 | 2.6681 | 2.9951 | 2.9951
38.219 | 0.229 | 2.6661 | 2.9951 | 2.9951
38.319 | 0.2287 | 2.6674 | 2.9951 | 2.9951
38.42 | 0.2304 | 2.6687 | 2.9951 | 2.9951
38.519 | 0.2228 | 2.6681 | 2.9951 | 2.9951
38.62 | 0.2271 | 2.6681 | 2.9951 | 2.9951
38.719 | 0.2254 | 2.6681 | 2.9951 | 2.9951
38.82 | 0.2346 | 2.6694 | 2.9951 | 2.9951
38.92 | 0.2323 | 2.6687 | 2.9951 | 2.9951
39.019 | 0.234 | 2.6701 | 2.9951 | 2.9951
39.12 | 0.2346 | 2.6701 | 2.9951 | 2.9951
39.219 | 0.2313 | 2.6694 | 2.9951 | 2.9951
39.319 | 0.2313 | 2.6701 | 2.9951 | 2.9951
39.419 | 0.2307 | 2.6714 | 2.9951 | 2.9951
39.52 | 0.2343 | 2.6707 | 2.9951 | 2.9951
39.62 | 0.2356 | 2.6714 | 2.9951 | 2.9951
39.719 | 0.2366 | 2.672 | 2.9951 | 2.9951
39.819 | 0.2382 | 2.6701 | 2.9951 | 2.9951
39.92 | 0.2356 | 2.674 | 2.9951 | 2.9951
40.02 | 0.2366 | 2.674 | 2.9951 | 2.9951
40.119 | 0.2336 | 2.6734 | 2.9951 | 2.9951
40.22 | 0.2399 | 2.6734 | 2.9951 | 2.9951
40.319 | 0.2425 | 2.672 | 2.9951 | 2.9951
40.419 | 0.2392 | 2.6727 | 2.9951 | 2.9951
40.519 | 0.2452 | 2.6727 | 2.9951 | 2.9951
40.62 | 0.2382 | 2.6701 | 2.9951 | 2.9951
40.72 | 0.2442 | 2.672 | 2.9951 | 2.9951
40.819 | 0.2425 | 2.6727 | 2.9951 | 2.9951
40.92 | 0.2461 | 2.6727 | 2.9951 | 2.9951
41.019 | 0.2461 | 2.6734 | 2.9951 | 2.9951
41.12 | 0.2442 | 2.674 | 2.9951 | 2.9951
41.219 | 0.2557 | 2.676 | 2.9951 | 2.9951
41.319 | 0.2527 | 2.6747 | 2.9951 | 2.9951
41.42 | 0.2468 | 2.6701 | 2.9951 | 2.9951
41.519 | 0.2527 | 2.676 | 2.9951 | 2.9951
41.62 | 0.2481 | 2.6773 | 2.9951 | 2.9951
41.719 | 0.257 | 2.6747 | 2.9951 | 2.9951
41.819 | 0.2501 | 2.6786 | 2.9951 | 2.9951
41.92 | 0.2547 | 2.6753 | 2.9951 | 2.9951
42.019 | 0.2514 | 2.6786 | 2.9951 | 2.9951
42.12 | 0.2527 | 2.6753 | 2.9951 | 2.9951
42.219 | 0.2563 | 2.6766 | 2.9951 | 2.9951
42.319 | 0.2534 | 2.6786 | 2.9951 | 2.9951
42.42 | 0.2573 | 2.6786 | 2.9951 | 2.9951
42.519 | 0.2642 | 2.6773 | 2.9951 | 2.9951
42.62 | 0.259 | 2.6786 | 2.9951 | 2.9951
42.72 | 0.2613 | 2.6773 | 2.9951 | 2.9951
42.82 | 0.2609 | 2.6786 | 2.9951 | 2.9951
42.92 | 0.2593 | 2.678 | 2.9951 | 2.9951
43.019 | 0.257 | 2.6773 | 2.9951 | 2.9951
43.12 | 0.2583 | 2.6773 | 2.9951 | 2.9951
43.219 | 0.2649 | 2.6806 | 2.9951 | 2.9951
43.319 | 0.2622 | 2.6806 | 2.9951 | 2.9951
43.419 | 0.2672 | 2.6799 | 2.9951 | 2.9951
43.52 | 0.2626 | 2.6819 | 2.9951 | 2.9951
43.62 | 0.2652 | 2.6799 | 2.9951 | 2.9951
43.719 | 0.2639 | 2.6826 | 2.9951 | 2.9951
43.819 | 0.2728 | 2.6799 | 2.9951 | 2.9951
43.92 | 0.2649 | 2.6812 | 2.9951 | 2.9951
44.02 | 0.2705 | 2.6812 | 2.9951 | 2.9951
44.119 | 0.2711 | 2.6819 | 2.9951 | 2.9951
44.22 | 0.2695 | 2.6806 | 2.9951 | 2.9951
44.319 | 0.2774 | 2.6826 | 2.9951 | 2.9951
44.419 | 0.2728 | 2.6806 | 2.9951 | 2.9951
44.519 | 0.2754 | 2.6845 | 2.9951 | 2.9951
44.62 | 0.2747 | 2.6806 | 2.9951 | 2.9951
44.72 | 0.2708 | 2.6845 | 2.9951 | 2.9951
44.819 | 0.2744 | 2.6858 | 2.9951 | 2.9951
44.92 | 0.282 | 2.6812 | 2.9951 | 2.9951
45.019 | 0.2774 | 2.6865 | 2.995 | 2.9951
45.12 | 0.2872 | 2.6839 | 2.995 | 2.9951
45.219 | 0.2807 | 2.6839 | 2.995 | 2.9951
45.319 | 0.2853 | 2.6845 | 2.995 | 2.9951
45.42 | 0.2741 | 2.6858 | 2.995 | 2.9951
45.519 | 0.2787 | 2.6845 | 2.995 | 2.9951
45.62 | 0.2843 | 2.6845 | 2.995 | 2.9951
45.719 | 0.278 | 2.6832 | 2.995 | 2.9951
45.819 | 0.2853 | 2.6872 | 2.995 | 2.9951
45.921 | 0.2823 | 2.6839 | 2.995 | 2.9951
46.019 | 0.2889 | 2.6865 | 2.995 | 2.995
46.12 | 0.2859 | 2.6858 | 2.995 | 2.995
46.219 | 0.2839 | 2.6872 | 2.995 | 2.995
46.32 | 0.2879 | 2.6872 | 2.995 | 2.995
46.42 | 0.2889 | 2.6878 | 2.995 | 2.995
46.519 | 0.2918 | 2.6872 | 2.995 | 2.995
46.62 | 0.2885 | 2.6872 | 2.995 | 2.995
46.719 | 0.2879 | 2.6865 | 2.995 | 2.995
46.82 | 0.2889 | 2.6918 | 2.995 | 2.9949
46.92 | 0.2918 | 2.6898 | 2.995 | 2.9949
47.019 | 0.2984 | 2.6872 | 2.995 | 2.9949
47.12 | 0.2922 | 2.6885 | 2.995 | 2.9949
47.219 | 0.2945 | 2.6898 | 2.995 | 2.9949
47.319 | 0.2951 | 2.6872 | 2.995 | 2.9949
47.419 | 0.3017 | 2.6898 | 2.995 | 2.9949
47.52 | 0.3004 | 2.6878 | 2.995 | 2.9949
47.62 | 0.3 | 2.6891 | 2.995 | 2.9949
47.719 | 0.2971 | 2.6891 | 2.995 | 2.9949
47.819 | 0.2987 | 2.6898 | 2.995 | 2.9949
47.92 | 0.2991 | 2.6924 | 2.995 | 2.9949
48.02 | 0.3027 | 2.6918 | 2.995 | 2.9949
48.119 | 0.3 | 2.6924 | 2.995 | 2.9949
48.22 | 0.3037 | 2.6924 | 2.995 | 2.9949
48.319 | 0.3 | 2.6918 | 2.995 | 2.9949
48.42 | 0.3047 | 2.6931 | 2.995 | 2.9949
48.519 | 0.3073 | 2.6944 | 2.995 | 2.9949
48.62 | 0.3053 | 2.6924 | 2.995 | 2.9949
48.72 | 0.3017 | 2.6931 | 2.995 | 2.9949
48.82 | 0.3129 | 2.6918 | 2.995 | 2.9949
48.92 | 0.3116 | 2.6944 | 2.995 | 2.9949
49.019 | 0.3112 | 2.695 | 2.995 | 2.9949
49.12 | 0.3116 | 2.6911 | 2.995 | 2.9949
49.219 | 0.3132 | 2.6944 | 2.995 | 2.9949
49.319 | 0.306 | 2.6977 | 2.995 | 2.9949
49.42 | 0.3076 | 2.6977 | 2.995 | 2.9949
49.519 | 0.3125 | 2.6964 | 2.995 | 2.9949
49.62 | 0.3056 | 2.6957 | 2.995 | 2.9949
49.719 | 0.3023 | 2.697 | 2.995 | 2.9949
49.819 | 0.302 | 2.695 | 2.995 | 2.9949
49.92 | 0.3043 | 2.6944 | 2.995 | 2.9949
50.019 | 0.3089 | 2.695 | 2.995 | 2.9949
50.12 | 0.3033 | 2.695 | 2.995 | 2.9949
50.219 | 0.3076 | 2.6957 | 2.995 | 2.9949
50.32 | 0.3139 | 2.6964 | 2.995 | 2.9949
50.42 | 0.3158 | 2.6964 | 2.995 | 2.9949
50.519 | 0.3162 | 2.697 | 2.995 | 2.9949
50.62 | 0.3129 | 2.699 | 2.995 | 2.9949
50.719 | 0.3125 | 2.699 | 2.995 | 2.9949
50.819 | 0.3155 | 2.6983 | 2.995 | 2.9949
50.919 | 0.3194 | 2.6996 | 2.995 | 2.9949
51.02 | 0.3122 | 2.699 | 2.995 | 2.9949
51.12 | 0.3135 | 2.7003 | 2.995 | 2.9949
51.219 | 0.3155 | 2.699 | 2.995 | 2.9949
51.319 | 0.3217 | 2.6937 | 2.995 | 2.9949
51.419 | 0.3188 | 2.7016 | 2.995 | 2.9949
51.52 | 0.3175 | 2.6964 | 2.995 | 2.9949
51.62 | 0.3224 | 2.699 | 2.995 | 2.9949
51.719 | 0.3201 | 2.6996 | 2.995 | 2.9949
51.819 | 0.3224 | 2.701 | 2.995 | 2.9949
51.92 | 0.2964 | 2.7016 | 2.995 | 2.9949
52.02 | 0.2968 | 2.7036 | 2.995 | 2.9949
52.119 | 0.3014 | 2.7023 | 2.995 | 2.9949
52.22 | 0.2961 | 2.7016 | 2.995 | 2.9949
52.319 | 0.301 | 2.7016 | 2.995 | 2.9949
52.419 | 0.3023 | 2.7023 | 2.995 | 2.9949
52.519 | 0.3043 | 2.7023 | 2.995 | 2.9949
52.62 | 0.3004 | 2.701 | 2.995 | 2.9949
52.72 | 0.3063 | 2.6996 | 2.995 | 2.9949
52.819 | 0.3056 | 2.7043 | 2.995 | 2.9949
52.92 | 0.305 | 2.7049 | 2.995 | 2.9949
53.019 | 0.306 | 2.7043 | 2.995 | 2.9949
53.12 | 0.3116 | 2.7036 | 2.995 | 2.9949
53.219 | 0.3106 | 2.7043 | 2.995 | 2.9949
53.319 | 0.3089 | 2.7016 | 2.995 | 2.9949
53.42 | 0.3116 | 2.7043 | 2.995 | 2.9949
53.519 | 0.3142 | 2.7062 | 2.995 | 2.9949
53.62 | 0.3158 | 2.7043 | 2.995 | 2.9949
53.719 | 0.3168 | 2.7049 | 2.995 | 2.9949
53.819 | 0.3132 | 2.7082 | 2.995 | 2.9949
53.921 | 0.3175 | 2.7049 | 2.995 | 2.9949
54.019 | 0.3208 | 2.7036 | 2.995 | 2.9949
54.12 | 0.3175 | 2.7049 | 2.995 | 2.9949
54.219 | 0.3175 | 2.7082 | 2.995 | 2.9949
54.32 | 0.3211 | 2.7075 | 2.995 | 2.9949
54.42 | 0.3224 | 2.7069 | 2.995 | 2.9949
54.519 | 0.3204 | 2.7082 | 2.995 | 2.9949
54.62 | 0.3227 | 2.7095 | 2.995 | 2.9949
54.719 | 0.3267 | 2.7082 | 2.995 | 2.9949
54.819 | 0.3263 | 2.7108 | 2.995 | 2.9949
54.92 | 0.328 | 2.7089 | 2.995 | 2.9949
55.019 | 0.327 | 2.7069 | 2.995 | 2.9949
55.12 | 0.325 | 2.7075 | 2.995 | 2.9949
55.219 | 0.3293 | 2.7108 | 2.995 | 2.9949
55.319 | 0.3286 | 2.7115 | 2.995 | 2.9949
55.419 | 0.3231 | 2.7115 | 2.995 | 2.9949
55.52 | 0.3329 | 2.7108 | 2.995 | 2.9949
55.62 | 0.3336 | 2.7108 | 2.995 | 2.9949
55.719 | 0.3286 | 2.7095 | 2.995 | 2.9949
55.819 | 0.3303 | 2.7102 | 2.995 | 2.9949
55.919 | 0.3395 | 2.7108 | 2.995 | 2.9949
56.02 | 0.3332 | 2.7108 | 2.995 | 2.9949
56.12 | 0.3356 | 2.7115 | 2.995 | 2.9949
56.22 | 0.3372 | 2.7095 | 2.995 | 2.9949
56.319 | 0.3428 | 2.7135 | 2.995 | 2.9949
56.419 | 0.3415 | 2.7102 | 2.995 | 2.9949
56.519 | 0.3352 | 2.7128 | 2.995 | 2.9949
56.62 | 0.3477 | 2.7135 | 2.995 | 2.9949
56.72 | 0.3411 | 2.7128 | 2.995 | 2.9949
56.82 | 0.3428 | 2.7141 | 2.995 | 2.9949
56.92 | 0.3444 | 2.7128 | 2.995 | 2.9949
57.019 | 0.3457 | 2.7128 | 2.995 | 2.9949
57.12 | 0.3467 | 2.7141 | 2.995 | 2.9949
57.219 | 0.3431 | 2.7128 | 2.995 | 2.9949
57.319 | 0.3474 | 2.7075 | 2.995 | 2.9949
57.42 | 0.3461 | 2.7161 | 2.995 | 2.9949
57.519 | 0.3523 | 2.7167 | 2.995 | 2.9949
57.62 | 0.354 | 2.7135 | 2.995 | 2.9949
57.719 | 0.3526 | 2.7141 | 2.995 | 2.9949
57.819 | 0.3517 | 2.7174 | 2.995 | 2.9949
57.921 | 0.3563 | 2.7174 | 2.995 | 2.9949
58.019 | 0.3533 | 2.7167 | 2.995 | 2.9949
58.12 | 0.3563 | 2.7174 | 2.995 | 2.9949
58.219 | 0.3579 | 2.7174 | 2.995 | 2.9949
58.32 | 0.3586 | 2.7161 | 2.995 | 2.9949
58.42 | 0.354 | 2.7174 | 2.995 | 2.9949
58.519 | 0.3546 | 2.72 | 2.995 | 2.9949
58.62 | 0.3602 | 2.7187 | 2.995 | 2.9949
58.719 | 0.3661 | 2.72 | 2.995 | 2.9949
58.819 | 0.3622 | 2.7161 | 2.995 | 2.9949
58.919 | 0.3618 | 2.7213 | 2.995 | 2.9949
59.02 | 0.3655 | 2.7187 | 2.995 | 2.9949
59.12 | 0.3661 | 2.72 | 2.995 | 2.9949
59.219 | 0.3691 | 2.72 | 2.995 | 2.9949
59.319 | 0.3724 | 2.72 | 2.995 | 2.9949
59.42 | 0.3661 | 2.72 | 2.995 | 2.9949
59.52 | 0.3763 | 2.7194 | 2.995 | 2.9949
59.62 | 0.3757 | 2.7187 | 2.995 | 2.9949
59.719 | 0.3678 | 2.72 | 2.995 | 2.9949
59.819 | 0.3753 | 2.7213 | 2.995 | 2.9949
59.92 | 0.3799 | 2.7213 | 2.995 | 2.9949
60.02 | 0.3766 | 2.72 | 2.995 | 2.9949
60.119 | 0.376 | 2.7227 | 2.995 | 2.9949
60.22 | 0.3766 | 2.7233 | 2.995 | 2.9949
60.319 | 0.3806 | 2.722 | 2.995 | 2.9949
60.419 | 0.3763 | 2.7227 | 2.995 | 2.9949
60.519 | 0.3766 | 2.7233 | 2.995 | 2.9949
60.62 | 0.3816 | 2.7233 | 2.995 | 2.9949
60.72 | 0.3783 | 2.7233 | 2.995 | 2.9949
60.819 | 0.3826 | 2.722 | 2.995 | 2.9949
60.92 | 0.3789 | 2.7227 | 2.995 | 2.9949
61.019 | 0.3845 | 2.7259 | 2.995 | 2.9949
61.12 | 0.3872 | 2.7253 | 2.995 | 2.9949
61.219 | 0.3888 | 2.7253 | 2.995 | 2.9949
61.319 | 0.3895 | 2.7253 | 2.995 | 2.9949
61.42 | 0.3918 | 2.7246 | 2.995 | 2.9949
61.519 | 0.3927 | 2.7246 | 2.995 | 2.9949
61.62 | 0.3941 | 2.7246 | 2.995 | 2.9949
61.719 | 0.396 | 2.7246 | 2.995 | 2.9949
61.819 | 0.3964 | 2.7246 | 2.995 | 2.9949
61.92 | 0.3947 | 2.7253 | 2.995 | 2.9949
62.019 | 0.3924 | 2.7266 | 2.995 | 2.9949
62.12 | 0.395 | 2.7286 | 2.995 | 2.9949
62.219 | 0.399 | 2.7286 | 2.995 | 2.9949
62.32 | 0.402 | 2.7279 | 2.995 | 2.9949
62.42 | 0.3983 | 2.7266 | 2.995 | 2.9949
62.519 | 0.4039 | 2.7279 | 2.995 | 2.9949
62.62 | 0.4066 | 2.7233 | 2.995 | 2.9949
62.72 | 0.4029 | 2.7292 | 2.995 | 2.9949
62.819 | 0.4026 | 2.7286 | 2.995 | 2.9949
62.919 | 0.4069 | 2.7286 | 2.995 | 2.9949
63.02 | 0.4072 | 2.7325 | 2.995 | 2.9949
63.12 | 0.4062 | 2.7266 | 2.995 | 2.9949
63.219 | 0.4085 | 2.7279 | 2.995 | 2.9949
63.319 | 0.4043 | 2.7352 | 2.995 | 2.9949
63.419 | 0.4108 | 2.7319 | 2.995 | 2.9949
63.52 | 0.4089 | 2.7305 | 2.995 | 2.9949
63.62 | 0.4072 | 2.7312 | 2.995 | 2.9949
63.719 | 0.4161 | 2.7319 | 2.995 | 2.9949
63.819 | 0.4105 | 2.7305 | 2.995 | 2.9949
63.92 | 0.4079 | 2.7312 | 2.995 | 2.9949
64.02 | 0.4131 | 2.7319 | 2.995 | 2.9949
64.119 | 0.4187 | 2.7325 | 2.995 | 2.9949
64.22 | 0.425 | 2.7312 | 2.995 | 2.9949
64.319 | 0.4217 | 2.7319 | 2.995 | 2.9949
64.419 | 0.4233 | 2.7305 | 2.995 | 2.9949
64.519 | 0.422 | 2.7312 | 2.995 | 2.9949
64.62 | 0.4243 | 2.7319 | 2.995 | 2.9949
64.72 | 0.4253 | 2.7305 | 2.995 | 2.9949
64.819 | 0.4269 | 2.7338 | 2.995 | 2.9949
64.92 | 0.4269 | 2.7338 | 2.995 | 2.9949
65.019 | 0.4296 | 2.7338 | 2.995 | 2.9949
65.12 | 0.425 | 2.7332 | 2.995 | 2.9949
65.219 | 0.4309 | 2.7338 | 2.995 | 2.9949
65.319 | 0.4306 | 2.7338 | 2.995 | 2.9949
65.42 | 0.4378 | 2.7332 | 2.995 | 2.9949
65.519 | 0.4355 | 2.7365 | 2.995 | 2.9949
65.62 | 0.4375 | 2.7345 | 2.995 | 2.9949
65.719 | 0.4312 | 2.7325 | 2.995 | 2.9949
65.819 | 0.4391 | 2.7332 | 2.995 | 2.9949
65.921 | 0.4378 | 2.7378 | 2.995 | 2.9949
66.019 | 0.4358 | 2.7371 | 2.995 | 2.9949
66.12 | 0.4421 | 2.7384 | 2.995 | 2.9949
66.219 | 0.4414 | 2.7365 | 2.995 | 2.9949
66.32 | 0.4447 | 2.7365 | 2.995 | 2.9949
66.42 | 0.4453 | 2.7371 | 2.995 | 2.9949
66.519 | 0.4407 | 2.7365 | 2.995 | 2.9949
66.62 | 0.444 | 2.7378 | 2.995 | 2.9949
66.719 | 0.445 | 2.7371 | 2.995 | 2.9949
66.819 | 0.4463 | 2.7411 | 2.995 | 2.9949
66.92 | 0.444 | 2.743 | 2.995 | 2.9949
67.02 | 0.4503 | 2.7391 | 2.995 | 2.9949
67.12 | 0.447 | 2.7417 | 2.995 | 2.9949
67.219 | 0.445 | 2.7404 | 2.995 | 2.9949
67.319 | 0.4503 | 2.7398 | 2.995 | 2.9949
67.419 | 0.4529 | 2.7398 | 2.995 | 2.9949
67.52 | 0.4519 | 2.7404 | 2.995 | 2.9949
67.62 | 0.4592 | 2.7424 | 2.995 | 2.9949
67.719 | 0.4601 | 2.7411 | 2.995 | 2.9949
67.819 | 0.4644 | 2.7417 | 2.995 | 2.9949
67.92 | 0.4634 | 2.7411 | 2.995 | 2.9949
68.02 | 0.4568 | 2.7398 | 2.995 | 2.9949
68.119 | 0.4661 | 2.7404 | 2.995 | 2.9949
68.22 | 0.4585 | 2.7437 | 2.995 | 2.9949
68.319 | 0.4674 | 2.743 | 2.995 | 2.9949
68.419 | 0.4674 | 2.7424 | 2.995 | 2.9949
68.519 | 0.468 | 2.7444 | 2.995 | 2.9949
68.62 | 0.4644 | 2.7437 | 2.995 | 2.9949
68.72 | 0.4654 | 2.7424 | 2.995 | 2.9949
68.82 | 0.4707 | 2.7437 | 2.995 | 2.9949
68.92 | 0.4657 | 2.743 | 2.995 | 2.9949
69.019 | 0.4684 | 2.7463 | 2.995 | 2.9949
69.12 | 0.47 | 2.7417 | 2.995 | 2.9949
69.219 | 0.4759 | 2.745 | 2.995 | 2.9949
69.319 | 0.4772 | 2.7411 | 2.995 | 2.9949
69.42 | 0.4785 | 2.745 | 2.995 | 2.9949
69.519 | 0.4759 | 2.7444 | 2.995 | 2.9949
69.62 | 0.4861 | 2.7483 | 2.995 | 2.9949
69.719 | 0.4776 | 2.745 | 2.995 | 2.9949
69.819 | 0.4851 | 2.7444 | 2.995 | 2.9949
69.92 | 0.4785 | 2.745 | 2.995 | 2.9949
70.019 | 0.4792 | 2.745 | 2.995 | 2.9949
70.12 | 0.4825 | 2.747 | 2.995 | 2.9949
70.219 | 0.4848 | 2.7509 | 2.995 | 2.9949
70.32 | 0.4884 | 2.7457 | 2.995 | 2.9949
70.42 | 0.4887 | 2.7444 | 2.995 | 2.9949
70.519 | 0.4884 | 2.7483 | 2.995 | 2.9949
70.62 | 0.4891 | 2.7476 | 2.995 | 2.9949
70.719 | 0.4917 | 2.7483 | 2.995 | 2.9949
70.819 | 0.4927 | 2.7483 | 2.995 | 2.9949
70.919 | 0.4947 | 2.7496 | 2.995 | 2.9949
71.02 | 0.492 | 2.7476 | 2.995 | 2.9949
71.12 | 0.4966 | 2.7483 | 2.995 | 2.9949
71.219 | 0.4986 | 2.7516 | 2.995 | 2.9949
71.319 | 0.4956 | 2.749 | 2.995 | 2.9949
71.419 | 0.4963 | 2.749 | 2.995 | 2.9949
71.52 | 0.5009 | 2.749 | 2.995 | 2.9949
71.62 | 0.5022 | 2.7476 | 2.995 | 2.9949
71.719 | 0.5002 | 2.7503 | 2.995 | 2.9949
71.819 | 0.5035 | 2.7483 | 2.995 | 2.9949
71.919 | 0.5022 | 2.7509 | 2.995 | 2.9949
72.02 | 0.5075 | 2.7509 | 2.995 | 2.9949
72.119 | 0.514 | 2.7503 | 2.995 | 2.9949
72.22 | 0.5078 | 2.7516 | 2.995 | 2.9949
72.319 | 0.5068 | 2.7503 | 2.995 | 2.9949
72.419 | 0.516 | 2.7536 | 2.995 | 2.9949
72.519 | 0.5137 | 2.7509 | 2.995 | 2.9949
72.62 | 0.5167 | 2.7542 | 2.995 | 2.9949
72.72 | 0.5124 | 2.7516 | 2.995 | 2.9949
72.819 | 0.5167 | 2.7549 | 2.995 | 2.9949
72.92 | 0.5183 | 2.7555 | 2.995 | 2.9949
73.019 | 0.5177 | 2.7536 | 2.995 | 2.9949
73.12 | 0.521 | 2.7542 | 2.995 | 2.9949
73.219 | 0.5239 | 2.7542 | 2.995 | 2.9949
73.319 | 0.5259 | 2.7549 | 2.995 | 2.9949
73.42 | 0.5226 | 2.7555 | 2.995 | 2.9949
73.52 | 0.5288 | 2.7575 | 2.995 | 2.9949
73.62 | 0.5288 | 2.7568 | 2.995 | 2.9949
73.719 | 0.5302 | 2.7568 | 2.995 | 2.9949
73.819 | 0.5354 | 2.7595 | 2.995 | 2.9949
73.92 | 0.5308 | 2.7549 | 2.995 | 2.9949
74.019 | 0.5298 | 2.7575 | 2.995 | 2.9949
74.12 | 0.5315 | 2.7575 | 2.995 | 2.9949
74.219 | 0.5348 | 2.7555 | 2.995 | 2.9949
74.32 | 0.5374 | 2.7575 | 2.995 | 2.9949
74.419 | 0.538 | 2.7562 | 2.995 | 2.9949
74.519 | 0.5446 | 2.7562 | 2.995 | 2.9949
74.62 | 0.5397 | 2.7568 | 2.995 | 2.9949
74.719 | 0.5357 | 2.7549 | 2.995 | 2.9949
74.819 | 0.5407 | 2.7608 | 2.995 | 2.9949
74.919 | 0.5394 | 2.7608 | 2.995 | 2.9949
75.02 | 0.5446 | 2.7562 | 2.995 | 2.9949
75.12 | 0.5476 | 2.7608 | 2.995 | 2.9949
75.219 | 0.5463 | 2.7621 | 2.995 | 2.9949
75.319 | 0.5525 | 2.7588 | 2.995 | 2.9949
75.419 | 0.5466 | 2.7601 | 2.995 | 2.9949
75.52 | 0.5509 | 2.7601 | 2.995 | 2.9948
75.62 | 0.5535 | 2.7608 | 2.995 | 2.9948
75.72 | 0.5525 | 2.7601 | 2.995 | 2.9948
75.819 | 0.5551 | 2.7595 | 2.995 | 2.9948
75.919 | 0.5555 | 2.7614 | 2.995 | 2.9948
76.02 | 0.5565 | 2.7608 | 2.995 | 2.9948
76.119 | 0.5604 | 2.7628 | 2.995 | 2.9948
76.22 | 0.5581 | 2.7608 | 2.995 | 2.9948
76.319 | 0.5597 | 2.7641 | 2.995 | 2.9948
76.419 | 0.562 | 2.7614 | 2.995 | 2.9948
76.519 | 0.566 | 2.7628 | 2.995 | 2.9948
76.62 | 0.562 | 2.7634 | 2.995 | 2.9948
76.72 | 0.5686 | 2.7628 | 2.995 | 2.9948
76.819 | 0.5673 | 2.7634 | 2.995 | 2.9948
76.92 | 0.5683 | 2.7628 | 2.995 | 2.9948
77.019 | 0.5745 | 2.7588 | 2.995 | 2.9948
77.12 | 0.5689 | 2.7634 | 2.995 | 2.9948
77.219 | 0.5732 | 2.7654 | 2.995 | 2.9948
77.319 | 0.5735 | 2.7634 | 2.995 | 2.9948
77.42 | 0.5775 | 2.7634 | 2.995 | 2.9948
77.521 | 0.5735 | 2.7726 | 2.995 | 2.9948
77.62 | 0.5864 | 2.7654 | 2.995 | 2.9948
77.719 | 0.5831 | 2.7667 | 2.995 | 2.9948
77.819 | 0.5864 | 2.7661 | 2.995 | 2.9948
77.92 | 0.5798 | 2.7654 | 2.995 | 2.9948
78.019 | 0.5854 | 2.7674 | 2.995 | 2.9948
78.12 | 0.59 | 2.7661 | 2.995 | 2.9948
78.219 | 0.5864 | 2.768 | 2.995 | 2.9948
78.32 | 0.5805 | 2.768 | 2.995 | 2.9948
78.419 | 0.5903 | 2.7667 | 2.995 | 2.9948
78.519 | 0.5916 | 2.7661 | 2.995 | 2.9948
78.62 | 0.5903 | 2.7667 | 2.995 | 2.9948
78.719 | 0.5913 | 2.7693 | 2.995 | 2.9948
78.819 | 0.5933 | 2.7687 | 2.995 | 2.9948
78.92 | 0.5959 | 2.7674 | 2.995 | 2.9948
79.02 | 0.5969 | 2.77 | 2.995 | 2.9948
79.12 | 0.5989 | 2.7687 | 2.995 | 2.9948
79.219 | 0.5956 | 2.768 | 2.995 | 2.9948
79.319 | 0.609 | 2.7693 | 2.995 | 2.9948
79.419 | 0.6031 | 2.7693 | 2.995 | 2.9948
79.519 | 0.6061 | 2.7766 | 2.995 | 2.9948
79.62 | 0.6021 | 2.77 | 2.995 | 2.9948
79.72 | 0.61 | 2.7726 | 2.995 | 2.9948
79.819 | 0.6077 | 2.77 | 2.995 | 2.9948
79.919 | 0.612 | 2.7726 | 2.995 | 2.9948
80.02 | 0.6117 | 2.772 | 2.995 | 2.9948
80.119 | 0.6107 | 2.772 | 2.995 | 2.9948
80.22 | 0.6123 | 2.772 | 2.995 | 2.9948
80.319 | 0.6163 | 2.7687 | 2.995 | 2.9948
80.419 | 0.6206 | 2.7726 | 2.995 | 2.9948
80.519 | 0.6232 | 2.7726 | 2.995 | 2.9948
80.62 | 0.6252 | 2.7713 | 2.995 | 2.9948
80.72 | 0.6252 | 2.7713 | 2.995 | 2.9948
80.819 | 0.6265 | 2.7726 | 2.995 | 2.9948
80.92 | 0.6252 | 2.772 | 2.995 | 2.9948
81.019 | 0.6281 | 2.7739 | 2.995 | 2.9948
81.12 | 0.6284 | 2.77 | 2.995 | 2.9948
81.219 | 0.6314 | 2.7753 | 2.995 | 2.9948
81.319 | 0.6281 | 2.7733 | 2.995 | 2.9948
81.42 | 0.6298 | 2.7753 | 2.995 | 2.9948
81.519 | 0.6403 | 2.7753 | 2.995 | 2.9948
81.62 | 0.637 | 2.7759 | 2.995 | 2.9948
81.719 | 0.6324 | 2.7746 | 2.995 | 2.9948
81.819 | 0.6367 | 2.7693 | 2.995 | 2.9948
81.92 | 0.6403 | 2.7785 | 2.995 | 2.9948
82.019 | 0.6376 | 2.7772 | 2.995 | 2.9948
82.12 | 0.6393 | 2.7779 | 2.995 | 2.9948
82.219 | 0.6383 | 2.7812 | 2.995 | 2.9948
82.32 | 0.6399 | 2.7759 | 2.995 | 2.9948
82.419 | 0.6399 | 2.7779 | 2.995 | 2.9948
82.519 | 0.6432 | 2.7779 | 2.995 | 2.9948
82.62 | 0.6511 | 2.7779 | 2.995 | 2.9948
82.72 | 0.6498 | 2.7812 | 2.995 | 2.9948
82.819 | 0.6459 | 2.7779 | 2.995 | 2.9948
82.919 | 0.6531 | 2.7779 | 2.995 | 2.9948
83.02 | 0.6518 | 2.7779 | 2.995 | 2.9948
83.12 | 0.6515 | 2.7799 | 2.995 | 2.9948
83.219 | 0.658 | 2.7818 | 2.995 | 2.9948
83.319 | 0.657 | 2.7805 | 2.995 | 2.9948
83.42 | 0.6564 | 2.7831 | 2.995 | 2.9948
83.52 | 0.6633 | 2.7799 | 2.995 | 2.9948
83.62 | 0.6639 | 2.7799 | 2.995 | 2.9948
83.72 | 0.6636 | 2.7799 | 2.995 | 2.9948
83.819 | 0.663 | 2.7805 | 2.995 | 2.9948
83.919 | 0.6705 | 2.7812 | 2.995 | 2.9948
84.02 | 0.6669 | 2.7812 | 2.995 | 2.9948
84.12 | 0.6672 | 2.7799 | 2.995 | 2.9948
84.22 | 0.6705 | 2.7825 | 2.995 | 2.9948
84.319 | 0.6735 | 2.7838 | 2.995 | 2.9948
84.419 | 0.6705 | 2.7825 | 2.995 | 2.9948
84.519 | 0.6755 | 2.7812 | 2.995 | 2.9948
84.62 | 0.6748 | 2.7864 | 2.995 | 2.9948
84.72 | 0.6833 | 2.7818 | 2.995 | 2.9948
84.819 | 0.682 | 2.7831 | 2.995 | 2.9948
84.92 | 0.6745 | 2.7831 | 2.995 | 2.9948
85.019 | 0.6824 | 2.7858 | 2.995 | 2.9948
85.12 | 0.682 | 2.7858 | 2.995 | 2.9948
85.219 | 0.6866 | 2.7838 | 2.995 | 2.9948
85.319 | 0.681 | 2.7838 | 2.995 | 2.9948
85.42 | 0.6893 | 2.7864 | 2.995 | 2.9948
85.519 | 0.6922 | 2.7851 | 2.995 | 2.9948
85.62 | 0.6929 | 2.7871 | 2.995 | 2.9948
85.719 | 0.6879 | 2.7864 | 2.995 | 2.9948
85.819 | 0.6925 | 2.7877 | 2.995 | 2.9948
85.92 | 0.6978 | 2.7871 | 2.995 | 2.9948
86.019 | 0.6981 | 2.7858 | 2.995 | 2.9948
86.12 | 0.6962 | 2.7871 | 2.995 | 2.9948
86.219 | 0.6991 | 2.7851 | 2.995 | 2.9948
86.32 | 0.6965 | 2.7897 | 2.995 | 2.9948
86.419 | 0.7054 | 2.7904 | 2.995 | 2.9948
86.519 | 0.7034 | 2.7877 | 2.995 | 2.9948
86.62 | 0.7136 | 2.7871 | 2.995 | 2.9948
86.72 | 0.7024 | 2.7877 | 2.995 | 2.9948
86.819 | 0.7113 | 2.7891 | 2.995 | 2.9948
86.919 | 0.7113 | 2.7917 | 2.995 | 2.9948
87.02 | 0.7175 | 2.7864 | 2.995 | 2.9948
87.12 | 0.7188 | 2.793 | 2.995 | 2.9948
87.219 | 0.7149 | 2.7897 | 2.995 | 2.9948
87.319 | 0.7179 | 2.7891 | 2.995 | 2.9948
87.419 | 0.7172 | 2.7891 | 2.995 | 2.9948
87.52 | 0.7159 | 2.7877 | 2.995 | 2.9948
87.62 | 0.7175 | 2.7904 | 2.995 | 2.9948
87.72 | 0.7231 | 2.7917 | 2.995 | 2.9948
87.819 | 0.7271 | 2.7923 | 2.995 | 2.9948
87.919 | 0.7231 | 2.7943 | 2.995 | 2.9948
88.02 | 0.7231 | 2.7897 | 2.995 | 2.9948
88.12 | 0.7248 | 2.7917 | 2.995 | 2.9948
88.22 | 0.734 | 2.7897 | 2.995 | 2.9948
88.319 | 0.729 | 2.791 | 2.995 | 2.9948
88.42 | 0.731 | 2.7923 | 2.995 | 2.9948
88.519 | 0.731 | 2.7937 | 2.995 | 2.9948
88.62 | 0.735 | 2.7917 | 2.995 | 2.9948
88.721 | 0.7359 | 2.793 | 2.995 | 2.9948
88.819 | 0.732 | 2.793 | 2.995 | 2.9948
88.92 | 0.7399 | 2.7937 | 2.995 | 2.9948
89.019 | 0.7422 | 2.793 | 2.995 | 2.9948
89.12 | 0.7396 | 2.7956 | 2.995 | 2.9948
89.219 | 0.7442 | 2.7956 | 2.995 | 2.9948
89.319 | 0.7458 | 2.7937 | 2.995 | 2.9948
89.42 | 0.7494 | 2.795 | 2.995 | 2.9948
89.521 | 0.7491 | 2.7963 | 2.995 | 2.9948
89.62 | 0.7468 | 2.7956 | 2.995 | 2.9948
89.719 | 0.7514 | 2.7956 | 2.995 | 2.9948
89.819 | 0.7553 | 2.797 | 2.995 | 2.9948
89.92 | 0.7557 | 2.7956 | 2.995 | 2.9948
90.019 | 0.753 | 2.7996 | 2.995 | 2.9948
90.12 | 0.7576 | 2.7989 | 2.995 | 2.9948
90.219 | 0.7596 | 2.795 | 2.995 | 2.9948
90.32 | 0.7652 | 2.7937 | 2.995 | 2.9948
90.419 | 0.7612 | 2.7976 | 2.995 | 2.9948
90.519 | 0.7632 | 2.797 | 2.995 | 2.9948
90.62 | 0.7619 | 2.7963 | 2.995 | 2.9948
90.719 | 0.7662 | 2.7963 | 2.995 | 2.9948
90.819 | 0.7714 | 2.7989 | 2.995 | 2.9948
90.919 | 0.779 | 2.7983 | 2.995 | 2.9948
91.02 | 0.7731 | 2.797 | 2.995 | 2.9948
91.12 | 0.7701 | 2.7989 | 2.995 | 2.9948
91.219 | 0.7744 | 2.7976 | 2.995 | 2.9948
91.319 | 0.7731 | 2.7976 | 2.995 | 2.9948
91.419 | 0.7787 | 2.8002 | 2.995 | 2.9948
91.519 | 0.7757 | 2.8002 | 2.995 | 2.9948
91.62 | 0.7728 | 2.8009 | 2.995 | 2.9947
91.719 | 0.7783 | 2.8029 | 2.995 | 2.9947
91.819 | 0.7797 | 2.8035 | 2.995 | 2.9947
91.919 | 0.78 | 2.8016 | 2.995 | 2.9947
92.02 | 0.7833 | 2.8009 | 2.995 | 2.9947
92.12 | 0.7892 | 2.8022 | 2.995 | 2.9947
92.22 | 0.7856 | 2.8016 | 2.995 | 2.9947
92.319 | 0.7836 | 2.8022 | 2.995 | 2.9947
92.42 | 0.7941 | 2.8016 | 2.995 | 2.9947
92.519 | 0.7931 | 2.7996 | 2.995 | 2.9947
92.62 | 0.7954 | 2.8029 | 2.995 | 2.9947
92.72 | 0.7948 | 2.8022 | 2.995 | 2.9947
92.819 | 0.7974 | 2.8048 | 2.995 | 2.9947
92.92 | 0.7991 | 2.8048 | 2.995 | 2.9947
93.019 | 0.8033 | 2.8029 | 2.995 | 2.9947
93.12 | 0.8079 | 2.8048 | 2.995 | 2.9947
93.219 | 0.8069 | 2.8022 | 2.995 | 2.9947
93.319 | 0.8092 | 2.8042 | 2.995 | 2.9947
93.42 | 0.805 | 2.8062 | 2.995 | 2.9947
93.521 | 0.8096 | 2.8042 | 2.995 | 2.9947
93.62 | 0.8115 | 2.8048 | 2.995 | 2.9947
93.719 | 0.8171 | 2.8075 | 2.995 | 2.9947
93.819 | 0.8155 | 2.8042 | 2.995 | 2.9947
93.92 | 0.8148 | 2.8062 | 2.995 | 2.9947
94.019 | 0.8168 | 2.8042 | 2.995 | 2.9947
94.12 | 0.8161 | 2.8081 | 2.995 | 2.9947
94.22 | 0.8194 | 2.8094 | 2.995 | 2.9947
94.32 | 0.8165 | 2.8088 | 2.995 | 2.9947
94.419 | 0.8194 | 2.8088 | 2.995 | 2.9947
94.519 | 0.8181 | 2.8081 | 2.995 | 2.9947
94.62 | 0.8323 | 2.8081 | 2.995 | 2.9947
94.719 | 0.8372 | 2.8068 | 2.995 | 2.9947
94.819 | 0.828 | 2.8068 | 2.995 | 2.9947
94.919 | 0.8267 | 2.8088 | 2.995 | 2.9947
95.02 | 0.8319 | 2.8101 | 2.995 | 2.9947
95.12 | 0.8342 | 2.8108 | 2.995 | 2.9947
95.219 | 0.8316 | 2.8094 | 2.995 | 2.9947
95.319 | 0.8431 | 2.8075 | 2.995 | 2.9947
95.42 | 0.8415 | 2.8094 | 2.995 | 2.9947
95.52 | 0.8349 | 2.8114 | 2.995 | 2.9947
95.62 | 0.8444 | 2.8114 | 2.995 | 2.9947
95.72 | 0.848 | 2.8108 | 2.995 | 2.9947
95.819 | 0.8474 | 2.8094 | 2.995 | 2.9947
95.919 | 0.8503 | 2.8108 | 2.995 | 2.9947
96.02 | 0.8484 | 2.8134 | 2.995 | 2.9947
96.12 | 0.8464 | 2.8101 | 2.995 | 2.9947
96.22 | 0.8533 | 2.8121 | 2.995 | 2.9947
96.319 | 0.8569 | 2.8134 | 2.995 | 2.9947
96.42 | 0.851 | 2.8127 | 2.995 | 2.9947
96.519 | 0.8559 | 2.8108 | 2.995 | 2.9947
96.62 | 0.8671 | 2.8193 | 2.995 | 2.9947
96.72 | 0.8612 | 2.8127 | 2.995 | 2.9947
96.82 | 0.8612 | 2.8127 | 2.995 | 2.9947
96.92 | 0.8655 | 2.814 | 2.995 | 2.9947
97.019 | 0.8661 | 2.8147 | 2.995 | 2.9947
97.12 | 0.8717 | 2.8127 | 2.995 | 2.9947
97.219 | 0.8691 | 2.8134 | 2.995 | 2.9947
97.319 | 0.872 | 2.818 | 2.995 | 2.9947
97.42 | 0.873 | 2.8167 | 2.995 | 2.9947
97.519 | 0.8701 | 2.8167 | 2.995 | 2.9947
97.62 | 0.874 | 2.816 | 2.995 | 2.9947
97.719 | 0.8779 | 2.8101 | 2.995 | 2.9947
97.819 | 0.8825 | 2.8167 | 2.995 | 2.9947
97.92 | 0.8832 | 2.8206 | 2.995 | 2.9947
98.019 | 0.8789 | 2.8167 | 2.995 | 2.9947
98.12 | 0.8839 | 2.8173 | 2.995 | 2.9947
98.22 | 0.8845 | 2.8186 | 2.995 | 2.9947
98.32 | 0.8927 | 2.818 | 2.995 | 2.9947
98.419 | 0.8947 | 2.8186 | 2.995 | 2.9947
98.519 | 0.8911 | 2.816 | 2.995 | 2.9947
98.62 | 0.8921 | 2.816 | 2.995 | 2.9947
98.719 | 0.9016 | 2.8193 | 2.995 | 2.9947
98.819 | 0.8983 | 2.8193 | 2.995 | 2.9947
98.92 | 0.9006 | 2.8186 | 2.995 | 2.9947
99.02 | 0.9019 | 2.818 | 2.995 | 2.9947
99.12 | 0.9013 | 2.8186 | 2.995 | 2.9947
99.219 | 0.9049 | 2.82 | 2.995 | 2.9947
99.319 | 0.9065 | 2.8193 | 2.995 | 2.9947
99.419 | 0.9085 | 2.8193 | 2.995 | 2.9947
99.52 | 0.9138 | 2.8219 | 2.995 | 2.9947
99.62 | 0.9171 | 2.818 | 2.995 | 2.9947
99.72 | 0.9161 | 2.8186 | 2.995 | 2.9947
99.819 | 0.9154 | 2.8226 | 2.995 | 2.9947
99.919 | 0.9148 | 2.8219 | 2.995 | 2.9947
100.019 | 0.9256 | 2.8219 | 2.995 | 2.9947
100.12 | 0.925 | 2.8206 | 2.995 | 2.9947
100.219 | 0.9286 | 2.8186 | 2.995 | 2.9947
100.319 | 0.925 | 2.8226 | 2.995 | 2.9947
100.42 | 0.92 | 2.8219 | 2.995 | 2.9947
100.519 | 0.9259 | 2.8252 | 2.995 | 2.9947
100.62 | 0.9259 | 2.8252 | 2.995 | 2.9947
100.719 | 0.9299 | 2.82 | 2.995 | 2.9947
100.819 | 0.9351 | 2.8246 | 2.995 | 2.9947
100.92 | 0.9397 | 2.8252 | 2.995 | 2.9947
101.019 | 0.9374 | 2.8259 | 2.995 | 2.9947
101.12 | 0.9397 | 2.8252 | 2.995 | 2.9947
101.219 | 0.9457 | 2.8252 | 2.995 | 2.9947
101.32 | 0.9443 | 2.8239 | 2.995 | 2.9947
101.42 | 0.9483 | 2.8246 | 2.995 | 2.9947
101.519 | 0.9542 | 2.8265 | 2.995 | 2.9947
101.62 | 0.9509 | 2.8246 | 2.995 | 2.9947
101.719 | 0.9519 | 2.8252 | 2.995 | 2.9947
101.819 | 0.9542 | 2.8265 | 2.995 | 2.9947
101.92 | 0.9559 | 2.8239 | 2.995 | 2.9947
102.019 | 0.9552 | 2.8272 | 2.995 | 2.9947
102.12 | 0.9614 | 2.8265 | 2.995 | 2.9947
102.219 | 0.9588 | 2.8232 | 2.995 | 2.9947
102.32 | 0.966 | 2.8252 | 2.995 | 2.9947
102.419 | 0.9634 | 2.8246 | 2.995 | 2.9947
102.519 | 0.9706 | 2.8305 | 2.995 | 2.9947
102.62 | 0.967 | 2.8272 | 2.995 | 2.9947
102.719 | 0.968 | 2.8279 | 2.995 | 2.9947
102.819 | 0.97 | 2.8298 | 2.995 | 2.9947
102.919 | 0.9729 | 2.8272 | 2.995 | 2.9947
103.02 | 0.9776 | 2.8259 | 2.995 | 2.9947
103.12 | 0.9743 | 2.8272 | 2.995 | 2.9947
103.219 | 0.9759 | 2.8311 | 2.995 | 2.9947
103.319 | 0.9822 | 2.8318 | 2.995 | 2.9947
103.42 | 0.9785 | 2.8305 | 2.995 | 2.9947
103.519 | 0.9884 | 2.8311 | 2.995 | 2.9947
103.62 | 0.9907 | 2.8305 | 2.995 | 2.9947
103.72 | 0.9891 | 2.8311 | 2.995 | 2.9947
103.819 | 0.9996 | 2.8311 | 2.995 | 2.9947
103.919 | 0.9973 | 2.8279 | 2.995 | 2.9947
104.019 | 0.9979 | 2.8292 | 2.995 | 2.9947
104.12 | 0.9953 | 2.8311 | 2.995 | 2.9947
104.22 | 0.9983 | 2.8292 | 2.995 | 2.9947
104.319 | 1.0078 | 2.8305 | 2.995 | 2.9947
104.42 | 1.0038 | 2.8305 | 2.995 | 2.9947
104.519 | 1.0025 | 2.8298 | 2.995 | 2.9947
104.62 | 0.9999 | 2.8338 | 2.995 | 2.9947
104.72 | 1.0071 | 2.8338 | 2.995 | 2.9947
104.819 | 1.0137 | 2.8331 | 2.995 | 2.9947
104.92 | 1.0045 | 2.8318 | 2.995 | 2.9947
105.019 | 1.0117 | 2.8331 | 2.995 | 2.9947
105.12 | 1.0111 | 2.8344 | 2.995 | 2.9947
105.219 | 1.0203 | 2.8325 | 2.995 | 2.9946
105.319 | 1.0275 | 2.8338 | 2.995 | 2.9946
105.42 | 1.0239 | 2.8338 | 2.995 | 2.9946
105.519 | 1.0269 | 2.8357 | 2.995 | 2.9946
105.62 | 1.0275 | 2.8371 | 2.995 | 2.9946
105.719 | 1.0292 | 2.8357 | 2.995 | 2.9946
105.819 | 1.0364 | 2.8371 | 2.995 | 2.9946
105.92 | 1.0331 | 2.8384 | 2.995 | 2.9946
106.019 | 1.0361 | 2.8364 | 2.995 | 2.9946
106.12 | 1.0384 | 2.8364 | 2.995 | 2.9946
106.22 | 1.0377 | 2.8371 | 2.995 | 2.9946
106.32 | 1.0374 | 2.8377 | 2.995 | 2.9946
106.419 | 1.041 | 2.839 | 2.995 | 2.9946
106.519 | 1.04 | 2.8344 | 2.995 | 2.9946
106.62 | 1.0463 | 2.8397 | 2.995 | 2.9946
106.719 | 1.0453 | 2.8371 | 2.995 | 2.9946
106.819 | 1.0446 | 2.8364 | 2.995 | 2.9946
106.919 | 1.0512 | 2.8364 | 2.995 | 2.9946
107.02 | 1.0535 | 2.8397 | 2.9949 | 2.9946
107.12 | 1.0528 | 2.8423 | 2.9949 | 2.9946
107.219 | 1.0637 | 2.841 | 2.9949 | 2.9946
107.319 | 1.0532 | 2.839 | 2.9949 | 2.9946
107.42 | 1.061 | 2.8377 | 2.9949 | 2.9946
107.52 | 1.0627 | 2.8397 | 2.9949 | 2.9946
107.62 | 1.0683 | 2.8397 | 2.9949 | 2.9946
107.72 | 1.0647 | 2.8423 | 2.9949 | 2.9946
107.819 | 1.062 | 2.8397 | 2.9949 | 2.9946
107.919 | 1.0666 | 2.839 | 2.9949 | 2.9946
108.019 | 1.0781 | 2.8417 | 2.9949 | 2.9946
108.119 | 1.0798 | 2.843 | 2.9949 | 2.9946
108.22 | 1.0729 | 2.8417 | 2.9949 | 2.9946
108.319 | 1.0765 | 2.8436 | 2.9949 | 2.9946
108.42 | 1.0788 | 2.8397 | 2.9949 | 2.9946
108.519 | 1.0795 | 2.8423 | 2.9949 | 2.9946
108.62 | 1.0844 | 2.8417 | 2.9949 | 2.9946
108.719 | 1.0903 | 2.8423 | 2.9949 | 2.9946
108.819 | 1.0913 | 2.8417 | 2.9949 | 2.9946
108.92 | 1.0814 | 2.8417 | 2.9949 | 2.9946
109.019 | 1.09 | 2.8449 | 2.9949 | 2.9946
109.12 | 1.0923 | 2.843 | 2.9949 | 2.9946
109.219 | 1.0995 | 2.8436 | 2.9949 | 2.9946
109.319 | 1.1012 | 2.8436 | 2.9949 | 2.9946
109.42 | 1.1038 | 2.8443 | 2.9949 | 2.9946
109.52 | 1.1005 | 2.8463 | 2.9949 | 2.9946
109.62 | 1.0972 | 2.8456 | 2.9949 | 2.9946
109.719 | 1.1041 | 2.8456 | 2.9949 | 2.9946
109.819 | 1.1117 | 2.8456 | 2.9949 | 2.9946
109.92 | 1.111 | 2.8469 | 2.9949 | 2.9946
110.019 | 1.1094 | 2.8482 | 2.9949 | 2.9946
110.12 | 1.112 | 2.8449 | 2.9949 | 2.9946
110.22 | 1.1169 | 2.8476 | 2.9949 | 2.9946
110.32 | 1.1169 | 2.8456 | 2.9949 | 2.9946
110.419 | 1.1235 | 2.8476 | 2.9949 | 2.9946
110.519 | 1.1153 | 2.8482 | 2.9949 | 2.9946
110.62 | 1.1209 | 2.8489 | 2.9949 | 2.9946
110.719 | 1.1199 | 2.8482 | 2.9949 | 2.9946
110.819 | 1.1251 | 2.8482 | 2.9949 | 2.9946
110.92 | 1.1265 | 2.8476 | 2.9949 | 2.9946
111.02 | 1.1363 | 2.8476 | 2.9949 | 2.9946
111.12 | 1.137 | 2.8509 | 2.9949 | 2.9946
111.219 | 1.1327 | 2.8469 | 2.9949 | 2.9946
111.319 | 1.1416 | 2.8495 | 2.9949 | 2.9946
111.42 | 1.1449 | 2.8502 | 2.9949 | 2.9946
111.52 | 1.1557 | 2.8509 | 2.9949 | 2.9946
111.62 | 1.1534 | 2.8522 | 2.9949 | 2.9946
111.72 | 1.1541 | 2.8502 | 2.9949 | 2.9946
111.819 | 1.1564 | 2.8522 | 2.9949 | 2.9946
111.919 | 1.1541 | 2.8515 | 2.9949 | 2.9946
112.019 | 1.1593 | 2.8515 | 2.9949 | 2.9946
112.12 | 1.1577 | 2.8502 | 2.9949 | 2.9946
112.219 | 1.162 | 2.8515 | 2.9949 | 2.9946
112.319 | 1.1646 | 2.8502 | 2.9949 | 2.9946
112.42 | 1.1699 | 2.8509 | 2.9949 | 2.9946
112.519 | 1.1643 | 2.8528 | 2.9949 | 2.9946
112.62 | 1.1679 | 2.8528 | 2.9949 | 2.9946
112.72 | 1.1708 | 2.8502 | 2.9949 | 2.9946
112.819 | 1.1715 | 2.8528 | 2.9949 | 2.9946
112.92 | 1.1689 | 2.8541 | 2.9949 | 2.9946
113.019 | 1.1731 | 2.8535 | 2.9949 | 2.9946
113.12 | 1.1823 | 2.8541 | 2.9949 | 2.9946
113.219 | 1.1794 | 2.8515 | 2.9949 | 2.9946
113.32 | 1.1869 | 2.8555 | 2.9949 | 2.9946
113.42 | 1.1787 | 2.8541 | 2.9949 | 2.9946
113.521 | 1.183 | 2.8541 | 2.9949 | 2.9946
113.62 | 1.1879 | 2.8555 | 2.9949 | 2.9946
113.719 | 1.1876 | 2.8574 | 2.9949 | 2.9946
113.82 | 1.1929 | 2.8548 | 2.9949 | 2.9946
113.92 | 1.1932 | 2.8568 | 2.9949 | 2.9946
114.019 | 1.1971 | 2.8568 | 2.9949 | 2.9946
114.12 | 1.1988 | 2.8568 | 2.9949 | 2.9946
114.219 | 1.2024 | 2.8588 | 2.9949 | 2.9946
114.32 | 1.2017 | 2.8541 | 2.9949 | 2.9945
114.419 | 1.2037 | 2.8574 | 2.9949 | 2.9945
114.519 | 1.208 | 2.8588 | 2.9949 | 2.9945
114.62 | 1.209 | 2.8574 | 2.9949 | 2.9945
114.719 | 1.2142 | 2.8568 | 2.9949 | 2.9945
114.819 | 1.2126 | 2.8627 | 2.9949 | 2.9945
114.92 | 1.2152 | 2.8601 | 2.9949 | 2.9945
115.02 | 1.2142 | 2.8601 | 2.9949 | 2.9945
115.12 | 1.2162 | 2.8601 | 2.9949 | 2.9945
115.219 | 1.2192 | 2.8601 | 2.9949 | 2.9945
115.319 | 1.2238 | 2.8588 | 2.9949 | 2.9945
115.42 | 1.2225 | 2.8607 | 2.9949 | 2.9945
115.519 | 1.2284 | 2.8601 | 2.9949 | 2.9945
115.62 | 1.229 | 2.8607 | 2.9949 | 2.9945
115.72 | 1.2303 | 2.8594 | 2.9948 | 2.9945
115.819 | 1.231 | 2.8627 | 2.9948 | 2.9945
115.919 | 1.2372 | 2.8607 | 2.9948 | 2.9945
116.019 | 1.2435 | 2.8647 | 2.9948 | 2.9945
116.12 | 1.2369 | 2.8607 | 2.9948 | 2.9945
116.22 | 1.2432 | 2.8601 | 2.9948 | 2.9945
116.319 | 1.2409 | 2.8653 | 2.9948 | 2.9945
116.42 | 1.2481 | 2.864 | 2.9948 | 2.9945
116.519 | 1.2461 | 2.864 | 2.9948 | 2.9945
116.62 | 1.253 | 2.862 | 2.9948 | 2.9945
116.719 | 1.2537 | 2.8627 | 2.9948 | 2.9945
116.819 | 1.2589 | 2.8614 | 2.9948 | 2.9945
116.92 | 1.2626 | 2.8627 | 2.9948 | 2.9945
117.019 | 1.2616 | 2.8634 | 2.9948 | 2.9945
117.12 | 1.2642 | 2.8601 | 2.9948 | 2.9945
117.219 | 1.2642 | 2.8653 | 2.9948 | 2.9945
117.319 | 1.2649 | 2.864 | 2.9948 | 2.9945
117.42 | 1.2737 | 2.866 | 2.9948 | 2.9945
117.519 | 1.2685 | 2.8673 | 2.9948 | 2.9945
117.62 | 1.2764 | 2.8647 | 2.9948 | 2.9945
117.719 | 1.2747 | 2.8647 | 2.9948 | 2.9945
117.82 | 1.2843 | 2.8647 | 2.9948 | 2.9945
117.92 | 1.279 | 2.866 | 2.9948 | 2.9945
118.019 | 1.2862 | 2.866 | 2.9948 | 2.9945
118.12 | 1.2875 | 2.8719 | 2.9948 | 2.9945
118.22 | 1.2921 | 2.868 | 2.9948 | 2.9945
118.32 | 1.2925 | 2.866 | 2.9948 | 2.9945
118.419 | 1.2974 | 2.866 | 2.9948 | 2.9945
118.519 | 1.299 | 2.868 | 2.9948 | 2.9945
118.62 | 1.2931 | 2.8686 | 2.9948 | 2.9945
118.719 | 1.3023 | 2.8673 | 2.9948 | 2.9945
118.819 | 1.2997 | 2.8712 | 2.9948 | 2.9945
118.92 | 1.3063 | 2.868 | 2.9948 | 2.9945
119.02 | 1.3079 | 2.8693 | 2.9948 | 2.9945
119.12 | 1.3033 | 2.8699 | 2.9948 | 2.9945
119.219 | 1.305 | 2.8666 | 2.9948 | 2.9945
119.319 | 1.3066 | 2.8686 | 2.9948 | 2.9945
119.42 | 1.3152 | 2.8739 | 2.9948 | 2.9945
119.52 | 1.3191 | 2.866 | 2.9948 | 2.9945
119.62 | 1.3211 | 2.8693 | 2.9948 | 2.9945
119.72 | 1.3191 | 2.8706 | 2.9948 | 2.9945
119.819 | 1.326 | 2.8726 | 2.9948 | 2.9945
119.919 | 1.3273 | 2.8686 | 2.9948 | 2.9945
120.019 | 1.325 | 2.8726 | 2.9948 | 2.9945
120.12 | 1.325 | 2.8719 | 2.9948 | 2.9945
120.22 | 1.3342 | 2.8699 | 2.9948 | 2.9945
120.319 | 1.3375 | 2.8712 | 2.9948 | 2.9945
120.42 | 1.3329 | 2.8798 | 2.9948 | 2.9945
120.519 | 1.3414 | 2.8712 | 2.9948 | 2.9945
120.62 | 1.3411 | 2.8726 | 2.9948 | 2.9945
120.719 | 1.3474 | 2.8719 | 2.9948 | 2.9945
120.819 | 1.3434 | 2.8726 | 2.9948 | 2.9945
120.92 | 1.3507 | 2.8758 | 2.9948 | 2.9945
121.019 | 1.353 | 2.8739 | 2.9948 | 2.9945
121.12 | 1.3536 | 2.8739 | 2.9948 | 2.9945
121.219 | 1.3497 | 2.8752 | 2.9948 | 2.9945
121.319 | 1.3579 | 2.8745 | 2.9948 | 2.9945
121.42 | 1.3589 | 2.8739 | 2.9948 | 2.9945
121.519 | 1.3549 | 2.8745 | 2.9948 | 2.9945
121.62 | 1.3645 | 2.8745 | 2.9948 | 2.9945
121.719 | 1.3615 | 2.8745 | 2.9948 | 2.9945
121.82 | 1.3694 | 2.8778 | 2.9948 | 2.9945
121.92 | 1.3694 | 2.8745 | 2.9948 | 2.9945
122.019 | 1.3766 | 2.8745 | 2.9948 | 2.9945
122.12 | 1.3691 | 2.8712 | 2.9948 | 2.9945
122.219 | 1.3786 | 2.8745 | 2.9948 | 2.9945
122.32 | 1.3796 | 2.8772 | 2.9948 | 2.9945
122.419 | 1.3842 | 2.8772 | 2.9948 | 2.9945
122.52 | 1.3858 | 2.8772 | 2.9948 | 2.9945
122.62 | 1.3871 | 2.8772 | 2.9948 | 2.9945
122.719 | 1.3888 | 2.8772 | 2.9948 | 2.9945
122.819 | 1.395 | 2.8785 | 2.9948 | 2.9945
122.92 | 1.3921 | 2.8772 | 2.9948 | 2.9945
123.02 | 1.3934 | 2.8791 | 2.9948 | 2.9945
123.12 | 1.3967 | 2.8765 | 2.9948 | 2.9945
123.219 | 1.4 | 2.8804 | 2.9948 | 2.9945
123.319 | 1.4036 | 2.8765 | 2.9948 | 2.9945
123.42 | 1.4019 | 2.8798 | 2.9948 | 2.9945
123.52 | 1.4102 | 2.8804 | 2.9948 | 2.9945
123.62 | 1.4088 | 2.8798 | 2.9948 | 2.9945
123.72 | 1.4167 | 2.8851 | 2.9948 | 2.9945
123.819 | 1.4164 | 2.8798 | 2.9948 | 2.9945
123.919 | 1.4164 | 2.8824 | 2.9948 | 2.9945
124.019 | 1.419 | 2.8818 | 2.9948 | 2.9945
124.12 | 1.4236 | 2.8831 | 2.9948 | 2.9945
124.219 | 1.4194 | 2.8818 | 2.9948 | 2.9945
124.319 | 1.4269 | 2.8798 | 2.9948 | 2.9945
124.42 | 1.4309 | 2.8785 | 2.9948 | 2.9945
124.519 | 1.4407 | 2.8831 | 2.9948 | 2.9945
124.62 | 1.4338 | 2.8844 | 2.9948 | 2.9945
124.719 | 1.4351 | 2.8798 | 2.9948 | 2.9945
124.819 | 1.4407 | 2.8851 | 2.9948 | 2.9945
124.92 | 1.442 | 2.8864 | 2.9948 | 2.9945
125.019 | 1.4473 | 2.8831 | 2.9948 | 2.9945
125.12 | 1.4516 | 2.8851 | 2.9948 | 2.9945
125.219 | 1.448 | 2.8831 | 2.9948 | 2.9945
125.32 | 1.4496 | 2.8831 | 2.9948 | 2.9945
125.42 | 1.4572 | 2.8851 | 2.9948 | 2.9945
125.519 | 1.4549 | 2.8864 | 2.9947 | 2.9945
125.62 | 1.4598 | 2.8864 | 2.9947 | 2.9945
125.719 | 1.4618 | 2.887 | 2.9947 | 2.9945
125.82 | 1.4631 | 2.8864 | 2.9947 | 2.9945
125.92 | 1.472 | 2.8883 | 2.9947 | 2.9945
126.019 | 1.4733 | 2.8857 | 2.9947 | 2.9945
126.12 | 1.4746 | 2.8857 | 2.9947 | 2.9945
126.219 | 1.4795 | 2.8844 | 2.9947 | 2.9945
126.32 | 1.4746 | 2.8857 | 2.9947 | 2.9944
126.419 | 1.4746 | 2.8864 | 2.9947 | 2.9944
126.519 | 1.4828 | 2.8897 | 2.9947 | 2.9943
126.62 | 1.4825 | 2.8864 | 2.9946 | 2.9943
126.719 | 1.4897 | 2.8883 | 2.9946 | 2.9943
126.819 | 1.489 | 2.8883 | 2.9946 | 2.9943
126.92 | 1.494 | 2.8903 | 2.9946 | 2.9943
127.02 | 1.4927 | 2.8857 | 2.9946 | 2.9943
127.12 | 1.496 | 2.889 | 2.9946 | 2.9943
127.219 | 1.4999 | 2.887 | 2.9946 | 2.9943
127.319 | 1.5012 | 2.887 | 2.9946 | 2.9943
127.42 | 1.5032 | 2.8883 | 2.9946 | 2.9943
127.519 | 1.5035 | 2.8897 | 2.9946 | 2.9943
127.619 | 1.5094 | 2.8916 | 2.9946 | 2.9943
127.72 | 1.5088 | 2.8897 | 2.9946 | 2.9943
127.819 | 1.5127 | 2.8936 | 2.9946 | 2.9943
127.919 | 1.5157 | 2.8883 | 2.9946 | 2.9943
128.019 | 1.5167 | 2.891 | 2.9946 | 2.9943
128.12 | 1.5167 | 2.891 | 2.9946 | 2.9943
128.22 | 1.5209 | 2.8929 | 2.9946 | 2.9943
128.319 | 1.5203 | 2.891 | 2.9946 | 2.9943
128.42 | 1.5236 | 2.8923 | 2.9946 | 2.9943
128.519 | 1.5245 | 2.8923 | 2.9946 | 2.9943
128.62 | 1.5285 | 2.8923 | 2.9946 | 2.9943
128.719 | 1.5331 | 2.8936 | 2.9946 | 2.9943
128.82 | 1.5357 | 2.8943 | 2.9946 | 2.9943
128.92 | 1.538 | 2.8956 | 2.9946 | 2.9943
129.019 | 1.5377 | 2.8923 | 2.9946 | 2.9943
129.12 | 1.5505 | 2.8936 | 2.9946 | 2.9943
129.219 | 1.5462 | 2.8903 | 2.9946 | 2.9943
129.319 | 1.5479 | 2.8949 | 2.9946 | 2.9943
129.42 | 1.5505 | 2.8923 | 2.9946 | 2.9943
129.519 | 1.5492 | 2.8949 | 2.9946 | 2.9943
129.62 | 1.5561 | 2.8936 | 2.9946 | 2.9943
129.719 | 1.5601 | 2.8982 | 2.9946 | 2.9943
129.82 | 1.5597 | 2.8936 | 2.9946 | 2.9943
129.92 | 1.5617 | 2.8949 | 2.9946 | 2.9943
130.019 | 1.564 | 2.8975 | 2.9946 | 2.9943
130.12 | 1.5679 | 2.8975 | 2.9946 | 2.9943
130.219 | 1.5735 | 2.8975 | 2.9946 | 2.9943
130.32 | 1.5798 | 2.8969 | 2.9946 | 2.9943
130.419 | 1.5755 | 2.8956 | 2.9946 | 2.9943
130.52 | 1.5811 | 2.8989 | 2.9946 | 2.9943
130.62 | 1.5867 | 2.8975 | 2.9946 | 2.9943
130.719 | 1.5946 | 2.8982 | 2.9946 | 2.9943
130.819 | 1.5887 | 2.8995 | 2.9946 | 2.9943
130.92 | 1.5867 | 2.8995 | 2.9946 | 2.9943
131.02 | 1.5979 | 2.9015 | 2.9945 | 2.9943
131.12 | 1.5923 | 2.8982 | 2.9945 | 2.9943
131.22 | 1.5949 | 2.9002 | 2.9945 | 2.9943
131.319 | 1.5995 | 2.9008 | 2.9945 | 2.9943
131.42 | 1.6057 | 2.9002 | 2.9945 | 2.9943
131.52 | 1.6028 | 2.9015 | 2.9945 | 2.9943
131.62 | 1.6018 | 2.8975 | 2.9945 | 2.9943
131.72 | 1.6107 | 2.9028 | 2.9945 | 2.9943
131.819 | 1.6149 | 2.9015 | 2.9945 | 2.9943
131.92 | 1.6176 | 2.9008 | 2.9945 | 2.9943
132.019 | 1.6166 | 2.8969 | 2.9945 | 2.9943
132.119 | 1.6205 | 2.9008 | 2.9945 | 2.9943
132.22 | 1.6186 | 2.9002 | 2.9945 | 2.9943
132.319 | 1.6242 | 2.9015 | 2.9945 | 2.9943
132.42 | 1.632 | 2.9028 | 2.9945 | 2.9943
132.519 | 1.6291 | 2.9002 | 2.9945 | 2.9943
132.62 | 1.6281 | 2.9008 | 2.9945 | 2.9943
132.719 | 1.632 | 2.9035 | 2.9945 | 2.9943
132.819 | 1.6426 | 2.9035 | 2.9945 | 2.9943
132.92 | 1.6416 | 2.9041 | 2.9945 | 2.9943
133.019 | 1.6468 | 2.9054 | 2.9945 | 2.9943
133.12 | 1.6458 | 2.9035 | 2.9945 | 2.9943
133.219 | 1.6432 | 2.9028 | 2.9945 | 2.9943
133.319 | 1.6481 | 2.9048 | 2.9945 | 2.9943
133.42 | 1.6587 | 2.9054 | 2.9945 | 2.9943
133.521 | 1.6587 | 2.9074 | 2.9945 | 2.9943
133.62 | 1.6603 | 2.9061 | 2.9945 | 2.9943
133.719 | 1.6597 | 2.9061 | 2.9945 | 2.9943
133.82 | 1.6633 | 2.9074 | 2.9945 | 2.9943
133.92 | 1.6698 | 2.9048 | 2.9945 | 2.9943
134.02 | 1.6751 | 2.9067 | 2.9945 | 2.9943
134.12 | 1.6735 | 2.9067 | 2.9945 | 2.9943
134.219 | 1.6721 | 2.9074 | 2.9945 | 2.9943
134.32 | 1.6744 | 2.9048 | 2.9945 | 2.9943
134.419 | 1.6791 | 2.9061 | 2.9945 | 2.9943
134.52 | 1.6837 | 2.9067 | 2.9945 | 2.9943
134.62 | 1.6807 | 2.9074 | 2.9945 | 2.9943
134.719 | 1.6781 | 2.91 | 2.9945 | 2.9943
134.819 | 1.6899 | 2.9107 | 2.9945 | 2.9943
134.92 | 1.6853 | 2.9113 | 2.9945 | 2.9943
135.02 | 1.6942 | 2.9067 | 2.9945 | 2.9943
135.12 | 1.6945 | 2.91 | 2.9945 | 2.9943
135.219 | 1.6961 | 2.91 | 2.9945 | 2.9943
135.319 | 1.7024 | 2.9094 | 2.9945 | 2.9943
135.42 | 1.7057 | 2.9094 | 2.9945 | 2.9943
135.52 | 1.705 | 2.9081 | 2.9945 | 2.9943
135.62 | 1.71 | 2.91 | 2.9945 | 2.9943
135.72 | 1.707 | 2.9094 | 2.9945 | 2.9943
135.819 | 1.7103 | 2.9113 | 2.9945 | 2.9943
135.919 | 1.7155 | 2.9133 | 2.9945 | 2.9943
136.019 | 1.7178 | 2.9107 | 2.9945 | 2.9943
136.12 | 1.7211 | 2.9166 | 2.9945 | 2.9943
136.219 | 1.729 | 2.9113 | 2.9945 | 2.9943
136.32 | 1.7274 | 2.9113 | 2.9945 | 2.9943
136.42 | 1.7369 | 2.9127 | 2.9945 | 2.9943
136.519 | 1.7349 | 2.9113 | 2.9945 | 2.9943
136.62 | 1.7428 | 2.914 | 2.9945 | 2.9943
136.719 | 1.7346 | 2.9146 | 2.9945 | 2.9943
136.819 | 1.7409 | 2.9127 | 2.9945 | 2.9943
136.92 | 1.7468 | 2.912 | 2.9945 | 2.9943
137.019 | 1.7484 | 2.9127 | 2.9944 | 2.9943
137.12 | 1.7484 | 2.9153 | 2.9944 | 2.9943
137.219 | 1.751 | 2.912 | 2.9943 | 2.9943
137.32 | 1.757 | 2.9146 | 2.9943 | 2.9943
137.42 | 1.7573 | 2.9146 | 2.9943 | 2.9943
137.519 | 1.7599 | 2.9146 | 2.9943 | 2.9943
137.62 | 1.7681 | 2.9146 | 2.9943 | 2.9943
137.719 | 1.7691 | 2.9113 | 2.9943 | 2.9943
137.82 | 1.7675 | 2.9153 | 2.9943 | 2.9943
137.92 | 1.7724 | 2.9153 | 2.9943 | 2.9943
138.019 | 1.7734 | 2.9166 | 2.9943 | 2.9943
138.12 | 1.7727 | 2.916 | 2.9943 | 2.9943
138.219 | 1.7773 | 2.9179 | 2.9943 | 2.9943
138.32 | 1.7819 | 2.9153 | 2.9942 | 2.9943
138.419 | 1.7879 | 2.9153 | 2.9942 | 2.9943
138.52 | 1.7879 | 2.9186 | 2.9942 | 2.9943
138.62 | 1.7892 | 2.9179 | 2.9942 | 2.9943
138.719 | 1.7961 | 2.9199 | 2.9942 | 2.9943
138.819 | 1.7921 | 2.9192 | 2.9942 | 2.9943
138.92 | 1.7964 | 2.9206 | 2.9942 | 2.9943
139.02 | 1.8017 | 2.9192 | 2.9942 | 2.9943
139.12 | 1.7987 | 2.9179 | 2.9942 | 2.9943
139.219 | 1.805 | 2.9199 | 2.9942 | 2.9943
139.319 | 1.8079 | 2.9186 | 2.9942 | 2.9943
139.42 | 1.8142 | 2.9212 | 2.9942 | 2.9943
139.519 | 1.8201 | 2.9212 | 2.9942 | 2.9943
139.62 | 1.8201 | 2.9186 | 2.9942 | 2.9943
139.72 | 1.8266 | 2.9219 | 2.9942 | 2.9943
139.819 | 1.8224 | 2.9179 | 2.9942 | 2.9943
139.92 | 1.8158 | 2.9219 | 2.9942 | 2.9943
140.019 | 1.8273 | 2.9219 | 2.9942 | 2.9943
140.12 | 1.8329 | 2.9225 | 2.9942 | 2.9943
140.22 | 1.8359 | 2.9232 | 2.9942 | 2.9943
140.32 | 1.8405 | 2.9219 | 2.9942 | 2.9943
140.42 | 1.8467 | 2.9252 | 2.9942 | 2.9943
140.519 | 1.8431 | 2.9212 | 2.9942 | 2.9943
140.62 | 1.8506 | 2.9212 | 2.9942 | 2.9943
140.719 | 1.8506 | 2.9232 | 2.9942 | 2.9943
140.819 | 1.8441 | 2.9252 | 2.9942 | 2.9943
140.92 | 1.851 | 2.9265 | 2.9942 | 2.9943
141.019 | 1.8559 | 2.9245 | 2.9942 | 2.9943
141.12 | 1.8598 | 2.9265 | 2.9942 | 2.9943
141.219 | 1.8622 | 2.9245 | 2.9942 | 2.9943
141.32 | 1.8615 | 2.9258 | 2.9942 | 2.9943
141.42 | 1.8694 | 2.9245 | 2.9942 | 2.9943
141.519 | 1.8737 | 2.9258 | 2.9942 | 2.9943
141.62 | 1.873 | 2.9238 | 2.9942 | 2.9943
141.719 | 1.874 | 2.9225 | 2.9942 | 2.9943
141.82 | 1.8809 | 2.9245 | 2.9942 | 2.9943
141.92 | 1.8786 | 2.9284 | 2.9942 | 2.9943
142.019 | 1.8815 | 2.9278 | 2.9942 | 2.9943
142.12 | 1.8917 | 2.9278 | 2.9942 | 2.9943
142.22 | 1.8901 | 2.9271 | 2.9942 | 2.9943
142.32 | 1.8904 | 2.9265 | 2.9942 | 2.9943
142.419 | 1.8967 | 2.9258 | 2.9942 | 2.9943
142.519 | 1.896 | 2.9271 | 2.9942 | 2.9943
142.62 | 1.8983 | 2.9278 | 2.9942 | 2.9943
142.72 | 1.9019 | 2.9271 | 2.9942 | 2.9943
142.819 | 1.9078 | 2.9265 | 2.9942 | 2.9943
142.92 | 1.9092 | 2.9271 | 2.9942 | 2.9943
143.02 | 1.9098 | 2.9311 | 2.9942 | 2.9943
143.12 | 1.9164 | 2.9304 | 2.9942 | 2.9943
143.22 | 1.9207 | 2.9298 | 2.9942 | 2.9943
143.319 | 1.9161 | 2.9304 | 2.9942 | 2.9942
143.42 | 1.9226 | 2.9304 | 2.9942 | 2.9942
143.52 | 1.9269 | 2.9304 | 2.9942 | 2.9942
143.619 | 1.9272 | 2.9311 | 2.9942 | 2.9942
143.72 | 1.9302 | 2.9298 | 2.9942 | 2.9942
143.819 | 1.9325 | 2.9304 | 2.9942 | 2.9942
143.92 | 1.9374 | 2.9304 | 2.9942 | 2.9942
144.019 | 1.9381 | 2.9311 | 2.9942 | 2.9942
144.12 | 1.9414 | 2.9324 | 2.9942 | 2.9942
144.22 | 1.9404 | 2.933 | 2.9942 | 2.9942
144.319 | 1.9427 | 2.933 | 2.9942 | 2.9942
144.42 | 1.9558 | 2.933 | 2.9942 | 2.9942
144.519 | 1.9549 | 2.9324 | 2.9942 | 2.9942
144.62 | 1.9611 | 2.933 | 2.9942 | 2.9942
144.719 | 1.967 | 2.9344 | 2.9942 | 2.9942
144.819 | 1.9604 | 2.9344 | 2.9942 | 2.9942
144.92 | 1.9687 | 2.9337 | 2.9942 | 2.9942
145.019 | 1.9664 | 2.9324 | 2.9942 | 2.9942
145.12 | 1.9729 | 2.9337 | 2.9942 | 2.9942
145.219 | 1.9723 | 2.9357 | 2.9942 | 2.9942
145.319 | 1.9762 | 2.9363 | 2.9942 | 2.9942
145.42 | 1.9742 | 2.9357 | 2.9942 | 2.9942
145.519 | 1.9775 | 2.9357 | 2.9942 | 2.9942
145.62 | 1.9805 | 2.9357 | 2.9942 | 2.9942
145.719 | 1.9844 | 2.933 | 2.9942 | 2.9942
145.82 | 1.9946 | 2.9357 | 2.9942 | 2.9942
145.92 | 1.9907 | 2.937 | 2.9942 | 2.9942
146.02 | 1.9959 | 2.9363 | 2.9942 | 2.9942
146.12 | 1.9923 | 2.935 | 2.9942 | 2.9942
146.219 | 1.99 | 2.9357 | 2.9942 | 2.9942
146.32 | 1.9976 | 2.937 | 2.9942 | 2.9942
146.419 | 2.0025 | 2.9357 | 2.9942 | 2.9942
146.52 | 2.0051 | 2.9357 | 2.9942 | 2.9941
146.62 | 2.0058 | 2.937 | 2.9942 | 2.9941
146.72 | 2.0163 | 2.939 | 2.9942 | 2.9941
146.819 | 2.0193 | 2.9383 | 2.9942 | 2.9941
146.92 | 2.0173 | 2.9396 | 2.9942 | 2.9941
147.02 | 2.0236 | 2.9396 | 2.9942 | 2.9941
147.12 | 2.0226 | 2.9396 | 2.9942 | 2.9941
147.22 | 2.0239 | 2.939 | 2.9942 | 2.9941
147.319 | 2.0275 | 2.939 | 2.9942 | 2.9941
147.42 | 2.0347 | 2.9376 | 2.9942 | 2.9941
147.519 | 2.0354 | 2.939 | 2.9942 | 2.9941
147.62 | 2.0393 | 2.939 | 2.9942 | 2.9941
147.72 | 2.038 | 2.9396 | 2.9942 | 2.9941
147.819 | 2.0406 | 2.9383 | 2.9942 | 2.9941
147.919 | 2.0449 | 2.9422 | 2.9942 | 2.9941
148.019 | 2.0489 | 2.9409 | 2.9942 | 2.9941
148.12 | 2.0525 | 2.9429 | 2.9942 | 2.9941
148.219 | 2.0505 | 2.9429 | 2.9942 | 2.9941
148.321 | 2.0584 | 2.9416 | 2.9942 | 2.9941
148.42 | 2.0587 | 2.9429 | 2.9942 | 2.994
148.519 | 2.066 | 2.9416 | 2.9942 | 2.994
148.62 | 2.0673 | 2.9416 | 2.9942 | 2.994
148.719 | 2.0729 | 2.9442 | 2.9942 | 2.994
148.819 | 2.0725 | 2.9429 | 2.9942 | 2.994
148.92 | 2.0755 | 2.9442 | 2.9942 | 2.994
149.019 | 2.0771 | 2.9442 | 2.9942 | 2.994
149.12 | 2.0788 | 2.9449 | 2.9942 | 2.994
149.219 | 2.0831 | 2.9449 | 2.9942 | 2.994
149.32 | 2.0831 | 2.9455 | 2.9942 | 2.994
149.42 | 2.0952 | 2.9462 | 2.9942 | 2.994
149.52 | 2.089 | 2.9449 | 2.9942 | 2.994
149.62 | 2.0995 | 2.9462 | 2.9942 | 2.994
149.719 | 2.1021 | 2.9449 | 2.9942 | 2.994
149.82 | 2.1011 | 2.9482 | 2.9942 | 2.994
149.92 | 2.1047 | 2.9449 | 2.9942 | 2.994
150.02 | 2.1054 | 2.9469 | 2.9942 | 2.994
150.12 | 2.114 | 2.9455 | 2.9942 | 2.994
150.219 | 2.111 | 2.9469 | 2.9942 | 2.994
150.319 | 2.1156 | 2.9482 | 2.9942 | 2.994
150.419 | 2.1153 | 2.9488 | 2.9942 | 2.994
150.52 | 2.1235 | 2.9475 | 2.9942 | 2.994
150.62 | 2.1225 | 2.9482 | 2.9942 | 2.994
150.72 | 2.1241 | 2.9475 | 2.9942 | 2.994
150.819 | 2.1314 | 2.9469 | 2.9942 | 2.994
150.92 | 2.1333 | 2.9475 | 2.9942 | 2.994
151.02 | 2.138 | 2.9469 | 2.9942 | 2.994
151.12 | 2.1386 | 2.9482 | 2.9942 | 2.994
151.219 | 2.1442 | 2.9495 | 2.9942 | 2.994
151.319 | 2.1481 | 2.9508 | 2.9942 | 2.994
151.42 | 2.1521 | 2.9508 | 2.9942 | 2.994
151.519 | 2.1534 | 2.9521 | 2.9942 | 2.994
151.62 | 2.1508 | 2.9515 | 2.9942 | 2.994
151.72 | 2.1547 | 2.9521 | 2.9942 | 2.994
151.819 | 2.1564 | 2.9501 | 2.9942 | 2.994
151.92 | 2.1593 | 2.9508 | 2.9942 | 2.994
152.019 | 2.1606 | 2.9515 | 2.9942 | 2.994
152.12 | 2.1682 | 2.9561 | 2.9942 | 2.994
152.219 | 2.1665 | 2.9515 | 2.9942 | 2.994
152.32 | 2.1718 | 2.9547 | 2.9942 | 2.994
152.42 | 2.1721 | 2.9515 | 2.9942 | 2.994
152.519 | 2.1754 | 2.9501 | 2.9941 | 2.994
152.62 | 2.1758 | 2.9501 | 2.9941 | 2.994
152.719 | 2.1823 | 2.9534 | 2.9941 | 2.994
152.819 | 2.183 | 2.9547 | 2.9941 | 2.994
152.92 | 2.1843 | 2.9554 | 2.9941 | 2.994
153.019 | 2.1915 | 2.9515 | 2.9941 | 2.994
153.12 | 2.1899 | 2.9554 | 2.9941 | 2.994
153.219 | 2.1958 | 2.9541 | 2.9941 | 2.994
153.32 | 2.2017 | 2.9561 | 2.9941 | 2.994
153.42 | 2.2063 | 2.9541 | 2.9941 | 2.994
153.519 | 2.2063 | 2.9587 | 2.9941 | 2.994
153.62 | 2.2053 | 2.9534 | 2.9941 | 2.994
153.719 | 2.2099 | 2.9574 | 2.9941 | 2.994
153.82 | 2.2083 | 2.9593 | 2.9941 | 2.994
153.92 | 2.2175 | 2.9574 | 2.9941 | 2.994
154.019 | 2.2218 | 2.9587 | 2.9941 | 2.994
154.12 | 2.2191 | 2.9567 | 2.9941 | 2.994
154.219 | 2.2264 | 2.9547 | 2.9941 | 2.994
154.319 | 2.2287 | 2.9554 | 2.9941 | 2.994
154.419 | 2.2284 | 2.9561 | 2.9941 | 2.994
154.52 | 2.2339 | 2.9567 | 2.9941 | 2.994
154.62 | 2.2412 | 2.9593 | 2.9941 | 2.994
154.72 | 2.2408 | 2.958 | 2.9941 | 2.994
154.819 | 2.2461 | 2.9567 | 2.9941 | 2.994
154.92 | 2.2435 | 2.958 | 2.9941 | 2.994
155.02 | 2.2507 | 2.9593 | 2.9941 | 2.994
155.12 | 2.2471 | 2.96 | 2.9941 | 2.994
155.22 | 2.2606 | 2.9607 | 2.9941 | 2.994
155.319 | 2.2635 | 2.96 | 2.9941 | 2.994
155.42 | 2.2616 | 2.958 | 2.9941 | 2.994
155.519 | 2.2645 | 2.96 | 2.9941 | 2.994
155.619 | 2.2714 | 2.962 | 2.9941 | 2.994
155.72 | 2.2704 | 2.9607 | 2.994 | 2.994
155.819 | 2.2744 | 2.9633 | 2.994 | 2.994
155.92 | 2.2744 | 2.9587 | 2.994 | 2.994
156.019 | 2.2793 | 2.962 | 2.994 | 2.994
156.12 | 2.2832 | 2.9639 | 2.994 | 2.994
156.22 | 2.279 | 2.9633 | 2.994 | 2.994
156.319 | 2.2878 | 2.9593 | 2.994 | 2.994
156.42 | 2.2915 | 2.9626 | 2.994 | 2.994
156.519 | 2.2908 | 2.9633 | 2.994 | 2.994
156.62 | 2.2905 | 2.962 | 2.994 | 2.994
156.719 | 2.2967 | 2.9626 | 2.994 | 2.994
156.819 | 2.3 | 2.9639 | 2.994 | 2.994
156.92 | 2.3003 | 2.9626 | 2.994 | 2.994
157.019 | 2.3023 | 2.9653 | 2.994 | 2.994
157.12 | 2.3099 | 2.9613 | 2.994 | 2.994
157.219 | 2.3056 | 2.9626 | 2.994 | 2.994
157.319 | 2.3158 | 2.9613 | 2.994 | 2.994
157.42 | 2.3138 | 2.9646 | 2.994 | 2.994
157.519 | 2.3227 | 2.9653 | 2.994 | 2.994
157.62 | 2.323 | 2.9653 | 2.994 | 2.994
157.719 | 2.3293 | 2.9659 | 2.994 | 2.994
157.82 | 2.3306 | 2.9692 | 2.994 | 2.994
157.919 | 2.3385 | 2.9646 | 2.994 | 2.994
158.02 | 2.3365 | 2.9659 | 2.994 | 2.994
158.12 | 2.3381 | 2.9659 | 2.994 | 2.994
158.219 | 2.3434 | 2.9685 | 2.994 | 2.994
158.319 | 2.3477 | 2.9653 | 2.994 | 2.994
158.419 | 2.3477 | 2.9672 | 2.994 | 2.994
158.52 | 2.3566 | 2.9679 | 2.994 | 2.994
158.62 | 2.3523 | 2.9679 | 2.994 | 2.994
158.72 | 2.3546 | 2.9685 | 2.9939 | 2.994
158.819 | 2.3595 | 2.9685 | 2.9939 | 2.994
158.92 | 2.3664 | 2.9679 | 2.9939 | 2.994
159.02 | 2.3648 | 2.9679 | 2.9939 | 2.994
159.12 | 2.371 | 2.9692 | 2.9939 | 2.994
159.22 | 2.3684 | 2.9679 | 2.9939 | 2.994
159.319 | 2.372 | 2.9718 | 2.9939 | 2.994
159.42 | 2.375 | 2.9725 | 2.9939 | 2.994
159.519 | 2.3812 | 2.9712 | 2.9939 | 2.994
159.62 | 2.3779 | 2.9712 | 2.9939 | 2.994
159.72 | 2.3868 | 2.9705 | 2.9939 | 2.994
159.819 | 2.3848 | 2.9685 | 2.9939 | 2.994
159.92 | 2.3914 | 2.9712 | 2.9939 | 2.994
160.019 | 2.397 | 2.9718 | 2.9939 | 2.994
160.12 | 2.4019 | 2.9692 | 2.9939 | 2.994
160.219 | 2.397 | 2.9718 | 2.9939 | 2.994
160.321 | 2.399 | 2.9712 | 2.9939 | 2.994
160.42 | 2.4065 | 2.9731 | 2.9939 | 2.994
160.519 | 2.4134 | 2.9712 | 2.9939 | 2.994
160.62 | 2.4118 | 2.9712 | 2.9939 | 2.994
160.719 | 2.4177 | 2.9725 | 2.9939 | 2.9939
160.819 | 2.4177 | 2.9745 | 2.9939 | 2.9939
160.92 | 2.4233 | 2.9751 | 2.9939 | 2.9939
161.02 | 2.4315 | 2.9679 | 2.9939 | 2.9939
161.12 | 2.4203 | 2.9745 | 2.9939 | 2.9939
161.219 | 2.4345 | 2.9738 | 2.9939 | 2.9939
161.32 | 2.4338 | 2.9745 | 2.9939 | 2.9939
161.42 | 2.4397 | 2.9731 | 2.9939 | 2.9939
161.519 | 2.446 | 2.9778 | 2.9939 | 2.9939
161.62 | 2.4443 | 2.9778 | 2.9939 | 2.9939
161.719 | 2.4443 | 2.9784 | 2.9939 | 2.9939
161.82 | 2.4522 | 2.9731 | 2.9939 | 2.9939
161.919 | 2.4545 | 2.9791 | 2.9939 | 2.9939
162.02 | 2.4545 | 2.9764 | 2.9939 | 2.9939
162.12 | 2.4657 | 2.9778 | 2.9939 | 2.9939
162.219 | 2.4608 | 2.9764 | 2.9939 | 2.9939
162.319 | 2.4719 | 2.9778 | 2.9939 | 2.9939
162.419 | 2.4716 | 2.9771 | 2.9939 | 2.9939
162.52 | 2.4706 | 2.9771 | 2.9939 | 2.9939
162.62 | 2.4765 | 2.9791 | 2.9939 | 2.9939
162.719 | 2.4805 | 2.9778 | 2.9939 | 2.9939
162.819 | 2.4779 | 2.9758 | 2.9939 | 2.9939
162.92 | 2.4795 | 2.9764 | 2.9939 | 2.9939
163.02 | 2.4844 | 2.9764 | 2.9939 | 2.9939
163.12 | 2.4857 | 2.9778 | 2.9939 | 2.9939
163.22 | 2.4864 | 2.981 | 2.9939 | 2.9939
163.319 | 2.4986 | 2.9797 | 2.9939 | 2.9939
163.42 | 2.4956 | 2.9804 | 2.9939 | 2.9939
163.519 | 2.4953 | 2.9804 | 2.9939 | 2.9939
163.62 | 2.5015 | 2.9791 | 2.9939 | 2.9939
163.72 | 2.5097 | 2.9797 | 2.9939 | 2.9939
163.819 | 2.5104 | 2.9758 | 2.9939 | 2.9939
163.92 | 2.5114 | 2.9797 | 2.9939 | 2.9939
164.019 | 2.5094 | 2.9797 | 2.9939 | 2.9939
164.12 | 2.5176 | 2.9837 | 2.9939 | 2.9939
164.219 | 2.5235 | 2.9843 | 2.9939 | 2.9939
164.319 | 2.5285 | 2.9817 | 2.9939 | 2.9939
164.42 | 2.5275 | 2.9837 | 2.9939 | 2.9939
164.519 | 2.5242 | 2.9843 | 2.9939 | 2.9939
164.62 | 2.5318 | 2.9824 | 2.9939 | 2.9939
164.719 | 2.5347 | 2.983 | 2.9939 | 2.9939
164.819 | 2.5367 | 2.983 | 2.9939 | 2.9939
164.92 | 2.5377 | 2.9837 | 2.9939 | 2.9939
165.019 | 2.5423 | 2.9817 | 2.9939 | 2.9939
165.12 | 2.5466 | 2.9843 | 2.9939 | 2.9939
165.219 | 2.5535 | 2.9837 | 2.9939 | 2.9939
165.32 | 2.5564 | 2.983 | 2.9939 | 2.9939
165.42 | 2.5627 | 2.9837 | 2.9938 | 2.9939
165.519 | 2.5627 | 2.9837 | 2.9938 | 2.9939
165.62 | 2.5653 | 2.9856 | 2.9938 | 2.9939
165.719 | 2.5715 | 2.9863 | 2.9938 | 2.9939
165.82 | 2.5738 | 2.985 | 2.9938 | 2.9939
165.919 | 2.5729 | 2.9863 | 2.9938 | 2.9939
166.019 | 2.5771 | 2.9856 | 2.9938 | 2.9939
166.12 | 2.5752 | 2.987 | 2.9938 | 2.9939
166.219 | 2.5814 | 2.9856 | 2.9938 | 2.9939
166.319 | 2.5863 | 2.9896 | 2.9938 | 2.9939
166.419 | 2.5857 | 2.9902 | 2.9938 | 2.9939
166.52 | 2.5906 | 2.9883 | 2.9938 | 2.9939
166.62 | 2.5903 | 2.983 | 2.9938 | 2.9939
166.72 | 2.5975 | 2.9896 | 2.9938 | 2.9939
166.819 | 2.6034 | 2.9896 | 2.9938 | 2.9939
166.92 | 2.6064 | 2.9889 | 2.9938 | 2.9939
167.019 | 2.6064 | 2.9909 | 2.9938 | 2.9939
167.12 | 2.6077 | 2.9876 | 2.9938 | 2.9939
167.22 | 2.6136 | 2.9889 | 2.9938 | 2.9939
167.319 | 2.6139 | 2.9896 | 2.9938 | 2.9939
167.42 | 2.6245 | 2.9902 | 2.9938 | 2.9939
167.519 | 2.6261 | 2.9916 | 2.9938 | 2.9939
167.62 | 2.6274 | 2.9922 | 2.9938 | 2.9939
167.72 | 2.6347 | 2.9922 | 2.9938 | 2.9939
167.819 | 2.6389 | 2.9922 | 2.9938 | 2.9939
167.92 | 2.6347 | 2.9922 | 2.9938 | 2.9939
168.019 | 2.6363 | 2.9922 | 2.9938 | 2.9939
168.12 | 2.6406 | 2.9922 | 2.9938 | 2.9939
168.219 | 2.6465 | 2.9929 | 2.9938 | 2.9939
168.319 | 2.6534 | 2.9916 | 2.9938 | 2.9939
168.42 | 2.6583 | 2.9922 | 2.9938 | 2.9939
168.519 | 2.6583 | 2.9922 | 2.9938 | 2.9939
168.62 | 2.656 | 2.9916 | 2.9938 | 2.9939
168.719 | 2.6682 | 2.9922 | 2.9938 | 2.9939
168.819 | 2.6649 | 2.9929 | 2.9938 | 2.9939
168.92 | 2.6669 | 2.9962 | 2.9938 | 2.9939
169.019 | 2.6767 | 2.9916 | 2.9938 | 2.9939
169.12 | 2.6748 | 2.9942 | 2.9938 | 2.9939
169.219 | 2.6784 | 2.9962 | 2.9938 | 2.9939
169.32 | 2.6866 | 2.9942 | 2.9938 | 2.9939
169.42 | 2.68 | 2.9929 | 2.9938 | 2.9939
169.519 | 2.6902 | 2.9955 | 2.9938 | 2.9939
169.62 | 2.6905 | 2.9955 | 2.9938 | 2.9938
169.719 | 2.6951 | 2.9955 | 2.9938 | 2.9937
169.82 | 2.6928 | 2.9948 | 2.9938 | 2.9937
169.919 | 2.7024 | 2.9981 | 2.9938 | 2.9937
170.02 | 2.702 | 2.9981 | 2.9938 | 2.9937
170.12 | 2.7014 | 2.9975 | 2.9938 | 2.9937
170.219 | 2.7093 | 2.9975 | 2.9938 | 2.9937
170.319 | 2.7096 | 2.9994 | 2.9938 | 2.9937
170.419 | 2.7119 | 2.9981 | 2.9938 | 2.9937
170.52 | 2.7224 | 2.9975 | 2.9938 | 2.9937
170.62 | 2.7165 | 2.9988 | 2.9938 | 2.9937
170.72 | 2.7201 | 2.9981 | 2.9938 | 2.9937
170.819 | 2.731 | 2.9988 | 2.9938 | 2.9937
170.92 | 2.7313 | 3.0008 | 2.9938 | 2.9937
171.019 | 2.7369 | 2.9988 | 2.9938 | 2.9937
171.12 | 2.7366 | 3.0001 | 2.9938 | 2.9937
171.22 | 2.7356 | 3.0008 | 2.9938 | 2.9937
171.319 | 2.7415 | 3.0021 | 2.9938 | 2.9937
171.42 | 2.7461 | 2.9994 | 2.9938 | 2.9937
171.519 | 2.7471 | 3.0027 | 2.9938 | 2.9937
171.62 | 2.7494 | 3.0008 | 2.9938 | 2.9937
171.72 | 2.7537 | 3.0008 | 2.9938 | 2.9937
171.819 | 2.7622 | 3.004 | 2.9938 | 2.9937
171.92 | 2.7629 | 3.0014 | 2.9938 | 2.9937
172.019 | 2.7612 | 3.0014 | 2.9938 | 2.9937
172.12 | 2.7655 | 3.0014 | 2.9938 | 2.9937
172.219 | 2.7658 | 3.0014 | 2.9938 | 2.9937
172.319 | 2.7734 | 3.0047 | 2.9938 | 2.9937
172.42 | 2.7806 | 3.004 | 2.9938 | 2.9937
172.519 | 2.7744 | 3.0034 | 2.9938 | 2.9937
172.62 | 2.7852 | 3.006 | 2.9938 | 2.9937
172.719 | 2.7816 | 3.004 | 2.9938 | 2.9937
172.819 | 2.7905 | 3.004 | 2.9938 | 2.9937
172.92 | 2.7924 | 3.0047 | 2.9938 | 2.9937
173.019 | 2.7911 | 3.0047 | 2.9938 | 2.9937
173.12 | 2.7993 | 3.006 | 2.9938 | 2.9937
173.219 | 2.7967 | 3.0047 | 2.9938 | 2.9937
173.32 | 2.8043 | 3.0014 | 2.9938 | 2.9937
173.42 | 2.8053 | 3.0054 | 2.9938 | 2.9937
173.519 | 2.8115 | 3.004 | 2.9938 | 2.9937
173.62 | 2.8155 | 3.0067 | 2.9938 | 2.9937
173.719 | 2.8174 | 3.0087 | 2.9938 | 2.9937
173.82 | 2.8201 | 3.0054 | 2.9938 | 2.9937
173.919 | 2.8237 | 3.0067 | 2.9938 | 2.9937
174.02 | 2.8263 | 3.006 | 2.9938 | 2.9937
174.12 | 2.8302 | 3.006 | 2.9938 | 2.9937
174.219 | 2.8375 | 3.008 | 2.9938 | 2.9937
174.319 | 2.8408 | 3.006 | 2.9938 | 2.9937
174.419 | 2.8375 | 3.0067 | 2.9938 | 2.9937
174.52 | 2.8365 | 3.0087 | 2.9937 | 2.9937
174.62 | 2.8431 | 3.01 | 2.9937 | 2.9937
174.72 | 2.8526 | 3.0054 | 2.9937 | 2.9937
174.819 | 2.8444 | 3.0087 | 2.9937 | 2.9937
174.92 | 2.8569 | 3.0119 | 2.9937 | 2.9937
175.019 | 2.8569 | 3.0093 | 2.9936 | 2.9937
175.12 | 2.8677 | 3.01 | 2.9936 | 2.9937
175.22 | 2.8681 | 3.0093 | 2.9936 | 2.9937
175.319 | 2.8611 | 3.0093 | 2.9936 | 2.9937
175.42 | 2.874 | 3.01 | 2.9936 | 2.9937
175.519 | 2.8805 | 3.01 | 2.9936 | 2.9937
175.62 | 2.8805 | 3.0093 | 2.9936 | 2.9937
175.72 | 2.8805 | 3.0106 | 2.9936 | 2.9937
175.819 | 2.8865 | 3.0087 | 2.9936 | 2.9937
175.92 | 2.8861 | 3.01 | 2.9936 | 2.9937
176.019 | 2.8894 | 3.0139 | 2.9936 | 2.9937
176.12 | 2.9003 | 3.0165 | 2.9936 | 2.9937
176.219 | 2.8986 | 3.0119 | 2.9936 | 2.9937
176.319 | 2.9003 | 3.0119 | 2.9936 | 2.9937
176.42 | 2.9075 | 3.0113 | 2.9936 | 2.9936
176.519 | 2.9141 | 3.0133 | 2.9936 | 2.9936
176.62 | 2.9128 | 3.0133 | 2.9936 | 2.9936
176.719 | 2.9118 | 3.0133 | 2.9936 | 2.9936
176.819 | 2.9134 | 3.0165 | 2.9936 | 2.9936
176.92 | 2.9177 | 3.0146 | 2.9936 | 2.9936
177.019 | 2.9239 | 3.0159 | 2.9936 | 2.9936
177.12 | 2.9322 | 3.0126 | 2.9936 | 2.9936
177.219 | 2.9269 | 3.0152 | 2.9936 | 2.9936
177.32 | 2.9368 | 3.0165 | 2.9936 | 2.9936
177.42 | 2.9299 | 3.0146 | 2.9936 | 2.9936
177.519 | 2.9387 | 3.0152 | 2.9936 | 2.9936
177.62 | 2.9407 | 3.0093 | 2.9936 | 2.9936
177.719 | 2.9427 | 3.0152 | 2.9936 | 2.9936
177.819 | 2.9489 | 3.0172 | 2.9936 | 2.9936
177.919 | 2.9545 | 3.0133 | 2.9936 | 2.9936
178.02 | 2.9515 | 3.0139 | 2.9936 | 2.9936
178.12 | 2.9601 | 3.0172 | 2.9936 | 2.9936
178.219 | 2.9621 | 3.0185 | 2.9936 | 2.9936
178.319 | 2.966 | 3.0185 | 2.9936 | 2.9936
178.419 | 2.9621 | 3.0165 | 2.9936 | 2.9936
178.52 | 2.9746 | 3.0146 | 2.9936 | 2.9936
178.62 | 2.9706 | 3.0172 | 2.9936 | 2.9936
178.72 | 2.9739 | 3.0179 | 2.9936 | 2.9936
178.819 | 2.9778 | 3.0185 | 2.9936 | 2.9936
178.92 | 2.9844 | 3.0192 | 2.9936 | 2.9936
179.019 | 2.9811 | 3.0172 | 2.9936 | 2.9936
179.12 | 2.9884 | 3.0172 | 2.9936 | 2.9936
179.22 | 2.99 | 3.0205 | 2.9936 | 2.9936
179.319 | 2.9956 | 3.0211 | 2.9936 | 2.9936
179.42 | 2.9953 | 3.0159 | 2.9936 | 2.9936
179.519 | 3.0035 | 3.0211 | 2.9936 | 2.9936
179.62 | 3.0068 | 3.0225 | 2.9936 | 2.9936
179.719 | 3.0104 | 3.0198 | 2.9936 | 2.9936
179.819 | 3.0127 | 3.0205 | 2.9936 | 2.9936
179.92 | 3.0173 | 3.0211 | 2.9936 | 2.9936
180.019 | 3.0242 | 3.0211 | 2.9936 | 2.9936
180.12 | 3.0275 | 3.0205 | 2.9936 | 2.9936
180.219 | 3.0278 | 3.0198 | 2.9936 | 2.9936
180.319 | 3.0278 | 3.0251 | 2.9936 | 2.9936
180.42 | 3.0321 | 3.0218 | 2.9936 | 2.9936
180.519 | 3.0367 | 3.0244 | 2.9936 | 2.9936
180.62 | 3.0426 | 3.0251 | 2.9936 | 2.9936
180.719 | 3.0475 | 3.0264 | 2.9936 | 2.9936
180.819 | 3.0462 | 3.0244 | 2.9936 | 2.9936
180.92 | 3.0488 | 3.0244 | 2.9936 | 2.9936
181.019 | 3.0482 | 3.0231 | 2.9936 | 2.9936
181.12 | 3.0584 | 3.0251 | 2.9936 | 2.9936
181.219 | 3.0581 | 3.0238 | 2.9936 | 2.9936
181.32 | 3.063 | 3.0218 | 2.9936 | 2.9936
181.42 | 3.0676 | 3.0225 | 2.9936 | 2.9936
181.519 | 3.0646 | 3.0277 | 2.9936 | 2.9936
181.62 | 3.0705 | 3.0238 | 2.9936 | 2.9936
181.719 | 3.0732 | 3.0244 | 2.9936 | 2.9936
181.82 | 3.0778 | 3.0244 | 2.9936 | 2.9936
181.919 | 3.0824 | 3.0238 | 2.9936 | 2.9936
182.02 | 3.0784 | 3.0264 | 2.9936 | 2.9936
182.12 | 3.0801 | 3.0251 | 2.9936 | 2.9936
182.219 | 3.086 | 3.0271 | 2.9936 | 2.9936
182.319 | 3.0886 | 3.0257 | 2.9936 | 2.9936
182.419 | 3.0978 | 3.0244 | 2.9936 | 2.9936
182.52 | 3.0949 | 3.0264 | 2.9936 | 2.9936
182.62 | 3.1028 | 3.0257 | 2.9936 | 2.9936
182.72 | 3.106 | 3.0297 | 2.9936 | 2.9936
182.819 | 3.1113 | 3.0251 | 2.9936 | 2.9936
182.92 | 3.1097 | 3.0303 | 2.9936 | 2.9936
183.019 | 3.1195 | 3.0297 | 2.9936 | 2.9936
183.12 | 3.1212 | 3.0271 | 2.9936 | 2.9936
183.22 | 3.1258 | 3.0297 | 2.9936 | 2.9936
183.319 | 3.1241 | 3.0303 | 2.9936 | 2.9936
183.42 | 3.1314 | 3.0297 | 2.9936 | 2.9936
183.519 | 3.131 | 3.029 | 2.9936 | 2.9936
183.62 | 3.132 | 3.0284 | 2.9936 | 2.9936
183.72 | 3.1402 | 3.029 | 2.9936 | 2.9936
183.819 | 3.1448 | 3.0317 | 2.9936 | 2.9936
183.92 | 3.1465 | 3.033 | 2.9936 | 2.9936
184.019 | 3.1491 | 3.0303 | 2.9936 | 2.9935
184.12 | 3.1524 | 3.033 | 2.9935 | 2.9935
184.219 | 3.1524 | 3.0317 | 2.9935 | 2.9935
184.319 | 3.156 | 3.0317 | 2.9935 | 2.9935
184.42 | 3.158 | 3.0297 | 2.9935 | 2.9935
184.519 | 3.1646 | 3.0323 | 2.9935 | 2.9935
184.62 | 3.1636 | 3.0317 | 2.9935 | 2.9935
184.719 | 3.1731 | 3.033 | 2.9935 | 2.9935
184.819 | 3.1754 | 3.0317 | 2.9935 | 2.9935
184.92 | 3.1774 | 3.0317 | 2.9935 | 2.9935
185.019 | 3.1823 | 3.0317 | 2.9934 | 2.9935
185.12 | 3.1905 | 3.0363 | 2.9934 | 2.9935
185.219 | 3.1899 | 3.0356 | 2.9934 | 2.9935
185.32 | 3.1909 | 3.0349 | 2.9934 | 2.9935
185.42 | 3.1918 | 3.0363 | 2.9934 | 2.9935
185.519 | 3.1938 | 3.0336 | 2.9934 | 2.9935
185.62 | 3.1951 | 3.0349 | 2.9934 | 2.9935
185.719 | 3.1987 | 3.0356 | 2.9934 | 2.9935
185.82 | 3.208 | 3.0356 | 2.9934 | 2.9935
185.919 | 3.2109 | 3.0336 | 2.9934 | 2.9935
186.02 | 3.2142 | 3.0356 | 2.9934 | 2.9935
186.12 | 3.2165 | 3.0356 | 2.9934 | 2.9935
186.219 | 3.228 | 3.0336 | 2.9934 | 2.9935
186.319 | 3.227 | 3.0389 | 2.9934 | 2.9935
186.419 | 3.2349 | 3.0369 | 2.9934 | 2.9935
186.52 | 3.2356 | 3.0382 | 2.9934 | 2.9935
186.62 | 3.2398 | 3.0369 | 2.9934 | 2.9935
186.72 | 3.249 | 3.0369 | 2.9934 | 2.9935
186.819 | 3.2481 | 3.0356 | 2.9934 | 2.9935
186.92 | 3.249 | 3.0376 | 2.9934 | 2.9935
187.019 | 3.255 | 3.0382 | 2.9934 | 2.9935
187.12 | 3.2566 | 3.0382 | 2.9934 | 2.9935
187.22 | 3.2596 | 3.0409 | 2.9934 | 2.9935
187.319 | 3.2602 | 3.0389 | 2.9934 | 2.9935
187.42 | 3.2668 | 3.0409 | 2.9934 | 2.9935
187.519 | 3.2635 | 3.0382 | 2.9934 | 2.9935
187.62 | 3.2707 | 3.0422 | 2.9934 | 2.9935
187.72 | 3.2753 | 3.0402 | 2.9934 | 2.9935
187.819 | 3.2793 | 3.0402 | 2.9934 | 2.9935
187.92 | 3.2767 | 3.0409 | 2.9934 | 2.9935
188.019 | 3.2822 | 3.0409 | 2.9934 | 2.9935
188.12 | 3.2882 | 3.0415 | 2.9934 | 2.9935
188.219 | 3.2855 | 3.0409 | 2.9934 | 2.9935
188.319 | 3.2928 | 3.0409 | 2.9934 | 2.9935
188.42 | 3.2974 | 3.0402 | 2.9934 | 2.9935
188.519 | 3.2997 | 3.0409 | 2.9934 | 2.9935
188.62 | 3.3013 | 3.0409 | 2.9934 | 2.9935
188.719 | 3.3007 | 3.0402 | 2.9934 | 2.9935
188.819 | 3.3076 | 3.0402 | 2.9934 | 2.9935
188.92 | 3.3112 | 3.0474 | 2.9934 | 2.9935
189.019 | 3.3161 | 3.0435 | 2.9933 | 2.9935
189.12 | 3.32 | 3.0442 | 2.9933 | 2.9935
189.219 | 3.326 | 3.0442 | 2.9933 | 2.9935
189.32 | 3.325 | 3.0428 | 2.9933 | 2.9935
189.42 | 3.3276 | 3.0448 | 2.9933 | 2.9935
189.519 | 3.3322 | 3.0442 | 2.9933 | 2.9935
189.62 | 3.3348 | 3.0422 | 2.9933 | 2.9935
189.719 | 3.3365 | 3.0435 | 2.9933 | 2.9935
189.819 | 3.344 | 3.0442 | 2.9933 | 2.9935
189.919 | 3.3444 | 3.0448 | 2.9933 | 2.9935
190.02 | 3.3408 | 3.0474 | 2.9933 | 2.9935
190.12 | 3.35 | 3.0448 | 2.9933 | 2.9935
190.219 | 3.3556 | 3.0474 | 2.9933 | 2.9935
190.319 | 3.3598 | 3.0481 | 2.9933 | 2.9935
190.419 | 3.3615 | 3.0455 | 2.9933 | 2.9935
190.52 | 3.374 | 3.0474 | 2.9933 | 2.9935
190.62 | 3.3713 | 3.0461 | 2.9933 | 2.9935
190.72 | 3.3684 | 3.0474 | 2.9933 | 2.9935
190.819 | 3.3743 | 3.0474 | 2.9933 | 2.9935
190.92 | 3.3822 | 3.0474 | 2.9933 | 2.9935
191.019 | 3.3865 | 3.0501 | 2.9933 | 2.9935
191.12 | 3.3871 | 3.0468 | 2.9933 | 2.9935
191.22 | 3.3914 | 3.0448 | 2.9933 | 2.9935
191.319 | 3.3878 | 3.0494 | 2.9933 | 2.9934
191.42 | 3.394 | 3.0501 | 2.9933 | 2.9934
191.519 | 3.3976 | 3.0494 | 2.9933 | 2.9934
191.62 | 3.3993 | 3.0501 | 2.9933 | 2.9934
191.72 | 3.4055 | 3.0494 | 2.9933 | 2.9934
191.819 | 3.4111 | 3.0488 | 2.9933 | 2.9934
191.92 | 3.4095 | 3.0501 | 2.9933 | 2.9934
192.019 | 3.4124 | 3.0527 | 2.9933 | 2.9934
192.12 | 3.4223 | 3.0507 | 2.9933 | 2.9934
192.219 | 3.4239 | 3.0507 | 2.9933 | 2.9934
192.319 | 3.4249 | 3.0534 | 2.9933 | 2.9934
192.42 | 3.4318 | 3.052 | 2.9933 | 2.9934
192.519 | 3.4351 | 3.052 | 2.9933 | 2.9933
192.62 | 3.4413 | 3.0514 | 2.9933 | 2.9933
192.719 | 3.4423 | 3.0527 | 2.9933 | 2.9933
192.819 | 3.441 | 3.0527 | 2.9933 | 2.9933
192.92 | 3.4463 | 3.0514 | 2.9933 | 2.9933
193.019 | 3.4561 | 3.052 | 2.9933 | 2.9933
193.12 | 3.4552 | 3.0547 | 2.9933 | 2.9933
193.219 | 3.4568 | 3.0534 | 2.9933 | 2.9933
193.32 | 3.4604 | 3.052 | 2.9933 | 2.9933
193.42 | 3.4693 | 3.0534 | 2.9933 | 2.9933
193.519 | 3.468 | 3.0481 | 2.9933 | 2.9933
193.62 | 3.4683 | 3.0553 | 2.9933 | 2.9933
193.719 | 3.4778 | 3.056 | 2.9933 | 2.9933
193.819 | 3.4719 | 3.0553 | 2.9933 | 2.9933
193.919 | 3.4841 | 3.056 | 2.9933 | 2.9933
194.02 | 3.49 | 3.0553 | 2.9933 | 2.9933
194.12 | 3.4897 | 3.056 | 2.9933 | 2.9933
194.219 | 3.492 | 3.054 | 2.9933 | 2.9933
194.319 | 3.4953 | 3.0566 | 2.9933 | 2.9933
194.42 | 3.4946 | 3.056 | 2.9933 | 2.9933
194.52 | 3.5078 | 3.0553 | 2.9933 | 2.9933
194.62 | 3.5071 | 3.0547 | 2.9933 | 2.9933
194.72 | 3.5061 | 3.0586 | 2.9933 | 2.9933
194.819 | 3.5156 | 3.0566 | 2.9933 | 2.9933
194.92 | 3.5196 | 3.0586 | 2.9933 | 2.9933
195.019 | 3.5202 | 3.0586 | 2.9933 | 2.9933
195.12 | 3.5258 | 3.0593 | 2.9933 | 2.9933
195.22 | 3.5265 | 3.058 | 2.9933 | 2.9933
195.319 | 3.5258 | 3.0573 | 2.9933 | 2.9933
195.42 | 3.5317 | 3.0606 | 2.9932 | 2.9933
195.519 | 3.5373 | 3.0593 | 2.9932 | 2.9933
195.62 | 3.5413 | 3.0593 | 2.9932 | 2.9933
195.719 | 3.5449 | 3.0612 | 2.9932 | 2.9933
195.819 | 3.5518 | 3.058 | 2.9932 | 2.9933
195.92 | 3.5574 | 3.058 | 2.9932 | 2.9933
196.019 | 3.5564 | 3.0612 | 2.9932 | 2.9933
196.12 | 3.5626 | 3.0593 | 2.9932 | 2.9933
196.219 | 3.56 | 3.0632 | 2.9932 | 2.9933
196.319 | 3.5617 | 3.0612 | 2.9932 | 2.9933
196.42 | 3.5725 | 3.0606 | 2.9932 | 2.9933
196.519 | 3.5768 | 3.0619 | 2.9932 | 2.9933
196.62 | 3.5811 | 3.0626 | 2.9932 | 2.9933
196.719 | 3.5827 | 3.0632 | 2.9932 | 2.9933
196.819 | 3.5899 | 3.0632 | 2.9932 | 2.9933
196.92 | 3.5876 | 3.0639 | 2.9932 | 2.9933
197.019 | 3.5926 | 3.0645 | 2.9932 | 2.9933
197.12 | 3.5998 | 3.0652 | 2.9932 | 2.9933
197.219 | 3.5903 | 3.0652 | 2.9932 | 2.9933
197.32 | 3.5955 | 3.0639 | 2.9932 | 2.9933
197.42 | 3.6024 | 3.0632 | 2.9932 | 2.9933
197.519 | 3.609 | 3.0652 | 2.9932 | 2.9933
197.62 | 3.6064 | 3.0639 | 2.9932 | 2.9933
197.719 | 3.6189 | 3.0639 | 2.9932 | 2.9933
197.82 | 3.6189 | 3.0665 | 2.9932 | 2.9933
197.919 | 3.6218 | 3.0619 | 2.9932 | 2.9933
198.02 | 3.6277 | 3.0678 | 2.9932 | 2.9933
198.12 | 3.631 | 3.0678 | 2.9932 | 2.9933
198.219 | 3.6314 | 3.0658 | 2.9932 | 2.9933
198.319 | 3.6373 | 3.0678 | 2.9932 | 2.9933
198.42 | 3.636 | 3.0672 | 2.9932 | 2.9933
198.52 | 3.6392 | 3.0672 | 2.9932 | 2.9933
198.62 | 3.6409 | 3.0685 | 2.9932 | 2.9933
198.72 | 3.6478 | 3.0678 | 2.9932 | 2.9933
198.819 | 3.6448 | 3.0678 | 2.9932 | 2.9933
198.92 | 3.653 | 3.0672 | 2.9932 | 2.9933
199.019 | 3.657 | 3.0665 | 2.9932 | 2.9933
199.12 | 3.657 | 3.0652 | 2.9932 | 2.9933
199.22 | 3.6636 | 3.0665 | 2.9932 | 2.9933
199.319 | 3.6718 | 3.0705 | 2.9932 | 2.9933
199.42 | 3.6731 | 3.0632 | 2.9932 | 2.9933
199.519 | 3.6744 | 3.0711 | 2.9932 | 2.9933
199.62 | 3.6741 | 3.0698 | 2.9932 | 2.9933
199.719 | 3.682 | 3.0705 | 2.9932 | 2.9933
199.819 | 3.6843 | 3.0705 | 2.9932 | 2.9933
199.92 | 3.6935 | 3.0711 | 2.9932 | 2.9933
200.019 | 3.6951 | 3.0685 | 2.9932 | 2.9933
200.12 | 3.702 | 3.0698 | 2.9932 | 2.9933
200.219 | 3.702 | 3.0705 | 2.9932 | 2.9933
200.319 | 3.7024 | 3.0705 | 2.9932 | 2.9933
200.42 | 3.7024 | 3.0731 | 2.9932 | 2.9933
200.519 | 3.7168 | 3.0698 | 2.9932 | 2.9933
200.62 | 3.7168 | 3.0731 | 2.9932 | 2.9933
200.719 | 3.7198 | 3.0718 | 2.9932 | 2.9933
200.82 | 3.7237 | 3.0737 | 2.9931 | 2.9933
200.92 | 3.7257 | 3.0718 | 2.9931 | 2.9933
201.019 | 3.7333 | 3.0731 | 2.9931 | 2.9933
201.12 | 3.7356 | 3.0731 | 2.9931 | 2.9932
201.219 | 3.7392 | 3.0724 | 2.9931 | 2.9932
201.32 | 3.7382 | 3.0718 | 2.9931 | 2.9932
201.42 | 3.7444 | 3.0737 | 2.9931 | 2.9932
201.519 | 3.7431 | 3.0783 | 2.9931 | 2.9932
201.62 | 3.7484 | 3.0757 | 2.9931 | 2.9932
201.719 | 3.7589 | 3.0724 | 2.9931 | 2.9932
201.819 | 3.7619 | 3.0764 | 2.9931 | 2.9932
201.919 | 3.7612 | 3.0764 | 2.9931 | 2.9932
202.02 | 3.7642 | 3.0757 | 2.9931 | 2.9932
202.12 | 3.7681 | 3.0764 | 2.9931 | 2.9932
202.219 | 3.7694 | 3.0764 | 2.9931 | 2.9932
202.319 | 3.7737 | 3.0764 | 2.9931 | 2.9932
202.42 | 3.7783 | 3.0757 | 2.9931 | 2.9932
202.52 | 3.7793 | 3.0764 | 2.9931 | 2.9932
202.62 | 3.7832 | 3.0757 | 2.9931 | 2.9932
202.72 | 3.7882 | 3.0764 | 2.9931 | 2.9932
202.819 | 3.7882 | 3.0751 | 2.9931 | 2.9932
202.92 | 3.7931 | 3.077 | 2.9931 | 2.9932
203.019 | 3.7983 | 3.0803 | 2.9931 | 2.9932
203.12 | 3.8026 | 3.079 | 2.9931 | 2.9932
203.22 | 3.8026 | 3.0783 | 2.9931 | 2.9932
203.319 | 3.8089 | 3.079 | 2.9931 | 2.9932
203.42 | 3.8174 | 3.081 | 2.9931 | 2.9931
203.519 | 3.8177 | 3.079 | 2.9931 | 2.9931
203.62 | 3.8194 | 3.079 | 2.9931 | 2.9931
203.719 | 3.8207 | 3.077 | 2.9931 | 2.9931
203.819 | 3.8355 | 3.079 | 2.9931 | 2.9931
203.92 | 3.8352 | 3.079 | 2.9931 | 2.9931
204.019 | 3.8322 | 3.0777 | 2.9931 | 2.9931
204.12 | 3.8394 | 3.0829 | 2.9931 | 2.9931
204.219 | 3.8421 | 3.0777 | 2.9931 | 2.9931
204.319 | 3.847 | 3.081 | 2.9931 | 2.9931
204.42 | 3.8519 | 3.0816 | 2.9931 | 2.9931
204.519 | 3.8552 | 3.0823 | 2.9931 | 2.9931
204.62 | 3.8598 | 3.0843 | 2.9931 | 2.9931
204.719 | 3.8664 | 3.0816 | 2.9931 | 2.9931
204.82 | 3.8641 | 3.081 | 2.9931 | 2.9931
204.92 | 3.871 | 3.0797 | 2.9931 | 2.9931
205.019 | 3.8733 | 3.0803 | 2.9931 | 2.9931
205.12 | 3.8789 | 3.0849 | 2.9931 | 2.9931
205.219 | 3.8825 | 3.0849 | 2.9931 | 2.9931
205.32 | 3.8884 | 3.0856 | 2.9931 | 2.9931
205.42 | 3.8868 | 3.0829 | 2.9931 | 2.9931
205.519 | 3.8933 | 3.0869 | 2.9931 | 2.9931
205.62 | 3.8973 | 3.0849 | 2.9931 | 2.9931
205.719 | 3.895 | 3.0849 | 2.9931 | 2.9931
205.819 | 3.9055 | 3.0843 | 2.9931 | 2.9931
205.919 | 3.9035 | 3.0856 | 2.9931 | 2.9931
206.02 | 3.9111 | 3.0849 | 2.9931 | 2.9931
206.12 | 3.9118 | 3.0869 | 2.9931 | 2.9931
206.219 | 3.9144 | 3.0843 | 2.9931 | 2.9931
206.319 | 3.9141 | 3.0829 | 2.9931 | 2.9931
206.42 | 3.9223 | 3.0849 | 2.9931 | 2.9931
206.52 | 3.921 | 3.0882 | 2.9931 | 2.9931
206.62 | 3.9262 | 3.0869 | 2.9931 | 2.9931
206.72 | 3.9315 | 3.0889 | 2.9931 | 2.9931
206.819 | 3.9377 | 3.0875 | 2.9931 | 2.9931
206.92 | 3.9348 | 3.0875 | 2.9931 | 2.9931
207.019 | 3.9364 | 3.0875 | 2.9931 | 2.9931
207.12 | 3.9407 | 3.0875 | 2.9931 | 2.9931
207.22 | 3.9463 | 3.0862 | 2.9931 | 2.9931
207.319 | 3.9565 | 3.0882 | 2.9931 | 2.9931
207.42 | 3.9542 | 3.0915 | 2.9931 | 2.9931
207.519 | 3.9565 | 3.0908 | 2.9931 | 2.9931
207.62 | 3.9709 | 3.0908 | 2.9931 | 2.9931
207.719 | 3.9647 | 3.0935 | 2.9931 | 2.9931
207.819 | 3.9663 | 3.0902 | 2.9931 | 2.9931
207.92 | 3.9765 | 3.0928 | 2.9931 | 2.9931
208.019 | 3.9772 | 3.0908 | 2.9931 | 2.9931
208.12 | 3.9818 | 3.0921 | 2.9931 | 2.9931
208.219 | 3.9883 | 3.0902 | 2.9931 | 2.9931
208.319 | 3.991 | 3.0902 | 2.9931 | 2.9931
208.42 | 3.9906 | 3.0928 | 2.9931 | 2.9931
208.519 | 4.0018 | 3.0915 | 2.9931 | 2.9931
208.62 | 3.9949 | 3.0908 | 2.9931 | 2.9931
208.719 | 4.0015 | 3.0915 | 2.9931 | 2.9931
208.82 | 4.0031 | 3.0935 | 2.9931 | 2.9931
208.92 | 4.0074 | 3.0935 | 2.993 | 2.9931
209.019 | 4.016 | 3.0941 | 2.993 | 2.9931
209.12 | 4.0173 | 3.0915 | 2.993 | 2.9931
209.219 | 4.0179 | 3.0974 | 2.993 | 2.9931
209.32 | 4.0258 | 3.0941 | 2.993 | 2.993
209.42 | 4.0242 | 3.0941 | 2.993 | 2.993
209.519 | 4.0255 | 3.0941 | 2.993 | 2.993
209.62 | 4.0288 | 3.1014 | 2.993 | 2.993
209.719 | 4.0363 | 3.0981 | 2.993 | 2.993
209.819 | 4.0403 | 3.0941 | 2.993 | 2.993
209.919 | 4.0469 | 3.1 | 2.993 | 2.993
210.02 | 4.0488 | 3.0954 | 2.993 | 2.993
210.12 | 4.0515 | 3.0974 | 2.993 | 2.993
210.219 | 4.0515 | 3.0967 | 2.993 | 2.993
210.319 | 4.0577 | 3.0974 | 2.993 | 2.993
210.42 | 4.0577 | 3.0961 | 2.993 | 2.993
210.52 | 4.0689 | 3.0974 | 2.993 | 2.993
210.62 | 4.0702 | 3.0967 | 2.993 | 2.993
210.72 | 4.0748 | 3.0981 | 2.993 | 2.993
210.819 | 4.0732 | 3.0954 | 2.993 | 2.993
210.92 | 4.0801 | 3.0994 | 2.993 | 2.993
211.019 | 4.088 | 3.1007 | 2.993 | 2.993
211.12 | 4.0847 | 3.1007 | 2.993 | 2.993
211.22 | 4.0968 | 3.1027 | 2.993 | 2.993
211.319 | 4.0975 | 3.1007 | 2.993 | 2.993
211.42 | 4.1014 | 3.0994 | 2.993 | 2.993
211.519 | 4.1073 | 3.1007 | 2.993 | 2.993
211.62 | 4.1113 | 3.1007 | 2.993 | 2.993
211.719 | 4.1119 | 3.1007 | 2.993 | 2.993
211.819 | 4.1159 | 3.0994 | 2.993 | 2.993
211.92 | 4.1195 | 3.1007 | 2.993 | 2.993
212.019 | 4.1192 | 3.1007 | 2.993 | 2.993
212.12 | 4.1271 | 3.102 | 2.993 | 2.993
212.219 | 4.1323 | 3.102 | 2.993 | 2.993
212.319 | 4.1379 | 3.0994 | 2.993 | 2.993
212.42 | 4.1369 | 3.1 | 2.993 | 2.993
212.519 | 4.1422 | 3.1027 | 2.993 | 2.993
212.62 | 4.1465 | 3.1007 | 2.993 | 2.993
212.719 | 4.1425 | 3.1014 | 2.993 | 2.993
212.82 | 4.1544 | 3.102 | 2.993 | 2.993
212.92 | 4.1599 | 3.1027 | 2.993 | 2.993
213.019 | 4.153 | 3.1053 | 2.993 | 2.993
213.12 | 4.1616 | 3.1066 | 2.993 | 2.993
213.219 | 4.1632 | 3.102 | 2.993 | 2.993
213.32 | 4.1685 | 3.104 | 2.993 | 2.9929
213.42 | 4.1754 | 3.1066 | 2.993 | 2.9929
213.52 | 4.1747 | 3.1053 | 2.993 | 2.9929
213.62 | 4.1816 | 3.104 | 2.993 | 2.9929
213.719 | 4.1876 | 3.1046 | 2.9929 | 2.9929
213.819 | 4.1853 | 3.106 | 2.9929 | 2.9929
213.919 | 4.1853 | 3.1053 | 2.9929 | 2.9929
214.02 | 4.1964 | 3.1053 | 2.9929 | 2.9929
214.12 | 4.1958 | 3.1066 | 2.9929 | 2.9929
214.219 | 4.1987 | 3.104 | 2.9929 | 2.9929
214.319 | 4.201 | 3.1027 | 2.9929 | 2.9929
214.42 | 4.2116 | 3.1046 | 2.9929 | 2.9929
214.52 | 4.2125 | 3.1079 | 2.9929 | 2.9929
214.62 | 4.2139 | 3.1073 | 2.9928 | 2.9929
214.72 | 4.2175 | 3.1079 | 2.9928 | 2.9929
214.819 | 4.2185 | 3.106 | 2.9928 | 2.9929
214.92 | 4.2309 | 3.1079 | 2.9928 | 2.9929
215.019 | 4.224 | 3.1086 | 2.9928 | 2.9929
215.12 | 4.2326 | 3.1073 | 2.9928 | 2.9929
215.22 | 4.2329 | 3.1086 | 2.9928 | 2.9929
215.319 | 4.2356 | 3.1092 | 2.9928 | 2.9929
215.42 | 4.2415 | 3.1073 | 2.9928 | 2.9929
215.519 | 4.2415 | 3.1086 | 2.9928 | 2.9929
215.62 | 4.2484 | 3.1073 | 2.9928 | 2.9929
215.719 | 4.2559 | 3.1112 | 2.9928 | 2.9929
215.819 | 4.2523 | 3.1086 | 2.9928 | 2.9929
215.92 | 4.2602 | 3.1079 | 2.9928 | 2.9929
216.019 | 4.2599 | 3.1099 | 2.9928 | 2.9929
216.12 | 4.2681 | 3.1112 | 2.9928 | 2.9929
216.219 | 4.2714 | 3.1112 | 2.9928 | 2.9929
216.319 | 4.2737 | 3.1106 | 2.9928 | 2.9929
216.42 | 4.278 | 3.1125 | 2.9928 | 2.9929
216.519 | 4.2822 | 3.1125 | 2.9928 | 2.9929
216.62 | 4.2858 | 3.1145 | 2.9928 | 2.9929
216.719 | 4.2891 | 3.1106 | 2.9928 | 2.9929
216.82 | 4.2934 | 3.1125 | 2.9928 | 2.9929
216.92 | 4.2967 | 3.1125 | 2.9928 | 2.9929
217.019 | 4.2987 | 3.1145 | 2.9928 | 2.9929
217.12 | 4.3075 | 3.1145 | 2.9928 | 2.9929
217.219 | 4.3095 | 3.1112 | 2.9928 | 2.9929
217.32 | 4.3125 | 3.1132 | 2.9928 | 2.9929
217.42 | 4.3174 | 3.1152 | 2.9928 | 2.9929
217.52 | 4.3217 | 3.1171 | 2.9927 | 2.9929
217.62 | 4.3243 | 3.1158 | 2.9927 | 2.9929
217.719 | 4.3266 | 3.1152 | 2.9927 | 2.9929
217.819 | 4.3315 | 3.1119 | 2.9927 | 2.9929
217.919 | 4.3368 | 3.1112 | 2.9927 | 2.9929
218.02 | 4.3378 | 3.1158 | 2.9927 | 2.9929
218.12 | 4.3391 | 3.1171 | 2.9927 | 2.9929
218.219 | 4.3447 | 3.1171 | 2.9927 | 2.9929
218.319 | 4.3516 | 3.1171 | 2.9927 | 2.9929
218.42 | 4.3509 | 3.1204 | 2.9927 | 2.9929
218.52 | 4.3621 | 3.1158 | 2.9927 | 2.9929
218.62 | 4.3601 | 3.1165 | 2.9927 | 2.9929
218.72 | 4.3693 | 3.1125 | 2.9927 | 2.9929
218.819 | 4.3684 | 3.1165 | 2.9927 | 2.9929
218.92 | 4.3766 | 3.1178 | 2.9927 | 2.9929
219.019 | 4.3759 | 3.1178 | 2.9927 | 2.9929
219.12 | 4.3746 | 3.1184 | 2.9927 | 2.9929
219.22 | 4.3848 | 3.1204 | 2.9927 | 2.9929
219.319 | 4.3845 | 3.1178 | 2.9927 | 2.9929
219.42 | 4.3871 | 3.1204 | 2.9927 | 2.9929
219.519 | 4.3864 | 3.1191 | 2.9927 | 2.9929
219.62 | 4.3917 | 3.1184 | 2.9927 | 2.9929
219.719 | 4.4019 | 3.1171 | 2.9927 | 2.9929
219.819 | 4.4029 | 3.1198 | 2.9927 | 2.9929
219.92 | 4.4124 | 3.1198 | 2.9927 | 2.9929
220.019 | 4.4098 | 3.1211 | 2.9927 | 2.9929
220.12 | 4.4163 | 3.1191 | 2.9927 | 2.9929
220.219 | 4.4157 | 3.1198 | 2.9927 | 2.9929
220.319 | 4.4167 | 3.123 | 2.9927 | 2.9929
220.42 | 4.4262 | 3.123 | 2.9927 | 2.9929
220.519 | 4.4321 | 3.1244 | 2.9927 | 2.9929
220.62 | 4.4341 | 3.1237 | 2.9927 | 2.9929
220.719 | 4.438 | 3.1224 | 2.9927 | 2.9929
220.82 | 4.4423 | 3.1217 | 2.9927 | 2.9928
220.92 | 4.4423 | 3.1217 | 2.9927 | 2.9928
221.019 | 4.4473 | 3.123 | 2.9927 | 2.9928
221.12 | 4.4492 | 3.1217 | 2.9927 | 2.9928
221.219 | 4.4525 | 3.1224 | 2.9927 | 2.9928
221.319 | 4.4588 | 3.1244 | 2.9927 | 2.9928
221.42 | 4.4594 | 3.1217 | 2.9927 | 2.9928
221.52 | 4.4601 | 3.1244 | 2.9927 | 2.9928
221.62 | 4.4726 | 3.1217 | 2.9927 | 2.9928
221.719 | 4.4785 | 3.1257 | 2.9927 | 2.9928
221.819 | 4.4782 | 3.1257 | 2.9927 | 2.9928
221.919 | 4.4828 | 3.1257 | 2.9927 | 2.9928
222.02 | 4.4821 | 3.1257 | 2.9927 | 2.9928
222.12 | 4.4877 | 3.1263 | 2.9927 | 2.9928
222.219 | 4.4998 | 3.125 | 2.9927 | 2.9928
222.319 | 4.4998 | 3.1257 | 2.9927 | 2.9928
222.42 | 4.5064 | 3.1263 | 2.9927 | 2.9928
222.52 | 4.511 | 3.125 | 2.9927 | 2.9928
222.62 | 4.5048 | 3.127 | 2.9927 | 2.9928
222.72 | 4.5183 | 3.1283 | 2.9927 | 2.9928
222.819 | 4.5179 | 3.129 | 2.9927 | 2.9928
222.92 | 4.5183 | 3.127 | 2.9927 | 2.9928
223.019 | 4.5271 | 3.1263 | 2.9927 | 2.9928
223.12 | 4.5294 | 3.1296 | 2.9927 | 2.9927
223.22 | 4.535 | 3.1283 | 2.9927 | 2.9927
223.319 | 4.534 | 3.1296 | 2.9927 | 2.9927
223.42 | 4.5429 | 3.1342 | 2.9927 | 2.9927
223.519 | 4.5423 | 3.129 | 2.9927 | 2.9927
223.62 | 4.5416 | 3.129 | 2.9927 | 2.9927
223.719 | 4.5505 | 3.1303 | 2.9927 | 2.9927
223.819 | 4.5587 | 3.129 | 2.9927 | 2.9927
223.92 | 4.5554 | 3.1323 | 2.9927 | 2.9927
224.019 | 4.5564 | 3.1309 | 2.9927 | 2.9927
224.12 | 4.5659 | 3.1329 | 2.9927 | 2.9927
224.219 | 4.5643 | 3.1316 | 2.9927 | 2.9927
224.319 | 4.5732 | 3.1336 | 2.9927 | 2.9927
224.42 | 4.5751 | 3.1329 | 2.9927 | 2.9927
224.519 | 4.5807 | 3.1316 | 2.9927 | 2.9927
224.62 | 4.587 | 3.1349 | 2.9927 | 2.9927
224.719 | 4.5827 | 3.1329 | 2.9927 | 2.9927
224.82 | 4.5896 | 3.1355 | 2.9927 | 2.9927
224.92 | 4.5955 | 3.1316 | 2.9927 | 2.9927
225.019 | 4.5995 | 3.1349 | 2.9927 | 2.9927
225.12 | 4.6011 | 3.1349 | 2.9927 | 2.9927
225.219 | 4.606 | 3.1336 | 2.9927 | 2.9927
225.32 | 4.6116 | 3.1362 | 2.9926 | 2.9927
225.42 | 4.6113 | 3.1355 | 2.9926 | 2.9927
225.52 | 4.6119 | 3.1342 | 2.9926 | 2.9927
225.62 | 4.6211 | 3.1355 | 2.9926 | 2.9927
225.719 | 4.6287 | 3.1355 | 2.9926 | 2.9927
225.82 | 4.6327 | 3.1355 | 2.9926 | 2.9927
225.919 | 4.6376 | 3.1349 | 2.9926 | 2.9927
226.02 | 4.6392 | 3.1349 | 2.9926 | 2.9927
226.12 | 4.6376 | 3.1362 | 2.9926 | 2.9927
226.219 | 4.6445 | 3.1342 | 2.9926 | 2.9927
226.319 | 4.6425 | 3.1375 | 2.9926 | 2.9927
226.42 | 4.6543 | 3.1329 | 2.9925 | 2.9927
226.52 | 4.657 | 3.1369 | 2.9925 | 2.9927
226.62 | 4.6583 | 3.1382 | 2.9925 | 2.9927
226.72 | 4.6609 | 3.1382 | 2.9925 | 2.9927
226.819 | 4.6642 | 3.1408 | 2.9925 | 2.9927
226.92 | 4.6685 | 3.1382 | 2.9925 | 2.9927
227.019 | 4.6682 | 3.1382 | 2.9925 | 2.9927
227.12 | 4.6685 | 3.1375 | 2.9925 | 2.9927
227.22 | 4.6803 | 3.1375 | 2.9925 | 2.9927
227.319 | 4.6852 | 3.1382 | 2.9925 | 2.9927
227.42 | 4.6866 | 3.1309 | 2.9925 | 2.9927
227.519 | 4.6892 | 3.1408 | 2.9925 | 2.9927
227.62 | 4.6889 | 3.1428 | 2.9925 | 2.9927
227.719 | 4.6935 | 3.1401 | 2.9925 | 2.9927
227.819 | 4.6987 | 3.1415 | 2.9925 | 2.9927
227.92 | 4.7004 | 3.1408 | 2.9925 | 2.9927
228.019 | 4.7096 | 3.1415 | 2.9925 | 2.9927
228.12 | 4.7155 | 3.1382 | 2.9925 | 2.9927
228.219 | 4.7214 | 3.1408 | 2.9925 | 2.9927
228.319 | 4.7198 | 3.1415 | 2.9925 | 2.9927
228.42 | 4.7237 | 3.1434 | 2.9925 | 2.9927
228.519 | 4.7306 | 3.1434 | 2.9925 | 2.9927
228.62 | 4.729 | 3.1441 | 2.9925 | 2.9927
228.719 | 4.7388 | 3.148 | 2.9925 | 2.9926
228.82 | 4.7378 | 3.1447 | 2.9925 | 2.9926
228.92 | 4.7428 | 3.1428 | 2.9925 | 2.9926
229.019 | 4.7474 | 3.1441 | 2.9925 | 2.9926
229.12 | 4.7553 | 3.1421 | 2.9925 | 2.9926
229.219 | 4.7533 | 3.1467 | 2.9925 | 2.9926
229.319 | 4.7586 | 3.1434 | 2.9925 | 2.9926
229.42 | 4.7609 | 3.1454 | 2.9925 | 2.9926
229.52 | 4.7648 | 3.1441 | 2.9925 | 2.9926
229.62 | 4.7704 | 3.1434 | 2.9925 | 2.9926
229.719 | 4.7783 | 3.1467 | 2.9925 | 2.9926
229.819 | 4.7743 | 3.148 | 2.9925 | 2.9926
229.919 | 4.7793 | 3.1467 | 2.9925 | 2.9926
230.02 | 4.7868 | 3.1461 | 2.9925 | 2.9926
230.12 | 4.7868 | 3.1447 | 2.9925 | 2.9926
230.22 | 4.7911 | 3.1474 | 2.9925 | 2.9926
230.319 | 4.8003 | 3.1461 | 2.9925 | 2.9926
230.42 | 4.8019 | 3.1461 | 2.9925 | 2.9926
230.52 | 4.8042 | 3.1461 | 2.9925 | 2.9926
230.62 | 4.8115 | 3.1467 | 2.9925 | 2.9926
230.72 | 4.8072 | 3.1467 | 2.9925 | 2.9926
230.819 | 4.8148 | 3.1461 | 2.9925 | 2.9926
230.92 | 4.8207 | 3.1493 | 2.9925 | 2.9926
231.019 | 4.8177 | 3.1487 | 2.9925 | 2.9926
231.12 | 4.8325 | 3.1467 | 2.9925 | 2.9926
231.22 | 4.8338 | 3.15 | 2.9925 | 2.9926
231.319 | 4.8342 | 3.1487 | 2.9925 | 2.9926
231.42 | 4.8397 | 3.1493 | 2.9925 | 2.9926
231.519 | 4.845 | 3.1507 | 2.9925 | 2.9926
231.62 | 4.8447 | 3.1493 | 2.9925 | 2.9926
231.719 | 4.8532 | 3.1507 | 2.9925 | 2.9926
231.819 | 4.8559 | 3.148 | 2.9925 | 2.9926
231.92 | 4.8549 | 3.148 | 2.9925 | 2.9926
232.019 | 4.8621 | 3.148 | 2.9925 | 2.9926
232.12 | 4.8667 | 3.1533 | 2.9925 | 2.9926
232.219 | 4.8693 | 3.1487 | 2.9925 | 2.9926
232.319 | 4.8664 | 3.1487 | 2.9925 | 2.9926
232.42 | 4.8789 | 3.1474 | 2.9924 | 2.9926
232.519 | 4.8802 | 3.1533 | 2.9924 | 2.9926
232.62 | 4.8854 | 3.1461 | 2.9924 | 2.9926
232.719 | 4.8937 | 3.152 | 2.9924 | 2.9924
232.82 | 4.8914 | 3.1533 | 2.9924 | 2.9924
232.92 | 4.8969 | 3.1526 | 2.9924 | 2.9924
233.019 | 4.8966 | 3.1533 | 2.9924 | 2.9924
233.12 | 4.8986 | 3.1559 | 2.9924 | 2.9924
233.219 | 4.9025 | 3.1526 | 2.9924 | 2.9924
233.319 | 4.9098 | 3.1533 | 2.9924 | 2.9924
233.42 | 4.914 | 3.152 | 2.9923 | 2.9924
233.52 | 4.9183 | 3.1533 | 2.9923 | 2.9924
233.62 | 4.9213 | 3.1546 | 2.9923 | 2.9924
233.719 | 4.9236 | 3.1513 | 2.9923 | 2.9924
233.819 | 4.9246 | 3.1559 | 2.9923 | 2.9924
233.919 | 4.9275 | 3.1546 | 2.9923 | 2.9924
234.02 | 4.939 | 3.1546 | 2.9923 | 2.9924
234.12 | 4.9331 | 3.1579 | 2.9923 | 2.9924
234.22 | 4.94 | 3.1579 | 2.9923 | 2.9924
234.319 | 4.9456 | 3.1572 | 2.9923 | 2.9924
234.42 | 4.9495 | 3.1585 | 2.9923 | 2.9924
234.52 | 4.9453 | 3.1533 | 2.9923 | 2.9924
234.619 | 4.9492 | 3.1546 | 2.9923 | 2.9924
234.72 | 4.9584 | 3.1579 | 2.9923 | 2.9924
234.819 | 4.9558 | 3.1585 | 2.9923 | 2.9924
234.92 | 4.9666 | 3.1585 | 2.9923 | 2.9924
235.019 | 4.9657 | 3.1572 | 2.9923 | 2.9924
235.12 | 4.9686 | 3.1592 | 2.9923 | 2.9924
235.22 | 4.9699 | 3.1579 | 2.9923 | 2.9924
235.319 | 4.9791 | 3.1592 | 2.9923 | 2.9924
235.42 | 4.9798 | 3.1585 | 2.9923 | 2.9924
235.519 | 4.9808 | 3.1585 | 2.9923 | 2.9924
235.62 | 4.9893 | 3.1599 | 2.9923 | 2.9924
235.719 | 4.9946 | 3.1605 | 2.9923 | 2.9924
235.819 | 4.9998 | 3.1579 | 2.9923 | 2.9924
235.92 | 5.0041 | 3.1612 | 2.9923 | 2.9924
236.019 | 5.0035 | 3.1612 | 2.9923 | 2.9924
236.12 | 5.0107 | 3.1585 | 2.9923 | 2.9924
236.219 | 5.0179 | 3.1605 | 2.9923 | 2.9924
236.319 | 5.0182 | 3.1612 | 2.9923 | 2.9924
236.42 | 5.0261 | 3.1625 | 2.9923 | 2.9924
236.519 | 5.033 | 3.1599 | 2.9923 | 2.9924
236.62 | 5.033 | 3.1605 | 2.9923 | 2.9924
236.719 | 5.0307 | 3.1664 | 2.9923 | 2.9924
236.82 | 5.0508 | 3.1645 | 2.9923 | 2.9924
236.92 | 5.0482 | 3.1638 | 2.9923 | 2.9924
237.019 | 5.0465 | 3.1658 | 2.9923 | 2.9924
237.12 | 5.0498 | 3.1638 | 2.9923 | 2.9924
237.219 | 5.0567 | 3.1632 | 2.9923 | 2.9924
237.319 | 5.0597 | 3.1638 | 2.9923 | 2.9924
237.42 | 5.0597 | 3.1645 | 2.9923 | 2.9924
237.52 | 5.0725 | 3.1645 | 2.9923 | 2.9924
237.62 | 5.0679 | 3.1651 | 2.9923 | 2.9924
237.719 | 5.0768 | 3.1645 | 2.9923 | 2.9924
237.819 | 5.0774 | 3.1632 | 2.9922 | 2.9924
237.919 | 5.0837 | 3.1632 | 2.9922 | 2.9924
238.02 | 5.0843 | 3.1638 | 2.9922 | 2.9924
238.12 | 5.0886 | 3.1638 | 2.9922 | 2.9924
238.22 | 5.0899 | 3.1678 | 2.9922 | 2.9924
238.319 | 5.0958 | 3.1678 | 2.9922 | 2.9924
238.42 | 5.1047 | 3.1671 | 2.9922 | 2.9924
238.52 | 5.1047 | 3.1671 | 2.9922 | 2.9924
238.62 | 5.1133 | 3.1671 | 2.9922 | 2.9924
238.72 | 5.1106 | 3.1651 | 2.9922 | 2.9924
238.819 | 5.1116 | 3.1671 | 2.9922 | 2.9924
238.92 | 5.1162 | 3.1671 | 2.9922 | 2.9924
239.019 | 5.1182 | 3.171 | 2.9922 | 2.9924
239.12 | 5.1271 | 3.1684 | 2.9922 | 2.9924
239.22 | 5.128 | 3.1684 | 2.9922 | 2.9924
239.319 | 5.134 | 3.1697 | 2.9922 | 2.9924
239.42 | 5.1359 | 3.1697 | 2.9922 | 2.9924
239.519 | 5.1412 | 3.171 | 2.9922 | 2.9924
239.62 | 5.1458 | 3.1717 | 2.9922 | 2.9924
239.719 | 5.1468 | 3.1704 | 2.9922 | 2.9924
239.819 | 5.1497 | 3.1697 | 2.9922 | 2.9924
239.92 | 5.155 | 3.1697 | 2.9922 | 2.9924
240.019 | 5.1537 | 3.1697 | 2.9922 | 2.9924
240.12 | 5.1612 | 3.1737 | 2.9922 | 2.9924
240.219 | 5.1589 | 3.1724 | 2.9922 | 2.9924
240.319 | 5.1688 | 3.173 | 2.9922 | 2.9924
240.42 | 5.1691 | 3.173 | 2.9922 | 2.9924
240.519 | 5.1701 | 3.1743 | 2.9922 | 2.9924
240.62 | 5.181 | 3.1717 | 2.9922 | 2.9924
240.719 | 5.1833 | 3.1717 | 2.9921 | 2.9924
240.82 | 5.1823 | 3.1737 | 2.9921 | 2.9924
240.92 | 5.1836 | 3.1724 | 2.9921 | 2.9924
241.019 | 5.1941 | 3.1724 | 2.9921 | 2.9924
241.12 | 5.1954 | 3.1737 | 2.9921 | 2.9924
241.219 | 5.2004 | 3.173 | 2.9921 | 2.9924
241.319 | 5.2027 | 3.1743 | 2.9921 | 2.9924
241.42 | 5.2027 | 3.1776 | 2.9921 | 2.9924
241.52 | 5.2135 | 3.1743 | 2.9921 | 2.9924
241.62 | 5.2191 | 3.1737 | 2.9921 | 2.9924
241.719 | 5.2188 | 3.1756 | 2.9921 | 2.9923
241.819 | 5.2244 | 3.1737 | 2.9921 | 2.9923
241.919 | 5.2263 | 3.177 | 2.9921 | 2.9923
242.02 | 5.2355 | 3.1756 | 2.9921 | 2.9923
242.12 | 5.2382 | 3.1763 | 2.9921 | 2.9922
242.22 | 5.2372 | 3.1763 | 2.9921 | 2.9922
242.319 | 5.2444 | 3.1763 | 2.9921 | 2.9922
242.42 | 5.2533 | 3.1783 | 2.9921 | 2.9922
242.52 | 5.2599 | 3.175 | 2.9921 | 2.9922
242.62 | 5.2592 | 3.1783 | 2.9921 | 2.9922
242.72 | 5.2651 | 3.1796 | 2.9921 | 2.9922
242.819 | 5.2664 | 3.1809 | 2.9921 | 2.9922
242.92 | 5.2687 | 3.1783 | 2.9921 | 2.9922
243.019 | 5.276 | 3.1789 | 2.9921 | 2.9922
243.12 | 5.2822 | 3.1789 | 2.9921 | 2.9922
243.22 | 5.2842 | 3.1796 | 2.9921 | 2.9922
243.319 | 5.2842 | 3.1783 | 2.9921 | 2.9922
243.42 | 5.2921 | 3.1822 | 2.9921 | 2.9922
243.519 | 5.2954 | 3.1789 | 2.9921 | 2.9922
243.62 | 5.299 | 3.1776 | 2.9921 | 2.9922
243.719 | 5.3029 | 3.1776 | 2.9921 | 2.9922
243.819 | 5.3049 | 3.1789 | 2.9921 | 2.9922
243.92 | 5.3108 | 3.1816 | 2.9921 | 2.9922
244.019 | 5.3167 | 3.1822 | 2.9921 | 2.9922
244.12 | 5.3131 | 3.1842 | 2.9921 | 2.9922
244.219 | 5.319 | 3.1822 | 2.9921 | 2.9922
244.319 | 5.3194 | 3.1816 | 2.9921 | 2.9922
244.42 | 5.3233 | 3.1816 | 2.9921 | 2.9922
244.519 | 5.3292 | 3.1829 | 2.9921 | 2.9922
244.62 | 5.342 | 3.1816 | 2.9921 | 2.9922
244.719 | 5.3404 | 3.1816 | 2.9921 | 2.9922
244.82 | 5.3391 | 3.1809 | 2.9921 | 2.9922
244.92 | 5.3358 | 3.1816 | 2.9921 | 2.9922
245.019 | 5.3476 | 3.1842 | 2.9921 | 2.9922
245.12 | 5.3509 | 3.1829 | 2.9921 | 2.9922
245.219 | 5.3559 | 3.1835 | 2.9921 | 2.9922
245.319 | 5.3519 | 3.1888 | 2.9921 | 2.9922
245.42 | 5.3614 | 3.1848 | 2.9921 | 2.9922
245.52 | 5.367 | 3.1862 | 2.9921 | 2.9922
245.62 | 5.3733 | 3.1842 | 2.9921 | 2.9922
245.719 | 5.3769 | 3.1862 | 2.9921 | 2.9922
245.819 | 5.3831 | 3.1868 | 2.9921 | 2.9922
245.919 | 5.3825 | 3.1848 | 2.9921 | 2.9922
246.02 | 5.3891 | 3.1848 | 2.9921 | 2.9922
246.12 | 5.3917 | 3.1868 | 2.9921 | 2.9922
246.22 | 5.3996 | 3.1881 | 2.9921 | 2.9922
246.319 | 5.4015 | 3.1868 | 2.992 | 2.9922
246.42 | 5.4015 | 3.1875 | 2.992 | 2.9922
246.52 | 5.4068 | 3.1875 | 2.992 | 2.9922
246.619 | 5.4173 | 3.1868 | 2.992 | 2.9922
246.72 | 5.4134 | 3.1888 | 2.992 | 2.9922
246.819 | 5.4186 | 3.1881 | 2.992 | 2.9922
246.919 | 5.4239 | 3.1881 | 2.992 | 2.9922
247.019 | 5.4259 | 3.1881 | 2.992 | 2.9922
247.12 | 5.4295 | 3.1868 | 2.992 | 2.9922
247.22 | 5.4351 | 3.1895 | 2.992 | 2.9922
247.319 | 5.4364 | 3.1881 | 2.992 | 2.992
247.42 | 5.4459 | 3.1914 | 2.992 | 2.992
247.519 | 5.4393 | 3.1908 | 2.992 | 2.992
247.62 | 5.4528 | 3.1901 | 2.992 | 2.992
247.719 | 5.4541 | 3.1908 | 2.992 | 2.992
247.819 | 5.4574 | 3.1901 | 2.992 | 2.992
247.92 | 5.4643 | 3.1921 | 2.992 | 2.992
248.019 | 5.4601 | 3.1901 | 2.992 | 2.992
248.12 | 5.4683 | 3.1901 | 2.992 | 2.992
248.219 | 5.4709 | 3.1908 | 2.992 | 2.992
248.319 | 5.4745 | 3.1914 | 2.992 | 2.992
248.42 | 5.4837 | 3.1908 | 2.9919 | 2.9919
248.519 | 5.4804 | 3.1934 | 2.9919 | 2.9919
248.62 | 5.4867 | 3.1934 | 2.9919 | 2.9919
248.719 | 5.4939 | 3.1914 | 2.9919 | 2.9919
248.82 | 5.4969 | 3.1934 | 2.9919 | 2.9919
248.92 | 5.4979 | 3.1927 | 2.9919 | 2.9919
249.019 | 5.5008 | 3.1927 | 2.9919 | 2.9919
249.12 | 5.5081 | 3.1921 | 2.9918 | 2.9919
249.219 | 5.5084 | 3.1921 | 2.9918 | 2.9919
249.319 | 5.5146 | 3.1941 | 2.9918 | 2.9919
249.42 | 5.5136 | 3.1927 | 2.9918 | 2.9919
249.52 | 5.5179 | 3.1941 | 2.9918 | 2.9919
249.62 | 5.5255 | 3.196 | 2.9918 | 2.9919
249.719 | 5.536 | 3.1927 | 2.9918 | 2.9919
249.819 | 5.5357 | 3.1927 | 2.9918 | 2.9919
249.919 | 5.537 | 3.1947 | 2.9918 | 2.9919
250.02 | 5.5422 | 3.1954 | 2.9918 | 2.9919
250.12 | 5.5429 | 3.1973 | 2.9918 | 2.9919
250.22 | 5.5505 | 3.1993 | 2.9918 | 2.9919
250.319 | 5.5491 | 3.1941 | 2.9918 | 2.9919
250.419 | 5.5511 | 3.196 | 2.9918 | 2.9918
250.52 | 5.5603 | 3.196 | 2.9918 | 2.9918
250.62 | 5.5574 | 3.1967 | 2.9917 | 2.9918
250.72 | 5.5682 | 3.198 | 2.9917 | 2.9918
250.819 | 5.5656 | 3.1987 | 2.9917 | 2.9918
250.92 | 5.5718 | 3.1973 | 2.9915 | 2.9918
251.019 | 5.5725 | 3.1927 | 2.9915 | 2.9918
251.12 | 5.5807 | 3.1993 | 2.9915 | 2.9918
251.22 | 5.5817 | 3.2 | 2.9915 | 2.9916
251.319 | 5.5873 | 3.1993 | 2.9915 | 2.9916
251.42 | 5.5932 | 3.1987 | 2.9915 | 2.9916
251.519 | 5.5866 | 3.2 | 2.9915 | 2.9916
251.62 | 5.5971 | 3.1987 | 2.9915 | 2.9916
251.719 | 5.5994 | 3.2006 | 2.9915 | 2.9915
251.819 | 5.6004 | 3.1987 | 2.9914 | 2.9915
251.92 | 5.6093 | 3.2013 | 2.9914 | 2.9915
252.019 | 5.6067 | 3.1973 | 2.9914 | 2.9914
252.12 | 5.6077 | 3.2006 | 2.9914 | 2.9914
252.219 | 5.6139 | 3.198 | 2.9914 | 2.9914
252.319 | 5.6152 | 3.2006 | 2.9914 | 2.9914
252.42 | 5.6169 | 3.2006 | 2.9914 | 2.9913
252.519 | 5.6284 | 3.2013 | 2.9914 | 2.9913
252.62 | 5.6267 | 3.2019 | 2.9913 | 2.9913
252.719 | 5.6261 | 3.2006 | 2.9912 | 2.9913
252.82 | 5.6363 | 3.1954 | 2.9912 | 2.9913
252.92 | 5.6372 | 3.2019 | 2.9911 | 2.9912
253.019 | 5.6349 | 3.2026 | 2.9911 | 2.9912
253.12 | 5.6445 | 3.2046 | 2.9911 | 2.9912
253.219 | 5.6474 | 3.2006 | 2.9911 | 2.991
253.319 | 5.6445 | 3.2039 | 2.9911 | 2.991
253.42 | 5.6484 | 3.2052 | 2.9911 | 2.991
253.52 | 5.6527 | 3.2013 | 2.9911 | 2.991
253.62 | 5.6527 | 3.2039 | 2.991 | 2.991
253.719 | 5.6639 | 3.2046 | 2.9908 | 2.9909
253.819 | 5.6629 | 3.2046 | 2.9908 | 2.9908
253.919 | 5.6645 | 3.2072 | 2.9908 | 2.9908
254.02 | 5.6704 | 3.2059 | 2.9908 | 2.9908
254.12 | 5.6747 | 3.2065 | 2.9908 | 2.9908
254.22 | 5.6744 | 3.2039 | 2.9908 | 2.9908
254.319 | 5.678 | 3.2046 | 2.9908 | 2.9908
254.42 | 5.6879 | 3.2033 | 2.9908 | 2.9908
254.52 | 5.6882 | 3.2072 | 2.9908 | 2.9908
254.62 | 5.6908 | 3.2065 | 2.9908 | 2.9908
254.72 | 5.6882 | 3.2079 | 2.9908 | 2.9907
254.819 | 5.6941 | 3.2085 | 2.9906 | 2.9904
254.92 | 5.7007 | 3.2072 | 2.9902 | 2.9904
255.019 | 5.6987 | 3.2065 | 2.9902 | 2.9903
255.12 | 5.7086 | 3.2072 | 2.9899 | 2.9902
255.22 | 5.7063 | 3.2072 | 2.9898 | 2.9902
255.319 | 5.7059 | 3.2079 | 2.9898 | 2.9901
255.42 | 5.7132 | 3.2085 | 2.9898 | 2.9899
255.519 | 5.7171 | 3.2111 | 2.9898 | 2.9899
255.62 | 5.7145 | 3.2098 | 2.9897 | 2.9899
255.719 | 5.7201 | 3.2105 | 2.9895 | 2.9899
255.819 | 5.7142 | 3.2111 | 2.9895 | 2.9897
255.92 | 5.7204 | 3.2052 | 2.9894 | 2.9897
256.019 | 5.7198 | 3.2098 | 2.9894 | 2.9897
256.12 | 5.7224 | 3.2111 | 2.9893 | 2.9897
256.219 | 5.7214 | 3.2098 | 2.9892 | 2.9894
256.319 | 5.7211 | 3.2118 | 2.9891 | 2.9894
256.42 | 5.724 | 3.2111 | 2.9891 | 2.9894
256.519 | 5.727 | 3.2111 | 2.9889 | 2.9893
256.62 | 5.7322 | 3.2098 | 2.9889 | 2.9893
256.719 | 5.7329 | 3.2098 | 2.9889 | 2.9892
256.82 | 5.7345 | 3.2125 | 2.9886 | 2.9891
256.92 | 5.7329 | 3.2125 | 2.9886 | 2.989
257.019 | 5.7431 | 3.2138 | 2.9885 | 2.9889
257.12 | 5.7451 | 3.2131 | 2.9885 | 2.9889
257.219 | 5.7382 | 3.2138 | 2.9883 | 2.9887
257.319 | 5.7461 | 3.2125 | 2.9883 | 2.9885
257.419 | 5.7477 | 3.2138 | 2.9882 | 2.9885
257.52 | 5.7447 | 3.2125 | 2.988 | 2.9884
257.62 | 5.7516 | 3.2164 | 2.9879 | 2.9883
257.719 | 5.7523 | 3.2131 | 2.9877 | 2.9882
257.819 | 5.7536 | 3.2164 | 2.9876 | 2.9881
257.919 | 5.75 | 3.2144 | 2.9875 | 2.9879
258.02 | 5.752 | 3.2144 | 2.9875 | 2.9879
258.12 | 5.75 | 3.2164 | 2.9875 | 2.9879
258.22 | 5.7516 | 3.2171 | 2.9872 | 2.9879
258.319 | 5.7487 | 3.2171 | 2.9872 | 2.9876
258.419 | 5.7539 | 3.219 | 2.9872 | 2.9876
258.52 | 5.7536 | 3.2157 | 2.9872 | 2.9876
258.619 | 5.7526 | 3.2157 | 2.9872 | 2.9873
258.72 | 5.7516 | 3.2157 | 2.9863 | 2.9866
258.819 | 5.749 | 3.2164 | 2.9863 | 2.9866
258.92 | 5.7477 | 3.2157 | 2.9861 | 2.9865
259.019 | 5.749 | 3.219 | 2.9859 | 2.9864
259.12 | 5.7461 | 3.2204 | 2.9858 | 2.9863
259.22 | 5.748 | 3.2197 | 2.9854 | 2.986
259.319 | 5.7414 | 3.219 | 2.9853 | 2.9859
259.42 | 5.7434 | 3.2204 | 2.9851 | 2.9858
259.519 | 5.7401 | 3.2184 | 2.985 | 2.9854
259.62 | 5.7398 | 3.2197 | 2.9846 | 2.9854
259.719 | 5.7388 | 3.2171 | 2.9846 | 2.9852
259.819 | 5.7316 | 3.2204 | 2.9843 | 2.9849
259.92 | 5.7332 | 3.2184 | 2.9841 | 2.9847
260.019 | 5.7319 | 3.219 | 2.9839 | 2.9844
260.12 | 5.7309 | 3.221 | 2.9838 | 2.9844
260.219 | 5.7303 | 3.2217 | 2.9836 | 2.9843
260.319 | 5.7244 | 3.2243 | 2.9833 | 2.9838
260.42 | 5.727 | 3.2217 | 2.9833 | 2.9838
260.519 | 5.7247 | 3.2217 | 2.9831 | 2.9835
260.62 | 5.7313 | 3.223 | 2.9828 | 2.9835
260.719 | 5.7257 | 3.223 | 2.9828 | 2.9835
260.82 | 5.7253 | 3.221 | 2.9825 | 2.9831
260.92 | 5.7201 | 3.223 | 2.9824 | 2.9828
261.019 | 5.7244 | 3.2223 | 2.9821 | 2.9827
261.12 | 5.7201 | 3.2217 | 2.9821 | 2.9826
261.219 | 5.7184 | 3.2243 | 2.9819 | 2.9824
261.319 | 5.7145 | 3.2263 | 2.9818 | 2.9824
261.419 | 5.7194 | 3.223 | 2.9816 | 2.9821
261.52 | 5.7211 | 3.225 | 2.9815 | 2.982
261.62 | 5.7112 | 3.2236 | 2.9814 | 2.982
261.719 | 5.7168 | 3.2217 | 2.9811 | 2.9818
261.819 | 5.7109 | 3.2256 | 2.9809 | 2.9815
261.919 | 5.7165 | 3.2243 | 2.9809 | 2.9815
262.02 | 5.7145 | 3.2256 | 2.9806 | 2.9812
262.12 | 5.7096 | 3.225 | 2.9806 | 2.9812
262.22 | 5.7132 | 3.2263 | 2.9806 | 2.9811
262.319 | 5.7152 | 3.2236 | 2.9803 | 2.9809
262.419 | 5.7132 | 3.2282 | 2.9801 | 2.9809
262.519 | 5.7115 | 3.223 | 2.9799 | 2.9808
262.619 | 5.7128 | 3.2256 | 2.9799 | 2.9806
262.72 | 5.7125 | 3.2269 | 2.9799 | 2.9806
262.819 | 5.7155 | 3.2289 | 2.9799 | 2.9806
262.92 | 5.7165 | 3.2276 | 2.9798 | 2.9806
263.019 | 5.7102 | 3.2276 | 2.9798 | 2.9804
263.12 | 5.7152 | 3.2282 | 2.9798 | 2.9804
263.22 | 5.7112 | 3.2276 | 2.9798 | 2.9804
263.319 | 5.7115 | 3.2282 | 2.9798 | 2.9804
263.42 | 5.7112 | 3.2282 | 2.9792 | 2.9797
263.519 | 5.7099 | 3.2289 | 2.979 | 2.9796
263.62 | 5.7145 | 3.2302 | 2.9786 | 2.9793
263.719 | 5.7102 | 3.2282 | 2.9786 | 2.9792
263.819 | 5.7145 | 3.2296 | 2.9786 | 2.9791
263.92 | 5.7112 | 3.2269 | 2.9784 | 2.979
264.019 | 5.7109 | 3.2322 | 2.9782 | 2.9788
264.12 | 5.7138 | 3.2309 | 2.9782 | 2.9786
264.219 | 5.7132 | 3.2315 | 2.9782 | 2.9786
264.319 | 5.7112 | 3.2309 | 2.9781 | 2.9785
264.42 | 5.7122 | 3.2315 | 2.978 | 2.9783
264.519 | 5.7138 | 3.2302 | 2.9779 | 2.9781
264.62 | 5.7125 | 3.2342 | 2.9775 | 2.9781
264.719 | 5.7204 | 3.2309 | 2.9774 | 2.978
264.82 | 5.7119 | 3.2342 | 2.9772 | 2.9778
264.92 | 5.7122 | 3.2315 | 2.9771 | 2.9776
265.019 | 5.7119 | 3.2342 | 2.977 | 2.9775
265.12 | 5.7155 | 3.2368 | 2.9768 | 2.9775
265.219 | 5.7112 | 3.2335 | 2.9768 | 2.9775
265.319 | 5.7125 | 3.2342 | 2.9768 | 2.9772
265.419 | 5.7059 | 3.2348 | 2.9767 | 2.977
265.52 | 5.7046 | 3.2335 | 2.9766 | 2.9769
265.62 | 5.7125 | 3.2328 | 2.9766 | 2.9768
265.719 | 5.7115 | 3.2342 | 2.9761 | 2.9766
265.819 | 5.7089 | 3.2335 | 2.976 | 2.9766
265.919 | 5.7112 | 3.2342 | 2.9758 | 2.9766
266.02 | 5.7142 | 3.2342 | 2.9758 | 2.9766
266.12 | 5.7082 | 3.2335 | 2.9758 | 2.9766
266.22 | 5.7115 | 3.2368 | 2.9758 | 2.9766
266.319 | 5.7165 | 3.2355 | 2.9756 | 2.976
266.42 | 5.7128 | 3.2361 | 2.9756 | 2.976
266.519 | 5.7158 | 3.2361 | 2.9756 | 2.976
266.62 | 5.7175 | 3.2361 | 2.9756 | 2.976
266.72 | 5.7115 | 3.2368 | 2.9751 | 2.9755
266.819 | 5.7152 | 3.2374 | 2.9748 | 2.9755
266.92 | 5.7148 | 3.2355 | 2.9746 | 2.9753
267.019 | 5.7178 | 3.2361 | 2.9746 | 2.9753
267.12 | 5.7152 | 3.2361 | 2.9744 | 2.9751
267.22 | 5.7145 | 3.246 | 2.9742 | 2.9749
267.319 | 5.7122 | 3.2381 | 2.9742 | 2.9748
267.42 | 5.724 | 3.2394 | 2.9741 | 2.9748
267.519 | 5.7184 | 3.2388 | 2.974 | 2.9746
267.62 | 5.7165 | 3.2381 | 2.9738 | 2.9745
267.719 | 5.7099 | 3.2388 | 2.9738 | 2.9745
267.819 | 5.7158 | 3.2407 | 2.9737 | 2.9742
267.92 | 5.7194 | 3.2394 | 2.9732 | 2.9741
268.019 | 5.7211 | 3.2394 | 2.9732 | 2.9741
268.12 | 5.7148 | 3.2414 | 2.973 | 2.9739
268.219 | 5.7158 | 3.2407 | 2.973 | 2.9737
268.319 | 5.7155 | 3.242 | 2.9728 | 2.9735
268.42 | 5.7145 | 3.2388 | 2.9728 | 2.9735
268.519 | 5.7184 | 3.2388 | 2.9728 | 2.9734
268.62 | 5.7138 | 3.2381 | 2.9728 | 2.9732
268.719 | 5.7135 | 3.242 | 2.9726 | 2.9732
268.82 | 5.7175 | 3.2427 | 2.9726 | 2.9731
268.92 | 5.7115 | 3.242 | 2.9724 | 2.9729
269.019 | 5.7184 | 3.242 | 2.9721 | 2.9729
269.12 | 5.7161 | 3.242 | 2.9719 | 2.9728
269.219 | 5.7168 | 3.242 | 2.9719 | 2.9727
269.319 | 5.7155 | 3.2414 | 2.9718 | 2.9726
269.419 | 5.7188 | 3.2434 | 2.9717 | 2.9724
269.52 | 5.7145 | 3.2453 | 2.9716 | 2.9723
269.62 | 5.7158 | 3.2453 | 2.9716 | 2.9723
269.719 | 5.7191 | 3.2427 | 2.9715 | 2.972
269.819 | 5.7148 | 3.2447 | 2.9712 | 2.9719
269.919 | 5.7158 | 3.2447 | 2.9712 | 2.9719
270.02 | 5.7132 | 3.2453 | 2.9712 | 2.9719
270.119 | 5.7184 | 3.2466 | 2.9709 | 2.9716
270.22 | 5.7201 | 3.2453 | 2.9709 | 2.9716
270.319 | 5.7188 | 3.246 | 2.9708 | 2.9715
270.42 | 5.7168 | 3.2466 | 2.9707 | 2.9715
270.519 | 5.7188 | 3.2486 | 2.9707 | 2.9713
270.619 | 5.7148 | 3.2447 | 2.9705 | 2.9713
270.72 | 5.7253 | 3.248 | 2.9705 | 2.9711
270.819 | 5.7247 | 3.248 | 2.9705 | 2.9711
270.92 | 5.7214 | 3.2447 | 2.9705 | 2.971
271.019 | 5.7244 | 3.2447 | 2.9702 | 2.971
271.12 | 5.7221 | 3.2486 | 2.9702 | 2.971
271.22 | 5.7214 | 3.248 | 2.9702 | 2.971
271.319 | 5.7161 | 3.2486 | 2.9702 | 2.971
271.42 | 5.7273 | 3.2499 | 2.9702 | 2.971
271.519 | 5.724 | 3.2453 | 2.9702 | 2.971
271.62 | 5.7204 | 3.2486 | 2.9702 | 2.971
271.719 | 5.724 | 3.2486 | 2.9702 | 2.9707
271.819 | 5.7214 | 3.2493 | 2.9694 | 2.97
271.92 | 5.7204 | 3.2499 | 2.9692 | 2.9698
272.019 | 5.723 | 3.2506 | 2.9692 | 2.9698
272.12 | 5.7224 | 3.2499 | 2.9691 | 2.9698
272.219 | 5.7286 | 3.2513 | 2.9689 | 2.9698
272.319 | 5.723 | 3.2513 | 2.9688 | 2.9696
272.42 | 5.7221 | 3.2526 | 2.9686 | 2.9696
272.519 | 5.7253 | 3.2506 | 2.9685 | 2.9696
272.62 | 5.723 | 3.2532 | 2.9685 | 2.9692
272.719 | 5.7267 | 3.2526 | 2.9684 | 2.9692
272.82 | 5.7303 | 3.2519 | 2.9684 | 2.9691
272.92 | 5.7306 | 3.2513 | 2.9684 | 2.969
273.019 | 5.7276 | 3.2499 | 2.9681 | 2.969
273.12 | 5.7296 | 3.2513 | 2.9681 | 2.9688
273.219 | 5.7276 | 3.2519 | 2.9679 | 2.9688
273.319 | 5.729 | 3.2552 | 2.9678 | 2.9687
273.419 | 5.7345 | 3.2532 | 2.9677 | 2.9685
273.52 | 5.7309 | 3.2565 | 2.9676 | 2.9685
273.62 | 5.728 | 3.2565 | 2.9674 | 2.9685
273.719 | 5.7362 | 3.2532 | 2.9673 | 2.9684
273.819 | 5.7365 | 3.2532 | 2.9673 | 2.9681
273.919 | 5.7382 | 3.2565 | 2.9673 | 2.9681
274.02 | 5.7375 | 3.2552 | 2.9671 | 2.9679
274.12 | 5.7329 | 3.2532 | 2.9671 | 2.9678
274.22 | 5.7375 | 3.2559 | 2.9669 | 2.9676
274.319 | 5.7339 | 3.2572 | 2.9669 | 2.9676
274.419 | 5.7345 | 3.2532 | 2.9668 | 2.9675
274.519 | 5.7332 | 3.2585 | 2.9664 | 2.9674
274.619 | 5.7372 | 3.2565 | 2.9664 | 2.9673
274.72 | 5.7303 | 3.2578 | 2.9663 | 2.9671
274.819 | 5.7372 | 3.2591 | 2.9662 | 2.9671
274.92 | 5.7398 | 3.2559 | 2.9661 | 2.9671
275.019 | 5.7372 | 3.2578 | 2.9661 | 2.9669
275.12 | 5.7375 | 3.2578 | 2.966 | 2.9668
275.219 | 5.7359 | 3.2565 | 2.9658 | 2.9667
275.319 | 5.7352 | 3.2578 | 2.9658 | 2.9666
275.42 | 5.7401 | 3.2559 | 2.9658 | 2.9665
275.519 | 5.7362 | 3.2578 | 2.9657 | 2.9665
275.62 | 5.7362 | 3.2585 | 2.9654 | 2.9664
275.719 | 5.7382 | 3.2591 | 2.9653 | 2.9664
275.819 | 5.7411 | 3.2605 | 2.9651 | 2.9661
275.92 | 5.7382 | 3.2618 | 2.965 | 2.966
276.019 | 5.7424 | 3.2598 | 2.9649 | 2.966
276.12 | 5.7477 | 3.2605 | 2.9649 | 2.9659
276.219 | 5.7418 | 3.2598 | 2.9649 | 2.9658
276.319 | 5.7378 | 3.2611 | 2.9647 | 2.9656
276.42 | 5.7362 | 3.2598 | 2.9647 | 2.9654
276.519 | 5.7378 | 3.2591 | 2.9647 | 2.9653
276.62 | 5.7414 | 3.2637 | 2.9643 | 2.9653
276.719 | 5.7388 | 3.2637 | 2.9642 | 2.9653
276.82 | 5.7385 | 3.2637 | 2.9642 | 2.9653
276.92 | 5.7401 | 3.2598 | 2.9642 | 2.9651
277.019 | 5.7421 | 3.2624 | 2.964 | 2.965
277.12 | 5.7401 | 3.2631 | 2.9639 | 2.965
277.219 | 5.7408 | 3.2637 | 2.9638 | 2.9649
277.319 | 5.7388 | 3.2618 | 2.9638 | 2.9649
277.419 | 5.7421 | 3.2611 | 2.9638 | 2.9649
277.52 | 5.7477 | 3.2624 | 2.9638 | 2.9649
277.62 | 5.7408 | 3.2631 | 2.9637 | 2.9646
277.719 | 5.7474 | 3.267 | 2.9637 | 2.9646
277.819 | 5.7431 | 3.2664 | 2.9637 | 2.9646
277.92 | 5.7444 | 3.2664 | 2.9637 | 2.9646
278.02 | 5.7477 | 3.2651 | 2.9631 | 2.9642
278.12 | 5.7513 | 3.267 | 2.963 | 2.964
278.22 | 5.7441 | 3.2664 | 2.9629 | 2.9639
278.319 | 5.751 | 3.2657 | 2.9629 | 2.9639
278.42 | 5.7444 | 3.2664 | 2.9628 | 2.9637
278.519 | 5.7457 | 3.2664 | 2.9627 | 2.9637
278.62 | 5.7424 | 3.2703 | 2.9627 | 2.9636
278.72 | 5.7523 | 3.2657 | 2.9626 | 2.9635
278.819 | 5.7503 | 3.2664 | 2.9624 | 2.9633
278.92 | 5.7493 | 3.267 | 2.9624 | 2.9633
279.019 | 5.752 | 3.2683 | 2.9623 | 2.9632
279.12 | 5.7497 | 3.269 | 2.9623 | 2.9632
279.219 | 5.7539 | 3.269 | 2.9621 | 2.963
279.319 | 5.7536 | 3.2703 | 2.9621 | 2.963
279.42 | 5.749 | 3.269 | 2.9618 | 2.9628
279.519 | 5.7553 | 3.271 | 2.9618 | 2.9628
279.62 | 5.7546 | 3.267 | 2.9618 | 2.9626
279.719 | 5.7562 | 3.271 | 2.9617 | 2.9626
279.819 | 5.7615 | 3.271 | 2.9616 | 2.9625
279.92 | 5.7562 | 3.269 | 2.9616 | 2.9625
280.019 | 5.7589 | 3.2664 | 2.9616 | 2.9625
280.12 | 5.7533 | 3.269 | 2.9616 | 2.9625
280.219 | 5.7556 | 3.2716 | 2.9611 | 2.9623
280.319 | 5.7595 | 3.269 | 2.9611 | 2.9623
280.42 | 5.7585 | 3.271 | 2.9611 | 2.9623
280.519 | 5.7582 | 3.2769 | 2.9611 | 2.9623
280.62 | 5.7595 | 3.2716 | 2.9608 | 2.962
280.719 | 5.7579 | 3.2716 | 2.9607 | 2.9618
280.82 | 5.7533 | 3.2729 | 2.9607 | 2.9616
280.92 | 5.7576 | 3.2716 | 2.9606 | 2.9615
281.019 | 5.7605 | 3.2729 | 2.9604 | 2.9614
281.12 | 5.7549 | 3.2723 | 2.9603 | 2.9613
281.219 | 5.7641 | 3.271 | 2.9602 | 2.9613
281.319 | 5.7566 | 3.2743 | 2.9601 | 2.9611
281.419 | 5.7592 | 3.2769 | 2.96 | 2.9611
281.52 | 5.7579 | 3.2749 | 2.96 | 2.961
281.62 | 5.7622 | 3.2749 | 2.96 | 2.961
281.719 | 5.7579 | 3.2749 | 2.96 | 2.9608
281.819 | 5.7628 | 3.2743 | 2.96 | 2.9608
281.92 | 5.7592 | 3.2749 | 2.9598 | 2.9607
282.02 | 5.7602 | 3.2743 | 2.9596 | 2.9606
282.119 | 5.7638 | 3.2756 | 2.9596 | 2.9605
282.22 | 5.7592 | 3.2743 | 2.9593 | 2.9605
282.319 | 5.7645 | 3.2749 | 2.9593 | 2.9603
282.42 | 5.7599 | 3.2769 | 2.9593 | 2.9603
282.519 | 5.7602 | 3.2782 | 2.9591 | 2.9601
282.619 | 5.7645 | 3.2769 | 2.9591 | 2.9601
282.72 | 5.7697 | 3.2762 | 2.959 | 2.96
282.819 | 5.7671 | 3.2775 | 2.959 | 2.96
282.92 | 5.7654 | 3.2782 | 2.959 | 2.9598
283.019 | 5.7684 | 3.2789 | 2.9589 | 2.9597
283.12 | 5.7651 | 3.2775 | 2.9589 | 2.9597
283.219 | 5.7605 | 3.2795 | 2.9585 | 2.9597
283.319 | 5.7687 | 3.2769 | 2.9585 | 2.9597
283.42 | 5.7658 | 3.2782 | 2.9585 | 2.9597
283.519 | 5.7668 | 3.2789 | 2.9585 | 2.9597
283.62 | 5.7664 | 3.2769 | 2.9582 | 2.9594
283.719 | 5.77 | 3.2749 | 2.9582 | 2.9594
283.819 | 5.7707 | 3.2802 | 2.9582 | 2.9594
283.92 | 5.7677 | 3.2808 | 2.9582 | 2.9594
284.019 | 5.7714 | 3.2822 | 2.9582 | 2.9594
284.12 | 5.7684 | 3.2815 | 2.9582 | 2.9591
284.219 | 5.7674 | 3.2808 | 2.9582 | 2.959
284.32 | 5.773 | 3.2815 | 2.9578 | 2.9589
284.42 | 5.7733 | 3.2808 | 2.9578 | 2.9589
284.519 | 5.7737 | 3.2795 | 2.9577 | 2.9587
284.62 | 5.774 | 3.2815 | 2.9577 | 2.9585
284.719 | 5.7684 | 3.2802 | 2.9574 | 2.9585
284.82 | 5.77 | 3.2828 | 2.9574 | 2.9585
284.92 | 5.773 | 3.2841 | 2.9574 | 2.9585
285.019 | 5.7727 | 3.2815 | 2.9574 | 2.9582
285.12 | 5.7776 | 3.2835 | 2.9572 | 2.9581
285.219 | 5.7756 | 3.2835 | 2.957 | 2.9581
285.319 | 5.7773 | 3.2828 | 2.9568 | 2.958
285.419 | 5.7802 | 3.2835 | 2.9567 | 2.958
285.52 | 5.7822 | 3.2828 | 2.9567 | 2.9579
285.62 | 5.7743 | 3.2848 | 2.9565 | 2.9577
285.719 | 5.7727 | 3.2848 | 2.9565 | 2.9574
285.819 | 5.7793 | 3.2841 | 2.9565 | 2.9574
285.92 | 5.7812 | 3.2868 | 2.9564 | 2.9574
286.02 | 5.7816 | 3.2841 | 2.9564 | 2.9572
286.119 | 5.7852 | 3.2841 | 2.9563 | 2.9572
286.22 | 5.7799 | 3.2874 | 2.9563 | 2.9572
286.319 | 5.7799 | 3.2874 | 2.9562 | 2.9572
286.419 | 5.7786 | 3.2881 | 2.9559 | 2.9571
286.519 | 5.7848 | 3.2907 | 2.9557 | 2.9568
286.619 | 5.7799 | 3.2861 | 2.9557 | 2.9567
286.72 | 5.7802 | 3.2861 | 2.9556 | 2.9567
286.819 | 5.7816 | 3.29 | 2.9556 | 2.9567
286.92 | 5.7806 | 3.2861 | 2.9554 | 2.9567
287.019 | 5.7842 | 3.2868 | 2.9554 | 2.9566
287.12 | 5.7845 | 3.2868 | 2.9554 | 2.9566
287.219 | 5.7858 | 3.2868 | 2.9554 | 2.9564
287.319 | 5.7848 | 3.2874 | 2.9554 | 2.9564
287.42 | 5.7789 | 3.2907 | 2.9551 | 2.9561
287.519 | 5.7825 | 3.29 | 2.955 | 2.9561
287.62 | 5.7855 | 3.2881 | 2.9549 | 2.9561
287.719 | 5.7888 | 3.2914 | 2.9549 | 2.956
287.819 | 5.7858 | 3.2907 | 2.9548 | 2.9557
287.92 | 5.7848 | 3.2887 | 2.9547 | 2.9557
288.019 | 5.7865 | 3.29 | 2.9547 | 2.9557
288.12 | 5.7858 | 3.2946 | 2.9547 | 2.9557
288.219 | 5.7888 | 3.29 | 2.9547 | 2.9555
288.32 | 5.7934 | 3.292 | 2.9545 | 2.9555
288.42 | 5.7862 | 3.2907 | 2.9543 | 2.9555
288.519 | 5.7927 | 3.2946 | 2.9543 | 2.9555
288.62 | 5.7898 | 3.2927 | 2.9543 | 2.9555
288.719 | 5.795 | 3.2927 | 2.9543 | 2.9555
288.82 | 5.7911 | 3.2933 | 2.9543 | 2.9553
288.92 | 5.794 | 3.2933 | 2.9543 | 2.9553
289.019 | 5.7878 | 3.2927 | 2.9543 | 2.9553
289.12 | 5.7888 | 3.2933 | 2.9543 | 2.9553
289.219 | 5.7894 | 3.2927 | 2.9537 | 2.9549
289.319 | 5.7904 | 3.292 | 2.9535 | 2.9546
289.419 | 5.7878 | 3.2927 | 2.9535 | 2.9546
289.52 | 5.7934 | 3.292 | 2.9535 | 2.9546
289.62 | 5.7911 | 3.2953 | 2.9534 | 2.9546
289.719 | 5.7894 | 3.296 | 2.9533 | 2.9546
289.819 | 5.7917 | 3.2927 | 2.9532 | 2.9545
289.92 | 5.795 | 3.296 | 2.953 | 2.9544
290.02 | 5.7862 | 3.2927 | 2.9529 | 2.9543
290.119 | 5.7973 | 3.2953 | 2.9529 | 2.9541
290.22 | 5.7947 | 3.2966 | 2.9529 | 2.9541
290.319 | 5.7911 | 3.2953 | 2.9529 | 2.954
290.419 | 5.7954 | 3.2946 | 2.9528 | 2.9539
290.519 | 5.7908 | 3.2973 | 2.9528 | 2.9538
290.619 | 5.7914 | 3.2953 | 2.9528 | 2.9538
290.72 | 5.7937 | 3.294 | 2.9526 | 2.9538
290.819 | 5.7937 | 3.2946 | 2.9524 | 2.9538
290.92 | 5.7986 | 3.2986 | 2.9523 | 2.9535
291.019 | 5.7993 | 3.2986 | 2.9523 | 2.9535
291.12 | 5.7954 | 3.2986 | 2.9521 | 2.9535
291.219 | 5.7983 | 3.3052 | 2.9521 | 2.9535
291.319 | 5.7947 | 3.2986 | 2.9521 | 2.9535
291.42 | 5.8003 | 3.2979 | 2.9521 | 2.9535
291.519 | 5.7983 | 3.2979 | 2.9521 | 2.9535
291.62 | 5.7973 | 3.2986 | 2.9521 | 2.9535
291.719 | 5.8052 | 3.2986 | 2.9521 | 2.9535
291.819 | 5.8032 | 3.2979 | 2.9521 | 2.9535
291.92 | 5.8006 | 3.3012 | 2.9521 | 2.9533
292.019 | 5.8059 | 3.3045 | 2.9515 | 2.9527
292.12 | 5.8079 | 3.3019 | 2.9513 | 2.9527
292.219 | 5.8098 | 3.3065 | 2.9513 | 2.9527
292.32 | 5.8128 | 3.3006 | 2.951 | 2.9527
292.42 | 5.8079 | 3.3012 | 2.951 | 2.9525
292.519 | 5.8062 | 3.3012 | 2.951 | 2.9523
292.62 | 5.8108 | 3.3019 | 2.9509 | 2.9523
292.719 | 5.8105 | 3.3019 | 2.9509 | 2.9522
292.82 | 5.8026 | 3.3019 | 2.9508 | 2.9521
292.92 | 5.8144 | 3.3019 | 2.9506 | 2.9521
293.019 | 5.8115 | 3.3006 | 2.9505 | 2.9521
293.12 | 5.8079 | 3.3058 | 2.9505 | 2.9521
293.219 | 5.8059 | 3.3038 | 2.9504 | 2.9521
293.319 | 5.8085 | 3.3038 | 2.9504 | 2.9521
293.419 | 5.8046 | 3.3065 | 2.9504 | 2.9521
293.52 | 5.8095 | 3.3045 | 2.9504 | 2.9521
293.62 | 5.8069 | 3.3045 | 2.9504 | 2.9521
293.719 | 5.8098 | 3.3032 | 2.9504 | 2.9516
293.819 | 5.8144 | 3.3038 | 2.9504 | 2.9516
293.92 | 5.8065 | 3.3019 | 2.9504 | 2.9516
294.02 | 5.8105 | 3.3045 | 2.9504 | 2.9514
294.119 | 5.8095 | 3.3078 | 2.9498 | 2.9511
294.22 | 5.8115 | 3.3038 | 2.9498 | 2.9511
294.319 | 5.8102 | 3.3038 | 2.9498 | 2.9511
294.419 | 5.8105 | 3.3078 | 2.9496 | 2.951
294.519 | 5.8164 | 3.3117 | 2.9495 | 2.9508
294.62 | 5.8118 | 3.3071 | 2.9495 | 2.9508
294.72 | 5.8144 | 3.3071 | 2.9495 | 2.9508
294.819 | 5.8167 | 3.3071 | 2.9495 | 2.9508
294.92 | 5.8115 | 3.3071 | 2.9494 | 2.9507
295.019 | 5.8121 | 3.3052 | 2.9494 | 2.9507
295.12 | 5.8184 | 3.3111 | 2.9491 | 2.9503
295.219 | 5.8171 | 3.3071 | 2.9491 | 2.9502
295.319 | 5.8151 | 3.3065 | 2.949 | 2.9502
295.42 | 5.8213 | 3.3098 | 2.9488 | 2.9502
295.519 | 5.8157 | 3.3131 | 2.9487 | 2.9501
295.62 | 5.8138 | 3.3104 | 2.9487 | 2.95
295.719 | 5.8177 | 3.3091 | 2.9487 | 2.95
295.819 | 5.8177 | 3.3098 | 2.9487 | 2.9498
295.92 | 5.8148 | 3.3104 | 2.9487 | 2.9498
296.019 | 5.8174 | 3.3104 | 2.9487 | 2.9497
296.12 | 5.8171 | 3.3091 | 2.9485 | 2.9496
296.219 | 5.8223 | 3.3104 | 2.9484 | 2.9496
296.32 | 5.822 | 3.3124 | 2.9481 | 2.9496
296.42 | 5.8253 | 3.315 | 2.9481 | 2.9496
296.519 | 5.8259 | 3.3098 | 2.9481 | 2.9496
296.62 | 5.8223 | 3.3098 | 2.9481 | 2.9496
296.719 | 5.8203 | 3.3084 | 2.9481 | 2.9496
296.82 | 5.8256 | 3.3131 | 2.9481 | 2.9496
296.92 | 5.821 | 3.3144 | 2.9481 | 2.9496
297.02 | 5.8269 | 3.3131 | 2.9481 | 2.9496
297.12 | 5.8249 | 3.3137 | 2.9481 | 2.9496
297.219 | 5.8266 | 3.3131 | 2.948 | 2.9489
297.319 | 5.8217 | 3.3124 | 2.9476 | 2.9488
297.419 | 5.8226 | 3.3131 | 2.9476 | 2.9488
297.52 | 5.822 | 3.3124 | 2.9474 | 2.9487
297.62 | 5.8259 | 3.3157 | 2.9474 | 2.9487
297.719 | 5.8223 | 3.3124 | 2.9473 | 2.9485
297.819 | 5.8266 | 3.3131 | 2.9473 | 2.9485
297.92 | 5.8246 | 3.3144 | 2.9473 | 2.9485
298.02 | 5.8253 | 3.3157 | 2.9472 | 2.9485
298.12 | 5.8246 | 3.317 | 2.9472 | 2.9484
298.22 | 5.8213 | 3.3157 | 2.9472 | 2.9484
298.319 | 5.8299 | 3.317 | 2.9472 | 2.9484
298.419 | 5.8269 | 3.3157 | 2.9469 | 2.9481
298.519 | 5.824 | 3.3157 | 2.9467 | 2.948
298.62 | 5.824 | 3.3163 | 2.9467 | 2.948
298.72 | 5.8243 | 3.3157 | 2.9467 | 2.9479
298.819 | 5.8276 | 3.319 | 2.9466 | 2.9477
298.92 | 5.8295 | 3.3183 | 2.9466 | 2.9477
299.019 | 5.8315 | 3.3157 | 2.9466 | 2.9477
299.12 | 5.8338 | 3.3177 | 2.9466 | 2.9477
299.219 | 5.8292 | 3.3203 | 2.9466 | 2.9477
299.319 | 5.8328 | 3.319 | 2.9466 | 2.9477
299.42 | 5.8315 | 3.3196 | 2.9466 | 2.9477
299.52 | 5.824 | 3.319 | 2.9461 | 2.9473
299.62 | 5.8305 | 3.3216 | 2.946 | 2.9473
299.719 | 5.8378 | 3.3196 | 2.946 | 2.9472
299.819 | 5.8358 | 3.3269 | 2.946 | 2.9472
299.92 | 5.8332 | 3.3209 | 2.9459 | 2.9471
300.019 | 5.8348 | 3.3196 | 2.9459 | 2.9471
300.12 | 5.8341 | 3.3229 | 2.9459 | 2.9471
300.219 | 5.8361 | 3.3223 | 2.9458 | 2.947
300.32 | 5.8341 | 3.3236 | 2.9457 | 2.9468
300.42 | 5.8365 | 3.3203 | 2.9457 | 2.9468
300.519 | 5.8328 | 3.3216 | 2.9457 | 2.9468
300.62 | 5.8355 | 3.3223 | 2.9452 | 2.9466
300.719 | 5.8341 | 3.3223 | 2.9452 | 2.9466
300.82 | 5.8358 | 3.3223 | 2.9452 | 2.9463
300.92 | 5.8355 | 3.3216 | 2.9451 | 2.9463
301.02 | 5.8381 | 3.3223 | 2.9451 | 2.9463
301.12 | 5.8417 | 3.3249 | 2.9451 | 2.9462
301.219 | 5.8437 | 3.3223 | 2.9451 | 2.9462
301.319 | 5.8404 | 3.3242 | 2.945 | 2.9461
301.419 | 5.8447 | 3.3249 | 2.9449 | 2.9461
301.52 | 5.8388 | 3.3262 | 2.9447 | 2.9459
301.62 | 5.8434 | 3.3255 | 2.9442 | 2.9459
301.719 | 5.8394 | 3.3282 | 2.9442 | 2.9459
301.819 | 5.8437 | 3.3249 | 2.9442 | 2.9459
301.92 | 5.8388 | 3.3275 | 2.9442 | 2.9459
302.02 | 5.8443 | 3.3282 | 2.9442 | 2.9459
302.119 | 5.8401 | 3.3275 | 2.9442 | 2.9459
302.22 | 5.8391 | 3.3288 | 2.9442 | 2.9459
302.319 | 5.8355 | 3.3275 | 2.9442 | 2.9459
302.419 | 5.8427 | 3.3275 | 2.9442 | 2.9454
302.519 | 5.843 | 3.3275 | 2.9442 | 2.9453
302.619 | 5.8414 | 3.3275 | 2.9442 | 2.9451
302.72 | 5.8434 | 3.3269 | 2.9437 | 2.9449
302.819 | 5.8401 | 3.3341 | 2.9436 | 2.9449
302.92 | 5.8457 | 3.3275 | 2.9436 | 2.9448
303.019 | 5.8476 | 3.3282 | 2.9434 | 2.9448
303.12 | 5.8394 | 3.3275 | 2.9434 | 2.9448
303.219 | 5.8447 | 3.3269 | 2.9434 | 2.9448
303.319 | 5.8457 | 3.3275 | 2.9434 | 2.9448
303.42 | 5.848 | 3.3282 | 2.9434 | 2.9446
303.519 | 5.843 | 3.3288 | 2.9434 | 2.9446
303.62 | 5.8466 | 3.3308 | 2.9428 | 2.9445
303.719 | 5.8424 | 3.3295 | 2.9428 | 2.9445
303.819 | 5.848 | 3.3301 | 2.9428 | 2.9445
303.92 | 5.8489 | 3.3308 | 2.9428 | 2.9445
304.019 | 5.8483 | 3.3354 | 2.9425 | 2.9441
304.12 | 5.844 | 3.3301 | 2.9425 | 2.9441
304.219 | 5.8443 | 3.3308 | 2.9425 | 2.9441
304.32 | 5.8519 | 3.3334 | 2.9425 | 2.9441
304.42 | 5.8499 | 3.3308 | 2.9425 | 2.9441
304.519 | 5.8476 | 3.3341 | 2.9425 | 2.944
304.62 | 5.8473 | 3.3321 | 2.9425 | 2.9438
304.719 | 5.8473 | 3.3308 | 2.9425 | 2.9438
304.82 | 5.8581 | 3.3347 | 2.9425 | 2.9438
304.92 | 5.8486 | 3.3334 | 2.9425 | 2.9437
305.019 | 5.8562 | 3.3334 | 2.9423 | 2.9435
305.12 | 5.8529 | 3.3334 | 2.9421 | 2.9435
305.219 | 5.8549 | 3.3328 | 2.942 | 2.9433
305.319 | 5.8575 | 3.3334 | 2.942 | 2.9433
305.42 | 5.8565 | 3.3328 | 2.9419 | 2.9433
305.52 | 5.8637 | 3.3321 | 2.9419 | 2.9432
305.62 | 5.8601 | 3.3341 | 2.9419 | 2.9431
305.719 | 5.8575 | 3.3341 | 2.9418 | 2.9431
305.819 | 5.8572 | 3.3334 | 2.9418 | 2.9431
305.92 | 5.8549 | 3.3347 | 2.9418 | 2.9429
306.02 | 5.8575 | 3.338 | 2.9418 | 2.9429
306.12 | 5.8575 | 3.3367 | 2.9418 | 2.9429
306.22 | 5.8529 | 3.3361 | 2.9418 | 2.9429
306.319 | 5.8578 | 3.3354 | 2.9417 | 2.9429
306.42 | 5.8581 | 3.3367 | 2.9413 | 2.9425
306.519 | 5.8526 | 3.3347 | 2.9413 | 2.9425
306.62 | 5.8565 | 3.3367 | 2.9413 | 2.9425
306.72 | 5.8503 | 3.3354 | 2.9413 | 2.9425
306.819 | 5.8595 | 3.3374 | 2.9413 | 2.9425
306.92 | 5.8601 | 3.3354 | 2.9413 | 2.9425
307.019 | 5.8562 | 3.3387 | 2.941 | 2.9424
307.12 | 5.8595 | 3.3374 | 2.9405 | 2.942
307.219 | 5.8634 | 3.3393 | 2.9405 | 2.942
307.319 | 5.8595 | 3.338 | 2.9404 | 2.942
307.42 | 5.8588 | 3.34 | 2.9404 | 2.9418
307.519 | 5.8595 | 3.3393 | 2.9404 | 2.9417
307.62 | 5.8624 | 3.3413 | 2.9404 | 2.9417
307.719 | 5.8558 | 3.3393 | 2.9404 | 2.9417
307.819 | 5.8618 | 3.34 | 2.9404 | 2.9417
307.92 | 5.8585 | 3.3387 | 2.9404 | 2.9416
308.019 | 5.8611 | 3.34 | 2.9402 | 2.9415
308.12 | 5.8565 | 3.3387 | 2.9402 | 2.9415
308.219 | 5.8641 | 3.342 | 2.94 | 2.9415
308.32 | 5.8614 | 3.3387 | 2.9395 | 2.9415
308.42 | 5.8572 | 3.3407 | 2.9395 | 2.9415
308.519 | 5.8608 | 3.3433 | 2.9395 | 2.9415
308.62 | 5.8601 | 3.3407 | 2.9393 | 2.9415
308.719 | 5.8604 | 3.342 | 2.9392 | 2.9409
308.82 | 5.8611 | 3.3433 | 2.9392 | 2.9409
308.919 | 5.8621 | 3.3426 | 2.9392 | 2.9409
309.019 | 5.8595 | 3.342 | 2.9392 | 2.9409
309.12 | 5.8664 | 3.342 | 2.9392 | 2.9409
309.219 | 5.8641 | 3.3453 | 2.9389 | 2.9405
309.319 | 5.8703 | 3.3453 | 2.9388 | 2.9405
309.419 | 5.8651 | 3.3466 | 2.9387 | 2.9405
309.52 | 5.8674 | 3.3459 | 2.9385 | 2.9403
309.62 | 5.8674 | 3.3459 | 2.9385 | 2.9403
309.719 | 5.872 | 3.3446 | 2.9384 | 2.9403
309.819 | 5.8703 | 3.3453 | 2.9384 | 2.9403
309.92 | 5.872 | 3.3492 | 2.9383 | 2.9401
310.02 | 5.8683 | 3.3459 | 2.9383 | 2.94
310.12 | 5.8703 | 3.3453 | 2.9381 | 2.94
310.22 | 5.8769 | 3.3459 | 2.9381 | 2.9398
310.319 | 5.871 | 3.344 | 2.9381 | 2.9398
310.419 | 5.871 | 3.3453 | 2.9379 | 2.9398
310.519 | 5.8749 | 3.3453 | 2.9379 | 2.9397
310.62 | 5.8726 | 3.3446 | 2.9377 | 2.9397
310.72 | 5.872 | 3.3479 | 2.9377 | 2.9396
310.819 | 5.8785 | 3.3479 | 2.9377 | 2.9396
310.92 | 5.868 | 3.3479 | 2.9376 | 2.9394
311.019 | 5.8769 | 3.3492 | 2.9376 | 2.9393
311.12 | 5.8723 | 3.3479 | 2.9375 | 2.9393
311.219 | 5.8759 | 3.3479 | 2.9375 | 2.9393
311.32 | 5.8723 | 3.3499 | 2.9374 | 2.9391
311.42 | 5.8844 | 3.3499 | 2.9373 | 2.9391
311.519 | 5.8789 | 3.3479 | 2.9371 | 2.9391
311.62 | 5.869 | 3.3479 | 2.9371 | 2.939
311.719 | 5.8759 | 3.3512 | 2.9371 | 2.9389
311.819 | 5.8743 | 3.3505 | 2.937 | 2.9388
311.921 | 5.8772 | 3.3492 | 2.937 | 2.9387
312.019 | 5.8812 | 3.3512 | 2.9369 | 2.9386
312.12 | 5.8749 | 3.3525 | 2.9369 | 2.9385
312.219 | 5.8769 | 3.3518 | 2.9367 | 2.9384
312.32 | 5.8756 | 3.3492 | 2.9367 | 2.9384
312.42 | 5.8812 | 3.3518 | 2.9367 | 2.9384
312.519 | 5.8772 | 3.3518 | 2.9367 | 2.9384
312.62 | 5.8713 | 3.3505 | 2.9365 | 2.9383
312.719 | 5.8726 | 3.3505 | 2.9363 | 2.9383
312.82 | 5.8729 | 3.3505 | 2.9363 | 2.9383
312.92 | 5.8772 | 3.3532 | 2.9363 | 2.9382
313.02 | 5.8802 | 3.3512 | 2.9363 | 2.9382
313.12 | 5.8772 | 3.3525 | 2.9363 | 2.9379
313.219 | 5.8815 | 3.3545 | 2.936 | 2.9379
313.319 | 5.8785 | 3.3525 | 2.936 | 2.9378
313.419 | 5.8782 | 3.3538 | 2.936 | 2.9377
313.52 | 5.8812 | 3.3551 | 2.936 | 2.9376
313.62 | 5.8808 | 3.3558 | 2.936 | 2.9375
313.719 | 5.8861 | 3.3551 | 2.9356 | 2.9375
313.819 | 5.8812 | 3.3538 | 2.9356 | 2.9375
313.92 | 5.8798 | 3.3597 | 2.9355 | 2.9375
314.02 | 5.8812 | 3.3545 | 2.9355 | 2.9375
314.119 | 5.8858 | 3.3571 | 2.9354 | 2.9374
314.22 | 5.8874 | 3.3578 | 2.9354 | 2.9373
314.319 | 5.8874 | 3.3578 | 2.9354 | 2.9372
314.419 | 5.8841 | 3.3571 | 2.9354 | 2.9369
314.519 | 5.8821 | 3.3564 | 2.9353 | 2.9369
314.62 | 5.8815 | 3.3571 | 2.9352 | 2.9369
314.72 | 5.8802 | 3.3571 | 2.935 | 2.9368
314.819 | 5.8798 | 3.3571 | 2.935 | 2.9368
314.92 | 5.8854 | 3.3584 | 2.9348 | 2.9368
315.019 | 5.8871 | 3.3564 | 2.9348 | 2.9368
315.12 | 5.8782 | 3.3571 | 2.9347 | 2.9367
315.219 | 5.8848 | 3.3584 | 2.9347 | 2.9365
315.319 | 5.8871 | 3.3584 | 2.9347 | 2.9365
315.42 | 5.8844 | 3.361 | 2.9346 | 2.9365
315.519 | 5.8851 | 3.3597 | 2.9346 | 2.9365
315.62 | 5.8782 | 3.3604 | 2.9346 | 2.9364
315.719 | 5.8825 | 3.3617 | 2.9344 | 2.9364
315.819 | 5.8871 | 3.3597 | 2.9343 | 2.9363
315.92 | 5.8828 | 3.3604 | 2.9343 | 2.9362
316.019 | 5.8792 | 3.363 | 2.9341 | 2.936
316.12 | 5.8923 | 3.3604 | 2.9341 | 2.936
316.219 | 5.8897 | 3.3591 | 2.9341 | 2.936
316.32 | 5.8884 | 3.3624 | 2.9339 | 2.936
316.42 | 5.8927 | 3.3597 | 2.9339 | 2.9358
316.519 | 5.89 | 3.361 | 2.9339 | 2.9356
316.62 | 5.8897 | 3.361 | 2.9339 | 2.9356
316.719 | 5.8979 | 3.365 | 2.9339 | 2.9355
316.82 | 5.8976 | 3.363 | 2.9337 | 2.9355
316.92 | 5.8969 | 3.363 | 2.9336 | 2.9354
317.02 | 5.891 | 3.367 | 2.9335 | 2.9354
317.12 | 5.895 | 3.3637 | 2.9334 | 2.9354
317.219 | 5.8913 | 3.3637 | 2.9333 | 2.9353
317.319 | 5.8992 | 3.3656 | 2.9332 | 2.9352
317.419 | 5.8966 | 3.3663 | 2.9332 | 2.9352
317.52 | 5.8989 | 3.3656 | 2.9332 | 2.935
317.62 | 5.8966 | 3.3617 | 2.9331 | 2.9349
317.719 | 5.8999 | 3.367 | 2.9331 | 2.9348
317.819 | 5.8946 | 3.367 | 2.9331 | 2.9348
317.92 | 5.896 | 3.363 | 2.9328 | 2.9348
318.02 | 5.8943 | 3.3656 | 2.9328 | 2.9348
318.119 | 5.896 | 3.3683 | 2.9328 | 2.9348
318.22 | 5.8913 | 3.3663 | 2.9328 | 2.9348
318.319 | 5.8933 | 3.3656 | 2.9328 | 2.9348
318.42 | 5.8963 | 3.365 | 2.9325 | 2.9345
318.519 | 5.891 | 3.3683 | 2.9325 | 2.9345
318.62 | 5.8963 | 3.3683 | 2.9325 | 2.9345
318.72 | 5.8946 | 3.3663 | 2.9325 | 2.9345
318.819 | 5.9006 | 3.3689 | 2.9325 | 2.9345
318.92 | 5.8973 | 3.3683 | 2.9323 | 2.934
319.019 | 5.8927 | 3.3663 | 2.9322 | 2.934
319.12 | 5.9032 | 3.3683 | 2.9318 | 2.934
319.219 | 5.891 | 3.3689 | 2.9317 | 2.9339
319.319 | 5.894 | 3.367 | 2.9317 | 2.9338
319.42 | 5.8923 | 3.3722 | 2.9317 | 2.9338
319.519 | 5.8986 | 3.3689 | 2.9316 | 2.9338
319.62 | 5.8966 | 3.3689 | 2.9316 | 2.9336
319.719 | 5.8983 | 3.3702 | 2.9316 | 2.9335
319.819 | 5.9032 | 3.3702 | 2.9314 | 2.9335
319.92 | 5.9055 | 3.3742 | 2.9314 | 2.9334
320.019 | 5.8986 | 3.3702 | 2.9312 | 2.9332
320.12 | 5.9006 | 3.3696 | 2.9312 | 2.9332
320.219 | 5.9019 | 3.3716 | 2.931 | 2.9332
320.32 | 5.9025 | 3.3702 | 2.931 | 2.9332
320.42 | 5.9019 | 3.3729 | 2.931 | 2.9332
320.519 | 5.8973 | 3.3716 | 2.931 | 2.9332
320.62 | 5.9052 | 3.3729 | 2.931 | 2.9332
320.719 | 5.9081 | 3.3722 | 2.9308 | 2.9332
320.819 | 5.9032 | 3.3722 | 2.9308 | 2.9332
320.919 | 5.9048 | 3.3716 | 2.9308 | 2.9332
321.02 | 5.8999 | 3.3735 | 2.9308 | 2.9332
321.12 | 5.9088 | 3.3716 | 2.9308 | 2.9332
321.219 | 5.9065 | 3.3755 | 2.9308 | 2.9332
321.319 | 5.9045 | 3.3729 | 2.9305 | 2.9325
321.419 | 5.9042 | 3.3749 | 2.9305 | 2.9325
321.52 | 5.9075 | 3.3768 | 2.9303 | 2.9324
321.62 | 5.9091 | 3.3762 | 2.9302 | 2.9323
321.719 | 5.9084 | 3.3755 | 2.9302 | 2.9323
321.819 | 5.9084 | 3.3768 | 2.9302 | 2.9321
321.919 | 5.9025 | 3.3735 | 2.9302 | 2.9321
322.02 | 5.9091 | 3.3762 | 2.9301 | 2.9321
322.119 | 5.9124 | 3.3749 | 2.9301 | 2.9319
322.22 | 5.9091 | 3.3762 | 2.9301 | 2.9319
322.319 | 5.9048 | 3.3768 | 2.93 | 2.9319
322.419 | 5.9121 | 3.3795 | 2.9297 | 2.9317
322.519 | 5.9104 | 3.3775 | 2.9297 | 2.9316
322.62 | 5.9058 | 3.3788 | 2.9295 | 2.9315
322.72 | 5.9081 | 3.3795 | 2.9295 | 2.9315
322.82 | 5.9114 | 3.3801 | 2.9295 | 2.9315
322.92 | 5.9144 | 3.3781 | 2.9294 | 2.9314
323.019 | 5.9101 | 3.3781 | 2.9294 | 2.9313
323.12 | 5.9144 | 3.3781 | 2.9294 | 2.9312
323.219 | 5.9117 | 3.3781 | 2.9294 | 2.9312
323.32 | 5.9117 | 3.3795 | 2.9294 | 2.9312
323.42 | 5.9088 | 3.3788 | 2.9291 | 2.9312
323.519 | 5.9091 | 3.3768 | 2.9291 | 2.931
323.62 | 5.9121 | 3.3808 | 2.9289 | 2.9309
323.719 | 5.9134 | 3.3814 | 2.9289 | 2.9309
323.819 | 5.9144 | 3.3808 | 2.9287 | 2.9308
323.92 | 5.9117 | 3.3821 | 2.9286 | 2.9308
324.019 | 5.9081 | 3.3801 | 2.9286 | 2.9307
324.12 | 5.918 | 3.3808 | 2.9286 | 2.9306
324.219 | 5.9127 | 3.3814 | 2.9286 | 2.9306
324.32 | 5.9107 | 3.3808 | 2.9285 | 2.9303
324.42 | 5.9176 | 3.3801 | 2.9284 | 2.9303
324.519 | 5.9134 | 3.3814 | 2.9283 | 2.9303
324.62 | 5.9193 | 3.3808 | 2.9281 | 2.9302
324.719 | 5.9144 | 3.3841 | 2.9281 | 2.9302
324.819 | 5.9134 | 3.3834 | 2.928 | 2.9301
324.92 | 5.9137 | 3.3841 | 2.928 | 2.9301
325.02 | 5.9216 | 3.3854 | 2.9279 | 2.93
325.12 | 5.9173 | 3.3847 | 2.9279 | 2.9299
325.219 | 5.9144 | 3.3821 | 2.9278 | 2.9297
325.319 | 5.9137 | 3.3847 | 2.9278 | 2.9297
325.419 | 5.9176 | 3.3847 | 2.9277 | 2.9297
325.52 | 5.9213 | 3.3834 | 2.9276 | 2.9296
325.62 | 5.9186 | 3.386 | 2.9274 | 2.9295
325.72 | 5.919 | 3.3854 | 2.9273 | 2.9295
325.819 | 5.9173 | 3.3867 | 2.9272 | 2.9294
325.919 | 5.9206 | 3.3847 | 2.9272 | 2.9294
326.02 | 5.918 | 3.3893 | 2.9271 | 2.9291
326.119 | 5.9173 | 3.3847 | 2.927 | 2.9291
326.22 | 5.9196 | 3.386 | 2.927 | 2.9291
326.319 | 5.919 | 3.3873 | 2.927 | 2.9291
326.419 | 5.9222 | 3.3867 | 2.927 | 2.9291
326.519 | 5.9219 | 3.39 | 2.927 | 2.9289
326.62 | 5.9196 | 3.3867 | 2.927 | 2.9289
326.72 | 5.9206 | 3.388 | 2.927 | 2.9289
326.819 | 5.918 | 3.386 | 2.927 | 2.9289
326.92 | 5.9186 | 3.39 | 2.9266 | 2.9286
327.019 | 5.9144 | 3.3893 | 2.9265 | 2.9286
327.12 | 5.9252 | 3.3906 | 2.9264 | 2.9286
327.219 | 5.9209 | 3.3887 | 2.9264 | 2.9286
327.319 | 5.9222 | 3.39 | 2.9263 | 2.9283
327.42 | 5.917 | 3.3887 | 2.9262 | 2.9282
327.52 | 5.918 | 3.3873 | 2.9262 | 2.9282
327.62 | 5.9236 | 3.39 | 2.9262 | 2.9282
327.719 | 5.919 | 3.3887 | 2.9261 | 2.9282
327.819 | 5.9219 | 3.3893 | 2.9259 | 2.9281
327.92 | 5.9147 | 3.388 | 2.9257 | 2.928
328.019 | 5.9252 | 3.3933 | 2.9257 | 2.928
328.12 | 5.9213 | 3.3926 | 2.9257 | 2.928
328.219 | 5.9232 | 3.3933 | 2.9257 | 2.9279
328.32 | 5.9311 | 3.3926 | 2.9257 | 2.9278
328.42 | 5.9265 | 3.3933 | 2.9257 | 2.9278
328.519 | 5.9298 | 3.3933 | 2.9256 | 2.9277
328.62 | 5.9315 | 3.3926 | 2.9255 | 2.9274
328.719 | 5.9292 | 3.3919 | 2.9255 | 2.9274
328.82 | 5.9206 | 3.3919 | 2.9252 | 2.9273
328.92 | 5.9265 | 3.3933 | 2.9251 | 2.9273
329.02 | 5.9239 | 3.3919 | 2.9251 | 2.9271
329.12 | 5.9229 | 3.3926 | 2.9251 | 2.9271
329.219 | 5.9262 | 3.3933 | 2.9249 | 2.9271
329.319 | 5.9255 | 3.3926 | 2.9249 | 2.9271
329.42 | 5.9298 | 3.3952 | 2.9249 | 2.927
329.52 | 5.9311 | 3.3972 | 2.9248 | 2.9268
329.62 | 5.9262 | 3.3959 | 2.9248 | 2.9268
329.72 | 5.9282 | 3.3919 | 2.9247 | 2.9266
329.819 | 5.9288 | 3.3952 | 2.9246 | 2.9266
329.92 | 5.9242 | 3.3965 | 2.9246 | 2.9265
330.02 | 5.9308 | 3.3952 | 2.9243 | 2.9264
330.119 | 5.9321 | 3.3959 | 2.9243 | 2.9264
330.22 | 5.9301 | 3.3959 | 2.9243 | 2.9264
330.319 | 5.9357 | 3.3959 | 2.9241 | 2.9263
330.419 | 5.9275 | 3.3952 | 2.924 | 2.9262
330.519 | 5.9321 | 3.3952 | 2.924 | 2.9262
330.62 | 5.9344 | 3.3959 | 2.924 | 2.9262
330.721 | 5.9331 | 3.3992 | 2.9239 | 2.926
330.819 | 5.9338 | 3.3998 | 2.9239 | 2.9258
330.92 | 5.9308 | 3.3992 | 2.9239 | 2.9258
331.019 | 5.9262 | 3.3985 | 2.9238 | 2.9258
331.12 | 5.9292 | 3.3998 | 2.9235 | 2.9257
331.219 | 5.9324 | 3.3992 | 2.9234 | 2.9257
331.319 | 5.9308 | 3.3992 | 2.9234 | 2.9257
331.42 | 5.9334 | 3.3985 | 2.9234 | 2.9257
331.519 | 5.9295 | 3.4005 | 2.9234 | 2.9257
331.62 | 5.9308 | 3.3985 | 2.9231 | 2.9257
331.719 | 5.9351 | 3.3979 | 2.9231 | 2.9257
331.819 | 5.9324 | 3.4011 | 2.9231 | 2.9257
331.92 | 5.9301 | 3.4011 | 2.9231 | 2.9257
332.019 | 5.9315 | 3.4011 | 2.9231 | 2.9257
332.12 | 5.9367 | 3.4025 | 2.9228 | 2.9251
332.219 | 5.9282 | 3.4018 | 2.9226 | 2.9251
332.32 | 5.9351 | 3.4025 | 2.9224 | 2.9251
332.42 | 5.9315 | 3.4018 | 2.9224 | 2.9251
332.519 | 5.9338 | 3.4018 | 2.9224 | 2.9251
332.62 | 5.9298 | 3.3985 | 2.9223 | 2.9249
332.72 | 5.9301 | 3.4044 | 2.9223 | 2.9248
332.819 | 5.938 | 3.4018 | 2.9223 | 2.9248
332.92 | 5.9357 | 3.4018 | 2.9221 | 2.9246
333.02 | 5.9321 | 3.4038 | 2.9221 | 2.9244
333.12 | 5.9364 | 3.4038 | 2.9221 | 2.9244
333.219 | 5.9324 | 3.4031 | 2.9219 | 2.9244
333.319 | 5.9305 | 3.4031 | 2.9218 | 2.9244
333.419 | 5.9393 | 3.4038 | 2.9217 | 2.9244
333.52 | 5.9351 | 3.4064 | 2.9217 | 2.9244
333.62 | 5.9344 | 3.4044 | 2.9216 | 2.9243
333.72 | 5.938 | 3.4025 | 2.9216 | 2.9241
333.819 | 5.9377 | 3.4077 | 2.9216 | 2.9239
333.919 | 5.9334 | 3.4071 | 2.9214 | 2.9239
334.02 | 5.9377 | 3.4031 | 2.9214 | 2.9239
334.119 | 5.9426 | 3.4071 | 2.9213 | 2.9239
334.22 | 5.9443 | 3.4064 | 2.9213 | 2.9237
334.319 | 5.9426 | 3.4077 | 2.9212 | 2.9237
334.419 | 5.9446 | 3.4071 | 2.9212 | 2.9237
334.519 | 5.9407 | 3.4058 | 2.9212 | 2.9237
334.62 | 5.9479 | 3.4084 | 2.9212 | 2.9237
334.721 | 5.937 | 3.4084 | 2.9212 | 2.9237
334.819 | 5.9393 | 3.409 | 2.9209 | 2.9232
334.92 | 5.9456 | 3.4051 | 2.9209 | 2.9232
335.019 | 5.9459 | 3.411 | 2.9209 | 2.9232
335.12 | 5.9443 | 3.4071 | 2.9209 | 2.9232
335.219 | 5.9426 | 3.4097 | 2.9209 | 2.9232
335.319 | 5.9446 | 3.4104 | 2.9209 | 2.9232
335.42 | 5.9413 | 3.4104 | 2.9204 | 2.9227
335.519 | 5.9462 | 3.4084 | 2.9204 | 2.9227
335.62 | 5.9466 | 3.4097 | 2.9203 | 2.9227
335.719 | 5.9466 | 3.4097 | 2.9201 | 2.9226
335.819 | 5.9446 | 3.4104 | 2.9201 | 2.9225
335.92 | 5.9407 | 3.4097 | 2.9199 | 2.9225
336.019 | 5.9416 | 3.4104 | 2.9199 | 2.9223
336.12 | 5.9439 | 3.4097 | 2.9199 | 2.9223
336.219 | 5.943 | 3.411 | 2.9199 | 2.9222
336.32 | 5.9462 | 3.4104 | 2.9199 | 2.922
336.42 | 5.9436 | 3.4097 | 2.9198 | 2.922
336.519 | 5.9426 | 3.4123 | 2.9193 | 2.922
336.62 | 5.9453 | 3.4064 | 2.9193 | 2.922
336.719 | 5.9407 | 3.4136 | 2.9193 | 2.922
336.819 | 5.9453 | 3.413 | 2.9193 | 2.922
336.919 | 5.943 | 3.4123 | 2.9193 | 2.922
337.02 | 5.9476 | 3.415 | 2.9192 | 2.9218
337.12 | 5.9482 | 3.413 | 2.9192 | 2.9218
337.219 | 5.9469 | 3.4182 | 2.9192 | 2.9218
337.319 | 5.9466 | 3.413 | 2.9192 | 2.9218
337.419 | 5.9459 | 3.4123 | 2.9192 | 2.9218
337.52 | 5.9508 | 3.4156 | 2.9192 | 2.9218
337.62 | 5.9482 | 3.413 | 2.9189 | 2.9213
337.72 | 5.9518 | 3.4163 | 2.9188 | 2.9211
337.819 | 5.9472 | 3.4123 | 2.9185 | 2.921
337.919 | 5.9495 | 3.4156 | 2.9185 | 2.9209
338.02 | 5.9489 | 3.4156 | 2.9185 | 2.9209
338.119 | 5.9407 | 3.4163 | 2.9185 | 2.9209
338.22 | 5.9482 | 3.4163 | 2.9185 | 2.9208
338.319 | 5.9502 | 3.4182 | 2.9185 | 2.9207
338.42 | 5.9449 | 3.4169 | 2.9184 | 2.9205
338.519 | 5.9462 | 3.4163 | 2.9184 | 2.9205
338.62 | 5.9512 | 3.4156 | 2.9182 | 2.9205
338.721 | 5.9528 | 3.4169 | 2.9181 | 2.9204
338.819 | 5.9505 | 3.4196 | 2.9181 | 2.9203
338.92 | 5.9485 | 3.4196 | 2.9178 | 2.9203
339.019 | 5.9558 | 3.4182 | 2.9178 | 2.9203
339.12 | 5.9545 | 3.4196 | 2.9177 | 2.92
339.219 | 5.9522 | 3.4196 | 2.9177 | 2.92
339.319 | 5.9518 | 3.4189 | 2.9176 | 2.92
339.42 | 5.9489 | 3.4182 | 2.9176 | 2.9199
339.519 | 5.9538 | 3.4189 | 2.9175 | 2.9198
339.62 | 5.9499 | 3.4215 | 2.9174 | 2.9198
339.719 | 5.9502 | 3.4189 | 2.9174 | 2.9198
339.819 | 5.9531 | 3.4202 | 2.9174 | 2.9198
339.92 | 5.9528 | 3.4215 | 2.9174 | 2.9198
340.019 | 5.9485 | 3.4215 | 2.9171 | 2.9196
340.12 | 5.9535 | 3.4228 | 2.9171 | 2.9196
340.219 | 5.9502 | 3.4222 | 2.9171 | 2.9196
340.32 | 5.9505 | 3.4215 | 2.9171 | 2.9196
340.42 | 5.9495 | 3.4222 | 2.9171 | 2.9196
340.519 | 5.9512 | 3.4235 | 2.9171 | 2.9195
340.62 | 5.9525 | 3.4222 | 2.9171 | 2.9193
340.719 | 5.9558 | 3.4222 | 2.9171 | 2.9192
340.819 | 5.9528 | 3.4215 | 2.9168 | 2.9191
340.919 | 5.9558 | 3.4222 | 2.9167 | 2.919
341.02 | 5.9545 | 3.4228 | 2.9167 | 2.919
341.12 | 5.9541 | 3.4215 | 2.9166 | 2.9189
341.219 | 5.9545 | 3.4242 | 2.9164 | 2.9188
341.319 | 5.9555 | 3.4242 | 2.9164 | 2.9186
341.42 | 5.9545 | 3.4248 | 2.9164 | 2.9186
341.52 | 5.9617 | 3.4248 | 2.9164 | 2.9186
341.62 | 5.9578 | 3.4242 | 2.9164 | 2.9186
341.72 | 5.9522 | 3.4242 | 2.9163 | 2.9186
341.819 | 5.9587 | 3.4242 | 2.9162 | 2.9185
341.919 | 5.9584 | 3.4261 | 2.9158 | 2.9182
342.02 | 5.9617 | 3.4268 | 2.9158 | 2.9181
342.119 | 5.9581 | 3.4242 | 2.9158 | 2.9181
342.22 | 5.9656 | 3.4288 | 2.9158 | 2.9181
342.319 | 5.9555 | 3.4274 | 2.9156 | 2.9179
342.42 | 5.961 | 3.4288 | 2.9156 | 2.9179
342.519 | 5.9617 | 3.4268 | 2.9156 | 2.9179
342.62 | 5.9604 | 3.4268 | 2.9156 | 2.9179
342.72 | 5.9637 | 3.4274 | 2.9156 | 2.9178
342.819 | 5.9591 | 3.4274 | 2.9155 | 2.9177
342.92 | 5.9578 | 3.4274 | 2.9155 | 2.9176
343.019 | 5.9587 | 3.4268 | 2.9153 | 2.9176
343.12 | 5.9673 | 3.4274 | 2.915 | 2.9172
343.219 | 5.9633 | 3.4274 | 2.9149 | 2.9172
343.319 | 5.9617 | 3.4274 | 2.9149 | 2.917
343.42 | 5.9604 | 3.4301 | 2.9146 | 2.917
343.519 | 5.9617 | 3.4274 | 2.9146 | 2.917
343.62 | 5.9568 | 3.4294 | 2.9146 | 2.917
343.719 | 5.9597 | 3.4301 | 2.9146 | 2.917
343.819 | 5.961 | 3.4301 | 2.9146 | 2.917
343.92 | 5.9604 | 3.4307 | 2.9146 | 2.9169
344.019 | 5.9591 | 3.4307 | 2.9146 | 2.9169
344.12 | 5.9587 | 3.4307 | 2.9142 | 2.9165
344.219 | 5.9604 | 3.4294 | 2.914 | 2.9165
344.32 | 5.9617 | 3.4294 | 2.914 | 2.9165
344.42 | 5.9604 | 3.4301 | 2.914 | 2.9165
344.519 | 5.965 | 3.432 | 2.9139 | 2.9165
344.62 | 5.9686 | 3.4327 | 2.9139 | 2.9165
344.72 | 5.9607 | 3.4334 | 2.9139 | 2.9165
344.819 | 5.9656 | 3.434 | 2.9139 | 2.9165
344.919 | 5.961 | 3.4327 | 2.9139 | 2.9165
345.02 | 5.964 | 3.4334 | 2.9139 | 2.9165
345.12 | 5.9571 | 3.4334 | 2.9139 | 2.9161
345.219 | 5.9617 | 3.4327 | 2.913 | 2.9154
345.319 | 5.9568 | 3.4334 | 2.913 | 2.9154
345.419 | 5.9637 | 3.436 | 2.9129 | 2.9154
345.52 | 5.9607 | 3.4334 | 2.9128 | 2.9154
345.62 | 5.9607 | 3.434 | 2.9128 | 2.9153
345.72 | 5.9614 | 3.4367 | 2.9128 | 2.9153
345.819 | 5.9584 | 3.4327 | 2.9128 | 2.9153
345.919 | 5.9656 | 3.4347 | 2.9127 | 2.9151
346.02 | 5.963 | 3.436 | 2.9127 | 2.9151
346.119 | 5.9601 | 3.4367 | 2.9125 | 2.9151
346.22 | 5.9653 | 3.4353 | 2.9125 | 2.915
346.319 | 5.9614 | 3.434 | 2.9123 | 2.9149
346.42 | 5.9624 | 3.438 | 2.9122 | 2.9148
346.519 | 5.9647 | 3.4353 | 2.9121 | 2.9146
346.62 | 5.963 | 3.4367 | 2.9121 | 2.9146
346.72 | 5.9627 | 3.4386 | 2.9118 | 2.9146
346.819 | 5.9663 | 3.4353 | 2.9118 | 2.9145
346.92 | 5.963 | 3.4386 | 2.9118 | 2.9145
347.019 | 5.964 | 3.436 | 2.9118 | 2.9143
347.12 | 5.966 | 3.4399 | 2.9118 | 2.9143
347.219 | 5.9617 | 3.4386 | 2.9117 | 2.9143
347.319 | 5.966 | 3.4393 | 2.9117 | 2.9143
347.42 | 5.9617 | 3.4386 | 2.9114 | 2.9142
347.52 | 5.966 | 3.4386 | 2.9114 | 2.9141
347.62 | 5.9647 | 3.4386 | 2.9112 | 2.9138
347.719 | 5.9712 | 3.4386 | 2.9112 | 2.9138
347.819 | 5.9729 | 3.4426 | 2.9112 | 2.9137
347.921 | 5.9748 | 3.4386 | 2.9111 | 2.9137
348.019 | 5.9699 | 3.4419 | 2.9111 | 2.9137
348.12 | 5.9702 | 3.4419 | 2.911 | 2.9135
348.219 | 5.9689 | 3.4413 | 2.911 | 2.9135
348.32 | 5.964 | 3.4432 | 2.9108 | 2.9135
348.419 | 5.9696 | 3.4419 | 2.9108 | 2.9135
348.519 | 5.9735 | 3.4419 | 2.9106 | 2.9131
348.62 | 5.9683 | 3.4406 | 2.9106 | 2.9131
348.719 | 5.9676 | 3.4445 | 2.9106 | 2.9131
348.819 | 5.9683 | 3.4413 | 2.9106 | 2.9131
348.92 | 5.9742 | 3.4432 | 2.9103 | 2.9131
349.02 | 5.9719 | 3.4419 | 2.9103 | 2.9131
349.12 | 5.9679 | 3.4413 | 2.9103 | 2.9131
349.219 | 5.9706 | 3.4419 | 2.9103 | 2.9131
349.319 | 5.9679 | 3.4419 | 2.9103 | 2.9131
349.42 | 5.9729 | 3.4439 | 2.9103 | 2.9131
349.519 | 5.9735 | 3.4445 | 2.9103 | 2.9127
349.62 | 5.9732 | 3.4439 | 2.9102 | 2.9126
349.72 | 5.9729 | 3.4459 | 2.91 | 2.9125
349.819 | 5.9735 | 3.4445 | 2.91 | 2.9123
349.919 | 5.9719 | 3.4445 | 2.9099 | 2.9123
350.019 | 5.9735 | 3.4459 | 2.9096 | 2.9118
350.12 | 5.9735 | 3.4439 | 2.9096 | 2.9118
350.22 | 5.9745 | 3.4465 | 2.9096 | 2.9118
350.319 | 5.9689 | 3.4445 | 2.9096 | 2.9118
350.42 | 5.9742 | 3.4452 | 2.9094 | 2.9117
350.519 | 5.9699 | 3.4452 | 2.9094 | 2.9117
350.62 | 5.9706 | 3.4472 | 2.9093 | 2.9116
350.72 | 5.9712 | 3.4491 | 2.9089 | 2.9115
350.819 | 5.9716 | 3.4472 | 2.9089 | 2.9115
350.92 | 5.9719 | 3.4478 | 2.9088 | 2.9114
351.019 | 5.9752 | 3.4478 | 2.9088 | 2.9113
351.12 | 5.9735 | 3.4485 | 2.9087 | 2.9111
351.219 | 5.9699 | 3.4452 | 2.9087 | 2.9111
351.319 | 5.9706 | 3.4485 | 2.9087 | 2.9111
351.42 | 5.9752 | 3.4465 | 2.9087 | 2.9111
351.52 | 5.9758 | 3.4511 | 2.9086 | 2.9111
351.62 | 5.9768 | 3.4498 | 2.9086 | 2.911
351.719 | 5.9788 | 3.4511 | 2.9086 | 2.9108
351.819 | 5.9706 | 3.4505 | 2.9081 | 2.9105
351.92 | 5.9735 | 3.4505 | 2.908 | 2.9105
352.019 | 5.9765 | 3.4518 | 2.9079 | 2.9104
352.12 | 5.9765 | 3.4511 | 2.9078 | 2.9104
352.22 | 5.9706 | 3.4518 | 2.9077 | 2.9104
352.32 | 5.9693 | 3.4505 | 2.9077 | 2.9102
352.419 | 5.9719 | 3.4524 | 2.9077 | 2.9102
352.519 | 5.9771 | 3.4498 | 2.9077 | 2.9102
352.62 | 5.9765 | 3.4518 | 2.9077 | 2.9101
352.719 | 5.9742 | 3.4505 | 2.9076 | 2.9101
352.819 | 5.9732 | 3.4531 | 2.9073 | 2.9098
352.92 | 5.9722 | 3.4531 | 2.9072 | 2.9098
353.02 | 5.9778 | 3.4511 | 2.9072 | 2.9098
353.12 | 5.9768 | 3.4544 | 2.907 | 2.9097
353.219 | 5.9755 | 3.4537 | 2.907 | 2.9096
353.319 | 5.9725 | 3.4544 | 2.907 | 2.9095
353.42 | 5.9765 | 3.4531 | 2.907 | 2.9095
353.52 | 5.9791 | 3.4537 | 2.907 | 2.9095
353.62 | 5.9719 | 3.4577 | 2.907 | 2.9094
353.72 | 5.9775 | 3.4524 | 2.9069 | 2.9094
353.819 | 5.9804 | 3.4537 | 2.9069 | 2.9092
353.919 | 5.9748 | 3.4524 | 2.9065 | 2.9091
354.019 | 5.9762 | 3.457 | 2.9065 | 2.9089
354.12 | 5.9785 | 3.457 | 2.9061 | 2.9088
354.22 | 5.9778 | 3.4564 | 2.9061 | 2.9087
354.319 | 5.9808 | 3.457 | 2.9061 | 2.9087
354.42 | 5.9765 | 3.4564 | 2.906 | 2.9087
354.519 | 5.9817 | 3.4564 | 2.906 | 2.9087
354.62 | 5.9817 | 3.4564 | 2.906 | 2.9084
354.72 | 5.9775 | 3.4564 | 2.906 | 2.9084
354.819 | 5.9801 | 3.4577 | 2.9059 | 2.9084
354.92 | 5.9778 | 3.457 | 2.9059 | 2.9084
355.019 | 5.9762 | 3.4564 | 2.9055 | 2.9081
355.12 | 5.9791 | 3.4564 | 2.9054 | 2.9081
355.219 | 5.9864 | 3.4583 | 2.9053 | 2.908
355.319 | 5.9781 | 3.4583 | 2.9051 | 2.9079
355.42 | 5.9877 | 3.4577 | 2.905 | 2.9079
355.521 | 5.9804 | 3.459 | 2.905 | 2.9076
355.62 | 5.9831 | 3.459 | 2.905 | 2.9076
355.719 | 5.9827 | 3.457 | 2.905 | 2.9076
355.819 | 5.9837 | 3.4629 | 2.905 | 2.9076
355.92 | 5.984 | 3.4603 | 2.905 | 2.9076
356.019 | 5.9821 | 3.4583 | 2.9049 | 2.9073
356.12 | 5.9873 | 3.4643 | 2.9044 | 2.9072
356.22 | 5.9817 | 3.4603 | 2.9044 | 2.9071
356.32 | 5.9762 | 3.4629 | 2.9044 | 2.9069
356.419 | 5.9824 | 3.4616 | 2.9043 | 2.9069
356.519 | 5.9798 | 3.4636 | 2.9039 | 2.9067
356.62 | 5.9804 | 3.4616 | 2.9039 | 2.9066
356.719 | 5.9844 | 3.4623 | 2.9039 | 2.9066
356.819 | 5.9801 | 3.4643 | 2.9039 | 2.9066
356.919 | 5.9778 | 3.4656 | 2.9039 | 2.9066
357.02 | 5.9775 | 3.4629 | 2.9039 | 2.9066
357.12 | 5.9824 | 3.4636 | 2.9039 | 2.9065
357.219 | 5.9821 | 3.4623 | 2.9035 | 2.9062
357.319 | 5.9883 | 3.4623 | 2.9034 | 2.9062
357.419 | 5.9824 | 3.4669 | 2.9033 | 2.9061
357.519 | 5.9801 | 3.4662 | 2.9033 | 2.9061
357.619 | 5.9808 | 3.4662 | 2.9033 | 2.9059
357.72 | 5.9801 | 3.4643 | 2.9033 | 2.9059
357.819 | 5.9844 | 3.461 | 2.9033 | 2.9059
357.919 | 5.9798 | 3.4649 | 2.9033 | 2.9059
358.019 | 5.9923 | 3.4649 | 2.9032 | 2.9056
358.119 | 5.9857 | 3.4656 | 2.9031 | 2.9056
358.219 | 5.9821 | 3.4649 | 2.903 | 2.9056
358.319 | 5.9811 | 3.4662 | 2.9026 | 2.9054
358.42 | 5.9811 | 3.4676 | 2.9025 | 2.9053
358.519 | 5.987 | 3.4682 | 2.9025 | 2.9053
358.62 | 5.9824 | 3.4656 | 2.9024 | 2.905
358.72 | 5.9824 | 3.4722 | 2.9023 | 2.905
358.819 | 5.9791 | 3.4662 | 2.9023 | 2.905
358.92 | 5.9794 | 3.4689 | 2.9023 | 2.905
359.019 | 5.9864 | 3.4695 | 2.9023 | 2.905
359.12 | 5.986 | 3.4689 | 2.9023 | 2.9048
359.219 | 5.984 | 3.4682 | 2.9022 | 2.9048
359.319 | 5.9887 | 3.4689 | 2.9022 | 2.9047
359.42 | 5.9896 | 3.4689 | 2.9017 | 2.9043
359.519 | 5.9827 | 3.4676 | 2.9017 | 2.9043
359.62 | 5.9808 | 3.4676 | 2.9015 | 2.9043
359.719 | 5.9811 | 3.4689 | 2.9015 | 2.9043
359.819 | 5.9844 | 3.4689 | 2.9014 | 2.9042
359.921 | 5.984 | 3.4702 | 2.9014 | 2.9042
360.019 | 5.985 | 3.4708 | 2.9014 | 2.9041
360.12 | 5.988 | 3.4722 | 2.9013 | 2.904
360.219 | 5.9824 | 3.4722 | 2.9013 | 2.9039
360.32 | 5.9942 | 3.4728 | 2.9011 | 2.9038
360.419 | 5.991 | 3.4695 | 2.9011 | 2.9038
360.52 | 5.9864 | 3.4741 | 2.9007 | 2.9035
360.62 | 5.9906 | 3.4708 | 2.9006 | 2.9035
360.719 | 5.9916 | 3.4715 | 2.9006 | 2.9034
360.819 | 5.9854 | 3.4695 | 2.9005 | 2.9034
360.92 | 5.986 | 3.4715 | 2.9005 | 2.9033
361.02 | 5.9883 | 3.4774 | 2.9005 | 2.9033
361.12 | 5.9887 | 3.4715 | 2.9005 | 2.9032
361.219 | 5.987 | 3.4741 | 2.9005 | 2.9032
361.319 | 5.9844 | 3.4715 | 2.9004 | 2.9031
361.42 | 5.9893 | 3.4715 | 2.9001 | 2.9029
361.52 | 5.9857 | 3.4748 | 2.8996 | 2.9027
361.62 | 5.9883 | 3.4741 | 2.8996 | 2.9026
361.72 | 5.9837 | 3.4754 | 2.8996 | 2.9026
361.819 | 5.9854 | 3.4754 | 2.8996 | 2.9026
361.919 | 5.9864 | 3.4741 | 2.8995 | 2.9024
362.019 | 5.988 | 3.4754 | 2.8994 | 2.9024
362.12 | 5.9834 | 3.4768 | 2.8994 | 2.9024
362.22 | 5.9857 | 3.4768 | 2.8994 | 2.9024
362.319 | 5.987 | 3.4774 | 2.8993 | 2.9021
362.42 | 5.9867 | 3.4768 | 2.8993 | 2.9021
362.519 | 5.9844 | 3.4761 | 2.8993 | 2.902
362.62 | 5.9877 | 3.4768 | 2.8987 | 2.9018
362.719 | 5.9867 | 3.4774 | 2.8987 | 2.9017
362.82 | 5.9929 | 3.4768 | 2.8987 | 2.9016
362.92 | 5.9867 | 3.4754 | 2.8984 | 2.9015
363.019 | 5.9854 | 3.4768 | 2.8982 | 2.9014
363.12 | 5.9824 | 3.4787 | 2.8982 | 2.9014
363.219 | 5.9837 | 3.4774 | 2.8982 | 2.9014
363.319 | 5.9887 | 3.4814 | 2.8982 | 2.9014
363.42 | 5.9877 | 3.4807 | 2.8982 | 2.9013
363.519 | 5.9933 | 3.4794 | 2.8982 | 2.9013
363.62 | 5.987 | 3.4807 | 2.8982 | 2.9012
363.719 | 5.985 | 3.482 | 2.8979 | 2.9008
363.82 | 5.9854 | 3.48 | 2.8979 | 2.9008
363.921 | 5.9903 | 3.4794 | 2.8978 | 2.9006
364.019 | 5.9837 | 3.4807 | 2.8977 | 2.9006
364.12 | 5.9877 | 3.4794 | 2.8975 | 2.9005
364.219 | 5.9867 | 3.4787 | 2.8975 | 2.9004
364.32 | 5.9896 | 3.4814 | 2.8975 | 2.9004
364.419 | 5.9887 | 3.48 | 2.8975 | 2.9004
364.519 | 5.9864 | 3.4833 | 2.8975 | 2.9004
364.62 | 5.9896 | 3.4827 | 2.8975 | 2.9003
364.719 | 5.9814 | 3.4827 | 2.8974 | 2.9003
364.819 | 5.985 | 3.482 | 2.8971 | 2.9001
364.92 | 5.985 | 3.484 | 2.8968 | 2.8998
365.02 | 5.988 | 3.482 | 2.8968 | 2.8998
365.12 | 5.986 | 3.4833 | 2.8968 | 2.8998
365.219 | 5.987 | 3.4833 | 2.8968 | 2.8998
365.319 | 5.9854 | 3.4846 | 2.8968 | 2.8998
365.419 | 5.9844 | 3.4866 | 2.8968 | 2.8998
365.52 | 5.9877 | 3.4866 | 2.8965 | 2.8994
365.619 | 5.9883 | 3.484 | 2.8958 | 2.8992
365.72 | 5.9883 | 3.4853 | 2.8957 | 2.8992
365.819 | 5.9883 | 3.4866 | 2.8957 | 2.8992
365.919 | 5.9906 | 3.4853 | 2.8957 | 2.8992
366.019 | 5.9857 | 3.486 | 2.8957 | 2.8992
366.119 | 5.9926 | 3.4853 | 2.8957 | 2.8992
366.22 | 5.9913 | 3.4853 | 2.8957 | 2.8992
366.319 | 5.9913 | 3.4853 | 2.8957 | 2.8992
366.42 | 5.9933 | 3.4827 | 2.8952 | 2.8991
366.519 | 5.99 | 3.484 | 2.895 | 2.8988
366.62 | 5.9883 | 3.4886 | 2.895 | 2.8985
366.72 | 5.9959 | 3.4899 | 2.895 | 2.8984
366.819 | 5.9959 | 3.4899 | 2.8949 | 2.8983
366.92 | 5.9916 | 3.4899 | 2.8949 | 2.898
367.019 | 5.991 | 3.4899 | 2.8947 | 2.8979
367.12 | 5.9929 | 3.4866 | 2.8945 | 2.8979
367.219 | 5.9906 | 3.4886 | 2.8945 | 2.8979
367.319 | 5.9952 | 3.4892 | 2.8944 | 2.8979
367.42 | 5.9952 | 3.4906 | 2.8943 | 2.8979
367.521 | 5.9867 | 3.4879 | 2.8943 | 2.8977
367.62 | 5.9939 | 3.4906 | 2.8943 | 2.8974
367.719 | 5.9923 | 3.4879 | 2.8943 | 2.8974
367.82 | 5.9926 | 3.4919 | 2.8941 | 2.8974
367.92 | 5.9949 | 3.4919 | 2.8941 | 2.8971
368.019 | 5.991 | 3.4866 | 2.894 | 2.8971
368.12 | 5.989 | 3.4892 | 2.8939 | 2.897
368.219 | 5.9923 | 3.4932 | 2.8936 | 2.897
368.32 | 5.991 | 3.4906 | 2.8935 | 2.8969
368.419 | 5.9926 | 3.4919 | 2.8934 | 2.8968
368.519 | 5.9956 | 3.4925 | 2.8933 | 2.8965
368.62 | 5.9946 | 3.4912 | 2.8933 | 2.8965
368.719 | 5.9929 | 3.4925 | 2.8933 | 2.8964
368.819 | 5.9956 | 3.4919 | 2.893 | 2.8964
368.92 | 5.9893 | 3.4919 | 2.893 | 2.8964
369.02 | 5.991 | 3.4912 | 2.893 | 2.8964
369.12 | 5.9965 | 3.4925 | 2.893 | 2.8962
369.219 | 5.9959 | 3.4906 | 2.8926 | 2.8962
369.319 | 5.9929 | 3.4952 | 2.8926 | 2.8959
369.42 | 5.9923 | 3.4958 | 2.8926 | 2.8959
369.519 | 5.9913 | 3.4952 | 2.8923 | 2.8958
369.62 | 5.9939 | 3.4971 | 2.8922 | 2.8957
369.72 | 5.9913 | 3.4945 | 2.8922 | 2.8957
369.819 | 5.9939 | 3.4939 | 2.8922 | 2.8956
369.919 | 5.9929 | 3.4939 | 2.8922 | 2.8955
370.019 | 6.0005 | 3.4925 | 2.8921 | 2.8955
370.12 | 5.9995 | 3.4939 | 2.8921 | 2.8953
370.219 | 5.9962 | 3.4952 | 2.8916 | 2.8951
370.319 | 5.9952 | 3.4978 | 2.8916 | 2.8949
370.42 | 5.991 | 3.4952 | 2.8915 | 2.8949
370.519 | 6.0015 | 3.4945 | 2.8914 | 2.8949
370.62 | 5.99 | 3.4971 | 2.8913 | 2.8949
370.72 | 5.99 | 3.4971 | 2.8911 | 2.8947
370.82 | 5.9988 | 3.4958 | 2.8911 | 2.8946
370.92 | 5.9962 | 3.4971 | 2.8911 | 2.8946
371.019 | 5.9995 | 3.4978 | 2.8911 | 2.8946
371.12 | 5.9939 | 3.4958 | 2.8911 | 2.8941
371.219 | 5.9959 | 3.4971 | 2.8911 | 2.8941
371.32 | 5.9952 | 3.4991 | 2.8907 | 2.894
371.42 | 5.9969 | 3.4998 | 2.8907 | 2.894
371.519 | 5.9942 | 3.4985 | 2.8905 | 2.8939
371.62 | 5.9975 | 3.4985 | 2.8903 | 2.8939
371.719 | 5.9965 | 3.4991 | 2.8903 | 2.8939
371.819 | 5.9998 | 3.5017 | 2.8902 | 2.8937
371.92 | 5.9916 | 3.5004 | 2.8902 | 2.8935
372.019 | 5.9926 | 3.5017 | 2.8902 | 2.8935
372.12 | 5.9936 | 3.5024 | 2.8901 | 2.8935
372.219 | 5.9923 | 3.5011 | 2.8899 | 2.8933
372.32 | 5.9992 | 3.5004 | 2.8899 | 2.8933
372.419 | 5.9956 | 3.5031 | 2.8896 | 2.8931
372.52 | 5.9926 | 3.4991 | 2.8896 | 2.893
372.62 | 5.9959 | 3.5004 | 2.8895 | 2.893
372.719 | 5.991 | 3.507 | 2.8893 | 2.8929
372.819 | 5.9972 | 3.4991 | 2.8891 | 2.8929
372.92 | 5.9972 | 3.5024 | 2.8891 | 2.8929
373.02 | 5.9896 | 3.5037 | 2.8891 | 2.8929
373.12 | 5.9956 | 3.5044 | 2.8889 | 2.8924
373.219 | 5.9962 | 3.5024 | 2.8889 | 2.8924
373.319 | 5.9965 | 3.5031 | 2.8889 | 2.8924
373.42 | 5.9962 | 3.5031 | 2.8889 | 2.8924
373.519 | 5.9906 | 3.5037 | 2.8886 | 2.8922
373.62 | 5.9926 | 3.5031 | 2.8885 | 2.8922
373.72 | 6.0011 | 3.5044 | 2.8885 | 2.8922
373.819 | 5.9916 | 3.509 | 2.8885 | 2.8922
373.919 | 5.9942 | 3.507 | 2.8882 | 2.8922
374.019 | 5.9965 | 3.5063 | 2.8879 | 2.8921
374.119 | 5.9946 | 3.5057 | 2.8879 | 2.8918
374.22 | 5.9969 | 3.5063 | 2.8879 | 2.8914
374.319 | 6.0005 | 3.5063 | 2.8879 | 2.8914
374.42 | 5.9972 | 3.5057 | 2.8879 | 2.8913
374.519 | 6.0031 | 3.5063 | 2.8877 | 2.8913
374.62 | 5.9959 | 3.5077 | 2.8875 | 2.8912
374.719 | 5.9972 | 3.5063 | 2.8872 | 2.8909
374.82 | 5.9965 | 3.5077 | 2.8871 | 2.8907
374.92 | 5.9926 | 3.5096 | 2.8871 | 2.8907
375.019 | 5.9942 | 3.509 | 2.8871 | 2.8907
375.12 | 5.9982 | 3.5077 | 2.8871 | 2.8906
375.219 | 6.0025 | 3.5103 | 2.887 | 2.8905
375.319 | 5.9946 | 3.5096 | 2.8868 | 2.8904
375.42 | 5.9979 | 3.5096 | 2.8867 | 2.8902
375.519 | 5.9975 | 3.5103 | 2.8865 | 2.8902
375.62 | 5.9959 | 3.509 | 2.8865 | 2.8902
375.719 | 5.9985 | 3.5103 | 2.8863 | 2.8899
375.82 | 5.9923 | 3.5103 | 2.8863 | 2.8899
375.92 | 5.9913 | 3.5096 | 2.8861 | 2.8897
376.019 | 5.9972 | 3.507 | 2.886 | 2.8897
376.12 | 5.9949 | 3.5129 | 2.8858 | 2.8896
376.219 | 5.9946 | 3.5109 | 2.8858 | 2.8896
376.32 | 5.9942 | 3.5123 | 2.8858 | 2.8894
376.419 | 5.9923 | 3.5129 | 2.8857 | 2.8893
376.519 | 5.9939 | 3.5149 | 2.8856 | 2.8893
376.62 | 5.9988 | 3.5129 | 2.8855 | 2.8893
376.719 | 5.9975 | 3.5129 | 2.8854 | 2.8892
376.819 | 5.9988 | 3.5123 | 2.8852 | 2.8889
376.92 | 5.9929 | 3.5149 | 2.8851 | 2.8886
377.02 | 5.9969 | 3.5129 | 2.885 | 2.8886
377.12 | 5.9946 | 3.5123 | 2.8849 | 2.8886
377.219 | 5.9962 | 3.5123 | 2.8847 | 2.8884
377.319 | 5.9949 | 3.5142 | 2.8847 | 2.8884
377.42 | 5.9949 | 3.5136 | 2.8846 | 2.8884
377.52 | 5.9913 | 3.5175 | 2.8846 | 2.8882
377.62 | 5.9946 | 3.5155 | 2.8846 | 2.8881
377.72 | 5.9972 | 3.5169 | 2.8846 | 2.8881
377.819 | 5.9933 | 3.5155 | 2.8844 | 2.8881
377.919 | 5.9962 | 3.5162 | 2.884 | 2.8878
378.019 | 5.9942 | 3.5136 | 2.884 | 2.8878
378.12 | 5.9946 | 3.5155 | 2.8838 | 2.8876
378.22 | 5.988 | 3.5155 | 2.8838 | 2.8876
378.319 | 5.9906 | 3.5149 | 2.8838 | 2.8874
378.42 | 5.9975 | 3.5149 | 2.8837 | 2.8874
378.519 | 5.9975 | 3.5182 | 2.8837 | 2.8874
378.62 | 5.9923 | 3.5188 | 2.8836 | 2.8871
378.719 | 5.9982 | 3.5195 | 2.8836 | 2.8871
378.819 | 5.9956 | 3.5188 | 2.8834 | 2.8871
378.92 | 5.9965 | 3.5182 | 2.8831 | 2.8871
379.019 | 5.9962 | 3.5175 | 2.8831 | 2.887
379.12 | 5.9959 | 3.5175 | 2.883 | 2.8866
379.219 | 5.9995 | 3.5175 | 2.883 | 2.8866
379.319 | 6.0015 | 3.5182 | 2.8828 | 2.8866
379.42 | 5.9959 | 3.5182 | 2.8828 | 2.8864
379.52 | 5.9956 | 3.5175 | 2.8826 | 2.8864
379.62 | 5.9995 | 3.5175 | 2.8826 | 2.8863
379.719 | 5.9995 | 3.5221 | 2.8826 | 2.886
379.819 | 6.0031 | 3.5201 | 2.8824 | 2.886
379.92 | 5.9998 | 3.5208 | 2.8824 | 2.8859
380.02 | 5.9988 | 3.5201 | 2.8819 | 2.8858
380.12 | 6.0048 | 3.5215 | 2.8819 | 2.8856
380.219 | 5.9985 | 3.5208 | 2.8818 | 2.8855
380.32 | 6.0002 | 3.5195 | 2.8816 | 2.8854
380.419 | 5.9972 | 3.5208 | 2.8815 | 2.8854
380.519 | 5.9965 | 3.5215 | 2.8813 | 2.8853
380.62 | 5.9992 | 3.5215 | 2.8813 | 2.8853
380.719 | 5.9972 | 3.5201 | 2.8813 | 2.885
380.819 | 5.9995 | 3.5228 | 2.8812 | 2.885
380.92 | 5.9998 | 3.5195 | 2.8812 | 2.885
381.02 | 6.0005 | 3.5195 | 2.8812 | 2.8847
381.12 | 5.9962 | 3.5234 | 2.881 | 2.8847
381.219 | 5.9942 | 3.5234 | 2.8807 | 2.8845
381.319 | 5.9975 | 3.5234 | 2.8806 | 2.8844
381.42 | 5.9969 | 3.5234 | 2.8805 | 2.8843
381.52 | 5.9916 | 3.5241 | 2.8804 | 2.8843
381.62 | 5.9923 | 3.5241 | 2.8801 | 2.8841
381.72 | 5.9952 | 3.528 | 2.8801 | 2.884
381.819 | 5.9887 | 3.5248 | 2.8801 | 2.884
381.92 | 5.9926 | 3.5261 | 2.8801 | 2.8838
382.019 | 5.9893 | 3.5234 | 2.8799 | 2.8838
382.12 | 5.9959 | 3.5267 | 2.8799 | 2.8836
382.219 | 5.9956 | 3.5267 | 2.8796 | 2.8835
382.319 | 5.9867 | 3.5234 | 2.8796 | 2.8835
382.42 | 5.9926 | 3.5274 | 2.8794 | 2.8833
382.519 | 5.9916 | 3.53 | 2.8793 | 2.8833
382.62 | 5.9893 | 3.528 | 2.8793 | 2.8831
382.719 | 5.9929 | 3.5313 | 2.8793 | 2.8831
382.82 | 5.9929 | 3.5333 | 2.8792 | 2.8831
382.92 | 5.9985 | 3.5274 | 2.8792 | 2.8829
383.019 | 5.9926 | 3.5307 | 2.8791 | 2.8828
383.12 | 5.9956 | 3.5313 | 2.8791 | 2.8826
383.219 | 5.9903 | 3.528 | 2.8789 | 2.8826
383.32 | 5.99 | 3.5294 | 2.8784 | 2.8826
383.42 | 5.9936 | 3.5267 | 2.8784 | 2.8823
383.519 | 5.9903 | 3.53 | 2.8784 | 2.8823
383.62 | 5.9906 | 3.5294 | 2.8783 | 2.8819
383.719 | 5.9939 | 3.5307 | 2.8783 | 2.8819
383.82 | 5.989 | 3.53 | 2.8782 | 2.8819
383.92 | 5.989 | 3.53 | 2.8782 | 2.8819
384.019 | 5.9998 | 3.53 | 2.8781 | 2.8819
384.12 | 5.9972 | 3.5294 | 2.8781 | 2.8818
384.22 | 5.9926 | 3.5234 | 2.8779 | 2.8817
384.32 | 5.9916 | 3.5294 | 2.8777 | 2.8816
384.419 | 5.9893 | 3.534 | 2.8773 | 2.8814
384.52 | 5.9949 | 3.5326 | 2.8773 | 2.8812
384.62 | 5.9936 | 3.53 | 2.8771 | 2.8812
384.719 | 5.9956 | 3.5326 | 2.8771 | 2.8811
384.819 | 5.9959 | 3.5313 | 2.877 | 2.8809
384.92 | 5.9956 | 3.5346 | 2.8769 | 2.8807
385.02 | 5.9988 | 3.532 | 2.8769 | 2.8807
385.12 | 5.9959 | 3.5333 | 2.8769 | 2.8807
385.219 | 5.9992 | 3.5326 | 2.8769 | 2.8805
385.319 | 5.9959 | 3.5333 | 2.8768 | 2.8805
385.42 | 5.9998 | 3.5333 | 2.8766 | 2.8805
385.519 | 6.0015 | 3.534 | 2.8762 | 2.8801
385.62 | 6.0015 | 3.5353 | 2.8761 | 2.88
385.72 | 6.0041 | 3.5379 | 2.876 | 2.88
385.819 | 5.9969 | 3.5346 | 2.8759 | 2.8798
385.919 | 5.9936 | 3.5366 | 2.8757 | 2.8798
386.019 | 5.9933 | 3.5359 | 2.8757 | 2.8796
386.119 | 5.9965 | 3.5353 | 2.8756 | 2.8796
386.22 | 5.9995 | 3.5353 | 2.8756 | 2.8795
386.321 | 5.9972 | 3.5353 | 2.8755 | 2.8795
386.42 | 5.9972 | 3.5359 | 2.8754 | 2.8792
386.519 | 5.9936 | 3.5359 | 2.8754 | 2.8792
386.62 | 5.9979 | 3.5346 | 2.8747 | 2.8789
386.719 | 5.9962 | 3.5379 | 2.8747 | 2.8788
386.82 | 5.9877 | 3.5392 | 2.8747 | 2.8787
386.92 | 5.9939 | 3.5392 | 2.8747 | 2.8786
387.019 | 5.9923 | 3.5366 | 2.8746 | 2.8786
387.12 | 5.9939 | 3.5386 | 2.8745 | 2.8785
387.219 | 5.9883 | 3.5392 | 2.8745 | 2.8785
387.319 | 5.9936 | 3.5392 | 2.8745 | 2.8784
387.42 | 5.9873 | 3.5379 | 2.8745 | 2.8783
387.519 | 5.9883 | 3.5379 | 2.8743 | 2.8782
387.62 | 5.9887 | 3.5386 | 2.8739 | 2.8779
387.719 | 5.9933 | 3.5392 | 2.8737 | 2.8778
387.82 | 5.9887 | 3.5399 | 2.8736 | 2.8778
387.92 | 5.9896 | 3.5379 | 2.8736 | 2.8776
388.019 | 5.9939 | 3.5418 | 2.8735 | 2.8774
388.12 | 5.9893 | 3.5412 | 2.8733 | 2.8773
388.219 | 5.99 | 3.5432 | 2.8733 | 2.8773
388.32 | 5.9946 | 3.5432 | 2.8732 | 2.8773
388.419 | 5.9873 | 3.5418 | 2.8732 | 2.8771
388.519 | 5.9864 | 3.5412 | 2.8732 | 2.8771
388.62 | 5.99 | 3.5418 | 2.873 | 2.877
388.719 | 5.9923 | 3.5418 | 2.8729 | 2.877
388.819 | 5.9906 | 3.5412 | 2.8726 | 2.8768
388.92 | 5.9913 | 3.5432 | 2.8725 | 2.8766
389.02 | 5.988 | 3.5412 | 2.8723 | 2.8764
389.12 | 5.9919 | 3.5412 | 2.8723 | 2.8764
389.219 | 5.9857 | 3.5451 | 2.8722 | 2.8762
389.319 | 5.9873 | 3.5458 | 2.8722 | 2.8762
389.42 | 5.988 | 3.5445 | 2.8722 | 2.8762
389.519 | 5.9887 | 3.5445 | 2.872 | 2.8762
389.619 | 5.9896 | 3.5412 | 2.872 | 2.8759
389.72 | 5.99 | 3.5478 | 2.872 | 2.8759
389.819 | 5.9877 | 3.5445 | 2.8719 | 2.8759
389.92 | 5.9913 | 3.5438 | 2.8713 | 2.8755
390.019 | 5.9887 | 3.5478 | 2.8713 | 2.8754
390.12 | 5.9867 | 3.5445 | 2.8711 | 2.8754
390.22 | 5.9923 | 3.5464 | 2.8711 | 2.8752
390.321 | 5.9896 | 3.5445 | 2.871 | 2.8752
390.42 | 5.9919 | 3.5471 | 2.871 | 2.8751
390.519 | 5.991 | 3.5484 | 2.871 | 2.875
390.62 | 5.9929 | 3.5458 | 2.871 | 2.8749
390.719 | 5.9913 | 3.5451 | 2.8708 | 2.8749
390.819 | 5.9939 | 3.5471 | 2.8707 | 2.8748
390.92 | 5.9893 | 3.5458 | 2.87 | 2.8745
391.019 | 5.9913 | 3.5471 | 2.87 | 2.8744
391.12 | 5.9926 | 3.5484 | 2.87 | 2.8741
391.219 | 5.9923 | 3.5478 | 2.87 | 2.8741
391.319 | 5.9896 | 3.5517 | 2.8699 | 2.8739
391.42 | 5.9956 | 3.5471 | 2.8699 | 2.8739
391.52 | 5.9919 | 3.5517 | 2.8699 | 2.8739
391.62 | 5.9923 | 3.5504 | 2.8697 | 2.8739
391.719 | 5.9936 | 3.5517 | 2.8697 | 2.8737
391.82 | 5.9942 | 3.5517 | 2.8696 | 2.8737
391.92 | 5.9906 | 3.551 | 2.8695 | 2.8733
392.02 | 5.99 | 3.5497 | 2.8689 | 2.8733
392.12 | 5.9933 | 3.5497 | 2.8689 | 2.8732
392.22 | 5.991 | 3.5497 | 2.8688 | 2.8729
392.32 | 5.9906 | 3.551 | 2.8686 | 2.8729
392.419 | 5.9919 | 3.5504 | 2.8685 | 2.8729
392.52 | 5.9933 | 3.5517 | 2.8685 | 2.8725
392.62 | 5.9969 | 3.5537 | 2.8685 | 2.8725
392.719 | 5.9821 | 3.5491 | 2.8684 | 2.8725
392.819 | 5.9946 | 3.5504 | 2.8684 | 2.8725
392.919 | 5.988 | 3.551 | 2.8683 | 2.8725
393.02 | 5.986 | 3.5537 | 2.868 | 2.8724
393.12 | 5.988 | 3.553 | 2.8679 | 2.872
393.22 | 5.9903 | 3.553 | 2.8677 | 2.8719
393.319 | 5.9896 | 3.5524 | 2.8675 | 2.8718
393.42 | 5.984 | 3.553 | 2.8673 | 2.8716
393.52 | 5.987 | 3.557 | 2.8672 | 2.8715
393.62 | 5.9847 | 3.5583 | 2.8672 | 2.8714
393.72 | 5.9867 | 3.5576 | 2.8672 | 2.8714
393.819 | 5.9824 | 3.555 | 2.8672 | 2.8714
393.92 | 5.9831 | 3.5537 | 2.8672 | 2.8713
394.019 | 5.9837 | 3.5563 | 2.8672 | 2.8712
394.12 | 5.9877 | 3.5484 | 2.8671 | 2.8712
394.22 | 5.9804 | 3.557 | 2.8665 | 2.8708
394.319 | 5.9837 | 3.5576 | 2.8665 | 2.8707
394.42 | 5.9808 | 3.5557 | 2.8663 | 2.8707
394.519 | 5.9887 | 3.557 | 2.8663 | 2.8706
394.62 | 5.9926 | 3.555 | 2.8661 | 2.8704
394.719 | 5.989 | 3.5603 | 2.8661 | 2.8704
394.82 | 5.989 | 3.5596 | 2.8661 | 2.8703
394.92 | 5.989 | 3.5589 | 2.8654 | 2.8702
395.019 | 5.989 | 3.555 | 2.8654 | 2.8702
395.12 | 5.9933 | 3.5596 | 2.8654 | 2.8702
395.219 | 5.9867 | 3.5609 | 2.8654 | 2.8702
395.319 | 5.9864 | 3.5603 | 2.8654 | 2.8702
395.42 | 5.9887 | 3.5603 | 2.8648 | 2.8698
395.519 | 5.9867 | 3.5609 | 2.8648 | 2.8695
395.62 | 5.9883 | 3.5596 | 2.8647 | 2.8692
395.719 | 5.9887 | 3.5583 | 2.8643 | 2.8692
395.82 | 5.9867 | 3.5596 | 2.8643 | 2.8689
395.92 | 5.9824 | 3.5589 | 2.8643 | 2.8689
396.019 | 5.9949 | 3.5622 | 2.8642 | 2.8688
396.12 | 5.9926 | 3.5609 | 2.8642 | 2.8686
396.22 | 5.984 | 3.5622 | 2.864 | 2.8685
396.32 | 5.9834 | 3.5629 | 2.8639 | 2.8684
396.419 | 5.987 | 3.5589 | 2.8637 | 2.8684
396.52 | 5.9857 | 3.5616 | 2.8635 | 2.8684
396.62 | 5.9903 | 3.5622 | 2.8634 | 2.8681
396.719 | 5.9883 | 3.5616 | 2.8633 | 2.868
396.819 | 5.9864 | 3.5616 | 2.8632 | 2.8678
396.92 | 5.9896 | 3.5629 | 2.8632 | 2.8677
397.02 | 5.9877 | 3.5622 | 2.8631 | 2.8675
397.12 | 5.989 | 3.5655 | 2.8629 | 2.8675
397.219 | 5.9873 | 3.5629 | 2.8627 | 2.8673
397.319 | 5.9877 | 3.5668 | 2.8627 | 2.8673
397.42 | 5.9893 | 3.5622 | 2.8626 | 2.8672
397.519 | 5.9906 | 3.5649 | 2.8622 | 2.867
397.619 | 5.9893 | 3.5622 | 2.8621 | 2.8669
397.72 | 5.9883 | 3.5655 | 2.8621 | 2.8669
397.819 | 5.9864 | 3.5649 | 2.8619 | 2.8669
397.92 | 5.9857 | 3.5655 | 2.8617 | 2.8667
398.019 | 5.9831 | 3.5681 | 2.8617 | 2.8664
398.12 | 5.9798 | 3.5649 | 2.8617 | 2.8662
398.219 | 5.9887 | 3.5655 | 2.8614 | 2.8661
398.319 | 5.9837 | 3.5642 | 2.8614 | 2.8661
398.42 | 5.9883 | 3.5681 | 2.8613 | 2.8659
398.519 | 5.9804 | 3.5655 | 2.8612 | 2.8658
398.62 | 5.9867 | 3.5688 | 2.8609 | 2.8658
398.719 | 5.9785 | 3.5655 | 2.8607 | 2.8657
398.819 | 5.9821 | 3.5668 | 2.8607 | 2.8656
398.92 | 5.9765 | 3.5668 | 2.8605 | 2.8654
399.019 | 5.9827 | 3.5701 | 2.8604 | 2.8653
399.12 | 5.984 | 3.5681 | 2.8604 | 2.8651
399.219 | 5.9831 | 3.5681 | 2.8603 | 2.8651
399.32 | 5.9788 | 3.5688 | 2.8602 | 2.8648
399.42 | 5.9778 | 3.5688 | 2.8602 | 2.8647
399.519 | 5.9804 | 3.5675 | 2.8599 | 2.8647
399.62 | 5.984 | 3.5734 | 2.8599 | 2.8647
399.719 | 5.9837 | 3.5721 | 2.8599 | 2.8647
399.82 | 5.9794 | 3.5734 | 2.8599 | 2.8647
399.92 | 5.984 | 3.5708 | 2.8599 | 2.8647
400.019 | 5.9791 | 3.5708 | 2.8599 | 2.8647
400.12 | 5.985 | 3.5701 | 2.859 | 2.864
400.22 | 5.9788 | 3.5714 | 2.859 | 2.8639
400.32 | 5.9771 | 3.5734 | 2.859 | 2.8639
400.419 | 5.9791 | 3.5681 | 2.859 | 2.8639
400.52 | 5.9791 | 3.5708 | 2.859 | 2.8639
400.62 | 5.984 | 3.5741 | 2.859 | 2.8639
400.72 | 5.9804 | 3.5721 | 2.8583 | 2.8632
400.819 | 5.9808 | 3.5741 | 2.858 | 2.8632
400.92 | 5.9804 | 3.5708 | 2.8579 | 2.8631
401.02 | 5.9778 | 3.5734 | 2.8578 | 2.8629
401.12 | 5.9811 | 3.5741 | 2.8578 | 2.8628
401.219 | 5.9791 | 3.5747 | 2.8577 | 2.8626
401.319 | 5.9801 | 3.5741 | 2.8577 | 2.8625
401.42 | 5.9808 | 3.5734 | 2.8576 | 2.8625
401.519 | 5.9811 | 3.5747 | 2.8574 | 2.8623
401.619 | 5.9781 | 3.5727 | 2.8574 | 2.8621
401.72 | 5.9755 | 3.5747 | 2.8571 | 2.862
401.819 | 5.9755 | 3.5727 | 2.8568 | 2.862
401.92 | 5.9765 | 3.5734 | 2.8568 | 2.8618
402.019 | 5.9788 | 3.5708 | 2.8566 | 2.8615
402.12 | 5.9778 | 3.578 | 2.8566 | 2.8615
402.22 | 5.9804 | 3.5767 | 2.8565 | 2.8615
402.319 | 5.9758 | 3.576 | 2.8563 | 2.8614
402.42 | 5.9755 | 3.5767 | 2.8563 | 2.8612
402.519 | 5.9719 | 3.5708 | 2.8562 | 2.861
402.62 | 5.9722 | 3.5767 | 2.8561 | 2.861
402.719 | 5.9739 | 3.5767 | 2.8561 | 2.8608
402.819 | 5.9758 | 3.5741 | 2.8561 | 2.8608
402.92 | 5.9729 | 3.578 | 2.8555 | 2.8607
403.019 | 5.9765 | 3.5773 | 2.8554 | 2.8605
403.12 | 5.9785 | 3.5806 | 2.8554 | 2.8605
403.219 | 5.9735 | 3.5787 | 2.8554 | 2.8604
403.319 | 5.9739 | 3.58 | 2.8552 | 2.8602
403.42 | 5.9742 | 3.5787 | 2.8551 | 2.8602
403.519 | 5.9752 | 3.58 | 2.8551 | 2.86
403.62 | 5.9689 | 3.5787 | 2.8549 | 2.8596
403.719 | 5.9725 | 3.5813 | 2.8548 | 2.8595
403.82 | 5.9798 | 3.5793 | 2.8546 | 2.8594
403.92 | 5.9758 | 3.58 | 2.8546 | 2.8594
404.02 | 5.9722 | 3.5787 | 2.8543 | 2.8594
404.12 | 5.9752 | 3.5793 | 2.8543 | 2.8594
404.219 | 5.9739 | 3.5819 | 2.8541 | 2.8591
404.32 | 5.9798 | 3.5806 | 2.8538 | 2.859
404.419 | 5.9729 | 3.5793 | 2.8538 | 2.859
404.52 | 5.9771 | 3.5819 | 2.8538 | 2.8589
404.62 | 5.9808 | 3.5826 | 2.8538 | 2.8587
404.719 | 5.9765 | 3.5826 | 2.8536 | 2.8585
404.819 | 5.9778 | 3.5813 | 2.8535 | 2.8583
404.92 | 5.9778 | 3.5826 | 2.8534 | 2.8583
405.02 | 5.9791 | 3.5833 | 2.8534 | 2.8583
405.12 | 5.9755 | 3.5813 | 2.8534 | 2.8583
405.22 | 5.9775 | 3.5833 | 2.8527 | 2.858
405.319 | 5.9745 | 3.5872 | 2.8527 | 2.8579
405.42 | 5.9742 | 3.5833 | 2.8527 | 2.8579
405.519 | 5.9781 | 3.5839 | 2.8524 | 2.8579
405.62 | 5.9742 | 3.5852 | 2.8524 | 2.8579
405.72 | 5.9748 | 3.5852 | 2.8523 | 2.8579
405.819 | 5.9755 | 3.5819 | 2.8521 | 2.8579
405.919 | 5.9716 | 3.5866 | 2.8519 | 2.8579
406.019 | 5.9755 | 3.5852 | 2.8519 | 2.8579
406.12 | 5.9722 | 3.5866 | 2.8518 | 2.8576
406.219 | 5.9679 | 3.5846 | 2.8518 | 2.8569
406.32 | 5.9722 | 3.5859 | 2.8518 | 2.8569
406.42 | 5.9666 | 3.5866 | 2.8518 | 2.8569
406.519 | 5.9725 | 3.5879 | 2.8518 | 2.8569
406.62 | 5.9676 | 3.5879 | 2.8518 | 2.8566
406.719 | 5.966 | 3.5852 | 2.8518 | 2.8566
406.819 | 5.9693 | 3.5879 | 2.8518 | 2.8566
406.92 | 5.9735 | 3.5852 | 2.8518 | 2.8566
407.02 | 5.9709 | 3.5872 | 2.8518 | 2.8566
407.12 | 5.9686 | 3.5879 | 2.8504 | 2.8555
407.219 | 5.9683 | 3.5912 | 2.85 | 2.8555
407.32 | 5.9696 | 3.5885 | 2.85 | 2.8555
407.42 | 5.966 | 3.5885 | 2.8499 | 2.8555
407.521 | 5.9689 | 3.5905 | 2.8498 | 2.8555
407.62 | 5.9679 | 3.5885 | 2.8496 | 2.8555
407.719 | 5.9722 | 3.5879 | 2.8495 | 2.8555
407.82 | 5.9683 | 3.5879 | 2.8493 | 2.8548
407.92 | 5.965 | 3.5912 | 2.8493 | 2.8544
408.02 | 5.9719 | 3.5918 | 2.8489 | 2.8543
408.12 | 5.9663 | 3.5931 | 2.8489 | 2.8543
408.219 | 5.9706 | 3.5918 | 2.8489 | 2.8541
408.319 | 5.9679 | 3.5918 | 2.8486 | 2.854
408.419 | 5.963 | 3.5912 | 2.8485 | 2.8539
408.52 | 5.9696 | 3.5872 | 2.8484 | 2.8538
408.62 | 5.966 | 3.5892 | 2.8483 | 2.8537
408.72 | 5.9643 | 3.5918 | 2.8481 | 2.8537
408.819 | 5.965 | 3.5918 | 2.8479 | 2.8535
408.92 | 5.9732 | 3.5944 | 2.8478 | 2.8533
409.02 | 5.9709 | 3.5944 | 2.8477 | 2.853
409.12 | 5.9696 | 3.5958 | 2.8476 | 2.8528
409.219 | 5.9693 | 3.5944 | 2.8476 | 2.8528
409.319 | 5.964 | 3.5944 | 2.8474 | 2.8527
409.42 | 5.9633 | 3.5925 | 2.8472 | 2.8526
409.519 | 5.967 | 3.5944 | 2.8471 | 2.8526
409.62 | 5.9601 | 3.5944 | 2.8468 | 2.8525
409.72 | 5.9591 | 3.5944 | 2.8468 | 2.8524
409.819 | 5.9617 | 3.5964 | 2.8466 | 2.8522
409.92 | 5.9614 | 3.5931 | 2.8466 | 2.8521
410.019 | 5.9643 | 3.5931 | 2.8466 | 2.852
410.12 | 5.964 | 3.5931 | 2.8464 | 2.8517
410.219 | 5.9637 | 3.5931 | 2.8462 | 2.8517
410.321 | 5.9617 | 3.5964 | 2.8462 | 2.8515
410.42 | 5.962 | 3.5964 | 2.8459 | 2.8512
410.519 | 5.9594 | 3.5951 | 2.8459 | 2.8512
410.62 | 5.9673 | 3.5984 | 2.8457 | 2.8512
410.719 | 5.9666 | 3.5984 | 2.8454 | 2.8512
410.819 | 5.9637 | 3.5977 | 2.8454 | 2.8511
410.92 | 5.9676 | 3.5977 | 2.8452 | 2.8508
411.019 | 5.9617 | 3.5971 | 2.8451 | 2.8507
411.12 | 5.9637 | 3.5971 | 2.8449 | 2.8505
411.219 | 5.9653 | 3.5977 | 2.8449 | 2.8503
411.32 | 5.9683 | 3.5977 | 2.8447 | 2.8501
411.42 | 5.963 | 3.6004 | 2.8445 | 2.8499
411.519 | 5.9647 | 3.5971 | 2.8444 | 2.8499
411.62 | 5.9729 | 3.5977 | 2.8442 | 2.8497
411.719 | 5.9719 | 3.6004 | 2.844 | 2.8497
411.82 | 5.9643 | 3.601 | 2.8439 | 2.8497
411.92 | 5.9604 | 3.5997 | 2.8438 | 2.8496
412.02 | 5.963 | 3.5997 | 2.8436 | 2.8494
412.12 | 5.9643 | 3.5997 | 2.8435 | 2.8493
412.219 | 5.9617 | 3.5997 | 2.8435 | 2.849
412.319 | 5.9601 | 3.5984 | 2.8434 | 2.8488
412.419 | 5.9571 | 3.6004 | 2.8432 | 2.8487
412.52 | 5.9587 | 3.6036 | 2.843 | 2.8484
412.62 | 5.9594 | 3.603 | 2.8429 | 2.8484
412.72 | 5.9568 | 3.6017 | 2.8428 | 2.8484
412.819 | 5.9571 | 3.605 | 2.8426 | 2.8484
412.92 | 5.9571 | 3.6023 | 2.8425 | 2.8481
413.02 | 5.9571 | 3.6036 | 2.8424 | 2.8481
413.12 | 5.9571 | 3.6036 | 2.8424 | 2.8481
413.22 | 5.9558 | 3.603 | 2.8422 | 2.8476
413.319 | 5.9587 | 3.6023 | 2.8422 | 2.8476
413.42 | 5.9617 | 3.603 | 2.8419 | 2.8475
413.519 | 5.9604 | 3.6023 | 2.8419 | 2.8473
413.62 | 5.9548 | 3.6017 | 2.8417 | 2.8472
413.72 | 5.9564 | 3.603 | 2.8415 | 2.8471
413.819 | 5.9578 | 3.6056 | 2.8412 | 2.847
413.92 | 5.9617 | 3.6069 | 2.8411 | 2.8468
414.019 | 5.9525 | 3.6056 | 2.841 | 2.8468
414.12 | 5.9578 | 3.6056 | 2.8409 | 2.8468
414.219 | 5.9551 | 3.6063 | 2.8408 | 2.8467
414.319 | 5.9525 | 3.605 | 2.8407 | 2.8463
414.42 | 5.9555 | 3.6056 | 2.8404 | 2.846
414.519 | 5.9531 | 3.6056 | 2.8404 | 2.8459
414.62 | 5.9578 | 3.6063 | 2.8404 | 2.8458
414.719 | 5.962 | 3.6076 | 2.8402 | 2.8457
414.819 | 5.9555 | 3.6102 | 2.8399 | 2.8457
414.92 | 5.9555 | 3.605 | 2.8397 | 2.8457
415.019 | 5.9584 | 3.6076 | 2.8396 | 2.8455
415.12 | 5.9528 | 3.6082 | 2.8395 | 2.8452
415.219 | 5.9508 | 3.6089 | 2.8395 | 2.8452
415.319 | 5.9538 | 3.6089 | 2.8392 | 2.845
415.42 | 5.9508 | 3.6109 | 2.839 | 2.845
415.519 | 5.9564 | 3.6089 | 2.839 | 2.8446
415.62 | 5.9555 | 3.6082 | 2.839 | 2.8445
415.72 | 5.9538 | 3.6109 | 2.8388 | 2.8445
415.82 | 5.9518 | 3.6102 | 2.8386 | 2.8442
415.919 | 5.9505 | 3.6115 | 2.8386 | 2.8442
416.02 | 5.9528 | 3.6122 | 2.8384 | 2.8441
416.12 | 5.9535 | 3.6115 | 2.838 | 2.844
416.219 | 5.9525 | 3.6115 | 2.838 | 2.844
416.32 | 5.9489 | 3.6115 | 2.8379 | 2.8439
416.419 | 5.9538 | 3.603 | 2.8378 | 2.8436
416.52 | 5.9555 | 3.6115 | 2.8376 | 2.8433
416.62 | 5.9476 | 3.6102 | 2.8376 | 2.8433
416.719 | 5.9525 | 3.6102 | 2.8374 | 2.8432
416.819 | 5.9515 | 3.6135 | 2.8373 | 2.843
416.92 | 5.9512 | 3.6109 | 2.8371 | 2.843
417.02 | 5.9528 | 3.6128 | 2.8371 | 2.843
417.12 | 5.9502 | 3.6109 | 2.8371 | 2.843
417.22 | 5.9548 | 3.6115 | 2.8371 | 2.843
417.319 | 5.9528 | 3.6122 | 2.8371 | 2.843
417.42 | 5.9545 | 3.6148 | 2.8363 | 2.8424
417.519 | 5.9548 | 3.6122 | 2.8363 | 2.8424
417.62 | 5.9551 | 3.6155 | 2.8363 | 2.8424
417.72 | 5.9531 | 3.6135 | 2.8363 | 2.8424
417.819 | 5.9525 | 3.6142 | 2.8363 | 2.8424
417.92 | 5.9528 | 3.6168 | 2.8361 | 2.8414
418.019 | 5.9525 | 3.6148 | 2.8361 | 2.8413
418.12 | 5.9558 | 3.6175 | 2.8355 | 2.8411
418.219 | 5.9528 | 3.6109 | 2.8354 | 2.8411
418.319 | 5.9518 | 3.6128 | 2.8354 | 2.8407
418.42 | 5.9535 | 3.6175 | 2.8351 | 2.8407
418.519 | 5.9502 | 3.6181 | 2.835 | 2.8407
418.62 | 5.9505 | 3.6175 | 2.8349 | 2.8404
418.719 | 5.942 | 3.6181 | 2.8349 | 2.8404
418.819 | 5.9439 | 3.6181 | 2.8348 | 2.8401
418.92 | 5.9443 | 3.6168 | 2.8347 | 2.84
419.02 | 5.9466 | 3.6168 | 2.8346 | 2.84
419.12 | 5.9443 | 3.6175 | 2.8343 | 2.8398
419.219 | 5.9443 | 3.6175 | 2.8343 | 2.8397
419.32 | 5.94 | 3.6155 | 2.8339 | 2.8394
419.42 | 5.9439 | 3.6194 | 2.8337 | 2.8394
419.519 | 5.94 | 3.6214 | 2.8335 | 2.8392
419.62 | 5.9416 | 3.6161 | 2.8334 | 2.8392
419.719 | 5.942 | 3.6175 | 2.8333 | 2.839
419.82 | 5.9387 | 3.6201 | 2.8333 | 2.8389
419.92 | 5.9436 | 3.6207 | 2.8333 | 2.8389
420.02 | 5.939 | 3.6188 | 2.8331 | 2.8386
420.12 | 5.9393 | 3.6214 | 2.833 | 2.8385
420.219 | 5.9364 | 3.6207 | 2.8329 | 2.8385
420.319 | 5.9449 | 3.6207 | 2.8324 | 2.8382
420.419 | 5.9397 | 3.6207 | 2.8323 | 2.838
420.52 | 5.9397 | 3.6194 | 2.8322 | 2.8378
420.62 | 5.9354 | 3.6207 | 2.832 | 2.8378
420.72 | 5.9387 | 3.6214 | 2.832 | 2.8375
420.819 | 5.942 | 3.6201 | 2.8318 | 2.8375
420.92 | 5.9426 | 3.6227 | 2.8318 | 2.8375
421.02 | 5.9462 | 3.6221 | 2.8317 | 2.8375
421.12 | 5.9476 | 3.6247 | 2.8315 | 2.8372
421.22 | 5.9423 | 3.6227 | 2.8315 | 2.837
421.319 | 5.943 | 3.6221 | 2.8314 | 2.837
421.42 | 5.938 | 3.6227 | 2.8308 | 2.8367
421.519 | 5.9393 | 3.6227 | 2.8308 | 2.8367
421.62 | 5.9416 | 3.6253 | 2.8307 | 2.8364
421.72 | 5.9364 | 3.6234 | 2.8304 | 2.8364
421.819 | 5.9364 | 3.6253 | 2.8304 | 2.8362
421.92 | 5.9387 | 3.6227 | 2.8304 | 2.8362
422.019 | 5.942 | 3.6267 | 2.8303 | 2.836
422.12 | 5.9397 | 3.6267 | 2.8302 | 2.8358
422.219 | 5.9384 | 3.6253 | 2.83 | 2.8357
422.321 | 5.9384 | 3.628 | 2.83 | 2.8357
422.42 | 5.9344 | 3.624 | 2.8298 | 2.8355
422.519 | 5.9384 | 3.6253 | 2.8293 | 2.8353
422.62 | 5.9351 | 3.626 | 2.8292 | 2.8352
422.719 | 5.9397 | 3.6267 | 2.8291 | 2.8349
422.819 | 5.9338 | 3.6267 | 2.829 | 2.8349
422.92 | 5.9351 | 3.6267 | 2.8286 | 2.8347
423.019 | 5.9344 | 3.6306 | 2.8286 | 2.8347
423.12 | 5.9354 | 3.6253 | 2.8286 | 2.8346
423.219 | 5.9351 | 3.6293 | 2.8286 | 2.8343
423.32 | 5.9328 | 3.6273 | 2.8283 | 2.8342
423.42 | 5.9347 | 3.6293 | 2.8283 | 2.8341
423.519 | 5.9387 | 3.6313 | 2.8281 | 2.834
423.62 | 5.9334 | 3.6293 | 2.8277 | 2.8335
423.719 | 5.9308 | 3.6299 | 2.8277 | 2.8335
423.82 | 5.9357 | 3.6299 | 2.8274 | 2.8334
423.919 | 5.9305 | 3.6313 | 2.8273 | 2.8332
424.019 | 5.9321 | 3.6293 | 2.8272 | 2.833
424.12 | 5.9367 | 3.6299 | 2.8271 | 2.833
424.219 | 5.9341 | 3.628 | 2.8271 | 2.833
424.319 | 5.9321 | 3.6286 | 2.827 | 2.8328
424.419 | 5.9285 | 3.6221 | 2.8269 | 2.8327
424.52 | 5.9324 | 3.6293 | 2.8268 | 2.8324
424.62 | 5.9364 | 3.6319 | 2.8267 | 2.8324
424.72 | 5.9288 | 3.6299 | 2.8261 | 2.8322
424.819 | 5.9334 | 3.6313 | 2.8261 | 2.8321
424.92 | 5.9308 | 3.6326 | 2.8258 | 2.832
425.02 | 5.9301 | 3.6299 | 2.8257 | 2.8317
425.12 | 5.9347 | 3.6319 | 2.8255 | 2.8317
425.22 | 5.9328 | 3.6352 | 2.8255 | 2.8315
425.319 | 5.9305 | 3.6319 | 2.8255 | 2.8315
425.42 | 5.9318 | 3.6332 | 2.8254 | 2.8314
425.519 | 5.9334 | 3.6319 | 2.8253 | 2.8311
425.62 | 5.9298 | 3.6352 | 2.8252 | 2.831
425.72 | 5.9338 | 3.6359 | 2.8247 | 2.8307
425.819 | 5.9278 | 3.6352 | 2.8246 | 2.8306
425.92 | 5.9275 | 3.6378 | 2.8241 | 2.8306
426.019 | 5.9305 | 3.6345 | 2.8241 | 2.8306
426.12 | 5.9252 | 3.6345 | 2.8241 | 2.8306
426.219 | 5.9252 | 3.6352 | 2.8241 | 2.8306
426.319 | 5.9275 | 3.6332 | 2.8236 | 2.8298
426.42 | 5.9282 | 3.6372 | 2.8236 | 2.8298
426.519 | 5.9308 | 3.6365 | 2.8236 | 2.8298
426.62 | 5.9265 | 3.6359 | 2.8236 | 2.8298
426.719 | 5.9269 | 3.6365 | 2.8236 | 2.8298
426.819 | 5.9272 | 3.6378 | 2.8236 | 2.8294
426.92 | 5.9252 | 3.6372 | 2.8236 | 2.8294
427.019 | 5.9272 | 3.6365 | 2.8234 | 2.8292
427.12 | 5.9278 | 3.6378 | 2.8233 | 2.8291
427.219 | 5.9252 | 3.6398 | 2.8231 | 2.829
427.32 | 5.9269 | 3.6391 | 2.8231 | 2.8287
427.42 | 5.9249 | 3.6372 | 2.8231 | 2.8287
427.519 | 5.9222 | 3.6385 | 2.8231 | 2.8287
427.62 | 5.9255 | 3.6391 | 2.8231 | 2.8287
427.719 | 5.9265 | 3.6418 | 2.8231 | 2.8287
427.82 | 5.9222 | 3.6431 | 2.8229 | 2.8285
427.919 | 5.9222 | 3.6405 | 2.8228 | 2.8285
428.02 | 5.9213 | 3.6405 | 2.8219 | 2.8278
428.12 | 5.9262 | 3.6378 | 2.8219 | 2.8276
428.219 | 5.9278 | 3.6411 | 2.8217 | 2.8275
428.319 | 5.9206 | 3.6411 | 2.8215 | 2.8275
428.419 | 5.9206 | 3.6405 | 2.8213 | 2.8274
428.52 | 5.9209 | 3.6411 | 2.8213 | 2.8274
428.62 | 5.9219 | 3.6326 | 2.8213 | 2.8274
428.72 | 5.9209 | 3.6405 | 2.8213 | 2.8272
428.819 | 5.9236 | 3.6444 | 2.8213 | 2.8272
428.92 | 5.9259 | 3.6391 | 2.8213 | 2.8272
429.019 | 5.9199 | 3.6424 | 2.8206 | 2.8265
429.12 | 5.9219 | 3.6431 | 2.8204 | 2.8264
429.22 | 5.917 | 3.6444 | 2.8202 | 2.8262
429.319 | 5.9216 | 3.6451 | 2.8201 | 2.826
429.42 | 5.9219 | 3.6431 | 2.82 | 2.8259
429.519 | 5.9239 | 3.6457 | 2.8199 | 2.8257
429.62 | 5.9213 | 3.6444 | 2.8199 | 2.8257
429.72 | 5.9176 | 3.6457 | 2.8199 | 2.8257
429.819 | 5.9186 | 3.6444 | 2.8199 | 2.8257
429.92 | 5.9176 | 3.6451 | 2.8199 | 2.8256
430.019 | 5.9232 | 3.647 | 2.8198 | 2.8255
430.12 | 5.918 | 3.6431 | 2.8189 | 2.825
430.219 | 5.9163 | 3.6444 | 2.8187 | 2.8249
430.319 | 5.918 | 3.6477 | 2.8185 | 2.8247
430.42 | 5.915 | 3.6464 | 2.8185 | 2.8247
430.519 | 5.914 | 3.6477 | 2.8184 | 2.8244
430.62 | 5.917 | 3.6451 | 2.8184 | 2.8244
430.719 | 5.913 | 3.6477 | 2.8184 | 2.8244
430.819 | 5.914 | 3.6477 | 2.8184 | 2.8243
430.92 | 5.9144 | 3.6477 | 2.8184 | 2.8242
431.019 | 5.9075 | 3.647 | 2.8183 | 2.8241
431.12 | 5.9134 | 3.6516 | 2.8182 | 2.8238
431.219 | 5.9111 | 3.6477 | 2.8173 | 2.8232
431.32 | 5.914 | 3.6516 | 2.8171 | 2.8232
431.42 | 5.9121 | 3.649 | 2.817 | 2.823
431.519 | 5.9147 | 3.6497 | 2.8169 | 2.8228
431.62 | 5.9104 | 3.6497 | 2.8167 | 2.8228
431.719 | 5.9147 | 3.649 | 2.8165 | 2.8228
431.82 | 5.9134 | 3.6503 | 2.8165 | 2.8228
431.919 | 5.9104 | 3.6497 | 2.8165 | 2.8228
432.02 | 5.9157 | 3.651 | 2.8165 | 2.8226
432.12 | 5.9101 | 3.6503 | 2.8165 | 2.8226
432.219 | 5.913 | 3.6484 | 2.8165 | 2.8224
432.319 | 5.9124 | 3.649 | 2.8156 | 2.8218
432.419 | 5.9084 | 3.6536 | 2.8155 | 2.8216
432.52 | 5.9104 | 3.6536 | 2.8153 | 2.8216
432.62 | 5.9084 | 3.6536 | 2.8153 | 2.8214
432.72 | 5.9101 | 3.6523 | 2.8149 | 2.8213
432.819 | 5.9098 | 3.6543 | 2.8149 | 2.8212
432.92 | 5.9127 | 3.6536 | 2.8149 | 2.8212
433.019 | 5.9091 | 3.653 | 2.8149 | 2.8212
433.12 | 5.9084 | 3.6543 | 2.8149 | 2.821
433.22 | 5.9091 | 3.6556 | 2.8149 | 2.821
433.319 | 5.9055 | 3.653 | 2.8149 | 2.8208
433.42 | 5.9055 | 3.6562 | 2.8131 | 2.8208
433.519 | 5.9088 | 3.653 | 2.8131 | 2.8208
433.62 | 5.917 | 3.6516 | 2.8131 | 2.8208
433.72 | 5.9065 | 3.6543 | 2.8131 | 2.8208
433.819 | 5.9032 | 3.6556 | 2.8124 | 2.8196
433.92 | 5.9071 | 3.6543 | 2.8124 | 2.8196
434.019 | 5.9048 | 3.6549 | 2.8124 | 2.8196
434.12 | 5.9019 | 3.6576 | 2.8124 | 2.8196
434.219 | 5.9015 | 3.6549 | 2.8124 | 2.8196
434.319 | 5.9048 | 3.6569 | 2.8122 | 2.8187
434.42 | 5.9068 | 3.6536 | 2.8115 | 2.8183
434.519 | 5.9029 | 3.6569 | 2.8113 | 2.8183
434.62 | 5.9052 | 3.6562 | 2.8111 | 2.8183
434.719 | 5.9045 | 3.6589 | 2.8111 | 2.8182
434.819 | 5.9022 | 3.6556 | 2.811 | 2.8181
434.92 | 5.9081 | 3.6569 | 2.8107 | 2.818
435.019 | 5.9048 | 3.6602 | 2.8107 | 2.8175
435.12 | 5.9084 | 3.6595 | 2.8105 | 2.8174
435.219 | 5.9048 | 3.6608 | 2.8104 | 2.8173
435.32 | 5.9025 | 3.6589 | 2.8103 | 2.8172
435.42 | 5.9048 | 3.6569 | 2.8102 | 2.8171
435.519 | 5.9065 | 3.6589 | 2.8101 | 2.817
435.62 | 5.9065 | 3.6589 | 2.8097 | 2.817
435.719 | 5.9029 | 3.6628 | 2.8095 | 2.8168
435.82 | 5.9075 | 3.6589 | 2.8092 | 2.8166
435.919 | 5.9091 | 3.6628 | 2.8092 | 2.8164
436.02 | 5.9055 | 3.6595 | 2.809 | 2.8162
436.12 | 5.9022 | 3.6622 | 2.8089 | 2.8158
436.219 | 5.8963 | 3.6622 | 2.8088 | 2.8158
436.319 | 5.9019 | 3.6615 | 2.8086 | 2.8155
436.419 | 5.9012 | 3.6628 | 2.8085 | 2.8154
436.52 | 5.9029 | 3.6628 | 2.8083 | 2.8153
436.62 | 5.8989 | 3.6615 | 2.8083 | 2.8151
436.72 | 5.8963 | 3.6641 | 2.8079 | 2.8151
436.819 | 5.8979 | 3.6641 | 2.8076 | 2.815
436.92 | 5.8986 | 3.6615 | 2.8076 | 2.8148
437.019 | 5.8986 | 3.6628 | 2.8072 | 2.8146
437.12 | 5.8969 | 3.6654 | 2.8071 | 2.8144
437.22 | 5.8963 | 3.6615 | 2.8071 | 2.8141
437.319 | 5.891 | 3.6615 | 2.8069 | 2.814
437.42 | 5.8992 | 3.6648 | 2.8068 | 2.8138
437.519 | 5.891 | 3.6648 | 2.8067 | 2.8136
437.62 | 5.8894 | 3.6654 | 2.8063 | 2.8136
437.72 | 5.8913 | 3.6635 | 2.8063 | 2.8136
437.819 | 5.8877 | 3.6654 | 2.8063 | 2.8136
437.92 | 5.8897 | 3.6648 | 2.8063 | 2.8136
438.019 | 5.8894 | 3.6648 | 2.8063 | 2.8136
438.12 | 5.8897 | 3.6681 | 2.8058 | 2.813
438.219 | 5.891 | 3.6654 | 2.8058 | 2.813
438.319 | 5.892 | 3.6687 | 2.8058 | 2.813
438.42 | 5.8927 | 3.6674 | 2.8058 | 2.813
438.519 | 5.8877 | 3.6687 | 2.8058 | 2.813
438.62 | 5.8907 | 3.6648 | 2.8058 | 2.8129
438.719 | 5.8904 | 3.6674 | 2.8058 | 2.8129
438.819 | 5.8874 | 3.6687 | 2.8056 | 2.8122
438.92 | 5.891 | 3.6674 | 2.8056 | 2.8121
439.019 | 5.8887 | 3.6674 | 2.8055 | 2.8119
439.12 | 5.8884 | 3.6681 | 2.8041 | 2.8119
439.219 | 5.8877 | 3.6681 | 2.8041 | 2.8119
439.32 | 5.8904 | 3.6661 | 2.8039 | 2.8118
439.42 | 5.894 | 3.672 | 2.8038 | 2.8115
439.519 | 5.894 | 3.67 | 2.8036 | 2.8111
439.62 | 5.8917 | 3.67 | 2.8036 | 2.8111
439.719 | 5.8943 | 3.6714 | 2.8033 | 2.8109
439.82 | 5.8894 | 3.6694 | 2.8032 | 2.8106
439.919 | 5.89 | 3.6694 | 2.8029 | 2.8106
440.02 | 5.8848 | 3.6694 | 2.8028 | 2.8106
440.12 | 5.8851 | 3.6694 | 2.8027 | 2.8106
440.219 | 5.893 | 3.6694 | 2.8024 | 2.8106
440.319 | 5.8871 | 3.6694 | 2.8024 | 2.8104
440.42 | 5.8844 | 3.6733 | 2.8022 | 2.8103
440.52 | 5.8838 | 3.6707 | 2.8021 | 2.8097
440.62 | 5.8828 | 3.6707 | 2.8019 | 2.8097
440.72 | 5.8844 | 3.674 | 2.8018 | 2.8092
440.819 | 5.8858 | 3.6733 | 2.8017 | 2.8092
440.92 | 5.8785 | 3.674 | 2.8016 | 2.8091
441.019 | 5.8805 | 3.6727 | 2.8012 | 2.8091
441.12 | 5.8877 | 3.6727 | 2.8012 | 2.8091
441.22 | 5.8874 | 3.674 | 2.8012 | 2.8091
441.319 | 5.8831 | 3.674 | 2.8008 | 2.809
441.42 | 5.8818 | 3.6733 | 2.8006 | 2.8086
441.519 | 5.8907 | 3.6727 | 2.8006 | 2.8086
441.62 | 5.8808 | 3.6733 | 2.8004 | 2.808
441.72 | 5.8841 | 3.6733 | 2.8001 | 2.8078
441.819 | 5.8861 | 3.6733 | 2.7999 | 2.8078
441.92 | 5.8871 | 3.6799 | 2.7999 | 2.8076
442.019 | 5.8854 | 3.6773 | 2.7998 | 2.8074
442.12 | 5.8828 | 3.676 | 2.7995 | 2.8074
442.219 | 5.8835 | 3.6799 | 2.7995 | 2.8069
442.319 | 5.8808 | 3.674 | 2.7995 | 2.8069
442.42 | 5.8858 | 3.6793 | 2.7995 | 2.8069
442.519 | 5.8805 | 3.676 | 2.7995 | 2.8069
442.62 | 5.8844 | 3.676 | 2.7995 | 2.8069
442.719 | 5.8789 | 3.676 | 2.7992 | 2.8061
442.819 | 5.8766 | 3.676 | 2.7986 | 2.8061
442.92 | 5.8825 | 3.6746 | 2.7986 | 2.8061
443.019 | 5.8779 | 3.6793 | 2.7986 | 2.8061
443.12 | 5.8743 | 3.6766 | 2.7986 | 2.8061
443.219 | 5.8736 | 3.6793 | 2.7986 | 2.8061
443.32 | 5.8821 | 3.6799 | 2.7986 | 2.8061
443.42 | 5.8808 | 3.6779 | 2.7978 | 2.8061
443.519 | 5.8802 | 3.6786 | 2.7976 | 2.8049
443.62 | 5.8812 | 3.6793 | 2.7975 | 2.8049
443.719 | 5.8746 | 3.6799 | 2.7975 | 2.8047
443.82 | 5.8775 | 3.6819 | 2.7973 | 2.8043
443.919 | 5.8723 | 3.6825 | 2.7973 | 2.8043
444.02 | 5.8739 | 3.6858 | 2.7971 | 2.8042
444.12 | 5.8697 | 3.6793 | 2.797 | 2.804
444.219 | 5.8706 | 3.6793 | 2.7967 | 2.8039
444.319 | 5.8726 | 3.6832 | 2.7964 | 2.8037
444.42 | 5.8726 | 3.6793 | 2.7961 | 2.8036
444.52 | 5.8703 | 3.6812 | 2.796 | 2.8033
444.62 | 5.8733 | 3.6819 | 2.7959 | 2.8032
444.72 | 5.8772 | 3.6825 | 2.7957 | 2.8032
444.819 | 5.871 | 3.6819 | 2.7957 | 2.8029
444.92 | 5.8706 | 3.6825 | 2.7957 | 2.8029
445.019 | 5.868 | 3.6819 | 2.7955 | 2.8026
445.12 | 5.8703 | 3.6852 | 2.7954 | 2.8025
445.22 | 5.8674 | 3.6812 | 2.7954 | 2.8025
445.319 | 5.8729 | 3.6845 | 2.7953 | 2.8021
445.42 | 5.8674 | 3.6858 | 2.7946 | 2.802
445.519 | 5.8674 | 3.6852 | 2.7946 | 2.8018
445.62 | 5.8651 | 3.6852 | 2.7942 | 2.8018
445.719 | 5.8713 | 3.6858 | 2.794 | 2.8016
445.819 | 5.8657 | 3.6852 | 2.794 | 2.8014
445.92 | 5.869 | 3.6845 | 2.794 | 2.8013
446.019 | 5.868 | 3.6885 | 2.7939 | 2.8012
446.12 | 5.8651 | 3.6858 | 2.7939 | 2.801
446.219 | 5.8693 | 3.6839 | 2.7938 | 2.801
446.319 | 5.8674 | 3.6845 | 2.7933 | 2.8008
446.42 | 5.8634 | 3.6819 | 2.793 | 2.8006
446.519 | 5.8654 | 3.6878 | 2.793 | 2.8003
446.62 | 5.8651 | 3.6852 | 2.7926 | 2.8
446.719 | 5.8624 | 3.6891 | 2.7926 | 2.8
446.82 | 5.8683 | 3.6898 | 2.7924 | 2.8
446.92 | 5.8697 | 3.6878 | 2.7922 | 2.7999
447.019 | 5.8654 | 3.6878 | 2.7922 | 2.7997
447.12 | 5.8651 | 3.6885 | 2.7922 | 2.7994
447.219 | 5.8608 | 3.6878 | 2.7921 | 2.7994
447.32 | 5.8637 | 3.6871 | 2.792 | 2.7992
447.42 | 5.8657 | 3.6885 | 2.7919 | 2.7992
447.519 | 5.8608 | 3.6917 | 2.7912 | 2.7988
447.62 | 5.8621 | 3.6885 | 2.7912 | 2.7988
447.719 | 5.8614 | 3.6911 | 2.7909 | 2.7985
447.82 | 5.8588 | 3.6917 | 2.7908 | 2.7984
447.919 | 5.8604 | 3.6911 | 2.7908 | 2.7984
448.02 | 5.8614 | 3.6904 | 2.7907 | 2.7982
448.12 | 5.8611 | 3.6904 | 2.7907 | 2.798
448.219 | 5.8637 | 3.6904 | 2.7905 | 2.7979
448.319 | 5.8595 | 3.6904 | 2.7905 | 2.7977
448.42 | 5.8637 | 3.6931 | 2.7904 | 2.7975
448.52 | 5.8585 | 3.6865 | 2.7902 | 2.7974
448.62 | 5.8598 | 3.6957 | 2.7896 | 2.7972
448.72 | 5.8631 | 3.6931 | 2.7895 | 2.7969
448.819 | 5.8621 | 3.6898 | 2.7892 | 2.7969
448.92 | 5.8568 | 3.6917 | 2.7892 | 2.7968
449.019 | 5.8595 | 3.6931 | 2.789 | 2.7967
449.12 | 5.8601 | 3.6931 | 2.7888 | 2.7964
449.22 | 5.8578 | 3.699 | 2.7888 | 2.7964
449.319 | 5.8549 | 3.6944 | 2.7888 | 2.7963
449.42 | 5.8552 | 3.6937 | 2.7887 | 2.7961
449.519 | 5.8604 | 3.6937 | 2.7887 | 2.796
449.62 | 5.8608 | 3.6944 | 2.7886 | 2.7958
449.719 | 5.8542 | 3.6937 | 2.7879 | 2.7955
449.819 | 5.8588 | 3.6937 | 2.7876 | 2.7955
449.92 | 5.8598 | 3.697 | 2.7876 | 2.7952
450.019 | 5.8522 | 3.697 | 2.7875 | 2.795
450.12 | 5.8581 | 3.6977 | 2.7874 | 2.795
450.219 | 5.8575 | 3.6937 | 2.7868 | 2.795
450.319 | 5.8529 | 3.7009 | 2.7868 | 2.795
450.42 | 5.8568 | 3.6996 | 2.7868 | 2.795
450.519 | 5.8591 | 3.697 | 2.7868 | 2.795
450.62 | 5.8581 | 3.6963 | 2.7868 | 2.795
450.719 | 5.8568 | 3.6983 | 2.7868 | 2.795
450.82 | 5.8503 | 3.6983 | 2.7868 | 2.795
450.92 | 5.8503 | 3.6977 | 2.7868 | 2.7947
451.019 | 5.8552 | 3.6977 | 2.7859 | 2.7947
451.12 | 5.846 | 3.6904 | 2.7859 | 2.7947
451.219 | 5.8443 | 3.697 | 2.7859 | 2.7947
451.32 | 5.8476 | 3.6944 | 2.7852 | 2.7946
451.42 | 5.8549 | 3.7003 | 2.7851 | 2.7944
451.519 | 5.846 | 3.6983 | 2.7849 | 2.7941
451.62 | 5.8516 | 3.699 | 2.7848 | 2.794
451.719 | 5.845 | 3.6996 | 2.7846 | 2.7937
451.82 | 5.8499 | 3.697 | 2.7839 | 2.7928
451.919 | 5.8453 | 3.6996 | 2.7839 | 2.7928
452.02 | 5.8512 | 3.7003 | 2.7838 | 2.7928
452.12 | 5.848 | 3.7009 | 2.7837 | 2.7928
452.219 | 5.8463 | 3.6996 | 2.7836 | 2.7928
452.319 | 5.8486 | 3.7016 | 2.7835 | 2.7926
452.42 | 5.8447 | 3.7016 | 2.7832 | 2.7917
452.52 | 5.8486 | 3.7029 | 2.7829 | 2.7917
452.62 | 5.8447 | 3.7023 | 2.7829 | 2.7917
452.72 | 5.8483 | 3.7049 | 2.7825 | 2.7917
452.819 | 5.8453 | 3.7023 | 2.7825 | 2.7917
452.92 | 5.8489 | 3.7009 | 2.7823 | 2.7914
453.019 | 5.8453 | 3.6996 | 2.7823 | 2.7914
453.12 | 5.8522 | 3.7023 | 2.7823 | 2.7914
453.22 | 5.8417 | 3.7029 | 2.7822 | 2.7914
453.319 | 5.8443 | 3.7042 | 2.7821 | 2.7914
453.42 | 5.8417 | 3.7036 | 2.7819 | 2.7913
453.519 | 5.8414 | 3.7029 | 2.7815 | 2.7907
453.62 | 5.8463 | 3.7055 | 2.7813 | 2.7904
453.72 | 5.842 | 3.7062 | 2.781 | 2.79
453.819 | 5.8414 | 3.7042 | 2.781 | 2.7899
453.92 | 5.8388 | 3.7069 | 2.7806 | 2.7896
454.019 | 5.8427 | 3.7062 | 2.7806 | 2.7895
454.12 | 5.8447 | 3.7062 | 2.7804 | 2.7895
454.219 | 5.842 | 3.7062 | 2.7803 | 2.7895
454.319 | 5.8473 | 3.7062 | 2.7802 | 2.7895
454.42 | 5.8447 | 3.7055 | 2.7798 | 2.7895
454.519 | 5.8404 | 3.7055 | 2.7797 | 2.7894
454.62 | 5.8424 | 3.7055 | 2.7795 | 2.7885
454.719 | 5.8443 | 3.7095 | 2.7793 | 2.7884
454.819 | 5.8407 | 3.7095 | 2.7791 | 2.7881
454.92 | 5.8361 | 3.7082 | 2.779 | 2.788
455.019 | 5.8404 | 3.7082 | 2.7788 | 2.7879
455.12 | 5.8414 | 3.7095 | 2.7787 | 2.7879
455.219 | 5.8424 | 3.7075 | 2.7785 | 2.7879
455.32 | 5.8397 | 3.7095 | 2.7783 | 2.7879
455.42 | 5.843 | 3.7082 | 2.7781 | 2.7878
455.519 | 5.8328 | 3.7042 | 2.778 | 2.7876
455.62 | 5.8341 | 3.7082 | 2.7779 | 2.7875
455.719 | 5.8374 | 3.7108 | 2.7774 | 2.7867
455.819 | 5.8335 | 3.7095 | 2.7773 | 2.7863
455.919 | 5.8318 | 3.7069 | 2.7772 | 2.7863
456.02 | 5.8302 | 3.7115 | 2.7772 | 2.7861
456.12 | 5.8315 | 3.7121 | 2.7771 | 2.7859
456.219 | 5.8302 | 3.7115 | 2.7767 | 2.7859
456.319 | 5.8318 | 3.7115 | 2.7767 | 2.7859
456.42 | 5.8309 | 3.7121 | 2.7764 | 2.7859
456.52 | 5.8315 | 3.7121 | 2.7763 | 2.7859
456.62 | 5.8289 | 3.7115 | 2.7762 | 2.7858
456.72 | 5.8299 | 3.7115 | 2.7758 | 2.7858
456.819 | 5.8302 | 3.7121 | 2.7758 | 2.7849
456.92 | 5.8315 | 3.7121 | 2.7755 | 2.7847
457.019 | 5.8249 | 3.7128 | 2.7754 | 2.7846
457.12 | 5.8302 | 3.7141 | 2.7753 | 2.7845
457.22 | 5.8223 | 3.7141 | 2.7753 | 2.7845
457.319 | 5.8272 | 3.7134 | 2.7753 | 2.7845
457.42 | 5.8282 | 3.7141 | 2.7753 | 2.7845
457.519 | 5.824 | 3.7148 | 2.7753 | 2.7845
457.62 | 5.8266 | 3.7167 | 2.7753 | 2.7845
457.719 | 5.8266 | 3.7154 | 2.7744 | 2.7829
457.819 | 5.8269 | 3.7108 | 2.7744 | 2.7829
457.92 | 5.8292 | 3.7121 | 2.7744 | 2.7829
458.019 | 5.8295 | 3.7134 | 2.7744 | 2.7829
458.12 | 5.8256 | 3.7141 | 2.7744 | 2.7826
458.219 | 5.8243 | 3.7141 | 2.7735 | 2.7825
458.319 | 5.8213 | 3.7167 | 2.7735 | 2.7825
458.42 | 5.8207 | 3.7134 | 2.7732 | 2.7825
458.519 | 5.82 | 3.7187 | 2.7732 | 2.7825
458.62 | 5.8187 | 3.7174 | 2.773 | 2.7825
458.719 | 5.8263 | 3.7174 | 2.773 | 2.7825
458.82 | 5.818 | 3.7148 | 2.7727 | 2.7824
458.92 | 5.8194 | 3.7174 | 2.7727 | 2.7823
459.019 | 5.824 | 3.722 | 2.7723 | 2.7815
459.12 | 5.821 | 3.718 | 2.772 | 2.7814
459.219 | 5.8167 | 3.7174 | 2.772 | 2.7813
459.32 | 5.8217 | 3.718 | 2.7718 | 2.7812
459.42 | 5.8197 | 3.7167 | 2.7718 | 2.781
459.519 | 5.8233 | 3.72 | 2.7717 | 2.781
459.62 | 5.8276 | 3.7207 | 2.7715 | 2.781
459.719 | 5.8161 | 3.72 | 2.7711 | 2.781
459.819 | 5.8184 | 3.7213 | 2.7711 | 2.781
459.919 | 5.8207 | 3.72 | 2.7711 | 2.7808
460.02 | 5.8213 | 3.7207 | 2.7707 | 2.7801
460.12 | 5.8249 | 3.722 | 2.7707 | 2.78
460.219 | 5.8236 | 3.7207 | 2.7705 | 2.7796
460.319 | 5.8243 | 3.7207 | 2.7702 | 2.7796
460.42 | 5.8226 | 3.7148 | 2.7701 | 2.7796
460.52 | 5.8256 | 3.724 | 2.7698 | 2.7793
460.62 | 5.8236 | 3.7226 | 2.7698 | 2.7793
460.72 | 5.8289 | 3.7259 | 2.7697 | 2.7793
460.819 | 5.8295 | 3.7233 | 2.7695 | 2.7793
460.92 | 5.8217 | 3.724 | 2.7692 | 2.7792
461.019 | 5.8253 | 3.7226 | 2.7692 | 2.7791
461.12 | 5.8223 | 3.724 | 2.7686 | 2.7783
461.22 | 5.8171 | 3.7213 | 2.7686 | 2.778
461.319 | 5.8194 | 3.7259 | 2.7683 | 2.778
461.42 | 5.8171 | 3.7233 | 2.7681 | 2.7777
461.519 | 5.8128 | 3.7233 | 2.7679 | 2.7777
461.62 | 5.8154 | 3.724 | 2.7679 | 2.7773
461.719 | 5.8151 | 3.7272 | 2.7676 | 2.7773
461.819 | 5.8174 | 3.7266 | 2.7675 | 2.7773
461.92 | 5.8164 | 3.7253 | 2.7672 | 2.7773
462.019 | 5.8098 | 3.7266 | 2.7671 | 2.7773
462.12 | 5.8184 | 3.7272 | 2.7671 | 2.7772
462.219 | 5.8164 | 3.7266 | 2.767 | 2.7772
462.319 | 5.8065 | 3.7259 | 2.7665 | 2.7762
462.42 | 5.8098 | 3.7259 | 2.7664 | 2.776
462.519 | 5.8102 | 3.7292 | 2.7662 | 2.7758
462.62 | 5.8052 | 3.7272 | 2.7662 | 2.7756
462.719 | 5.8125 | 3.7272 | 2.7661 | 2.7756
462.82 | 5.8092 | 3.7299 | 2.7661 | 2.7756
462.92 | 5.8085 | 3.7266 | 2.7661 | 2.7756
463.019 | 5.8029 | 3.7305 | 2.7661 | 2.7756
463.12 | 5.8092 | 3.7305 | 2.7661 | 2.7756
463.219 | 5.8039 | 3.7299 | 2.7661 | 2.7756
463.319 | 5.8115 | 3.7299 | 2.7661 | 2.7747
463.42 | 5.8148 | 3.7299 | 2.7661 | 2.7747
463.519 | 5.8095 | 3.7305 | 2.7661 | 2.7747
463.62 | 5.8052 | 3.7299 | 2.7661 | 2.7747
463.719 | 5.8049 | 3.7305 | 2.7649 | 2.7735
463.819 | 5.8019 | 3.7272 | 2.7649 | 2.7735
463.919 | 5.8049 | 3.7299 | 2.7649 | 2.7735
464.02 | 5.8006 | 3.7338 | 2.7649 | 2.7735
464.12 | 5.8059 | 3.7318 | 2.7649 | 2.7735
464.219 | 5.8079 | 3.7272 | 2.7649 | 2.7735
464.319 | 5.8023 | 3.7318 | 2.7641 | 2.7735
464.42 | 5.8019 | 3.7325 | 2.763 | 2.7728
464.52 | 5.8056 | 3.7325 | 2.7627 | 2.7725
464.62 | 5.8016 | 3.7299 | 2.7627 | 2.7725
464.72 | 5.8009 | 3.7325 | 2.7626 | 2.7723
464.819 | 5.8009 | 3.7279 | 2.7626 | 2.7722
464.92 | 5.8006 | 3.7318 | 2.7622 | 2.7722
465.019 | 5.8042 | 3.7318 | 2.762 | 2.7722
465.12 | 5.8052 | 3.7351 | 2.762 | 2.7722
465.22 | 5.8019 | 3.7318 | 2.7618 | 2.7721
465.319 | 5.7986 | 3.7325 | 2.7617 | 2.7721
465.42 | 5.8029 | 3.7358 | 2.7614 | 2.772
465.519 | 5.8006 | 3.7351 | 2.7613 | 2.771
465.62 | 5.8009 | 3.7358 | 2.761 | 2.7709
465.719 | 5.7983 | 3.7371 | 2.7608 | 2.7706
465.819 | 5.7954 | 3.7358 | 2.7607 | 2.7705
465.92 | 5.8 | 3.7358 | 2.7605 | 2.7703
466.019 | 5.7947 | 3.7351 | 2.7604 | 2.7703
466.12 | 5.7986 | 3.7351 | 2.7603 | 2.7703
466.219 | 5.7957 | 3.7345 | 2.7601 | 2.7703
466.319 | 5.8056 | 3.7358 | 2.7599 | 2.7703
466.42 | 5.7947 | 3.7358 | 2.7597 | 2.7701
466.519 | 5.7973 | 3.7397 | 2.7595 | 2.7701
466.62 | 5.795 | 3.7378 | 2.7594 | 2.7691
466.719 | 5.7967 | 3.7443 | 2.7592 | 2.769
466.82 | 5.798 | 3.7378 | 2.7589 | 2.7687
466.92 | 5.7993 | 3.7391 | 2.7589 | 2.7687
467.019 | 5.794 | 3.7384 | 2.7587 | 2.7685
467.12 | 5.7993 | 3.7384 | 2.7585 | 2.7685
467.219 | 5.7967 | 3.7384 | 2.7583 | 2.7685
467.32 | 5.7934 | 3.7384 | 2.7582 | 2.7685
467.42 | 5.7911 | 3.7384 | 2.7579 | 2.7684
467.52 | 5.7914 | 3.7384 | 2.7578 | 2.7682
467.62 | 5.7921 | 3.7404 | 2.7576 | 2.7681
467.719 | 5.7901 | 3.7391 | 2.7574 | 2.7679
467.819 | 5.7891 | 3.7378 | 2.7574 | 2.7679
467.919 | 5.7924 | 3.7424 | 2.7574 | 2.7679
468.02 | 5.7865 | 3.7404 | 2.7574 | 2.7679
468.12 | 5.7885 | 3.7404 | 2.7574 | 2.7679
468.219 | 5.7914 | 3.7411 | 2.7571 | 2.7679
468.319 | 5.7917 | 3.7417 | 2.7568 | 2.7661
468.42 | 5.7848 | 3.7424 | 2.7568 | 2.7661
468.52 | 5.7885 | 3.7417 | 2.7568 | 2.7661
468.62 | 5.7963 | 3.7404 | 2.7568 | 2.7661
468.72 | 5.7894 | 3.743 | 2.7568 | 2.7656
468.819 | 5.7878 | 3.7417 | 2.7558 | 2.7651
468.92 | 5.7891 | 3.7411 | 2.7555 | 2.7651
469.019 | 5.7848 | 3.7443 | 2.7554 | 2.7651
469.12 | 5.7868 | 3.745 | 2.7553 | 2.7651
469.22 | 5.7829 | 3.745 | 2.755 | 2.7651
469.319 | 5.7819 | 3.7443 | 2.755 | 2.7651
469.42 | 5.7842 | 3.7437 | 2.755 | 2.7651
469.519 | 5.7842 | 3.7437 | 2.755 | 2.7651
469.62 | 5.7832 | 3.745 | 2.7543 | 2.7649
469.719 | 5.7868 | 3.743 | 2.7539 | 2.7645
469.819 | 5.7796 | 3.7437 | 2.7539 | 2.7644
469.92 | 5.7898 | 3.7457 | 2.7536 | 2.7636
470.019 | 5.7894 | 3.7483 | 2.7535 | 2.7635
470.12 | 5.7806 | 3.7443 | 2.7534 | 2.7633
470.219 | 5.7835 | 3.747 | 2.7532 | 2.7632
470.319 | 5.7839 | 3.7463 | 2.753 | 2.7631
470.42 | 5.7829 | 3.747 | 2.7527 | 2.7631
470.519 | 5.7829 | 3.7496 | 2.7527 | 2.7631
470.62 | 5.7832 | 3.7476 | 2.7524 | 2.7631
470.719 | 5.777 | 3.7483 | 2.7524 | 2.7629
470.82 | 5.7773 | 3.7476 | 2.7521 | 2.7628
470.92 | 5.7806 | 3.7503 | 2.7519 | 2.7628
471.019 | 5.7786 | 3.747 | 2.7518 | 2.7617
471.12 | 5.7819 | 3.7522 | 2.7516 | 2.7617
471.219 | 5.7783 | 3.7509 | 2.7516 | 2.7616
471.32 | 5.774 | 3.7509 | 2.7513 | 2.7614
471.42 | 5.7789 | 3.7503 | 2.7512 | 2.7612
471.52 | 5.7776 | 3.7503 | 2.7509 | 2.7612
471.62 | 5.7816 | 3.7503 | 2.7508 | 2.7612
471.719 | 5.775 | 3.7503 | 2.7506 | 2.7611
471.819 | 5.774 | 3.7516 | 2.7505 | 2.7611
471.919 | 5.7714 | 3.7496 | 2.7502 | 2.7609
472.02 | 5.771 | 3.7516 | 2.7502 | 2.7602
472.12 | 5.7694 | 3.7496 | 2.7501 | 2.7602
472.219 | 5.7773 | 3.7535 | 2.7499 | 2.76
472.319 | 5.773 | 3.7503 | 2.7496 | 2.7598
472.42 | 5.776 | 3.7522 | 2.7495 | 2.7595
472.52 | 5.7714 | 3.7549 | 2.7492 | 2.7595
472.62 | 5.7737 | 3.7542 | 2.7492 | 2.7595
472.72 | 5.7684 | 3.7535 | 2.7491 | 2.7595
472.819 | 5.7697 | 3.7535 | 2.7488 | 2.7595
472.92 | 5.7714 | 3.7535 | 2.7486 | 2.7593
473.019 | 5.7756 | 3.7542 | 2.7486 | 2.7592
473.12 | 5.7717 | 3.7535 | 2.7484 | 2.7585
473.22 | 5.7747 | 3.7542 | 2.748 | 2.7582
473.319 | 5.7691 | 3.7522 | 2.7479 | 2.7581
473.42 | 5.7733 | 3.7568 | 2.7479 | 2.7579
473.519 | 5.772 | 3.7555 | 2.7477 | 2.7579
473.62 | 5.7687 | 3.7568 | 2.7475 | 2.7577
473.719 | 5.7687 | 3.7568 | 2.7473 | 2.7577
473.819 | 5.7727 | 3.7568 | 2.747 | 2.7577
473.92 | 5.7714 | 3.7568 | 2.7469 | 2.7577
474.019 | 5.7714 | 3.7568 | 2.7468 | 2.7576
474.12 | 5.7677 | 3.7575 | 2.7466 | 2.7574
474.219 | 5.7687 | 3.7562 | 2.7463 | 2.7567
474.319 | 5.7664 | 3.7588 | 2.7462 | 2.7565
474.42 | 5.7674 | 3.7588 | 2.746 | 2.7562
474.519 | 5.7668 | 3.7568 | 2.7459 | 2.7561
474.62 | 5.7628 | 3.7562 | 2.7457 | 2.756
474.719 | 5.7658 | 3.7568 | 2.7457 | 2.7559
474.82 | 5.7631 | 3.7568 | 2.7453 | 2.7559
474.92 | 5.7618 | 3.7588 | 2.7452 | 2.7559
475.019 | 5.7697 | 3.7595 | 2.7448 | 2.7558
475.12 | 5.7651 | 3.7601 | 2.7448 | 2.7556
475.219 | 5.771 | 3.7601 | 2.7446 | 2.7555
475.319 | 5.7704 | 3.7568 | 2.7445 | 2.7546
475.42 | 5.7664 | 3.7588 | 2.7442 | 2.7546
475.519 | 5.7645 | 3.7588 | 2.744 | 2.7544
475.62 | 5.7608 | 3.7614 | 2.7439 | 2.7544
475.719 | 5.7605 | 3.7575 | 2.7438 | 2.754
475.819 | 5.7641 | 3.7621 | 2.7434 | 2.754
475.919 | 5.7631 | 3.7621 | 2.7434 | 2.754
476.02 | 5.7628 | 3.7614 | 2.7432 | 2.754
476.12 | 5.7592 | 3.7641 | 2.743 | 2.754
476.22 | 5.7595 | 3.7627 | 2.7427 | 2.7537
476.319 | 5.7592 | 3.7641 | 2.7427 | 2.7536
476.42 | 5.7569 | 3.7621 | 2.7427 | 2.7528
476.52 | 5.7572 | 3.7627 | 2.7424 | 2.7528
476.62 | 5.7589 | 3.7608 | 2.7422 | 2.7527
476.72 | 5.7549 | 3.7634 | 2.7421 | 2.7524
476.819 | 5.7615 | 3.7621 | 2.742 | 2.7524
476.92 | 5.7536 | 3.7595 | 2.7416 | 2.7524
477.019 | 5.7503 | 3.7601 | 2.7414 | 2.7524
477.12 | 5.7576 | 3.7647 | 2.7414 | 2.7523
477.22 | 5.7536 | 3.77 | 2.7411 | 2.752
477.319 | 5.7553 | 3.7647 | 2.741 | 2.752
477.42 | 5.7513 | 3.7647 | 2.7408 | 2.7517
477.519 | 5.752 | 3.766 | 2.7407 | 2.7511
477.62 | 5.7549 | 3.7647 | 2.7407 | 2.7509
477.719 | 5.7566 | 3.7641 | 2.7404 | 2.7508
477.819 | 5.7523 | 3.7654 | 2.7402 | 2.7508
477.92 | 5.7572 | 3.7641 | 2.74 | 2.7506
478.019 | 5.7536 | 3.768 | 2.7398 | 2.7506
478.12 | 5.7543 | 3.7687 | 2.7395 | 2.7505
478.219 | 5.753 | 3.7687 | 2.7395 | 2.7505
478.319 | 5.7526 | 3.7687 | 2.7392 | 2.7503
478.42 | 5.7569 | 3.7667 | 2.739 | 2.7501
478.519 | 5.7553 | 3.7706 | 2.7389 | 2.75
478.62 | 5.7497 | 3.7667 | 2.7388 | 2.7492
478.719 | 5.7493 | 3.768 | 2.7386 | 2.7491
478.82 | 5.7559 | 3.7687 | 2.7385 | 2.7488
478.92 | 5.7507 | 3.77 | 2.7383 | 2.7488
479.019 | 5.7539 | 3.7687 | 2.7382 | 2.7485
479.12 | 5.7572 | 3.7667 | 2.7378 | 2.7485
479.219 | 5.7523 | 3.768 | 2.7376 | 2.7485
479.32 | 5.7513 | 3.7687 | 2.7376 | 2.7485
479.42 | 5.752 | 3.7713 | 2.7373 | 2.7485
479.52 | 5.7477 | 3.772 | 2.7371 | 2.7483
479.62 | 5.7464 | 3.7706 | 2.737 | 2.748
479.719 | 5.748 | 3.7693 | 2.7368 | 2.7474
479.819 | 5.7461 | 3.7726 | 2.7366 | 2.7471
479.919 | 5.7477 | 3.77 | 2.7365 | 2.747
480.02 | 5.7503 | 3.7706 | 2.7362 | 2.7467
480.12 | 5.7487 | 3.7693 | 2.7362 | 2.7467
480.219 | 5.7441 | 3.7706 | 2.7358 | 2.7467
480.319 | 5.7467 | 3.7713 | 2.7357 | 2.7467
480.42 | 5.7424 | 3.7739 | 2.7355 | 2.7466
480.52 | 5.7444 | 3.7733 | 2.7353 | 2.7464
480.619 | 5.7464 | 3.7706 | 2.7352 | 2.7464
480.72 | 5.7437 | 3.7746 | 2.7351 | 2.7456
480.819 | 5.7421 | 3.7739 | 2.735 | 2.7455
480.92 | 5.7447 | 3.7752 | 2.7348 | 2.7453
481.019 | 5.7408 | 3.7752 | 2.7347 | 2.7451
481.12 | 5.7395 | 3.7752 | 2.7344 | 2.745
481.22 | 5.7447 | 3.7726 | 2.7341 | 2.7446
481.319 | 5.7355 | 3.7733 | 2.7338 | 2.7446
481.42 | 5.7372 | 3.7752 | 2.7338 | 2.7446
481.519 | 5.7332 | 3.7713 | 2.7336 | 2.7446
481.62 | 5.7382 | 3.7733 | 2.7334 | 2.7446
481.719 | 5.7395 | 3.7759 | 2.7333 | 2.7446
481.819 | 5.7401 | 3.7739 | 2.7332 | 2.7437
481.92 | 5.7424 | 3.7772 | 2.7331 | 2.7436
482.019 | 5.7414 | 3.7766 | 2.7329 | 2.7435
482.12 | 5.7388 | 3.7766 | 2.7327 | 2.7433
482.219 | 5.7359 | 3.7766 | 2.7327 | 2.7431
482.319 | 5.7362 | 3.7759 | 2.7322 | 2.7429
482.42 | 5.7352 | 3.7766 | 2.7318 | 2.7429
482.519 | 5.7365 | 3.7766 | 2.7318 | 2.7429
482.62 | 5.7349 | 3.7766 | 2.7315 | 2.7429
482.719 | 5.7326 | 3.7798 | 2.7315 | 2.7428
482.82 | 5.7332 | 3.7792 | 2.7312 | 2.7425
482.92 | 5.7306 | 3.7772 | 2.7312 | 2.7418
483.019 | 5.7296 | 3.7779 | 2.7309 | 2.7417
483.12 | 5.7345 | 3.7772 | 2.7307 | 2.7416
483.219 | 5.7293 | 3.7792 | 2.7307 | 2.7414
483.319 | 5.7286 | 3.7766 | 2.7305 | 2.7413
483.42 | 5.7313 | 3.7785 | 2.7303 | 2.7411
483.52 | 5.7283 | 3.7772 | 2.73 | 2.7411
483.62 | 5.726 | 3.7798 | 2.73 | 2.7411
483.719 | 5.7306 | 3.7798 | 2.7295 | 2.7411
483.82 | 5.7273 | 3.7812 | 2.7295 | 2.7408
483.919 | 5.7306 | 3.7798 | 2.7295 | 2.7407
484.02 | 5.7276 | 3.7785 | 2.7294 | 2.74
484.12 | 5.7293 | 3.7818 | 2.7293 | 2.7398
484.219 | 5.729 | 3.7805 | 2.729 | 2.7398
484.319 | 5.7299 | 3.7818 | 2.729 | 2.7397
484.42 | 5.726 | 3.7825 | 2.7287 | 2.7395
484.52 | 5.727 | 3.7831 | 2.7284 | 2.7395
484.62 | 5.724 | 3.7812 | 2.7282 | 2.7395
484.72 | 5.7273 | 3.7825 | 2.7281 | 2.7394
484.819 | 5.7286 | 3.7825 | 2.728 | 2.7392
484.92 | 5.723 | 3.7818 | 2.7278 | 2.7391
485.019 | 5.726 | 3.7825 | 2.7276 | 2.739
485.12 | 5.7267 | 3.7831 | 2.7276 | 2.7383
485.22 | 5.726 | 3.7844 | 2.7274 | 2.738
485.319 | 5.7273 | 3.7851 | 2.7271 | 2.7379
485.42 | 5.725 | 3.7825 | 2.7269 | 2.7378
485.519 | 5.7247 | 3.7831 | 2.7269 | 2.7376
485.62 | 5.7276 | 3.7851 | 2.7264 | 2.7376
485.719 | 5.7234 | 3.7844 | 2.7262 | 2.7376
485.819 | 5.7257 | 3.7844 | 2.7261 | 2.7374
485.92 | 5.723 | 3.7858 | 2.7259 | 2.7373
486.019 | 5.7244 | 3.7858 | 2.7258 | 2.7373
486.12 | 5.729 | 3.7897 | 2.7255 | 2.7369
486.219 | 5.7201 | 3.7831 | 2.7255 | 2.7364
486.319 | 5.7224 | 3.789 | 2.7252 | 2.7362
486.42 | 5.723 | 3.789 | 2.725 | 2.736
486.519 | 5.7198 | 3.7877 | 2.725 | 2.7358
486.62 | 5.7207 | 3.7884 | 2.7248 | 2.7357
486.719 | 5.7155 | 3.7858 | 2.7243 | 2.7357
486.82 | 5.7188 | 3.7884 | 2.7243 | 2.7357
486.92 | 5.7207 | 3.7884 | 2.7241 | 2.7356
487.019 | 5.7214 | 3.7877 | 2.7241 | 2.7355
487.12 | 5.7171 | 3.7877 | 2.7236 | 2.735
487.219 | 5.7198 | 3.7904 | 2.7236 | 2.7349
487.319 | 5.7161 | 3.7871 | 2.7236 | 2.7344
487.42 | 5.7194 | 3.7904 | 2.7233 | 2.7343
487.52 | 5.7184 | 3.7897 | 2.7232 | 2.7341
487.62 | 5.7112 | 3.791 | 2.723 | 2.734
487.719 | 5.7155 | 3.7904 | 2.723 | 2.734
487.819 | 5.7145 | 3.7923 | 2.723 | 2.734
487.919 | 5.7138 | 3.793 | 2.723 | 2.734
488.02 | 5.7128 | 3.7923 | 2.723 | 2.734
488.12 | 5.7132 | 3.7897 | 2.7221 | 2.7339
488.219 | 5.7132 | 3.7917 | 2.7221 | 2.7339
488.319 | 5.7158 | 3.791 | 2.7221 | 2.7339
488.42 | 5.7082 | 3.7917 | 2.7221 | 2.7339
488.52 | 5.7073 | 3.791 | 2.7221 | 2.7339
488.62 | 5.7063 | 3.7904 | 2.7221 | 2.7339
488.72 | 5.7112 | 3.7943 | 2.7215 | 2.7322
488.819 | 5.7122 | 3.791 | 2.7207 | 2.7322
488.92 | 5.7119 | 3.795 | 2.7207 | 2.7322
489.019 | 5.7109 | 3.7936 | 2.7205 | 2.7322
489.12 | 5.7128 | 3.795 | 2.7204 | 2.7322
489.22 | 5.7089 | 3.7989 | 2.7203 | 2.7322
489.319 | 5.7112 | 3.793 | 2.7201 | 2.7322
489.42 | 5.7073 | 3.793 | 2.7197 | 2.7316
489.519 | 5.7043 | 3.7936 | 2.7197 | 2.7314
489.62 | 5.7056 | 3.7917 | 2.7194 | 2.7311
489.719 | 5.7059 | 3.793 | 2.7194 | 2.7305
489.819 | 5.7109 | 3.7956 | 2.7194 | 2.7304
489.92 | 5.7105 | 3.7936 | 2.719 | 2.7301
490.019 | 5.7089 | 3.7976 | 2.7188 | 2.7301
490.12 | 5.7109 | 3.7963 | 2.7185 | 2.7301
490.219 | 5.7119 | 3.7969 | 2.7185 | 2.7301
490.319 | 5.701 | 3.7983 | 2.7182 | 2.7298
490.42 | 5.7073 | 3.7969 | 2.718 | 2.7298
490.519 | 5.7073 | 3.7969 | 2.718 | 2.7291
490.62 | 5.7033 | 3.7989 | 2.7177 | 2.7291
490.719 | 5.705 | 3.7969 | 2.7177 | 2.7288
490.82 | 5.7053 | 3.7969 | 2.7173 | 2.7284
490.92 | 5.7007 | 3.7969 | 2.7173 | 2.7284
491.019 | 5.7059 | 3.7996 | 2.7172 | 2.7284
491.12 | 5.6994 | 3.7996 | 2.7165 | 2.7284
491.219 | 5.7017 | 3.8002 | 2.7165 | 2.7284
491.319 | 5.7036 | 3.7976 | 2.7165 | 2.7283
491.42 | 5.703 | 3.8002 | 2.7163 | 2.728
491.52 | 5.7056 | 3.8002 | 2.7161 | 2.7279
491.62 | 5.703 | 3.7996 | 2.7161 | 2.7273
491.719 | 5.7023 | 3.7996 | 2.7159 | 2.7269
491.819 | 5.7036 | 3.7976 | 2.7156 | 2.7268
491.919 | 5.704 | 3.7996 | 2.7155 | 2.7268
492.02 | 5.7059 | 3.7996 | 2.7153 | 2.7265
492.12 | 5.7043 | 3.8035 | 2.7152 | 2.7262
492.22 | 5.703 | 3.8029 | 2.7146 | 2.7262
492.319 | 5.6987 | 3.7996 | 2.7146 | 2.7262
492.42 | 5.7013 | 3.8002 | 2.7142 | 2.7262
492.52 | 5.701 | 3.8022 | 2.714 | 2.7259
492.62 | 5.6984 | 3.8048 | 2.714 | 2.7258
492.72 | 5.6958 | 3.8042 | 2.714 | 2.7251
492.819 | 5.6941 | 3.8022 | 2.7137 | 2.7251
492.92 | 5.6984 | 3.8022 | 2.7135 | 2.7247
493.019 | 5.6954 | 3.8029 | 2.7134 | 2.7247
493.12 | 5.6931 | 3.8048 | 2.7133 | 2.7246
493.22 | 5.6921 | 3.8029 | 2.7128 | 2.7246
493.319 | 5.6915 | 3.8029 | 2.7127 | 2.7246
493.42 | 5.6892 | 3.8075 | 2.7123 | 2.7244
493.519 | 5.6898 | 3.8029 | 2.7123 | 2.7243
493.62 | 5.6869 | 3.8029 | 2.7122 | 2.724
493.719 | 5.6898 | 3.8055 | 2.7121 | 2.724
493.819 | 5.6895 | 3.8075 | 2.7121 | 2.7232
493.92 | 5.6885 | 3.8042 | 2.7119 | 2.723
494.019 | 5.6849 | 3.8055 | 2.7116 | 2.723
494.12 | 5.6862 | 3.8055 | 2.7116 | 2.7229
494.219 | 5.6869 | 3.8048 | 2.7113 | 2.7228
494.319 | 5.6803 | 3.8042 | 2.7109 | 2.7228
494.42 | 5.6862 | 3.8061 | 2.7108 | 2.7227
494.519 | 5.6849 | 3.8088 | 2.7106 | 2.7225
494.62 | 5.6866 | 3.8048 | 2.7104 | 2.7223
494.719 | 5.6869 | 3.8061 | 2.7103 | 2.7223
494.82 | 5.6928 | 3.8081 | 2.7102 | 2.722
494.92 | 5.6895 | 3.8081 | 2.7102 | 2.7216
495.019 | 5.6859 | 3.8015 | 2.71 | 2.7213
495.12 | 5.6866 | 3.8075 | 2.71 | 2.7211
495.219 | 5.6898 | 3.8088 | 2.7098 | 2.7211
495.319 | 5.6912 | 3.8088 | 2.7095 | 2.7206
495.42 | 5.6869 | 3.8094 | 2.7091 | 2.7206
495.52 | 5.6866 | 3.8094 | 2.7087 | 2.7206
495.62 | 5.6856 | 3.8075 | 2.7087 | 2.7206
495.719 | 5.6875 | 3.8081 | 2.7085 | 2.7206
495.819 | 5.6856 | 3.8114 | 2.7082 | 2.7203
495.92 | 5.6852 | 3.8114 | 2.7082 | 2.7202
496.02 | 5.6869 | 3.8127 | 2.7082 | 2.7195
496.12 | 5.6833 | 3.8107 | 2.7082 | 2.7192
496.22 | 5.6866 | 3.8114 | 2.7078 | 2.7191
496.319 | 5.68 | 3.8101 | 2.7077 | 2.7191
496.42 | 5.6833 | 3.8114 | 2.7075 | 2.7189
496.52 | 5.6813 | 3.8114 | 2.707 | 2.7189
496.62 | 5.6806 | 3.8127 | 2.7068 | 2.7189
496.72 | 5.6826 | 3.8114 | 2.7065 | 2.7187
496.819 | 5.6852 | 3.8107 | 2.7064 | 2.7185
496.92 | 5.6823 | 3.8147 | 2.7064 | 2.7184
497.019 | 5.681 | 3.8153 | 2.7061 | 2.7182
497.12 | 5.6839 | 3.8147 | 2.7061 | 2.7177
497.22 | 5.6741 | 3.8153 | 2.7059 | 2.7174
497.319 | 5.679 | 3.8153 | 2.7058 | 2.7173
497.42 | 5.677 | 3.814 | 2.7055 | 2.7171
497.519 | 5.6777 | 3.8134 | 2.7054 | 2.7169
497.62 | 5.6777 | 3.8147 | 2.7047 | 2.7169
497.719 | 5.6734 | 3.8147 | 2.7047 | 2.7169
497.819 | 5.6754 | 3.8134 | 2.7045 | 2.7168
497.92 | 5.6754 | 3.8173 | 2.7044 | 2.7167
498.019 | 5.6747 | 3.8167 | 2.7043 | 2.7163
498.12 | 5.6744 | 3.8173 | 2.7043 | 2.7158
498.219 | 5.6731 | 3.8167 | 2.7043 | 2.7158
498.319 | 5.6744 | 3.8173 | 2.7039 | 2.7156
498.42 | 5.6695 | 3.8173 | 2.7039 | 2.7154
498.519 | 5.6724 | 3.8167 | 2.7037 | 2.7152
498.62 | 5.6701 | 3.8186 | 2.7034 | 2.715
498.719 | 5.6691 | 3.8173 | 2.703 | 2.715
498.82 | 5.6734 | 3.8094 | 2.7028 | 2.715
498.92 | 5.6747 | 3.818 | 2.7027 | 2.7149
499.019 | 5.6711 | 3.8167 | 2.7023 | 2.7147
499.12 | 5.6681 | 3.8173 | 2.7021 | 2.7146
499.219 | 5.6718 | 3.8173 | 2.7021 | 2.7139
499.319 | 5.6688 | 3.8167 | 2.7021 | 2.7138
499.42 | 5.6708 | 3.816 | 2.702 | 2.7136
499.52 | 5.6744 | 3.8199 | 2.7018 | 2.7134
499.62 | 5.6724 | 3.8206 | 2.7017 | 2.7132
499.719 | 5.6655 | 3.8206 | 2.7012 | 2.7132
499.819 | 5.6675 | 3.8206 | 2.7012 | 2.7132
499.919 | 5.6701 | 3.8147 | 2.7012 | 2.7132
500.02 | 5.6626 | 3.8186 | 2.7009 | 2.7127
500.12 | 5.6629 | 3.8193 | 2.7009 | 2.7127
500.22 | 5.6619 | 3.8219 | 2.7009 | 2.7127
500.319 | 5.6612 | 3.8213 | 2.7009 | 2.7127
500.419 | 5.6675 | 3.8193 | 2.7009 | 2.7127
500.52 | 5.6603 | 3.8199 | 2.7 | 2.7118
500.62 | 5.658 | 3.8199 | 2.6995 | 2.7118
500.72 | 5.6649 | 3.8239 | 2.6992 | 2.7118
500.819 | 5.6619 | 3.8213 | 2.6991 | 2.7118
500.92 | 5.6603 | 3.8252 | 2.6988 | 2.7118
501.019 | 5.6619 | 3.8226 | 2.6986 | 2.7118
501.12 | 5.6612 | 3.8232 | 2.6983 | 2.7118
501.22 | 5.6619 | 3.8232 | 2.6982 | 2.7117
501.319 | 5.6619 | 3.8232 | 2.6981 | 2.7115
501.42 | 5.6629 | 3.8265 | 2.6978 | 2.7106
501.519 | 5.658 | 3.8232 | 2.6978 | 2.7105
501.62 | 5.6573 | 3.8265 | 2.6975 | 2.7103
501.719 | 5.6586 | 3.8239 | 2.6975 | 2.7101
501.819 | 5.6609 | 3.8272 | 2.6972 | 2.7099
501.92 | 5.657 | 3.8259 | 2.697 | 2.7099
502.019 | 5.6563 | 3.8265 | 2.6968 | 2.7099
502.12 | 5.6589 | 3.8265 | 2.6967 | 2.7099
502.219 | 5.6586 | 3.8265 | 2.6967 | 2.7099
502.319 | 5.655 | 3.8272 | 2.6963 | 2.7098
502.42 | 5.6596 | 3.8292 | 2.6962 | 2.7096
502.519 | 5.6563 | 3.8245 | 2.6961 | 2.7088
502.62 | 5.6527 | 3.8259 | 2.6958 | 2.7085
502.719 | 5.653 | 3.8252 | 2.6957 | 2.7084
502.82 | 5.6593 | 3.8292 | 2.6955 | 2.7083
502.92 | 5.6573 | 3.8278 | 2.6954 | 2.7081
503.019 | 5.6606 | 3.8292 | 2.695 | 2.7081
503.12 | 5.6612 | 3.8285 | 2.6948 | 2.7081
503.219 | 5.655 | 3.8285 | 2.6947 | 2.7081
503.319 | 5.6543 | 3.8278 | 2.6945 | 2.708
503.42 | 5.6557 | 3.8292 | 2.6942 | 2.7079
503.52 | 5.653 | 3.8292 | 2.6941 | 2.7077
503.62 | 5.6593 | 3.8285 | 2.6939 | 2.7069
503.719 | 5.6543 | 3.8298 | 2.6936 | 2.7065
503.819 | 5.6547 | 3.8285 | 2.6935 | 2.7065
503.919 | 5.653 | 3.8285 | 2.6934 | 2.7062
504.02 | 5.6517 | 3.8331 | 2.6932 | 2.706
504.12 | 5.6501 | 3.8278 | 2.6932 | 2.706
504.22 | 5.6553 | 3.8324 | 2.6929 | 2.706
504.319 | 5.6501 | 3.8324 | 2.6928 | 2.706
504.42 | 5.6517 | 3.8324 | 2.6925 | 2.706
504.52 | 5.6533 | 3.8292 | 2.6923 | 2.7057
504.62 | 5.6474 | 3.8311 | 2.6919 | 2.7056
504.72 | 5.6471 | 3.8331 | 2.6919 | 2.7048
504.819 | 5.6448 | 3.8324 | 2.6918 | 2.7044
504.92 | 5.6451 | 3.837 | 2.6915 | 2.7044
505.019 | 5.6501 | 3.8311 | 2.6915 | 2.7044
505.12 | 5.6497 | 3.8351 | 2.6912 | 2.704
505.22 | 5.6438 | 3.8384 | 2.6907 | 2.704
505.319 | 5.6432 | 3.8351 | 2.6907 | 2.704
505.42 | 5.6481 | 3.8351 | 2.6906 | 2.704
505.519 | 5.6402 | 3.8292 | 2.6903 | 2.704
505.62 | 5.6458 | 3.8344 | 2.6902 | 2.7039
505.719 | 5.6487 | 3.8351 | 2.69 | 2.7038
505.819 | 5.6451 | 3.8351 | 2.69 | 2.7026
505.92 | 5.6471 | 3.839 | 2.6896 | 2.7026
506.019 | 5.6455 | 3.8351 | 2.6896 | 2.7026
506.12 | 5.6379 | 3.8357 | 2.6893 | 2.7023
506.219 | 5.6425 | 3.8351 | 2.6893 | 2.7022
506.319 | 5.6399 | 3.8324 | 2.6889 | 2.7022
506.42 | 5.6389 | 3.8364 | 2.6886 | 2.7022
506.519 | 5.6422 | 3.837 | 2.6885 | 2.7022
506.62 | 5.6399 | 3.8384 | 2.6884 | 2.702
506.719 | 5.6405 | 3.839 | 2.6882 | 2.7019
506.819 | 5.6415 | 3.8351 | 2.688 | 2.701
506.92 | 5.6432 | 3.8377 | 2.6879 | 2.7007
507.019 | 5.6389 | 3.8403 | 2.6876 | 2.7007
507.12 | 5.6376 | 3.841 | 2.6874 | 2.7006
507.219 | 5.6386 | 3.8384 | 2.6874 | 2.7002
507.319 | 5.6326 | 3.8397 | 2.6871 | 2.7
507.419 | 5.6389 | 3.8416 | 2.6867 | 2.7
507.52 | 5.6389 | 3.8416 | 2.6867 | 2.7
507.62 | 5.6353 | 3.841 | 2.6863 | 2.7
507.719 | 5.6336 | 3.8397 | 2.6863 | 2.7
507.819 | 5.6297 | 3.841 | 2.686 | 2.6999
507.919 | 5.6343 | 3.8403 | 2.686 | 2.6998
508.02 | 5.634 | 3.841 | 2.6858 | 2.6988
508.12 | 5.6294 | 3.8403 | 2.6857 | 2.6988
508.22 | 5.634 | 3.8403 | 2.6853 | 2.6986
508.319 | 5.6313 | 3.8403 | 2.6853 | 2.6985
508.42 | 5.6303 | 3.8416 | 2.6853 | 2.6981
508.52 | 5.633 | 3.8416 | 2.6847 | 2.6981
508.62 | 5.6277 | 3.8449 | 2.6847 | 2.6981
508.72 | 5.6343 | 3.841 | 2.6845 | 2.6981
508.819 | 5.6284 | 3.8436 | 2.6844 | 2.6981
508.92 | 5.6294 | 3.841 | 2.6841 | 2.6981
509.019 | 5.6271 | 3.8443 | 2.6841 | 2.6979
509.12 | 5.6277 | 3.8443 | 2.6841 | 2.6971
509.22 | 5.63 | 3.8436 | 2.6837 | 2.6967
509.319 | 5.6248 | 3.8469 | 2.6836 | 2.6967
509.42 | 5.6267 | 3.8443 | 2.6834 | 2.6965
509.519 | 5.6254 | 3.8436 | 2.6832 | 2.6965
509.62 | 5.628 | 3.8443 | 2.6832 | 2.6965
509.719 | 5.628 | 3.8443 | 2.6832 | 2.6965
509.819 | 5.6297 | 3.843 | 2.6832 | 2.6965
509.92 | 5.6287 | 3.8476 | 2.6832 | 2.696
510.019 | 5.6294 | 3.8482 | 2.6832 | 2.696
510.12 | 5.628 | 3.8462 | 2.6832 | 2.696
510.219 | 5.6277 | 3.8482 | 2.6832 | 2.696
510.319 | 5.6254 | 3.8482 | 2.6832 | 2.696
510.42 | 5.6313 | 3.8469 | 2.6832 | 2.696
510.519 | 5.63 | 3.8469 | 2.6825 | 2.6945
510.62 | 5.6287 | 3.8522 | 2.6813 | 2.6943
510.719 | 5.6284 | 3.8462 | 2.6811 | 2.6942
510.82 | 5.6313 | 3.8528 | 2.6809 | 2.6939
510.92 | 5.6211 | 3.8476 | 2.6809 | 2.6938
511.019 | 5.6277 | 3.8495 | 2.6805 | 2.6938
511.12 | 5.6307 | 3.8495 | 2.6804 | 2.6935
511.219 | 5.6274 | 3.8495 | 2.6804 | 2.693
511.319 | 5.6261 | 3.8502 | 2.6802 | 2.6929
511.419 | 5.6244 | 3.8502 | 2.6802 | 2.6929
511.52 | 5.6228 | 3.8489 | 2.68 | 2.6923
511.62 | 5.6244 | 3.8489 | 2.6799 | 2.6923
511.719 | 5.6238 | 3.8528 | 2.6797 | 2.6922
511.819 | 5.6234 | 3.8495 | 2.679 | 2.692
511.919 | 5.6129 | 3.8522 | 2.679 | 2.692
512.02 | 5.6165 | 3.8495 | 2.6786 | 2.6916
512.12 | 5.6175 | 3.8515 | 2.6784 | 2.6916
512.22 | 5.6126 | 3.8528 | 2.6782 | 2.6913
512.319 | 5.6155 | 3.8528 | 2.6782 | 2.6911
512.419 | 5.6211 | 3.8522 | 2.6782 | 2.6911
512.52 | 5.6119 | 3.8528 | 2.6782 | 2.6908
512.62 | 5.6162 | 3.8515 | 2.678 | 2.6905
512.72 | 5.6165 | 3.8528 | 2.6776 | 2.6904
512.819 | 5.6123 | 3.8548 | 2.6776 | 2.6903
512.92 | 5.6116 | 3.8508 | 2.6769 | 2.6903
513.019 | 5.6139 | 3.8522 | 2.6769 | 2.69
513.12 | 5.609 | 3.8528 | 2.6767 | 2.69
513.22 | 5.6113 | 3.8561 | 2.6765 | 2.6897
513.319 | 5.6063 | 3.8522 | 2.6765 | 2.6896
513.42 | 5.6093 | 3.8554 | 2.6765 | 2.6892
513.519 | 5.6152 | 3.8535 | 2.6765 | 2.6891
513.62 | 5.6077 | 3.8554 | 2.6764 | 2.689
513.719 | 5.6119 | 3.8561 | 2.6762 | 2.6888
513.819 | 5.6159 | 3.8554 | 2.6759 | 2.6886
513.92 | 5.608 | 3.8554 | 2.6752 | 2.6884
514.019 | 5.6106 | 3.8548 | 2.675 | 2.6884
514.12 | 5.6103 | 3.8561 | 2.6749 | 2.6881
514.219 | 5.6106 | 3.8561 | 2.6747 | 2.6881
514.319 | 5.6034 | 3.8601 | 2.6746 | 2.6878
514.42 | 5.6077 | 3.8561 | 2.6745 | 2.6878
514.519 | 5.609 | 3.8581 | 2.6745 | 2.6874
514.62 | 5.6067 | 3.8587 | 2.6745 | 2.6872
514.719 | 5.6017 | 3.8581 | 2.6744 | 2.6871
514.82 | 5.6063 | 3.8574 | 2.6742 | 2.6868
514.92 | 5.607 | 3.8581 | 2.674 | 2.6868
515.019 | 5.6063 | 3.8574 | 2.6734 | 2.6866
515.12 | 5.6034 | 3.8594 | 2.6731 | 2.6863
515.219 | 5.6011 | 3.8601 | 2.673 | 2.6863
515.319 | 5.6034 | 3.8581 | 2.6727 | 2.6861
515.419 | 5.6067 | 3.8587 | 2.6727 | 2.6861
515.52 | 5.604 | 3.8607 | 2.6724 | 2.6857
515.62 | 5.606 | 3.8587 | 2.6724 | 2.6856
515.719 | 5.6031 | 3.8594 | 2.6724 | 2.6854
515.819 | 5.6024 | 3.8607 | 2.6724 | 2.6853
515.919 | 5.6073 | 3.862 | 2.6724 | 2.6851
516.02 | 5.6096 | 3.8627 | 2.6721 | 2.685
516.12 | 5.608 | 3.8614 | 2.6716 | 2.6848
516.22 | 5.6031 | 3.8614 | 2.6712 | 2.6846
516.319 | 5.6044 | 3.862 | 2.6712 | 2.6845
516.42 | 5.605 | 3.862 | 2.6709 | 2.6842
516.52 | 5.6047 | 3.8633 | 2.6706 | 2.6841
516.62 | 5.6063 | 3.8607 | 2.6705 | 2.6838
516.72 | 5.606 | 3.862 | 2.6705 | 2.6836
516.819 | 5.6031 | 3.8647 | 2.6705 | 2.6835
516.92 | 5.6047 | 3.8653 | 2.6705 | 2.6832
517.019 | 5.6014 | 3.864 | 2.6703 | 2.6831
517.12 | 5.6034 | 3.8647 | 2.6699 | 2.6828
517.22 | 5.5981 | 3.8647 | 2.6692 | 2.6827
517.319 | 5.5985 | 3.8647 | 2.6692 | 2.6825
517.42 | 5.5978 | 3.864 | 2.669 | 2.6823
517.519 | 5.5962 | 3.8627 | 2.6686 | 2.6822
517.62 | 5.5991 | 3.864 | 2.6685 | 2.682
517.719 | 5.6014 | 3.8647 | 2.6684 | 2.6819
517.819 | 5.6017 | 3.8647 | 2.6684 | 2.6814
517.92 | 5.5962 | 3.864 | 2.6683 | 2.6813
518.019 | 5.5942 | 3.8666 | 2.6683 | 2.6813
518.12 | 5.5915 | 3.8673 | 2.6681 | 2.681
518.219 | 5.5886 | 3.8679 | 2.668 | 2.6807
518.319 | 5.5873 | 3.8679 | 2.6671 | 2.6807
518.42 | 5.5932 | 3.8673 | 2.6668 | 2.6805
518.519 | 5.5915 | 3.8666 | 2.6667 | 2.6802
518.62 | 5.5929 | 3.8699 | 2.6666 | 2.68
518.719 | 5.5856 | 3.8666 | 2.6662 | 2.6799
518.82 | 5.5889 | 3.8699 | 2.6662 | 2.6797
518.92 | 5.5876 | 3.8693 | 2.6662 | 2.6797
519.019 | 5.5886 | 3.8666 | 2.6662 | 2.6793
519.12 | 5.5856 | 3.8673 | 2.6662 | 2.6792
519.219 | 5.5863 | 3.8673 | 2.6661 | 2.6789
519.319 | 5.5866 | 3.8699 | 2.6659 | 2.6788
519.419 | 5.5856 | 3.8699 | 2.6652 | 2.6786
519.52 | 5.5869 | 3.8693 | 2.6651 | 2.6785
519.62 | 5.582 | 3.8706 | 2.6648 | 2.6784
519.719 | 5.5899 | 3.8706 | 2.6647 | 2.6781
519.819 | 5.5817 | 3.8686 | 2.6643 | 2.6779
519.919 | 5.5879 | 3.8765 | 2.6643 | 2.6779
520.02 | 5.586 | 3.8693 | 2.6643 | 2.6778
520.12 | 5.5915 | 3.8693 | 2.6643 | 2.6775
520.22 | 5.5892 | 3.8679 | 2.6643 | 2.6774
520.319 | 5.5856 | 3.8706 | 2.6641 | 2.6772
520.42 | 5.586 | 3.8725 | 2.6641 | 2.677
520.519 | 5.5817 | 3.8732 | 2.663 | 2.6767
520.62 | 5.582 | 3.8745 | 2.663 | 2.6765
520.72 | 5.584 | 3.8719 | 2.6628 | 2.6765
520.819 | 5.5797 | 3.8725 | 2.6626 | 2.6761
520.919 | 5.583 | 3.8732 | 2.6623 | 2.6759
521.019 | 5.5771 | 3.8719 | 2.6623 | 2.6759
521.12 | 5.5827 | 3.8719 | 2.6623 | 2.6759
521.22 | 5.5814 | 3.8732 | 2.6623 | 2.6755
521.319 | 5.5784 | 3.8725 | 2.6623 | 2.6753
521.42 | 5.5774 | 3.8752 | 2.6621 | 2.6752
521.519 | 5.5774 | 3.8719 | 2.662 | 2.6751
521.62 | 5.5797 | 3.8752 | 2.6611 | 2.6749
521.719 | 5.5774 | 3.8739 | 2.661 | 2.6747
521.819 | 5.5823 | 3.8758 | 2.6607 | 2.6745
521.92 | 5.5754 | 3.8758 | 2.6606 | 2.6744
522.019 | 5.5797 | 3.8817 | 2.6605 | 2.6741
522.12 | 5.5745 | 3.8745 | 2.6605 | 2.6741
522.219 | 5.5784 | 3.8752 | 2.6605 | 2.6741
522.319 | 5.5731 | 3.8745 | 2.6605 | 2.6741
522.42 | 5.5728 | 3.8752 | 2.6601 | 2.6741
522.519 | 5.5791 | 3.8778 | 2.6601 | 2.6741
522.62 | 5.5758 | 3.8752 | 2.6601 | 2.6741
522.719 | 5.5715 | 3.8758 | 2.6601 | 2.6741
522.82 | 5.5787 | 3.8752 | 2.6601 | 2.6735
522.92 | 5.5751 | 3.8804 | 2.6594 | 2.6725
523.019 | 5.5748 | 3.8791 | 2.658 | 2.6725
523.12 | 5.5715 | 3.8785 | 2.6579 | 2.6725
523.219 | 5.5659 | 3.8798 | 2.6579 | 2.6721
523.319 | 5.5679 | 3.8778 | 2.6577 | 2.672
523.419 | 5.5695 | 3.8844 | 2.6576 | 2.6719
523.52 | 5.5725 | 3.8798 | 2.6574 | 2.6717
523.62 | 5.5695 | 3.8791 | 2.6573 | 2.6717
523.719 | 5.5689 | 3.8831 | 2.6566 | 2.6717
523.819 | 5.5699 | 3.8778 | 2.6565 | 2.6717
523.92 | 5.5722 | 3.8785 | 2.6565 | 2.6716
524.02 | 5.5738 | 3.8817 | 2.656 | 2.6714
524.12 | 5.5699 | 3.8824 | 2.656 | 2.6713
524.22 | 5.5758 | 3.8817 | 2.6559 | 2.6711
524.319 | 5.5708 | 3.8811 | 2.6559 | 2.6702
524.419 | 5.5771 | 3.8804 | 2.6556 | 2.6699
524.519 | 5.5728 | 3.8804 | 2.6554 | 2.6697
524.62 | 5.5692 | 3.8791 | 2.6552 | 2.6697
524.72 | 5.5695 | 3.8831 | 2.655 | 2.6695
524.819 | 5.5738 | 3.8811 | 2.6546 | 2.6695
524.92 | 5.559 | 3.8857 | 2.6544 | 2.6695
525.019 | 5.5653 | 3.8837 | 2.6541 | 2.6694
525.12 | 5.5676 | 3.8824 | 2.6539 | 2.6691
525.22 | 5.5676 | 3.885 | 2.6537 | 2.669
525.319 | 5.5649 | 3.8817 | 2.6536 | 2.6688
525.42 | 5.5666 | 3.8837 | 2.6535 | 2.668
525.519 | 5.5606 | 3.885 | 2.6535 | 2.6679
525.62 | 5.5636 | 3.885 | 2.6532 | 2.6677
525.719 | 5.5643 | 3.8844 | 2.6531 | 2.6676
525.819 | 5.5636 | 3.8844 | 2.6529 | 2.6672
525.92 | 5.5593 | 3.8857 | 2.6521 | 2.6672
526.019 | 5.5603 | 3.8837 | 2.6521 | 2.6672
526.12 | 5.5564 | 3.885 | 2.652 | 2.6672
526.219 | 5.5597 | 3.887 | 2.6519 | 2.6672
526.319 | 5.5606 | 3.885 | 2.6519 | 2.6672
526.42 | 5.5629 | 3.8804 | 2.6519 | 2.6672
526.519 | 5.5577 | 3.8877 | 2.6519 | 2.6672
526.62 | 5.5606 | 3.8877 | 2.6519 | 2.6672
526.719 | 5.5613 | 3.889 | 2.6519 | 2.6672
526.82 | 5.5606 | 3.8896 | 2.6519 | 2.6672
526.92 | 5.5593 | 3.8883 | 2.6519 | 2.6672
527.019 | 5.5587 | 3.887 | 2.6519 | 2.6661
527.12 | 5.558 | 3.887 | 2.6504 | 2.6651
527.219 | 5.5514 | 3.891 | 2.6501 | 2.6651
527.319 | 5.5518 | 3.891 | 2.65 | 2.665
527.419 | 5.559 | 3.8923 | 2.6498 | 2.6649
527.52 | 5.556 | 3.891 | 2.6497 | 2.6641
527.62 | 5.5574 | 3.891 | 2.6495 | 2.664
527.719 | 5.5524 | 3.8916 | 2.6493 | 2.6638
527.819 | 5.5551 | 3.8916 | 2.6492 | 2.6634
527.92 | 5.5531 | 3.8903 | 2.6491 | 2.6634
528.02 | 5.5505 | 3.8923 | 2.6489 | 2.6633
528.119 | 5.5551 | 3.8896 | 2.6484 | 2.6633
528.22 | 5.5554 | 3.891 | 2.648 | 2.6633
528.319 | 5.5491 | 3.8923 | 2.648 | 2.6633
528.42 | 5.5524 | 3.891 | 2.6478 | 2.6631
528.52 | 5.5551 | 3.8916 | 2.6478 | 2.6631
528.619 | 5.5541 | 3.8936 | 2.6478 | 2.6631
528.72 | 5.5511 | 3.8903 | 2.6478 | 2.6631
528.819 | 5.5495 | 3.8916 | 2.6471 | 2.6629
528.92 | 5.5498 | 3.8936 | 2.6471 | 2.6629
529.019 | 5.5514 | 3.8936 | 2.6471 | 2.6629
529.12 | 5.5521 | 3.8949 | 2.6471 | 2.6629
529.219 | 5.5495 | 3.8936 | 2.6468 | 2.6608
529.319 | 5.5508 | 3.8942 | 2.646 | 2.6608
529.42 | 5.5557 | 3.8929 | 2.6456 | 2.6608
529.519 | 5.5501 | 3.8942 | 2.6456 | 2.6608
529.62 | 5.5514 | 3.8929 | 2.6452 | 2.6608
529.719 | 5.5455 | 3.8942 | 2.645 | 2.6604
529.819 | 5.5495 | 3.8969 | 2.6447 | 2.6604
529.92 | 5.5472 | 3.8975 | 2.6446 | 2.66
530.019 | 5.5459 | 3.8969 | 2.6445 | 2.6598
530.12 | 5.5432 | 3.8962 | 2.6444 | 2.6598
530.219 | 5.5429 | 3.8969 | 2.6441 | 2.6596
530.319 | 5.5442 | 3.8962 | 2.6437 | 2.6596
530.42 | 5.5422 | 3.8969 | 2.6437 | 2.6596
530.519 | 5.5426 | 3.8969 | 2.6435 | 2.6596
530.62 | 5.5403 | 3.8962 | 2.6432 | 2.6596
530.719 | 5.535 | 3.8969 | 2.6431 | 2.6596
530.82 | 5.5373 | 3.8956 | 2.643 | 2.6584
530.92 | 5.537 | 3.9015 | 2.6428 | 2.6584
531.019 | 5.5363 | 3.9008 | 2.6426 | 2.6581
531.12 | 5.5373 | 3.8956 | 2.6425 | 2.6581
531.219 | 5.5367 | 3.9002 | 2.6423 | 2.6578
531.319 | 5.5376 | 3.8988 | 2.6421 | 2.6578
531.419 | 5.5406 | 3.8995 | 2.6417 | 2.6578
531.52 | 5.5367 | 3.8988 | 2.6417 | 2.6578
531.62 | 5.5307 | 3.8988 | 2.6417 | 2.6578
531.719 | 5.537 | 3.8995 | 2.6417 | 2.6578
531.819 | 5.5357 | 3.9028 | 2.6417 | 2.6578
531.92 | 5.5317 | 3.9028 | 2.6417 | 2.6562
532.02 | 5.5357 | 3.9028 | 2.6417 | 2.6562
532.12 | 5.5403 | 3.9028 | 2.6417 | 2.6562
532.22 | 5.5334 | 3.9002 | 2.6417 | 2.6562
532.319 | 5.534 | 3.9028 | 2.6417 | 2.6562
532.419 | 5.5307 | 3.9002 | 2.6417 | 2.6553
532.519 | 5.5344 | 3.9008 | 2.6401 | 2.6551
532.62 | 5.5314 | 3.9028 | 2.6398 | 2.6551
532.72 | 5.5399 | 3.9048 | 2.6398 | 2.6549
532.819 | 5.5297 | 3.9021 | 2.6397 | 2.6548
532.92 | 5.5347 | 3.9054 | 2.6394 | 2.6546
533.019 | 5.5304 | 3.9034 | 2.6394 | 2.6541
533.12 | 5.5291 | 3.9034 | 2.6394 | 2.654
533.22 | 5.5367 | 3.9054 | 2.6393 | 2.6538
533.319 | 5.5317 | 3.9015 | 2.6393 | 2.6536
533.42 | 5.5317 | 3.9008 | 2.639 | 2.6534
533.519 | 5.5304 | 3.9034 | 2.6382 | 2.6534
533.62 | 5.5301 | 3.9054 | 2.6379 | 2.6532
533.719 | 5.5261 | 3.9048 | 2.6378 | 2.6532
533.819 | 5.5324 | 3.9008 | 2.6377 | 2.653
533.92 | 5.5324 | 3.9061 | 2.6373 | 2.6526
534.019 | 5.5344 | 3.9048 | 2.6373 | 2.6526
534.12 | 5.5317 | 3.9054 | 2.6373 | 2.6522
534.219 | 5.5265 | 3.9087 | 2.6373 | 2.6519
534.32 | 5.5265 | 3.9067 | 2.6373 | 2.6519
534.42 | 5.5288 | 3.9048 | 2.6372 | 2.6517
534.519 | 5.5245 | 3.9087 | 2.637 | 2.6516
534.62 | 5.5245 | 3.9094 | 2.6361 | 2.6514
534.719 | 5.5232 | 3.908 | 2.636 | 2.6514
534.82 | 5.5255 | 3.9087 | 2.6358 | 2.6512
534.92 | 5.5258 | 3.9067 | 2.6357 | 2.651
535.019 | 5.5258 | 3.9074 | 2.6354 | 2.6508
535.12 | 5.5245 | 3.914 | 2.6352 | 2.6505
535.219 | 5.5291 | 3.9074 | 2.6352 | 2.6502
535.319 | 5.5228 | 3.908 | 2.6352 | 2.6501
535.419 | 5.5222 | 3.9087 | 2.6352 | 2.6499
535.52 | 5.5225 | 3.9113 | 2.635 | 2.6497
535.62 | 5.5228 | 3.9094 | 2.635 | 2.6497
535.719 | 5.5228 | 3.9107 | 2.6342 | 2.6493
535.819 | 5.5251 | 3.9107 | 2.6339 | 2.6493
535.92 | 5.5232 | 3.9107 | 2.6338 | 2.6491
536.02 | 5.5192 | 3.9107 | 2.6336 | 2.6488
536.12 | 5.5232 | 3.9107 | 2.6336 | 2.6487
536.22 | 5.5156 | 3.912 | 2.6336 | 2.6484
536.319 | 5.5156 | 3.9107 | 2.6336 | 2.6482
536.419 | 5.512 | 3.9113 | 2.6333 | 2.648
536.519 | 5.5163 | 3.9113 | 2.6332 | 2.6477
536.619 | 5.5123 | 3.9113 | 2.6332 | 2.6477
536.72 | 5.5143 | 3.9159 | 2.6327 | 2.6473
536.819 | 5.5143 | 3.9113 | 2.6319 | 2.6473
536.92 | 5.5176 | 3.9159 | 2.6318 | 2.6472
537.019 | 5.5104 | 3.914 | 2.6316 | 2.647
537.12 | 5.5169 | 3.9133 | 2.6314 | 2.6468
537.22 | 5.515 | 3.9133 | 2.6313 | 2.6467
537.319 | 5.5156 | 3.9133 | 2.6313 | 2.6463
537.42 | 5.513 | 3.914 | 2.6313 | 2.646
537.519 | 5.5159 | 3.9153 | 2.6313 | 2.6459
537.62 | 5.5117 | 3.9159 | 2.6311 | 2.6458
537.719 | 5.5127 | 3.914 | 2.631 | 2.6458
537.819 | 5.5113 | 3.914 | 2.6308 | 2.6455
537.92 | 5.5071 | 3.9172 | 2.6298 | 2.6453
538.019 | 5.5087 | 3.9146 | 2.6298 | 2.6453
538.12 | 5.511 | 3.9179 | 2.6295 | 2.6449
538.219 | 5.509 | 3.9186 | 2.6295 | 2.6449
538.319 | 5.5094 | 3.9166 | 2.6293 | 2.6448
538.42 | 5.51 | 3.9172 | 2.629 | 2.6448
538.519 | 5.511 | 3.9166 | 2.629 | 2.6442
538.62 | 5.51 | 3.9166 | 2.629 | 2.644
538.719 | 5.5097 | 3.9172 | 2.629 | 2.644
538.82 | 5.5071 | 3.9199 | 2.6288 | 2.6438
538.92 | 5.5077 | 3.9199 | 2.6288 | 2.6436
539.019 | 5.509 | 3.9172 | 2.6278 | 2.6435
539.12 | 5.5087 | 3.9199 | 2.6278 | 2.6433
539.219 | 5.5064 | 3.9219 | 2.6276 | 2.643
539.319 | 5.5084 | 3.9159 | 2.6273 | 2.6429
539.419 | 5.5064 | 3.9192 | 2.6272 | 2.6428
539.52 | 5.5051 | 3.9192 | 2.6272 | 2.6424
539.62 | 5.5071 | 3.9205 | 2.6272 | 2.6424
539.719 | 5.5087 | 3.9212 | 2.6272 | 2.6421
539.819 | 5.5021 | 3.9192 | 2.6271 | 2.642
539.92 | 5.5011 | 3.9179 | 2.6268 | 2.6417
540.02 | 5.4979 | 3.9192 | 2.6259 | 2.6414
540.119 | 5.4992 | 3.9199 | 2.6258 | 2.6414
540.22 | 5.5044 | 3.9192 | 2.6258 | 2.6414
540.319 | 5.5011 | 3.9225 | 2.6255 | 2.6411
540.42 | 5.4982 | 3.9232 | 2.6253 | 2.6409
540.519 | 5.5021 | 3.9245 | 2.6251 | 2.6407
540.62 | 5.4969 | 3.9219 | 2.6251 | 2.6405
540.72 | 5.5002 | 3.9225 | 2.6251 | 2.6403
540.819 | 5.4998 | 3.9232 | 2.6251 | 2.6402
540.92 | 5.5005 | 3.9245 | 2.6251 | 2.6401
541.019 | 5.5008 | 3.9232 | 2.6251 | 2.6399
541.12 | 5.5041 | 3.9232 | 2.624 | 2.6396
541.219 | 5.5008 | 3.9251 | 2.6236 | 2.6394
541.319 | 5.5008 | 3.9245 | 2.6236 | 2.6393
541.42 | 5.4965 | 3.9225 | 2.6233 | 2.6391
541.519 | 5.4998 | 3.9271 | 2.6232 | 2.6389
541.62 | 5.5005 | 3.9232 | 2.623 | 2.6387
541.719 | 5.5044 | 3.9258 | 2.623 | 2.6386
541.819 | 5.4998 | 3.9265 | 2.623 | 2.6381
541.92 | 5.5021 | 3.9258 | 2.623 | 2.6378
542.019 | 5.5011 | 3.9278 | 2.6229 | 2.6378
542.12 | 5.4949 | 3.9258 | 2.6226 | 2.6377
542.219 | 5.4949 | 3.9258 | 2.6226 | 2.6376
542.319 | 5.4929 | 3.9271 | 2.6219 | 2.6372
542.42 | 5.4962 | 3.9278 | 2.6214 | 2.6372
542.519 | 5.4933 | 3.9271 | 2.6212 | 2.6368
542.62 | 5.4942 | 3.9291 | 2.621 | 2.6368
542.719 | 5.4952 | 3.9297 | 2.6206 | 2.6366
542.82 | 5.4942 | 3.9291 | 2.6206 | 2.6362
542.92 | 5.4926 | 3.9291 | 2.6206 | 2.6362
543.019 | 5.4893 | 3.9284 | 2.6206 | 2.636
543.12 | 5.4877 | 3.9291 | 2.6206 | 2.6358
543.219 | 5.4887 | 3.9271 | 2.6205 | 2.6356
543.319 | 5.4903 | 3.9291 | 2.6195 | 2.6354
543.419 | 5.49 | 3.9278 | 2.6192 | 2.635
543.52 | 5.4877 | 3.9297 | 2.6192 | 2.635
543.62 | 5.4896 | 3.9291 | 2.6192 | 2.635
543.719 | 5.4788 | 3.9284 | 2.6189 | 2.6347
543.819 | 5.4864 | 3.9324 | 2.6189 | 2.6345
543.92 | 5.4775 | 3.9297 | 2.6189 | 2.6345
544.02 | 5.4824 | 3.9311 | 2.6189 | 2.6341
544.12 | 5.4857 | 3.9337 | 2.6189 | 2.634
544.22 | 5.4791 | 3.9337 | 2.6187 | 2.6338
544.319 | 5.4841 | 3.933 | 2.6183 | 2.6335
544.419 | 5.4844 | 3.9311 | 2.6183 | 2.6335
544.519 | 5.4818 | 3.9324 | 2.6183 | 2.6335
544.619 | 5.4808 | 3.9324 | 2.6183 | 2.6335
544.72 | 5.486 | 3.9311 | 2.6168 | 2.6335
544.819 | 5.4841 | 3.9317 | 2.6168 | 2.6329
544.92 | 5.4824 | 3.9311 | 2.6168 | 2.6329
545.019 | 5.4854 | 3.9343 | 2.6168 | 2.6329
545.12 | 5.4834 | 3.9317 | 2.6168 | 2.6329
545.219 | 5.4847 | 3.935 | 2.6168 | 2.6329
545.319 | 5.4824 | 3.9337 | 2.6168 | 2.6323
545.42 | 5.4913 | 3.9357 | 2.6168 | 2.6316
545.519 | 5.487 | 3.9337 | 2.6156 | 2.6314
545.62 | 5.4818 | 3.935 | 2.6154 | 2.6312
545.719 | 5.4818 | 3.9357 | 2.6154 | 2.6308
545.819 | 5.4801 | 3.935 | 2.615 | 2.6308
545.92 | 5.4801 | 3.935 | 2.6141 | 2.6308
546.019 | 5.4821 | 3.9343 | 2.614 | 2.6307
546.12 | 5.4762 | 3.9376 | 2.614 | 2.6301
546.219 | 5.4778 | 3.9376 | 2.614 | 2.6299
546.319 | 5.4712 | 3.9343 | 2.6139 | 2.6298
546.42 | 5.4775 | 3.937 | 2.6139 | 2.6296
546.519 | 5.4778 | 3.9376 | 2.6135 | 2.6292
546.62 | 5.4749 | 3.9376 | 2.6126 | 2.6292
546.719 | 5.4732 | 3.9363 | 2.6125 | 2.6292
546.82 | 5.4719 | 3.937 | 2.6125 | 2.629
546.92 | 5.4765 | 3.9389 | 2.6123 | 2.629
547.019 | 5.4762 | 3.9383 | 2.6121 | 2.6287
547.12 | 5.4752 | 3.9396 | 2.612 | 2.6287
547.219 | 5.4765 | 3.9383 | 2.612 | 2.628
547.319 | 5.4749 | 3.9376 | 2.612 | 2.6278
547.419 | 5.4686 | 3.9383 | 2.6118 | 2.6276
547.52 | 5.4758 | 3.9403 | 2.6118 | 2.6274
547.62 | 5.4755 | 3.9396 | 2.6115 | 2.6273
547.719 | 5.4719 | 3.9422 | 2.6105 | 2.6273
547.819 | 5.4706 | 3.9409 | 2.6104 | 2.6273
547.92 | 5.4683 | 3.9416 | 2.6102 | 2.6271
548.02 | 5.4676 | 3.9409 | 2.6099 | 2.6269
548.119 | 5.4716 | 3.9396 | 2.6098 | 2.6267
548.22 | 5.4745 | 3.9409 | 2.6098 | 2.626
548.319 | 5.4653 | 3.9409 | 2.6098 | 2.6259
548.42 | 5.4719 | 3.9435 | 2.6098 | 2.6257
548.519 | 5.466 | 3.9449 | 2.6097 | 2.6255
548.619 | 5.4702 | 3.9429 | 2.6096 | 2.6252
548.72 | 5.4725 | 3.9435 | 2.6085 | 2.6252
548.819 | 5.465 | 3.9475 | 2.6085 | 2.6252
548.92 | 5.4702 | 3.9422 | 2.6084 | 2.6252
549.019 | 5.4676 | 3.9435 | 2.608 | 2.6249
549.12 | 5.4594 | 3.9435 | 2.6078 | 2.6249
549.219 | 5.4614 | 3.9449 | 2.6077 | 2.6245
549.319 | 5.467 | 3.9422 | 2.6077 | 2.624
549.42 | 5.4653 | 3.9455 | 2.6077 | 2.6238
549.519 | 5.4689 | 3.9435 | 2.6077 | 2.6237
549.62 | 5.4597 | 3.9429 | 2.6074 | 2.6235
549.719 | 5.4643 | 3.9468 | 2.6073 | 2.6233
549.819 | 5.463 | 3.9422 | 2.6071 | 2.6232
549.92 | 5.4614 | 3.9455 | 2.6064 | 2.623
550.019 | 5.4643 | 3.9442 | 2.6061 | 2.623
550.12 | 5.4594 | 3.9455 | 2.6056 | 2.6226
550.219 | 5.4571 | 3.9462 | 2.6056 | 2.6226
550.32 | 5.4574 | 3.9468 | 2.6054 | 2.6225
550.42 | 5.4574 | 3.9462 | 2.6054 | 2.622
550.519 | 5.4584 | 3.9495 | 2.6054 | 2.6218
550.62 | 5.4578 | 3.9468 | 2.6054 | 2.6214
550.719 | 5.4571 | 3.9468 | 2.6054 | 2.6214
550.82 | 5.4624 | 3.9462 | 2.605 | 2.6213
550.919 | 5.4594 | 3.9495 | 2.605 | 2.621
551.019 | 5.4525 | 3.9508 | 2.604 | 2.621
551.12 | 5.4472 | 3.9488 | 2.6039 | 2.621
551.219 | 5.4541 | 3.9481 | 2.6034 | 2.621
551.319 | 5.4564 | 3.9462 | 2.6034 | 2.621
551.419 | 5.4515 | 3.9528 | 2.6034 | 2.621
551.52 | 5.4551 | 3.9501 | 2.6029 | 2.6207
551.62 | 5.4512 | 3.9495 | 2.6029 | 2.6204
551.719 | 5.4479 | 3.9462 | 2.6029 | 2.6204
551.819 | 5.4515 | 3.9501 | 2.6029 | 2.6204
551.92 | 5.4509 | 3.9514 | 2.6029 | 2.6204
552.02 | 5.4459 | 3.9501 | 2.6024 | 2.6192
552.119 | 5.4502 | 3.9534 | 2.6019 | 2.6192
552.22 | 5.4505 | 3.9481 | 2.6015 | 2.6192
552.319 | 5.4505 | 3.9514 | 2.6014 | 2.6192
552.42 | 5.4459 | 3.9514 | 2.6012 | 2.6192
552.519 | 5.4453 | 3.9514 | 2.6012 | 2.6183
552.62 | 5.4482 | 3.9508 | 2.6011 | 2.6182
552.72 | 5.4453 | 3.9488 | 2.6009 | 2.618
552.819 | 5.4482 | 3.9514 | 2.6008 | 2.6179
552.92 | 5.444 | 3.9514 | 2.6006 | 2.6176
553.019 | 5.4443 | 3.9521 | 2.6005 | 2.6176
553.12 | 5.4502 | 3.9541 | 2.5997 | 2.6176
553.219 | 5.4489 | 3.9528 | 2.5997 | 2.6176
553.319 | 5.4518 | 3.9547 | 2.5994 | 2.6176
553.42 | 5.444 | 3.9554 | 2.5994 | 2.6174
553.519 | 5.4502 | 3.9521 | 2.599 | 2.6172
553.62 | 5.4509 | 3.956 | 2.599 | 2.6172
553.719 | 5.4397 | 3.9541 | 2.599 | 2.6161
553.819 | 5.443 | 3.9528 | 2.5989 | 2.616
553.92 | 5.4469 | 3.9554 | 2.5987 | 2.6158
554.019 | 5.4499 | 3.9521 | 2.5985 | 2.6157
554.12 | 5.4456 | 3.9534 | 2.5983 | 2.6153
554.219 | 5.4446 | 3.9574 | 2.598 | 2.6153
554.32 | 5.4449 | 3.9554 | 2.5974 | 2.6153
554.42 | 5.4486 | 3.9567 | 2.5974 | 2.6153
554.519 | 5.4463 | 3.9567 | 2.597 | 2.6153
554.62 | 5.4433 | 3.9567 | 2.597 | 2.6152
554.719 | 5.444 | 3.9574 | 2.5969 | 2.6151
554.82 | 5.4443 | 3.9574 | 2.5969 | 2.6139
554.92 | 5.4449 | 3.958 | 2.5968 | 2.6136
555.019 | 5.441 | 3.958 | 2.5963 | 2.6135
555.12 | 5.4423 | 3.9587 | 2.5963 | 2.6134
555.219 | 5.4397 | 3.9528 | 2.596 | 2.6132
555.319 | 5.442 | 3.9574 | 2.5955 | 2.6132
555.419 | 5.4413 | 3.958 | 2.5955 | 2.6132
555.52 | 5.443 | 3.9567 | 2.595 | 2.6131
555.62 | 5.4334 | 3.958 | 2.5949 | 2.6131
555.719 | 5.4357 | 3.9574 | 2.5947 | 2.6128
555.819 | 5.4324 | 3.9574 | 2.5946 | 2.6127
555.92 | 5.4315 | 3.96 | 2.5946 | 2.6117
556.02 | 5.4361 | 3.962 | 2.5945 | 2.6116
556.12 | 5.4367 | 3.962 | 2.5943 | 2.6115
556.22 | 5.4354 | 3.9606 | 2.5939 | 2.6111
556.319 | 5.4338 | 3.9639 | 2.5937 | 2.611
556.419 | 5.4324 | 3.9639 | 2.5932 | 2.611
556.519 | 5.4269 | 3.9606 | 2.5932 | 2.611
556.62 | 5.4239 | 3.962 | 2.5931 | 2.611
556.72 | 5.4305 | 3.9606 | 2.5927 | 2.6109
556.819 | 5.4354 | 3.9626 | 2.5926 | 2.6109
556.92 | 5.4295 | 3.9633 | 2.5926 | 2.61
557.019 | 5.4292 | 3.9633 | 2.5926 | 2.6098
557.12 | 5.4275 | 3.9639 | 2.5923 | 2.6095
557.219 | 5.4265 | 3.9633 | 2.592 | 2.6093
557.319 | 5.4282 | 3.9626 | 2.592 | 2.6093
557.42 | 5.4246 | 3.9633 | 2.5918 | 2.6091
557.519 | 5.4278 | 3.9639 | 2.5912 | 2.6091
557.62 | 5.4292 | 3.9659 | 2.591 | 2.6091
557.719 | 5.4252 | 3.9659 | 2.591 | 2.6091
557.819 | 5.4236 | 3.9639 | 2.5905 | 2.609
557.921 | 5.419 | 3.9692 | 2.5905 | 2.6088
558.019 | 5.4232 | 3.9652 | 2.5905 | 2.608
558.12 | 5.4318 | 3.9633 | 2.5905 | 2.6079
558.219 | 5.4255 | 3.9659 | 2.5902 | 2.6079
558.32 | 5.4259 | 3.9672 | 2.5902 | 2.6079
558.42 | 5.4246 | 3.9672 | 2.5902 | 2.6079
558.519 | 5.4196 | 3.9666 | 2.5902 | 2.6079
558.62 | 5.4206 | 3.9666 | 2.5896 | 2.6079
558.719 | 5.4203 | 3.9672 | 2.5896 | 2.6065
558.82 | 5.4226 | 3.9666 | 2.5896 | 2.6065
558.92 | 5.4229 | 3.9705 | 2.5896 | 2.6065
559.019 | 5.4183 | 3.9685 | 2.5896 | 2.6065
559.12 | 5.4183 | 3.9692 | 2.5896 | 2.6065
559.219 | 5.4203 | 3.9666 | 2.5896 | 2.606
559.319 | 5.4173 | 3.9692 | 2.5883 | 2.6055
559.419 | 5.4173 | 3.9698 | 2.5882 | 2.6055
559.52 | 5.4278 | 3.9685 | 2.5882 | 2.6052
559.62 | 5.4223 | 3.9692 | 2.5881 | 2.6052
559.719 | 5.4262 | 3.9692 | 2.5872 | 2.6052
559.819 | 5.4209 | 3.9685 | 2.5871 | 2.6052
559.92 | 5.4203 | 3.9744 | 2.5869 | 2.6051
560.02 | 5.4203 | 3.9718 | 2.5866 | 2.6049
560.12 | 5.4249 | 3.9698 | 2.5866 | 2.6046
560.22 | 5.4223 | 3.9718 | 2.5866 | 2.6039
560.319 | 5.4209 | 3.9712 | 2.5865 | 2.6038
560.42 | 5.414 | 3.9725 | 2.5862 | 2.6035
560.519 | 5.4213 | 3.9685 | 2.5861 | 2.6035
560.62 | 5.4173 | 3.9738 | 2.5859 | 2.6032
560.72 | 5.4173 | 3.9731 | 2.5853 | 2.6032
560.819 | 5.4213 | 3.9725 | 2.5851 | 2.6032
560.92 | 5.4203 | 3.9725 | 2.5847 | 2.6031
561.019 | 5.4173 | 3.9731 | 2.5845 | 2.603
561.12 | 5.413 | 3.9731 | 2.5844 | 2.6028
561.219 | 5.414 | 3.9725 | 2.584 | 2.6025
561.319 | 5.4068 | 3.9744 | 2.584 | 2.6017
561.42 | 5.4157 | 3.9758 | 2.584 | 2.6014
561.52 | 5.4163 | 3.9764 | 2.584 | 2.6014
561.62 | 5.4117 | 3.9758 | 2.5839 | 2.6011
561.719 | 5.4117 | 3.9758 | 2.5838 | 2.601
561.819 | 5.4084 | 3.9744 | 2.5829 | 2.601
561.92 | 5.4068 | 3.9751 | 2.5828 | 2.601
562.019 | 5.4075 | 3.9751 | 2.5826 | 2.6009
562.12 | 5.4107 | 3.9744 | 2.5823 | 2.6007
562.219 | 5.4084 | 3.9751 | 2.5821 | 2.6006
562.32 | 5.4098 | 3.9771 | 2.5818 | 2.6004
562.42 | 5.4042 | 3.9758 | 2.5818 | 2.5997
562.519 | 5.4104 | 3.9751 | 2.5818 | 2.5995
562.62 | 5.4015 | 3.9758 | 2.5818 | 2.5992
562.719 | 5.4075 | 3.9777 | 2.5818 | 2.5991
562.819 | 5.4068 | 3.9784 | 2.5815 | 2.5988
562.919 | 5.4052 | 3.9777 | 2.5804 | 2.5988
563.02 | 5.4019 | 3.9784 | 2.5804 | 2.5988
563.12 | 5.4068 | 3.9771 | 2.5804 | 2.5988
563.219 | 5.4019 | 3.9784 | 2.5803 | 2.5986
563.319 | 5.4058 | 3.981 | 2.5797 | 2.5985
563.419 | 5.4045 | 3.9784 | 2.5797 | 2.5984
563.52 | 5.395 | 3.9764 | 2.5797 | 2.5984
563.62 | 5.3999 | 3.9784 | 2.5797 | 2.5984
563.719 | 5.4055 | 3.9804 | 2.5797 | 2.5984
563.819 | 5.3999 | 3.9771 | 2.5797 | 2.5984
563.92 | 5.4012 | 3.9784 | 2.5797 | 2.597
564.02 | 5.3963 | 3.981 | 2.5797 | 2.597
564.119 | 5.4009 | 3.9817 | 2.5797 | 2.597
564.22 | 5.4022 | 3.979 | 2.5797 | 2.597
564.319 | 5.3996 | 3.9823 | 2.5797 | 2.597
564.419 | 5.4052 | 3.9823 | 2.5795 | 2.5961
564.519 | 5.3989 | 3.983 | 2.5779 | 2.5961
564.62 | 5.395 | 3.9817 | 2.5773 | 2.5959
564.72 | 5.3943 | 3.981 | 2.5772 | 2.5958
564.819 | 5.3953 | 3.981 | 2.5771 | 2.5955
564.92 | 5.3914 | 3.9843 | 2.5768 | 2.5954
565.019 | 5.3956 | 3.9804 | 2.5767 | 2.5953
565.12 | 5.3963 | 3.9843 | 2.5762 | 2.5953
565.219 | 5.3943 | 3.9837 | 2.576 | 2.5953
565.319 | 5.393 | 3.9843 | 2.5759 | 2.5953
565.42 | 5.4009 | 3.9843 | 2.5757 | 2.5953
565.519 | 5.396 | 3.9837 | 2.5757 | 2.5952
565.62 | 5.395 | 3.9843 | 2.5755 | 2.5941
565.719 | 5.3937 | 3.9863 | 2.5755 | 2.5938
565.819 | 5.3956 | 3.983 | 2.575 | 2.5937
565.92 | 5.3989 | 3.9863 | 2.575 | 2.5933
566.019 | 5.4002 | 3.9856 | 2.5749 | 2.5933
566.12 | 5.396 | 3.9869 | 2.5746 | 2.5931
566.219 | 5.396 | 3.985 | 2.5742 | 2.5931
566.32 | 5.3973 | 3.9863 | 2.5739 | 2.5931
566.42 | 5.3891 | 3.9883 | 2.5739 | 2.5931
566.519 | 5.3992 | 3.9876 | 2.5734 | 2.5931
566.62 | 5.3937 | 3.9883 | 2.5733 | 2.5929
566.719 | 5.394 | 3.9863 | 2.5731 | 2.5916
566.819 | 5.3914 | 3.9843 | 2.5729 | 2.5915
566.919 | 5.39 | 3.9876 | 2.5728 | 2.5915
567.02 | 5.3887 | 3.9896 | 2.5725 | 2.5911
567.12 | 5.3937 | 3.985 | 2.5725 | 2.591
567.219 | 5.3868 | 3.9863 | 2.5721 | 2.5908
567.319 | 5.3871 | 3.9902 | 2.5717 | 2.5908
567.419 | 5.3884 | 3.9883 | 2.5714 | 2.5908
567.52 | 5.3838 | 3.9896 | 2.5714 | 2.5908
567.62 | 5.3874 | 3.9896 | 2.5714 | 2.5908
567.719 | 5.3887 | 3.9889 | 2.5714 | 2.5908
567.819 | 5.3868 | 3.9896 | 2.5714 | 2.5908
567.919 | 5.3858 | 3.9902 | 2.571 | 2.5895
568.02 | 5.3841 | 3.9929 | 2.571 | 2.5895
568.119 | 5.3818 | 3.9883 | 2.571 | 2.5895
568.22 | 5.3841 | 3.9902 | 2.571 | 2.5895
568.319 | 5.3838 | 3.9929 | 2.571 | 2.5895
568.419 | 5.3785 | 3.9929 | 2.5702 | 2.5882
568.519 | 5.3752 | 3.9869 | 2.5695 | 2.5882
568.62 | 5.3812 | 3.9929 | 2.5692 | 2.5882
568.72 | 5.3815 | 3.9929 | 2.569 | 2.5882
568.819 | 5.3792 | 3.9909 | 2.5689 | 2.5882
568.92 | 5.3775 | 3.9922 | 2.5687 | 2.5874
569.019 | 5.3766 | 3.9922 | 2.5686 | 2.5874
569.12 | 5.3795 | 3.9922 | 2.5686 | 2.587
569.219 | 5.3815 | 3.9922 | 2.5684 | 2.5868
569.319 | 5.3706 | 3.9922 | 2.5682 | 2.5867
569.42 | 5.3775 | 3.9955 | 2.5678 | 2.5867
569.52 | 5.3782 | 3.9955 | 2.5676 | 2.5867
569.62 | 5.3766 | 3.9955 | 2.5671 | 2.5867
569.719 | 5.3841 | 3.9948 | 2.5671 | 2.5866
569.819 | 5.3762 | 3.9968 | 2.5668 | 2.5865
569.921 | 5.3779 | 3.9935 | 2.5668 | 2.5863
570.019 | 5.3772 | 3.9961 | 2.5668 | 2.5853
570.12 | 5.3756 | 3.9961 | 2.5665 | 2.5851
570.219 | 5.3706 | 3.9955 | 2.5664 | 2.585
570.32 | 5.3766 | 3.9948 | 2.5661 | 2.5847
570.419 | 5.3683 | 3.9935 | 2.5661 | 2.5846
570.519 | 5.3749 | 3.9961 | 2.5655 | 2.5846
570.62 | 5.3729 | 3.9961 | 2.5652 | 2.5846
570.719 | 5.3769 | 3.9968 | 2.5652 | 2.5845
570.819 | 5.3756 | 3.9975 | 2.5649 | 2.5844
570.92 | 5.3713 | 3.9994 | 2.5647 | 2.5842
571.02 | 5.3697 | 3.9981 | 2.5646 | 2.5841
571.12 | 5.3716 | 3.9968 | 2.5646 | 2.5832
571.219 | 5.3723 | 4.0007 | 2.5644 | 2.5831
571.319 | 5.3749 | 3.9975 | 2.5641 | 2.5829
571.419 | 5.3703 | 3.9988 | 2.5641 | 2.5827
571.52 | 5.3674 | 3.9994 | 2.5639 | 2.5825
571.62 | 5.372 | 3.9968 | 2.5632 | 2.5825
571.72 | 5.3723 | 3.9975 | 2.5632 | 2.5825
571.819 | 5.366 | 3.9981 | 2.5628 | 2.5825
571.919 | 5.3651 | 4.0014 | 2.5628 | 2.5823
572.02 | 5.3674 | 3.9994 | 2.5624 | 2.5821
572.12 | 5.3674 | 4.0014 | 2.5623 | 2.582
572.22 | 5.3644 | 4.0021 | 2.5623 | 2.581
572.319 | 5.3582 | 4.0001 | 2.5623 | 2.5808
572.419 | 5.369 | 4.0007 | 2.5621 | 2.5806
572.519 | 5.3647 | 4.0001 | 2.5619 | 2.5805
572.62 | 5.3624 | 4.0001 | 2.5618 | 2.5803
572.72 | 5.3614 | 4.0014 | 2.5612 | 2.5803
572.819 | 5.3591 | 4.0047 | 2.5609 | 2.5803
572.92 | 5.3628 | 4.0001 | 2.5607 | 2.5803
573.019 | 5.3588 | 4.006 | 2.5606 | 2.5803
573.12 | 5.3637 | 4.0014 | 2.5603 | 2.5799
573.219 | 5.3598 | 4.004 | 2.5603 | 2.5799
573.319 | 5.3618 | 4.0047 | 2.5603 | 2.579
573.42 | 5.3683 | 4.0034 | 2.5601 | 2.5789
573.519 | 5.3644 | 4.004 | 2.56 | 2.5787
573.62 | 5.3588 | 4.004 | 2.5598 | 2.5784
573.719 | 5.3568 | 4.0034 | 2.5595 | 2.5783
573.819 | 5.3628 | 4.0073 | 2.559 | 2.5783
573.92 | 5.3568 | 4.0053 | 2.5588 | 2.5783
574.019 | 5.3539 | 4.0047 | 2.5584 | 2.5783
574.12 | 5.3575 | 4.0067 | 2.5582 | 2.578
574.219 | 5.3631 | 4.0073 | 2.5581 | 2.578
574.32 | 5.3565 | 4.0067 | 2.558 | 2.5771
574.42 | 5.3522 | 4.006 | 2.558 | 2.5771
574.519 | 5.3588 | 4.008 | 2.558 | 2.5771
574.62 | 5.3565 | 4.008 | 2.558 | 2.5771
574.719 | 5.3542 | 4.008 | 2.558 | 2.5771
574.819 | 5.3529 | 4.0067 | 2.557 | 2.5771
574.92 | 5.3519 | 4.006 | 2.557 | 2.5759
575.02 | 5.3559 | 4.0086 | 2.557 | 2.5759
575.12 | 5.3588 | 4.0067 | 2.557 | 2.5759
575.219 | 5.3555 | 4.0067 | 2.557 | 2.5759
575.319 | 5.3549 | 4.0073 | 2.557 | 2.5759
575.419 | 5.3562 | 4.0106 | 2.557 | 2.575
575.52 | 5.3519 | 4.0093 | 2.556 | 2.5744
575.62 | 5.3499 | 4.0093 | 2.556 | 2.5743
575.72 | 5.3499 | 4.0113 | 2.5559 | 2.5743
575.819 | 5.3526 | 4.0093 | 2.5558 | 2.5741
575.919 | 5.3483 | 4.0113 | 2.5555 | 2.5739
576.02 | 5.3503 | 4.0132 | 2.5541 | 2.5739
576.119 | 5.3496 | 4.0113 | 2.5541 | 2.5738
576.22 | 5.3486 | 4.0099 | 2.5539 | 2.5736
576.319 | 5.3522 | 4.0099 | 2.5538 | 2.5734
576.419 | 5.3519 | 4.0093 | 2.5537 | 2.5733
576.519 | 5.3486 | 4.0113 | 2.5537 | 2.5726
576.62 | 5.3443 | 4.0139 | 2.5537 | 2.5724
576.72 | 5.346 | 4.0159 | 2.5536 | 2.5722
576.819 | 5.346 | 4.0132 | 2.5536 | 2.572
576.92 | 5.345 | 4.0106 | 2.5533 | 2.5717
577.019 | 5.3443 | 4.0119 | 2.5533 | 2.5717
577.12 | 5.3519 | 4.0132 | 2.5523 | 2.5717
577.219 | 5.3447 | 4.0119 | 2.5518 | 2.5715
577.319 | 5.3371 | 4.0126 | 2.5518 | 2.5715
577.42 | 5.3407 | 4.0113 | 2.5517 | 2.5713
577.519 | 5.3411 | 4.0139 | 2.5516 | 2.571
577.62 | 5.3437 | 4.0126 | 2.5516 | 2.5705
577.719 | 5.3407 | 4.0152 | 2.5516 | 2.5704
577.819 | 5.342 | 4.0165 | 2.5516 | 2.5701
577.92 | 5.342 | 4.0152 | 2.5515 | 2.57
578.019 | 5.3404 | 4.0113 | 2.5515 | 2.5698
578.12 | 5.3394 | 4.0165 | 2.5502 | 2.5698
578.219 | 5.3411 | 4.0165 | 2.5501 | 2.5698
578.32 | 5.3397 | 4.0165 | 2.5498 | 2.5696
578.42 | 5.3404 | 4.0159 | 2.5496 | 2.5695
578.519 | 5.3397 | 4.0159 | 2.5496 | 2.5691
578.62 | 5.3381 | 4.0165 | 2.5492 | 2.5689
578.719 | 5.3371 | 4.0159 | 2.5492 | 2.5686
578.819 | 5.3358 | 4.0159 | 2.5492 | 2.5682
578.92 | 5.3384 | 4.0198 | 2.5492 | 2.5682
579.02 | 5.3388 | 4.0198 | 2.5492 | 2.568
579.12 | 5.3388 | 4.0205 | 2.5491 | 2.5677
579.219 | 5.342 | 4.0159 | 2.5482 | 2.5677
579.319 | 5.3401 | 4.0185 | 2.5479 | 2.5675
579.419 | 5.3351 | 4.0192 | 2.5479 | 2.5675
579.52 | 5.3345 | 4.0198 | 2.5476 | 2.5671
579.62 | 5.3368 | 4.0198 | 2.5474 | 2.567
579.72 | 5.3361 | 4.0178 | 2.5471 | 2.5667
579.819 | 5.3351 | 4.0218 | 2.5471 | 2.5663
579.919 | 5.3325 | 4.0218 | 2.5471 | 2.5663
580.02 | 5.3309 | 4.0198 | 2.5471 | 2.5658
580.119 | 5.3381 | 4.0192 | 2.5471 | 2.5658
580.22 | 5.3345 | 4.0185 | 2.5468 | 2.5655
580.319 | 5.3299 | 4.0185 | 2.5458 | 2.5655
580.419 | 5.3276 | 4.0211 | 2.5454 | 2.5654
580.519 | 5.324 | 4.0218 | 2.5454 | 2.5652
580.62 | 5.3332 | 4.0198 | 2.5452 | 2.5649
580.72 | 5.3282 | 4.0231 | 2.545 | 2.5648
580.82 | 5.3302 | 4.0205 | 2.5447 | 2.5646
580.92 | 5.3273 | 4.0218 | 2.5447 | 2.5639
581.019 | 5.3256 | 4.0218 | 2.5447 | 2.5638
581.12 | 5.3296 | 4.0257 | 2.5447 | 2.5637
581.219 | 5.3269 | 4.0277 | 2.5447 | 2.5635
581.319 | 5.3233 | 4.0257 | 2.5447 | 2.5634
581.42 | 5.3243 | 4.0244 | 2.5434 | 2.5634
581.519 | 5.322 | 4.0198 | 2.5434 | 2.5633
581.62 | 5.3269 | 4.0244 | 2.5431 | 2.563
581.719 | 5.3246 | 4.0264 | 2.5429 | 2.563
581.819 | 5.3226 | 4.0251 | 2.5427 | 2.5627
581.92 | 5.3194 | 4.0257 | 2.5426 | 2.5625
582.019 | 5.3226 | 4.0251 | 2.5426 | 2.5618
582.12 | 5.3194 | 4.0244 | 2.5426 | 2.5618
582.219 | 5.3187 | 4.0251 | 2.5426 | 2.5617
582.32 | 5.3194 | 4.0264 | 2.5426 | 2.5615
582.419 | 5.319 | 4.0284 | 2.5425 | 2.5613
582.519 | 5.323 | 4.0277 | 2.5415 | 2.5613
582.62 | 5.3217 | 4.0277 | 2.5412 | 2.5611
582.719 | 5.3171 | 4.0264 | 2.5409 | 2.5611
582.819 | 5.3161 | 4.027 | 2.5401 | 2.5611
582.92 | 5.3141 | 4.0277 | 2.5401 | 2.5611
583.02 | 5.3194 | 4.0264 | 2.5401 | 2.5611
583.12 | 5.3148 | 4.0277 | 2.5401 | 2.5611
583.219 | 5.32 | 4.0284 | 2.5401 | 2.5611
583.319 | 5.32 | 4.029 | 2.5401 | 2.5611
583.419 | 5.3148 | 4.029 | 2.5394 | 2.5611
583.52 | 5.323 | 4.029 | 2.5394 | 2.5593
583.62 | 5.3167 | 4.0284 | 2.5394 | 2.5593
583.72 | 5.3138 | 4.0316 | 2.5394 | 2.5593
583.819 | 5.3184 | 4.033 | 2.5394 | 2.5593
583.919 | 5.3157 | 4.031 | 2.5394 | 2.5593
584.02 | 5.3154 | 4.0316 | 2.5394 | 2.5593
584.119 | 5.3134 | 4.0303 | 2.5394 | 2.5593
584.22 | 5.3171 | 4.029 | 2.5394 | 2.5579
584.319 | 5.3138 | 4.0284 | 2.539 | 2.5578
584.419 | 5.3134 | 4.031 | 2.5386 | 2.5574
584.519 | 5.3144 | 4.033 | 2.5379 | 2.5573
584.62 | 5.3157 | 4.0316 | 2.5371 | 2.5571
584.721 | 5.3115 | 4.0369 | 2.5365 | 2.5571
584.819 | 5.3138 | 4.0343 | 2.5365 | 2.5571
584.92 | 5.3118 | 4.0356 | 2.5363 | 2.5571
585.019 | 5.3079 | 4.0356 | 2.5359 | 2.5571
585.12 | 5.3105 | 4.0343 | 2.5356 | 2.5571
585.219 | 5.3085 | 4.0336 | 2.5356 | 2.557
585.319 | 5.3111 | 4.0349 | 2.5356 | 2.5557
585.42 | 5.3036 | 4.0343 | 2.5355 | 2.5556
585.519 | 5.3033 | 4.0343 | 2.5354 | 2.5554
585.62 | 5.3056 | 4.0369 | 2.5351 | 2.5552
585.719 | 5.3069 | 4.0336 | 2.535 | 2.5549
585.819 | 5.3072 | 4.0362 | 2.5343 | 2.5549
585.92 | 5.3019 | 4.0343 | 2.5343 | 2.5549
586.019 | 5.3075 | 4.0356 | 2.5339 | 2.5549
586.12 | 5.3046 | 4.0369 | 2.5336 | 2.5548
586.219 | 5.3033 | 4.0389 | 2.5336 | 2.5548
586.32 | 5.3003 | 4.0382 | 2.5336 | 2.5537
586.419 | 5.3029 | 4.0369 | 2.5336 | 2.5536
586.519 | 5.3003 | 4.0369 | 2.5334 | 2.5535
586.62 | 5.3019 | 4.0369 | 2.5331 | 2.5532
586.719 | 5.3019 | 4.0356 | 2.5331 | 2.5531
586.819 | 5.3039 | 4.0382 | 2.5321 | 2.5531
586.919 | 5.297 | 4.0323 | 2.5321 | 2.5531
587.02 | 5.297 | 4.0402 | 2.532 | 2.5531
587.12 | 5.2993 | 4.0376 | 2.532 | 2.5531
587.219 | 5.3042 | 4.0389 | 2.5316 | 2.5531
587.319 | 5.3019 | 4.0389 | 2.5314 | 2.5527
587.419 | 5.3003 | 4.0356 | 2.5314 | 2.5516
587.52 | 5.2964 | 4.0402 | 2.5313 | 2.5516
587.62 | 5.2934 | 4.0389 | 2.5312 | 2.5514
587.72 | 5.2987 | 4.0408 | 2.5309 | 2.5511
587.819 | 5.2964 | 4.0389 | 2.5309 | 2.5511
587.919 | 5.2983 | 4.0395 | 2.5301 | 2.5511
588.02 | 5.2977 | 4.0395 | 2.5299 | 2.5511
588.119 | 5.301 | 4.0435 | 2.5298 | 2.5511
588.22 | 5.295 | 4.0395 | 2.5295 | 2.5508
588.319 | 5.298 | 4.0376 | 2.5294 | 2.5508
588.42 | 5.2954 | 4.0435 | 2.529 | 2.5505
588.519 | 5.2898 | 4.0395 | 2.529 | 2.5496
588.62 | 5.2941 | 4.0441 | 2.529 | 2.5494
588.72 | 5.2927 | 4.0422 | 2.529 | 2.5493
588.819 | 5.2914 | 4.0428 | 2.5288 | 2.549
588.92 | 5.2901 | 4.0422 | 2.5285 | 2.5489
589.019 | 5.2839 | 4.0435 | 2.5284 | 2.5487
589.12 | 5.2917 | 4.0441 | 2.5279 | 2.5487
589.219 | 5.2954 | 4.0461 | 2.5276 | 2.5487
589.319 | 5.2839 | 4.0461 | 2.5276 | 2.5487
589.42 | 5.2911 | 4.0455 | 2.5271 | 2.5485
589.52 | 5.2842 | 4.0455 | 2.5271 | 2.5485
589.62 | 5.2934 | 4.0474 | 2.5271 | 2.5474
589.719 | 5.2914 | 4.0448 | 2.5271 | 2.5474
589.819 | 5.2901 | 4.0441 | 2.5268 | 2.5472
589.92 | 5.2924 | 4.0468 | 2.5268 | 2.5471
590.019 | 5.2875 | 4.0448 | 2.5266 | 2.5467
590.12 | 5.2904 | 4.0455 | 2.5258 | 2.5467
590.219 | 5.2888 | 4.0441 | 2.5256 | 2.5467
590.32 | 5.2921 | 4.0455 | 2.5254 | 2.5467
590.419 | 5.2934 | 4.0455 | 2.5254 | 2.5467
590.519 | 5.2812 | 4.0501 | 2.5248 | 2.5465
590.62 | 5.2878 | 4.0514 | 2.5248 | 2.5455
590.719 | 5.2885 | 4.0514 | 2.5248 | 2.5453
590.819 | 5.2845 | 4.052 | 2.5246 | 2.5453
590.919 | 5.2894 | 4.0428 | 2.5239 | 2.5453
591.02 | 5.2871 | 4.0468 | 2.5239 | 2.5453
591.12 | 5.2839 | 4.0514 | 2.5239 | 2.5453
591.219 | 5.2819 | 4.0468 | 2.5239 | 2.5453
591.319 | 5.2845 | 4.0487 | 2.5239 | 2.5453
591.419 | 5.2842 | 4.0474 | 2.5239 | 2.5453
591.52 | 5.2835 | 4.0501 | 2.523 | 2.5439
591.62 | 5.2852 | 4.0474 | 2.523 | 2.5439
591.72 | 5.2865 | 4.0494 | 2.523 | 2.5439
591.819 | 5.2845 | 4.0481 | 2.523 | 2.5439
591.919 | 5.2773 | 4.0514 | 2.523 | 2.5439
592.02 | 5.2806 | 4.0494 | 2.523 | 2.5439
592.119 | 5.2789 | 4.0514 | 2.523 | 2.5439
592.22 | 5.2799 | 4.0514 | 2.5229 | 2.5423
592.319 | 5.2796 | 4.0514 | 2.5211 | 2.5423
592.419 | 5.2776 | 4.0507 | 2.5204 | 2.5423
592.519 | 5.2766 | 4.0514 | 2.5203 | 2.5423
592.62 | 5.2753 | 4.0533 | 2.5202 | 2.5423
592.721 | 5.2773 | 4.0547 | 2.5199 | 2.5423
592.82 | 5.2763 | 4.0474 | 2.5198 | 2.5423
592.92 | 5.2701 | 4.054 | 2.5198 | 2.5413
593.019 | 5.2724 | 4.0547 | 2.5195 | 2.5411
593.12 | 5.2717 | 4.0553 | 2.5194 | 2.5409
593.219 | 5.2724 | 4.054 | 2.519 | 2.5407
593.319 | 5.274 | 4.0553 | 2.519 | 2.5405
593.42 | 5.2724 | 4.0566 | 2.5183 | 2.5405
593.519 | 5.2727 | 4.0547 | 2.5183 | 2.5405
593.62 | 5.271 | 4.054 | 2.5179 | 2.5405
593.719 | 5.2717 | 4.054 | 2.5179 | 2.5405
593.819 | 5.2684 | 4.0573 | 2.5175 | 2.5404
593.92 | 5.2664 | 4.054 | 2.5175 | 2.5403
594.019 | 5.2687 | 4.056 | 2.5175 | 2.5392
594.12 | 5.2671 | 4.0566 | 2.5172 | 2.5389
594.219 | 5.2658 | 4.0566 | 2.5172 | 2.5386
594.32 | 5.2691 | 4.0573 | 2.517 | 2.5385
594.419 | 5.2727 | 4.0573 | 2.5169 | 2.5384
594.519 | 5.2664 | 4.0573 | 2.5162 | 2.5384
594.62 | 5.2638 | 4.0566 | 2.5161 | 2.5384
594.719 | 5.2638 | 4.056 | 2.5159 | 2.5384
594.819 | 5.2605 | 4.0579 | 2.5158 | 2.5384
594.92 | 5.2651 | 4.0573 | 2.5155 | 2.5384
595.02 | 5.2638 | 4.0579 | 2.5155 | 2.537
595.12 | 5.2668 | 4.0579 | 2.5155 | 2.537
595.219 | 5.2651 | 4.0573 | 2.5151 | 2.5368
595.319 | 5.2638 | 4.0573 | 2.5151 | 2.5366
595.42 | 5.2694 | 4.0606 | 2.5147 | 2.5365
595.52 | 5.2684 | 4.0566 | 2.5142 | 2.5365
595.62 | 5.2618 | 4.0606 | 2.5141 | 2.5365
595.72 | 5.2628 | 4.0593 | 2.5138 | 2.5365
595.819 | 5.2638 | 4.0599 | 2.5136 | 2.5365
595.919 | 5.2595 | 4.0625 | 2.5134 | 2.5364
596.019 | 5.2562 | 4.0606 | 2.5133 | 2.5361
596.12 | 5.2585 | 4.0606 | 2.5133 | 2.5352
596.22 | 5.2618 | 4.0586 | 2.5132 | 2.5347
596.319 | 5.2592 | 4.0606 | 2.5129 | 2.5347
596.42 | 5.2615 | 4.0593 | 2.5129 | 2.5345
596.519 | 5.2599 | 4.0632 | 2.5129 | 2.5344
596.62 | 5.2615 | 4.0639 | 2.5124 | 2.534
596.72 | 5.2585 | 4.0639 | 2.5117 | 2.534
596.819 | 5.2556 | 4.0632 | 2.5115 | 2.534
596.92 | 5.2569 | 4.0639 | 2.5115 | 2.534
597.019 | 5.2553 | 4.0632 | 2.5113 | 2.534
597.12 | 5.2608 | 4.0632 | 2.511 | 2.534
597.219 | 5.2543 | 4.0639 | 2.511 | 2.5329
597.319 | 5.2556 | 4.0625 | 2.511 | 2.5328
597.42 | 5.2576 | 4.0639 | 2.5108 | 2.5324
597.519 | 5.2546 | 4.0632 | 2.5106 | 2.5324
597.62 | 5.2569 | 4.0678 | 2.5104 | 2.5319
597.719 | 5.2516 | 4.0658 | 2.5104 | 2.5319
597.819 | 5.2553 | 4.0645 | 2.5096 | 2.5319
597.921 | 5.2569 | 4.0678 | 2.5095 | 2.5319
598.019 | 5.2533 | 4.0671 | 2.5092 | 2.5319
598.12 | 5.2513 | 4.0645 | 2.509 | 2.5319
598.22 | 5.2507 | 4.0625 | 2.5087 | 2.5318
598.32 | 5.2474 | 4.0632 | 2.5087 | 2.5306
598.42 | 5.2516 | 4.0678 | 2.5085 | 2.5306
598.519 | 5.2507 | 4.0665 | 2.5085 | 2.5306
598.62 | 5.249 | 4.0665 | 2.5085 | 2.5306
598.719 | 5.2503 | 4.0671 | 2.5085 | 2.5306
598.819 | 5.25 | 4.0658 | 2.5085 | 2.5306
598.919 | 5.251 | 4.0652 | 2.5085 | 2.5306
599.02 | 5.2497 | 4.0685 | 2.5085 | 2.5306
599.12 | 5.2487 | 4.0731 | 2.5085 | 2.5306
599.219 | 5.2428 | 4.0691 | 2.5085 | 2.5306
599.319 | 5.2447 | 4.0671 | 2.5081 | 2.5283
599.419 | 5.2454 | 4.0711 | 2.5068 | 2.5283
599.52 | 5.25 | 4.0698 | 2.5061 | 2.5283
599.62 | 5.2424 | 4.0698 | 2.5061 | 2.5283
599.72 | 5.248 | 4.0685 | 2.506 | 2.5281
599.819 | 5.2487 | 4.0691 | 2.506 | 2.5278
599.919 | 5.2467 | 4.0691 | 2.5052 | 2.5278
600.019 | 5.2454 | 4.0704 | 2.5049 | 2.5278
600.12 | 5.2467 | 4.0698 | 2.5049 | 2.5278
600.22 | 5.2464 | 4.0691 | 2.5045 | 2.5278
600.319 | 5.2428 | 4.0711 | 2.5044 | 2.5278
600.42 | 5.2411 | 4.0724 | 2.5041 | 2.5277
600.519 | 5.2451 | 4.0724 | 2.5041 | 2.5265
600.62 | 5.2378 | 4.0711 | 2.504 | 2.5261
600.72 | 5.2385 | 4.0717 | 2.5039 | 2.526
600.819 | 5.2411 | 4.0757 | 2.5036 | 2.5259
600.92 | 5.2411 | 4.0724 | 2.5034 | 2.5256
601.019 | 5.2362 | 4.0731 | 2.5028 | 2.5256
601.12 | 5.2349 | 4.0724 | 2.5027 | 2.5256
601.219 | 5.2349 | 4.0724 | 2.5026 | 2.5256
601.319 | 5.2332 | 4.0737 | 2.5022 | 2.5256
601.42 | 5.2392 | 4.0744 | 2.502 | 2.5256
601.519 | 5.2365 | 4.0757 | 2.502 | 2.5255
601.62 | 5.2369 | 4.0777 | 2.5019 | 2.5241
601.719 | 5.2378 | 4.0737 | 2.5018 | 2.524
601.819 | 5.2326 | 4.0757 | 2.5016 | 2.5237
601.92 | 5.2392 | 4.0757 | 2.5016 | 2.5236
602.019 | 5.2326 | 4.0737 | 2.5012 | 2.5235
602.12 | 5.2346 | 4.0744 | 2.5006 | 2.5235
602.219 | 5.2385 | 4.0764 | 2.5004 | 2.5235
602.32 | 5.2332 | 4.0764 | 2.5003 | 2.5235
602.42 | 5.2286 | 4.0783 | 2.4999 | 2.5235
602.519 | 5.2309 | 4.0796 | 2.4997 | 2.5233
602.62 | 5.2313 | 4.0764 | 2.4997 | 2.522
602.719 | 5.2316 | 4.0731 | 2.4997 | 2.5219
602.819 | 5.2299 | 4.0783 | 2.4996 | 2.5217
602.919 | 5.2326 | 4.0777 | 2.4994 | 2.5215
603.02 | 5.2247 | 4.0777 | 2.499 | 2.5213
603.12 | 5.2326 | 4.0783 | 2.4989 | 2.5211
603.219 | 5.228 | 4.0783 | 2.4983 | 2.5211
603.319 | 5.2339 | 4.0783 | 2.4981 | 2.5211
603.419 | 5.2257 | 4.0803 | 2.4979 | 2.5211
603.52 | 5.2276 | 4.081 | 2.4974 | 2.5211
603.62 | 5.229 | 4.0803 | 2.4974 | 2.5211
603.72 | 5.2191 | 4.0803 | 2.4974 | 2.5199
603.819 | 5.2273 | 4.081 | 2.4974 | 2.5197
603.919 | 5.2316 | 4.081 | 2.4972 | 2.5196
604.02 | 5.2204 | 4.081 | 2.497 | 2.5192
604.119 | 5.2214 | 4.0796 | 2.4969 | 2.5191
604.219 | 5.2234 | 4.081 | 2.4967 | 2.5189
604.319 | 5.2299 | 4.0803 | 2.496 | 2.5189
604.42 | 5.2237 | 4.0816 | 2.4958 | 2.5189
604.519 | 5.2263 | 4.0803 | 2.4954 | 2.5189
604.62 | 5.2296 | 4.0823 | 2.4953 | 2.5189
604.721 | 5.2234 | 4.081 | 2.4951 | 2.5187
604.82 | 5.2221 | 4.0803 | 2.4951 | 2.5177
604.92 | 5.2227 | 4.0823 | 2.4951 | 2.5174
605.019 | 5.2221 | 4.0829 | 2.495 | 2.5172
605.12 | 5.2188 | 4.0836 | 2.4946 | 2.517
605.219 | 5.2175 | 4.0836 | 2.4945 | 2.5167
605.319 | 5.2181 | 4.0823 | 2.4943 | 2.5166
605.42 | 5.2198 | 4.0842 | 2.4936 | 2.5166
605.52 | 5.2214 | 4.0836 | 2.4935 | 2.5166
605.62 | 5.2191 | 4.0823 | 2.493 | 2.5166
605.719 | 5.2211 | 4.0856 | 2.4929 | 2.5166
605.819 | 5.2204 | 4.0842 | 2.4926 | 2.5165
605.92 | 5.2161 | 4.0836 | 2.4926 | 2.5155
606.019 | 5.2119 | 4.0836 | 2.4926 | 2.5151
606.12 | 5.2145 | 4.0869 | 2.4926 | 2.5147
606.219 | 5.2089 | 4.0875 | 2.4924 | 2.5147
606.32 | 5.2158 | 4.0869 | 2.4923 | 2.5145
606.419 | 5.2102 | 4.0856 | 2.4921 | 2.5145
606.519 | 5.2145 | 4.0862 | 2.4921 | 2.5145
606.62 | 5.2089 | 4.0875 | 2.4921 | 2.5145
606.719 | 5.2115 | 4.0862 | 2.4921 | 2.5145
606.819 | 5.2125 | 4.0862 | 2.4921 | 2.5145
606.919 | 5.2083 | 4.0875 | 2.4921 | 2.5138
607.02 | 5.2106 | 4.0895 | 2.4921 | 2.5138
607.12 | 5.2096 | 4.0902 | 2.4921 | 2.5138
607.219 | 5.2096 | 4.0902 | 2.4921 | 2.5138
607.319 | 5.2069 | 4.0902 | 2.4921 | 2.5138
607.42 | 5.206 | 4.0888 | 2.4918 | 2.5124
607.52 | 5.2053 | 4.0888 | 2.4902 | 2.5124
607.62 | 5.2089 | 4.0902 | 2.4902 | 2.5124
607.72 | 5.2086 | 4.0895 | 2.4899 | 2.5124
607.819 | 5.2069 | 4.0908 | 2.4897 | 2.5124
607.919 | 5.2112 | 4.0902 | 2.4894 | 2.5124
608.02 | 5.2063 | 4.0902 | 2.4892 | 2.5124
608.119 | 5.2106 | 4.0921 | 2.4887 | 2.5111
608.22 | 5.204 | 4.0895 | 2.4886 | 2.5108
608.319 | 5.206 | 4.0915 | 2.4886 | 2.5106
608.42 | 5.2046 | 4.0908 | 2.4883 | 2.5106
608.519 | 5.2037 | 4.0928 | 2.4882 | 2.5103
608.62 | 5.2073 | 4.0928 | 2.4873 | 2.5103
608.72 | 5.2069 | 4.0934 | 2.4869 | 2.5103
608.819 | 5.2102 | 4.0921 | 2.4868 | 2.5103
608.92 | 5.2063 | 4.0934 | 2.4866 | 2.5101
609.019 | 5.2027 | 4.0915 | 2.4864 | 2.5101
609.12 | 5.1997 | 4.0928 | 2.4862 | 2.5097
609.219 | 5.2027 | 4.0928 | 2.4862 | 2.5088
609.319 | 5.1987 | 4.0921 | 2.4862 | 2.5086
609.42 | 5.2046 | 4.0961 | 2.4862 | 2.5084
609.519 | 5.2046 | 4.0941 | 2.486 | 2.5082
609.62 | 5.203 | 4.0934 | 2.4859 | 2.508
609.719 | 5.202 | 4.0974 | 2.4849 | 2.508
609.819 | 5.2027 | 4.0954 | 2.4846 | 2.508
609.92 | 5.1908 | 4.0948 | 2.4846 | 2.508
610.019 | 5.2027 | 4.0948 | 2.4842 | 2.5079
610.12 | 5.1981 | 4.0974 | 2.4841 | 2.5076
610.22 | 5.1925 | 4.0961 | 2.4838 | 2.5075
610.32 | 5.1987 | 4.0961 | 2.4838 | 2.5065
610.419 | 5.1977 | 4.0961 | 2.4838 | 2.5065
610.519 | 5.2007 | 4.0987 | 2.4838 | 2.5062
610.62 | 5.1951 | 4.0961 | 2.4837 | 2.5059
610.719 | 5.1984 | 4.0961 | 2.4834 | 2.5058
610.819 | 5.1967 | 4.098 | 2.4826 | 2.5058
610.919 | 5.1958 | 4.0987 | 2.4823 | 2.5058
611.02 | 5.1971 | 4.0987 | 2.482 | 2.5056
611.12 | 5.1905 | 4.098 | 2.482 | 2.5056
611.219 | 5.1908 | 4.098 | 2.4818 | 2.5054
611.319 | 5.1948 | 4.0987 | 2.4818 | 2.5043
611.42 | 5.1958 | 4.0987 | 2.4818 | 2.5041
611.52 | 5.1938 | 4.1 | 2.4818 | 2.504
611.62 | 5.1872 | 4.098 | 2.4816 | 2.5039
611.72 | 5.1882 | 4.0974 | 2.4811 | 2.5036
611.819 | 5.1948 | 4.1027 | 2.4811 | 2.5036
611.919 | 5.1895 | 4.0974 | 2.4802 | 2.5036
612.019 | 5.1879 | 4.098 | 2.4798 | 2.5036
612.119 | 5.1879 | 4.098 | 2.4797 | 2.5036
612.22 | 5.1836 | 4.102 | 2.4796 | 2.5035
612.319 | 5.1892 | 4.102 | 2.4793 | 2.5032
612.42 | 5.1829 | 4.1007 | 2.4793 | 2.5023
612.519 | 5.1816 | 4.1007 | 2.4793 | 2.5021
612.62 | 5.1885 | 4.1007 | 2.4793 | 2.5019
612.72 | 5.1823 | 4.1 | 2.4792 | 2.5014
612.819 | 5.1846 | 4.1027 | 2.4792 | 2.5014
612.92 | 5.1813 | 4.104 | 2.4789 | 2.5012
613.019 | 5.1839 | 4.1046 | 2.4778 | 2.5012
613.12 | 5.1879 | 4.1046 | 2.4777 | 2.5012
613.219 | 5.1823 | 4.1046 | 2.4774 | 2.5012
613.319 | 5.182 | 4.104 | 2.4772 | 2.5012
613.42 | 5.1797 | 4.1033 | 2.4771 | 2.501
613.519 | 5.1829 | 4.1033 | 2.4771 | 2.5001
613.62 | 5.1823 | 4.104 | 2.4771 | 2.4997
613.719 | 5.1797 | 4.1046 | 2.4771 | 2.4996
613.819 | 5.1793 | 4.1033 | 2.4768 | 2.4995
613.92 | 5.182 | 4.1059 | 2.4768 | 2.4994
614.019 | 5.1806 | 4.1079 | 2.4765 | 2.4991
614.12 | 5.1787 | 4.1086 | 2.4765 | 2.4991
614.219 | 5.1777 | 4.104 | 2.4765 | 2.4991
614.32 | 5.1787 | 4.1092 | 2.4763 | 2.4991
614.419 | 5.1747 | 4.1086 | 2.4758 | 2.4985
614.519 | 5.1764 | 4.1079 | 2.4758 | 2.4985
614.62 | 5.181 | 4.1105 | 2.4758 | 2.4985
614.719 | 5.179 | 4.1066 | 2.4758 | 2.4985
614.819 | 5.1747 | 4.1053 | 2.4758 | 2.4978
614.92 | 5.1718 | 4.1066 | 2.4758 | 2.4976
615.02 | 5.1744 | 4.1092 | 2.4758 | 2.4974
615.12 | 5.1711 | 4.1092 | 2.4757 | 2.4972
615.219 | 5.1728 | 4.1073 | 2.4742 | 2.4968
615.319 | 5.1744 | 4.1105 | 2.474 | 2.4966
615.42 | 5.1701 | 4.1079 | 2.4739 | 2.4965
615.52 | 5.1695 | 4.1099 | 2.4737 | 2.4963
615.619 | 5.1728 | 4.1112 | 2.4734 | 2.4962
615.72 | 5.1704 | 4.1079 | 2.4734 | 2.496
615.819 | 5.1708 | 4.1112 | 2.4734 | 2.4958
615.919 | 5.1701 | 4.1151 | 2.4734 | 2.4957
616.019 | 5.1718 | 4.1099 | 2.4734 | 2.4956
616.12 | 5.1741 | 4.1099 | 2.4734 | 2.4953
616.219 | 5.1728 | 4.1092 | 2.4722 | 2.4947
616.319 | 5.1691 | 4.1138 | 2.4721 | 2.4947
616.42 | 5.1672 | 4.1112 | 2.4718 | 2.4945
616.519 | 5.1681 | 4.1145 | 2.4718 | 2.4944
616.62 | 5.1731 | 4.1132 | 2.4714 | 2.4941
616.719 | 5.1672 | 4.1119 | 2.4713 | 2.4939
616.82 | 5.1721 | 4.1165 | 2.4713 | 2.4939
616.92 | 5.1701 | 4.1125 | 2.4713 | 2.4936
617.019 | 5.1691 | 4.1151 | 2.4713 | 2.4934
617.12 | 5.1665 | 4.1132 | 2.4713 | 2.4931
617.219 | 5.1695 | 4.1132 | 2.4713 | 2.4931
617.32 | 5.1658 | 4.1105 | 2.4698 | 2.4925
617.42 | 5.1645 | 4.1178 | 2.4696 | 2.4923
617.519 | 5.1731 | 4.1165 | 2.4696 | 2.4923
617.62 | 5.1645 | 4.1145 | 2.4696 | 2.4923
617.719 | 5.1678 | 4.1151 | 2.4696 | 2.4923
617.819 | 5.1629 | 4.1191 | 2.4696 | 2.4923
617.921 | 5.1596 | 4.1158 | 2.469 | 2.4914
618.019 | 5.1593 | 4.1171 | 2.469 | 2.4914
618.12 | 5.1635 | 4.1158 | 2.469 | 2.4914
618.219 | 5.1566 | 4.1165 | 2.469 | 2.4914
618.32 | 5.1586 | 4.1151 | 2.469 | 2.4914
618.419 | 5.1603 | 4.1145 | 2.4669 | 2.4905
618.519 | 5.1576 | 4.1165 | 2.4662 | 2.4905
618.62 | 5.158 | 4.1191 | 2.466 | 2.4905
618.719 | 5.1553 | 4.1217 | 2.4659 | 2.4905
618.819 | 5.1537 | 4.1165 | 2.4655 | 2.4901
618.919 | 5.1599 | 4.1184 | 2.4653 | 2.4899
619.02 | 5.1537 | 4.1204 | 2.4653 | 2.4891
619.12 | 5.1576 | 4.1165 | 2.4653 | 2.4887
619.219 | 5.153 | 4.1178 | 2.4653 | 2.4887
619.319 | 5.153 | 4.1191 | 2.4652 | 2.4883
619.42 | 5.1534 | 4.1191 | 2.4651 | 2.4883
619.52 | 5.1543 | 4.1204 | 2.4642 | 2.4883
619.619 | 5.1524 | 4.1191 | 2.4638 | 2.4883
619.72 | 5.1517 | 4.1197 | 2.4637 | 2.4883
619.819 | 5.1514 | 4.1197 | 2.4635 | 2.4883
619.919 | 5.1537 | 4.125 | 2.4634 | 2.4881
620.019 | 5.1488 | 4.1197 | 2.4634 | 2.487
620.119 | 5.1557 | 4.123 | 2.4634 | 2.487
620.22 | 5.1537 | 4.1224 | 2.4633 | 2.4868
620.319 | 5.155 | 4.1217 | 2.4632 | 2.4866
620.42 | 5.152 | 4.123 | 2.4629 | 2.4864
620.519 | 5.1501 | 4.1224 | 2.4627 | 2.4862
620.62 | 5.1504 | 4.1224 | 2.4618 | 2.4862
620.719 | 5.1465 | 4.123 | 2.4616 | 2.4862
620.819 | 5.1448 | 4.125 | 2.4615 | 2.4862
620.92 | 5.1504 | 4.1217 | 2.4612 | 2.4861
621.019 | 5.1504 | 4.1217 | 2.4612 | 2.486
621.12 | 5.1497 | 4.1217 | 2.4612 | 2.4847
621.219 | 5.1507 | 4.125 | 2.4612 | 2.4847
621.319 | 5.1484 | 4.1257 | 2.4611 | 2.4845
621.42 | 5.1547 | 4.1257 | 2.4609 | 2.4842
621.52 | 5.1484 | 4.1263 | 2.4606 | 2.484
621.62 | 5.1445 | 4.1243 | 2.4606 | 2.4839
621.719 | 5.1471 | 4.1224 | 2.4594 | 2.4839
621.82 | 5.1445 | 4.1243 | 2.4593 | 2.4839
621.92 | 5.1448 | 4.125 | 2.459 | 2.4839
622.019 | 5.1435 | 4.125 | 2.4589 | 2.4838
622.12 | 5.1461 | 4.1257 | 2.4586 | 2.4834
622.219 | 5.1382 | 4.1283 | 2.4586 | 2.4824
622.32 | 5.1442 | 4.125 | 2.4586 | 2.4824
622.419 | 5.1369 | 4.1283 | 2.4586 | 2.4821
622.519 | 5.1442 | 4.1283 | 2.4585 | 2.4818
622.62 | 5.1382 | 4.1283 | 2.4585 | 2.4818
622.719 | 5.1399 | 4.1283 | 2.4581 | 2.4815
622.819 | 5.1356 | 4.1289 | 2.457 | 2.4815
622.919 | 5.1399 | 4.1283 | 2.4568 | 2.4815
623.02 | 5.1445 | 4.1296 | 2.4564 | 2.4815
623.12 | 5.1386 | 4.1283 | 2.4564 | 2.4815
623.219 | 5.1399 | 4.1283 | 2.4562 | 2.4813
623.319 | 5.1428 | 4.1276 | 2.4562 | 2.4804
623.42 | 5.1323 | 4.1303 | 2.4562 | 2.4799
623.52 | 5.1313 | 4.1309 | 2.4562 | 2.4799
623.62 | 5.1346 | 4.1276 | 2.4561 | 2.4797
623.72 | 5.133 | 4.1309 | 2.456 | 2.4795
623.819 | 5.134 | 4.1309 | 2.456 | 2.4795
623.919 | 5.1353 | 4.1309 | 2.4547 | 2.4795
624.019 | 5.133 | 4.1322 | 2.4544 | 2.4795
624.119 | 5.133 | 4.1316 | 2.4543 | 2.4795
624.22 | 5.13 | 4.1322 | 2.454 | 2.4791
624.319 | 5.131 | 4.1309 | 2.4539 | 2.4789
624.42 | 5.128 | 4.1316 | 2.4539 | 2.4781
624.519 | 5.133 | 4.1316 | 2.4539 | 2.478
624.62 | 5.129 | 4.1309 | 2.4539 | 2.4779
624.72 | 5.128 | 4.1342 | 2.4539 | 2.4774
624.819 | 5.1297 | 4.1329 | 2.4537 | 2.4773
624.92 | 5.131 | 4.1309 | 2.4526 | 2.4773
625.019 | 5.1287 | 4.1336 | 2.4523 | 2.4773
625.12 | 5.1284 | 4.1342 | 2.4521 | 2.4773
625.219 | 5.1313 | 4.1349 | 2.452 | 2.4773
625.319 | 5.1317 | 4.1336 | 2.4518 | 2.4769
625.42 | 5.1323 | 4.1329 | 2.4515 | 2.4767
625.519 | 5.1274 | 4.1322 | 2.4515 | 2.4758
625.62 | 5.1297 | 4.1342 | 2.4515 | 2.4756
625.719 | 5.128 | 4.1342 | 2.4515 | 2.4756
625.82 | 5.1192 | 4.1342 | 2.4515 | 2.4751
625.92 | 5.1271 | 4.1342 | 2.4515 | 2.4751
626.019 | 5.1234 | 4.1349 | 2.45 | 2.4751
626.12 | 5.1287 | 4.1355 | 2.4498 | 2.4751
626.219 | 5.1297 | 4.1375 | 2.4498 | 2.475
626.32 | 5.1287 | 4.1375 | 2.4493 | 2.4747
626.419 | 5.1248 | 4.1368 | 2.4493 | 2.4746
626.519 | 5.1208 | 4.1362 | 2.449 | 2.4744
626.62 | 5.1238 | 4.1368 | 2.449 | 2.4735
626.719 | 5.1215 | 4.1375 | 2.449 | 2.4735
626.819 | 5.1182 | 4.1355 | 2.449 | 2.473
626.919 | 5.1179 | 4.1368 | 2.449 | 2.473
627.02 | 5.1149 | 4.1382 | 2.449 | 2.4725
627.12 | 5.1185 | 4.1395 | 2.4479 | 2.4725
627.219 | 5.1152 | 4.1401 | 2.4475 | 2.4725
627.319 | 5.1149 | 4.1388 | 2.4473 | 2.4725
627.42 | 5.1123 | 4.1388 | 2.4472 | 2.4725
627.52 | 5.1133 | 4.1408 | 2.4471 | 2.4723
627.62 | 5.1133 | 4.1401 | 2.4468 | 2.4721
627.72 | 5.1165 | 4.1388 | 2.4468 | 2.4711
627.819 | 5.1179 | 4.1388 | 2.4468 | 2.4711
627.92 | 5.1146 | 4.1382 | 2.4468 | 2.471
628.019 | 5.1119 | 4.1395 | 2.4468 | 2.4707
628.119 | 5.1175 | 4.1408 | 2.4468 | 2.4705
628.22 | 5.1169 | 4.1421 | 2.4456 | 2.4705
628.319 | 5.1142 | 4.1421 | 2.4453 | 2.4705
628.42 | 5.1136 | 4.1428 | 2.4452 | 2.4705
628.519 | 5.1106 | 4.1428 | 2.4451 | 2.4704
628.62 | 5.1106 | 4.1428 | 2.4449 | 2.4702
628.719 | 5.1116 | 4.1401 | 2.4449 | 2.4692
628.819 | 5.1126 | 4.1428 | 2.4449 | 2.4691
628.92 | 5.1119 | 4.1421 | 2.4449 | 2.469
629.019 | 5.1083 | 4.1428 | 2.4449 | 2.4687
629.12 | 5.1136 | 4.1434 | 2.4447 | 2.4684
629.219 | 5.1152 | 4.1414 | 2.4446 | 2.4683
629.319 | 5.1149 | 4.1447 | 2.4432 | 2.4683
629.42 | 5.1133 | 4.1434 | 2.443 | 2.4683
629.519 | 5.11 | 4.1454 | 2.4428 | 2.4682
629.62 | 5.1096 | 4.1447 | 2.4423 | 2.4677
629.719 | 5.1096 | 4.1454 | 2.4423 | 2.4677
629.82 | 5.1109 | 4.1454 | 2.4423 | 2.4668
629.92 | 5.106 | 4.1428 | 2.4416 | 2.4668
630.019 | 5.108 | 4.1447 | 2.4416 | 2.4668
630.12 | 5.1086 | 4.1454 | 2.4416 | 2.4668
630.219 | 5.106 | 4.1467 | 2.4416 | 2.4662
630.32 | 5.104 | 4.1454 | 2.4416 | 2.4662
630.419 | 5.1027 | 4.1487 | 2.4416 | 2.4662
630.519 | 5.1077 | 4.1487 | 2.4416 | 2.4662
630.62 | 5.1047 | 4.1474 | 2.4416 | 2.4662
630.719 | 5.0991 | 4.146 | 2.44 | 2.4656
630.819 | 5.1004 | 4.1493 | 2.4397 | 2.4656
630.919 | 5.0988 | 4.1487 | 2.4392 | 2.4656
631.02 | 5.1014 | 4.1487 | 2.439 | 2.4656
631.12 | 5.0952 | 4.1487 | 2.4388 | 2.4656
631.219 | 5.1004 | 4.1474 | 2.4386 | 2.4655
631.319 | 5.0971 | 4.1493 | 2.4384 | 2.4654
631.42 | 5.0942 | 4.148 | 2.4383 | 2.4649
631.519 | 5.0955 | 4.1493 | 2.4379 | 2.4649
631.62 | 5.0945 | 4.1474 | 2.4377 | 2.4649
631.72 | 5.1008 | 4.1493 | 2.4377 | 2.4649
631.819 | 5.0948 | 4.1493 | 2.4375 | 2.4649
631.919 | 5.0958 | 4.1493 | 2.4372 | 2.4649
632.019 | 5.0988 | 4.1506 | 2.437 | 2.4649
632.12 | 5.0925 | 4.1506 | 2.4367 | 2.4637
632.219 | 5.0853 | 4.1506 | 2.4364 | 2.4634
632.319 | 5.0952 | 4.1533 | 2.4363 | 2.4633
632.42 | 5.0925 | 4.1506 | 2.4361 | 2.4629
632.519 | 5.0886 | 4.1506 | 2.4358 | 2.4628
632.62 | 5.0889 | 4.15 | 2.4357 | 2.4628
632.719 | 5.0886 | 4.1533 | 2.4354 | 2.4628
632.82 | 5.0896 | 4.1559 | 2.4354 | 2.4628
632.92 | 5.0896 | 4.1533 | 2.435 | 2.4628
633.019 | 5.0876 | 4.1546 | 2.435 | 2.4628
633.12 | 5.0883 | 4.1552 | 2.4344 | 2.4615
633.219 | 5.0883 | 4.1539 | 2.4344 | 2.4614
633.32 | 5.0837 | 4.1539 | 2.4343 | 2.4612
633.42 | 5.083 | 4.1513 | 2.434 | 2.461
633.52 | 5.0866 | 4.1546 | 2.4338 | 2.4609
633.62 | 5.0847 | 4.1546 | 2.4336 | 2.4609
633.719 | 5.0866 | 4.1546 | 2.4333 | 2.4609
633.82 | 5.0912 | 4.1533 | 2.4333 | 2.4609
633.92 | 5.085 | 4.1546 | 2.4331 | 2.4609
634.019 | 5.083 | 4.1572 | 2.4326 | 2.4609
634.12 | 5.0899 | 4.1585 | 2.4326 | 2.4609
634.22 | 5.0814 | 4.1572 | 2.4322 | 2.4595
634.32 | 5.0856 | 4.1579 | 2.4321 | 2.459
634.419 | 5.0797 | 4.1566 | 2.432 | 2.459
634.519 | 5.087 | 4.1572 | 2.4318 | 2.4587
634.62 | 5.0856 | 4.1559 | 2.4315 | 2.4586
634.719 | 5.0781 | 4.1533 | 2.4314 | 2.4586
634.819 | 5.082 | 4.1579 | 2.431 | 2.4586
634.919 | 5.081 | 4.1612 | 2.4308 | 2.4586
635.02 | 5.0824 | 4.1598 | 2.4305 | 2.4586
635.12 | 5.0794 | 4.1579 | 2.4305 | 2.4586
635.22 | 5.0814 | 4.1585 | 2.4303 | 2.4586
635.319 | 5.081 | 4.1598 | 2.43 | 2.457
635.42 | 5.0814 | 4.1598 | 2.4297 | 2.4568
635.52 | 5.0804 | 4.1605 | 2.4294 | 2.4567
635.619 | 5.0787 | 4.1605 | 2.4293 | 2.4564
635.72 | 5.0768 | 4.1598 | 2.4291 | 2.4563
635.819 | 5.0754 | 4.1605 | 2.4288 | 2.4561
635.92 | 5.08 | 4.1631 | 2.4285 | 2.4561
636.019 | 5.0771 | 4.1585 | 2.4285 | 2.4561
636.12 | 5.0837 | 4.1612 | 2.4282 | 2.4561
636.22 | 5.0699 | 4.1598 | 2.4278 | 2.4561
636.319 | 5.0738 | 4.1592 | 2.4278 | 2.4561
636.42 | 5.0748 | 4.1605 | 2.4273 | 2.4546
636.519 | 5.0718 | 4.1618 | 2.4273 | 2.4545
636.62 | 5.0735 | 4.1592 | 2.427 | 2.4541
636.719 | 5.08 | 4.1631 | 2.4268 | 2.4541
636.819 | 5.0715 | 4.1631 | 2.4265 | 2.4539
636.92 | 5.0771 | 4.1625 | 2.4264 | 2.4539
637.019 | 5.0728 | 4.1625 | 2.4262 | 2.4539
637.12 | 5.0715 | 4.1625 | 2.4259 | 2.4539
637.219 | 5.0718 | 4.1625 | 2.4258 | 2.4539
637.319 | 5.0695 | 4.1618 | 2.4258 | 2.4539
637.42 | 5.0689 | 4.1638 | 2.4258 | 2.4539
637.521 | 5.0672 | 4.1625 | 2.4258 | 2.4539
637.62 | 5.0712 | 4.1658 | 2.4258 | 2.4539
637.719 | 5.0669 | 4.1658 | 2.4258 | 2.4539
637.82 | 5.0712 | 4.1664 | 2.4258 | 2.4531
637.92 | 5.0679 | 4.1658 | 2.4258 | 2.4531
638.019 | 5.0656 | 4.1677 | 2.4258 | 2.4531
638.12 | 5.0653 | 4.1658 | 2.4258 | 2.4531
638.22 | 5.0676 | 4.1658 | 2.4258 | 2.4531
638.32 | 5.0702 | 4.1658 | 2.4242 | 2.4497
638.419 | 5.0643 | 4.1658 | 2.4231 | 2.4497
638.52 | 5.0653 | 4.1658 | 2.4231 | 2.4492
638.62 | 5.0613 | 4.1658 | 2.4231 | 2.449
638.719 | 5.0603 | 4.1691 | 2.423 | 2.449
638.819 | 5.0639 | 4.1697 | 2.4228 | 2.4488
638.92 | 5.063 | 4.1691 | 2.4227 | 2.4486
639.02 | 5.0639 | 4.1691 | 2.4224 | 2.4482
639.12 | 5.0636 | 4.1691 | 2.4216 | 2.4482
639.219 | 5.0593 | 4.1684 | 2.4213 | 2.4482
639.319 | 5.0613 | 4.1684 | 2.4212 | 2.4482
639.42 | 5.063 | 4.1697 | 2.4212 | 2.4482
639.52 | 5.0557 | 4.171 | 2.4212 | 2.4482
639.619 | 5.0636 | 4.1677 | 2.4212 | 2.4482
639.72 | 5.0597 | 4.171 | 2.4212 | 2.4471
639.819 | 5.0577 | 4.1704 | 2.4212 | 2.4471
639.919 | 5.0531 | 4.1684 | 2.4212 | 2.4471
640.019 | 5.058 | 4.1723 | 2.4212 | 2.4471
640.12 | 5.058 | 4.1704 | 2.4212 | 2.4471
640.219 | 5.0554 | 4.1704 | 2.4193 | 2.4464
640.32 | 5.0538 | 4.1723 | 2.4186 | 2.4464
640.42 | 5.0564 | 4.1704 | 2.4186 | 2.4464
640.519 | 5.058 | 4.1697 | 2.4184 | 2.4464
640.62 | 5.0577 | 4.1723 | 2.4184 | 2.4463
640.719 | 5.0534 | 4.1717 | 2.4183 | 2.4448
640.82 | 5.0557 | 4.1704 | 2.4183 | 2.4447
640.92 | 5.0511 | 4.1737 | 2.418 | 2.4444
641.019 | 5.0468 | 4.175 | 2.4178 | 2.4444
641.12 | 5.0528 | 4.1737 | 2.4177 | 2.4441
641.219 | 5.0468 | 4.1717 | 2.4174 | 2.4439
641.32 | 5.0445 | 4.1743 | 2.4166 | 2.4439
641.42 | 5.0518 | 4.1756 | 2.4166 | 2.4439
641.52 | 5.0491 | 4.173 | 2.4164 | 2.4439
641.62 | 5.0478 | 4.1723 | 2.4161 | 2.4439
641.719 | 5.0524 | 4.175 | 2.416 | 2.4439
641.82 | 5.0459 | 4.1756 | 2.416 | 2.4425
641.92 | 5.0462 | 4.1756 | 2.4159 | 2.4425
642.02 | 5.0488 | 4.175 | 2.4157 | 2.4422
642.12 | 5.0436 | 4.1776 | 2.4154 | 2.442
642.219 | 5.0518 | 4.1737 | 2.4152 | 2.4419
642.319 | 5.0505 | 4.1769 | 2.4142 | 2.4419
642.419 | 5.0465 | 4.1769 | 2.4142 | 2.4419
642.52 | 5.0498 | 4.1783 | 2.4142 | 2.4419
642.62 | 5.0462 | 4.1776 | 2.414 | 2.4419
642.719 | 5.0439 | 4.1769 | 2.4137 | 2.4418
642.819 | 5.0439 | 4.175 | 2.4134 | 2.4417
642.919 | 5.0449 | 4.1763 | 2.4134 | 2.4402
643.02 | 5.0432 | 4.1763 | 2.4134 | 2.4401
643.12 | 5.0436 | 4.1763 | 2.4134 | 2.4399
643.219 | 5.0403 | 4.1802 | 2.4132 | 2.4396
643.319 | 5.0432 | 4.1769 | 2.4131 | 2.4395
643.42 | 5.0403 | 4.1796 | 2.4128 | 2.4392
643.519 | 5.038 | 4.1809 | 2.412 | 2.4392
643.619 | 5.0399 | 4.1809 | 2.4117 | 2.4392
643.72 | 5.0324 | 4.1796 | 2.4115 | 2.4392
643.819 | 5.0406 | 4.1809 | 2.4113 | 2.4392
643.92 | 5.0419 | 4.1796 | 2.411 | 2.4392
644.019 | 5.0413 | 4.1809 | 2.411 | 2.4381
644.12 | 5.0403 | 4.1815 | 2.411 | 2.4378
644.22 | 5.034 | 4.1796 | 2.4109 | 2.4375
644.319 | 5.037 | 4.1796 | 2.4108 | 2.4375
644.42 | 5.0327 | 4.1802 | 2.4106 | 2.4372
644.519 | 5.0317 | 4.1842 | 2.4105 | 2.4372
644.62 | 5.0337 | 4.1796 | 2.4097 | 2.4372
644.719 | 5.0327 | 4.1829 | 2.4091 | 2.4372
644.819 | 5.0357 | 4.1835 | 2.4091 | 2.4372
644.92 | 5.0363 | 4.1829 | 2.4091 | 2.4372
645.019 | 5.033 | 4.1855 | 2.4089 | 2.4371
645.12 | 5.0314 | 4.1829 | 2.4089 | 2.4357
645.219 | 5.0284 | 4.1829 | 2.4089 | 2.4354
645.319 | 5.0347 | 4.1842 | 2.4086 | 2.4353
645.42 | 5.0344 | 4.1835 | 2.4086 | 2.4351
645.519 | 5.0307 | 4.1829 | 2.4083 | 2.4348
645.62 | 5.0311 | 4.1829 | 2.4073 | 2.4348
645.719 | 5.0265 | 4.1842 | 2.4071 | 2.4348
645.82 | 5.0314 | 4.1855 | 2.4069 | 2.4348
645.92 | 5.0268 | 4.1861 | 2.4068 | 2.4348
646.019 | 5.0311 | 4.1888 | 2.4064 | 2.4348
646.12 | 5.034 | 4.1868 | 2.4064 | 2.4347
646.22 | 5.0271 | 4.1888 | 2.4064 | 2.4332
646.319 | 5.0232 | 4.1848 | 2.4064 | 2.4332
646.419 | 5.0307 | 4.1855 | 2.4064 | 2.4332
646.52 | 5.0311 | 4.1861 | 2.4064 | 2.4332
646.62 | 5.0291 | 4.1855 | 2.4063 | 2.4332
646.719 | 5.0215 | 4.1855 | 2.4063 | 2.4332
646.819 | 5.0245 | 4.1855 | 2.4063 | 2.4332
646.92 | 5.0255 | 4.1888 | 2.4063 | 2.4332
647.02 | 5.0268 | 4.1842 | 2.4063 | 2.4317
647.12 | 5.0235 | 4.1888 | 2.4048 | 2.4316
647.22 | 5.0196 | 4.1861 | 2.4036 | 2.4316
647.319 | 5.0248 | 4.1888 | 2.4036 | 2.4313
647.42 | 5.0229 | 4.1868 | 2.4035 | 2.4311
647.52 | 5.0242 | 4.1894 | 2.4034 | 2.4307
647.62 | 5.0215 | 4.1888 | 2.4034 | 2.4306
647.72 | 5.0192 | 4.1894 | 2.4028 | 2.4303
647.819 | 5.0229 | 4.1888 | 2.4023 | 2.4303
647.919 | 5.0212 | 4.1894 | 2.4019 | 2.4303
648.019 | 5.0209 | 4.1934 | 2.4019 | 2.4303
648.12 | 5.0182 | 4.1914 | 2.4016 | 2.4303
648.22 | 5.0179 | 4.1927 | 2.4013 | 2.4303
648.319 | 5.011 | 4.1888 | 2.4009 | 2.4303
648.42 | 5.0133 | 4.1927 | 2.4009 | 2.4288
648.519 | 5.01 | 4.1954 | 2.4009 | 2.4288
648.62 | 5.0117 | 4.1927 | 2.4009 | 2.4283
648.719 | 5.0067 | 4.1907 | 2.4008 | 2.4281
648.819 | 5.011 | 4.1934 | 2.4006 | 2.428
648.92 | 5.0094 | 4.1914 | 2.3998 | 2.428
649.019 | 5.0127 | 4.1914 | 2.3997 | 2.428
649.12 | 5.0143 | 4.1914 | 2.3993 | 2.428
649.219 | 5.0051 | 4.1921 | 2.399 | 2.428
649.319 | 5.0097 | 4.196 | 2.399 | 2.428
649.42 | 5.015 | 4.1954 | 2.3989 | 2.428
649.52 | 5.0038 | 4.1954 | 2.3989 | 2.4267
649.62 | 5.0031 | 4.1993 | 2.3989 | 2.4264
649.719 | 5.0035 | 4.1947 | 2.3988 | 2.4263
649.82 | 5.0031 | 4.1954 | 2.3987 | 2.4262
649.92 | 5.0035 | 4.1947 | 2.3985 | 2.4259
650.02 | 5.0021 | 4.196 | 2.3977 | 2.4259
650.12 | 5.0061 | 4.1954 | 2.3976 | 2.4259
650.22 | 5.0008 | 4.1947 | 2.3974 | 2.4259
650.319 | 5.0074 | 4.1967 | 2.3971 | 2.4259
650.419 | 5.0084 | 4.196 | 2.3971 | 2.4259
650.52 | 5.0067 | 4.1947 | 2.3971 | 2.4248
650.62 | 5.0051 | 4.1967 | 2.3971 | 2.4247
650.719 | 5.01 | 4.1986 | 2.3969 | 2.4244
650.819 | 5.0025 | 4.2013 | 2.3968 | 2.4243
650.92 | 5.0081 | 4.198 | 2.3967 | 2.4241
651.02 | 5.0051 | 4.1993 | 2.3962 | 2.4236
651.12 | 5.0018 | 4.198 | 2.3956 | 2.4236
651.219 | 5.0097 | 4.1973 | 2.3953 | 2.4236
651.319 | 5.0064 | 4.2006 | 2.3951 | 2.4236
651.42 | 5.0012 | 4.2 | 2.3949 | 2.4236
651.519 | 5.0035 | 4.196 | 2.3946 | 2.4236
651.62 | 5.0012 | 4.1986 | 2.3946 | 2.4227
651.72 | 5.0028 | 4.2019 | 2.3946 | 2.4225
651.819 | 5.0018 | 4.2032 | 2.3946 | 2.4223
651.919 | 4.9992 | 4.2019 | 2.3945 | 2.4221
652.019 | 5.0018 | 4.1993 | 2.3943 | 2.4217
652.12 | 5.0025 | 4.2006 | 2.3941 | 2.4216
652.219 | 4.9998 | 4.2006 | 2.393 | 2.4216
652.32 | 4.9966 | 4.2046 | 2.3928 | 2.4216
652.42 | 4.9962 | 4.2006 | 2.3928 | 2.4216
652.519 | 4.9992 | 4.2006 | 2.3928 | 2.4216
652.62 | 4.9943 | 4.2006 | 2.3927 | 2.4216
652.719 | 4.9962 | 4.2026 | 2.3927 | 2.4216
652.819 | 4.9936 | 4.2032 | 2.3927 | 2.4216
652.92 | 4.9936 | 4.2013 | 2.3927 | 2.4216
653.019 | 4.9952 | 4.2039 | 2.3927 | 2.4216
653.12 | 4.9943 | 4.2006 | 2.3927 | 2.4192
653.219 | 4.9946 | 4.2039 | 2.3914 | 2.4192
653.32 | 4.9939 | 4.2019 | 2.3906 | 2.4192
653.42 | 4.9969 | 4.2026 | 2.3905 | 2.4192
653.519 | 5.0018 | 4.2019 | 2.3903 | 2.4192
653.62 | 4.9949 | 4.2039 | 2.3899 | 2.4192
653.719 | 4.9933 | 4.2039 | 2.3897 | 2.4192
653.82 | 4.9946 | 4.2039 | 2.3897 | 2.4181
653.919 | 4.9966 | 4.2065 | 2.3897 | 2.4179
654.02 | 4.9946 | 4.2052 | 2.3896 | 2.4176
654.12 | 4.9936 | 4.2072 | 2.3894 | 2.4174
654.219 | 4.9896 | 4.2059 | 2.3892 | 2.4172
654.319 | 4.992 | 4.2078 | 2.3882 | 2.4172
654.419 | 4.9877 | 4.2078 | 2.3881 | 2.4172
654.52 | 4.9893 | 4.2052 | 2.3879 | 2.4172
654.62 | 4.9896 | 4.2078 | 2.3878 | 2.4172
654.719 | 4.9877 | 4.2072 | 2.3873 | 2.4172
654.819 | 4.9923 | 4.2098 | 2.3871 | 2.417
654.92 | 4.9896 | 4.2072 | 2.3871 | 2.4157
655.02 | 4.9857 | 4.2065 | 2.3871 | 2.4154
655.12 | 4.989 | 4.2065 | 2.387 | 2.4151
655.219 | 4.9834 | 4.2098 | 2.387 | 2.4149
655.319 | 4.9801 | 4.2105 | 2.3866 | 2.4149
655.42 | 4.986 | 4.2111 | 2.3859 | 2.4149
655.52 | 4.9864 | 4.2098 | 2.3856 | 2.4149
655.619 | 4.985 | 4.2105 | 2.3853 | 2.4149
655.72 | 4.9847 | 4.2092 | 2.3853 | 2.4149
655.819 | 4.9837 | 4.2118 | 2.3851 | 2.4149
655.92 | 4.9827 | 4.2098 | 2.3848 | 2.4148
656.019 | 4.9821 | 4.2118 | 2.3848 | 2.4134
656.12 | 4.9804 | 4.2072 | 2.3848 | 2.4129
656.22 | 4.9765 | 4.2131 | 2.3846 | 2.4128
656.319 | 4.9824 | 4.2111 | 2.3844 | 2.4126
656.42 | 4.9749 | 4.2131 | 2.3842 | 2.4123
656.519 | 4.9772 | 4.2092 | 2.3833 | 2.4123
656.62 | 4.9755 | 4.2118 | 2.3832 | 2.4123
656.719 | 4.9772 | 4.2124 | 2.3832 | 2.4123
656.819 | 4.9778 | 4.2124 | 2.3828 | 2.4123
656.92 | 4.9772 | 4.2138 | 2.3827 | 2.4123
657.019 | 4.9716 | 4.2118 | 2.3825 | 2.4123
657.12 | 4.9703 | 4.2105 | 2.3825 | 2.4109
657.219 | 4.9772 | 4.2124 | 2.3825 | 2.4107
657.319 | 4.9788 | 4.2144 | 2.3823 | 2.4105
657.42 | 4.9775 | 4.2124 | 2.3823 | 2.4104
657.519 | 4.9706 | 4.2164 | 2.382 | 2.41
657.62 | 4.9686 | 4.2124 | 2.3811 | 2.41
657.719 | 4.9696 | 4.2151 | 2.3808 | 2.41
657.82 | 4.9686 | 4.2177 | 2.3807 | 2.41
657.919 | 4.9716 | 4.2164 | 2.3804 | 2.41
658.019 | 4.966 | 4.2164 | 2.3804 | 2.41
658.12 | 4.9726 | 4.2157 | 2.3801 | 2.41
658.219 | 4.9703 | 4.2144 | 2.3801 | 2.4086
658.319 | 4.9663 | 4.2164 | 2.3801 | 2.4085
658.419 | 4.9729 | 4.2197 | 2.3801 | 2.4082
658.52 | 4.9703 | 4.219 | 2.3799 | 2.4081
658.62 | 4.9696 | 4.2151 | 2.3797 | 2.4079
658.72 | 4.9689 | 4.2184 | 2.3787 | 2.4079
658.819 | 4.9683 | 4.219 | 2.3785 | 2.4079
658.92 | 4.9693 | 4.2124 | 2.3784 | 2.4079
659.019 | 4.968 | 4.219 | 2.3782 | 2.4079
659.12 | 4.9703 | 4.2197 | 2.3779 | 2.4079
659.219 | 4.9719 | 4.219 | 2.3779 | 2.4064
659.319 | 4.9716 | 4.2184 | 2.3779 | 2.4064
659.42 | 4.9627 | 4.219 | 2.3774 | 2.4062
659.519 | 4.9666 | 4.2197 | 2.3774 | 2.4062
659.62 | 4.965 | 4.2177 | 2.3774 | 2.4062
659.72 | 4.9699 | 4.223 | 2.3765 | 2.4062
659.819 | 4.9666 | 4.2184 | 2.3765 | 2.4059
659.92 | 4.9657 | 4.219 | 2.3765 | 2.4059
660.019 | 4.9643 | 4.2223 | 2.3765 | 2.4059
660.12 | 4.9627 | 4.221 | 2.3765 | 2.4059
660.219 | 4.9614 | 4.2223 | 2.3765 | 2.4041
660.319 | 4.9584 | 4.221 | 2.3753 | 2.4041
660.42 | 4.963 | 4.2223 | 2.375 | 2.4041
660.519 | 4.9607 | 4.217 | 2.3747 | 2.4038
660.62 | 4.9518 | 4.223 | 2.3746 | 2.4037
660.719 | 4.9558 | 4.2256 | 2.3742 | 2.4033
660.819 | 4.9541 | 4.2223 | 2.3742 | 2.4032
660.92 | 4.9555 | 4.223 | 2.3734 | 2.4032
661.02 | 4.9515 | 4.2236 | 2.3733 | 2.4032
661.12 | 4.9545 | 4.2223 | 2.3728 | 2.4032
661.219 | 4.9525 | 4.2236 | 2.3728 | 2.4032
661.32 | 4.9574 | 4.2249 | 2.3726 | 2.4032
661.42 | 4.9647 | 4.2249 | 2.3726 | 2.4021
661.519 | 4.9515 | 4.2249 | 2.3726 | 2.4018
661.62 | 4.9512 | 4.2243 | 2.3724 | 2.4016
661.719 | 4.9489 | 4.2236 | 2.3724 | 2.4015
661.82 | 4.9472 | 4.223 | 2.3717 | 2.4012
661.919 | 4.9489 | 4.2243 | 2.3717 | 2.4009
662.02 | 4.9512 | 4.2249 | 2.3709 | 2.4009
662.12 | 4.9509 | 4.2249 | 2.3708 | 2.4009
662.219 | 4.9456 | 4.2243 | 2.3707 | 2.4009
662.319 | 4.9466 | 4.2256 | 2.3704 | 2.4009
662.419 | 4.9426 | 4.2269 | 2.3701 | 2.4009
662.52 | 4.9482 | 4.2276 | 2.3701 | 2.3996
662.62 | 4.9492 | 4.2263 | 2.3701 | 2.3996
662.719 | 4.943 | 4.2282 | 2.3701 | 2.3993
662.819 | 4.9407 | 4.2276 | 2.3699 | 2.399
662.92 | 4.9466 | 4.2309 | 2.3698 | 2.399
663.019 | 4.9459 | 4.2282 | 2.3689 | 2.399
663.12 | 4.9472 | 4.2256 | 2.3688 | 2.399
663.219 | 4.9466 | 4.2243 | 2.3686 | 2.399
663.319 | 4.9489 | 4.2322 | 2.3684 | 2.399
663.419 | 4.9443 | 4.2269 | 2.3681 | 2.399
663.519 | 4.9449 | 4.2309 | 2.3679 | 2.399
663.62 | 4.9426 | 4.2315 | 2.3679 | 2.3976
663.72 | 4.9486 | 4.2309 | 2.3679 | 2.3972
663.819 | 4.9407 | 4.2289 | 2.3679 | 2.397
663.92 | 4.941 | 4.2302 | 2.3676 | 2.3967
664.019 | 4.9394 | 4.2309 | 2.3674 | 2.3967
664.12 | 4.9423 | 4.2322 | 2.3666 | 2.3967
664.219 | 4.9367 | 4.2309 | 2.3664 | 2.3967
664.319 | 4.9449 | 4.2315 | 2.3661 | 2.3967
664.42 | 4.939 | 4.2341 | 2.3659 | 2.3967
664.519 | 4.9446 | 4.2276 | 2.3656 | 2.3967
664.62 | 4.9374 | 4.2348 | 2.3656 | 2.3967
664.719 | 4.9397 | 4.2309 | 2.3656 | 2.3951
664.819 | 4.9387 | 4.2335 | 2.3655 | 2.3949
664.92 | 4.941 | 4.2328 | 2.3654 | 2.3948
665.019 | 4.9413 | 4.2335 | 2.3652 | 2.3946
665.12 | 4.9403 | 4.2335 | 2.365 | 2.3941
665.219 | 4.9433 | 4.2335 | 2.3642 | 2.3941
665.32 | 4.94 | 4.2335 | 2.3637 | 2.3941
665.42 | 4.9361 | 4.2322 | 2.3636 | 2.3941
665.52 | 4.939 | 4.2355 | 2.3635 | 2.3941
665.62 | 4.9394 | 4.2361 | 2.3632 | 2.3941
665.719 | 4.9348 | 4.2322 | 2.3628 | 2.3941
665.82 | 4.938 | 4.2368 | 2.3628 | 2.3925
665.919 | 4.9344 | 4.2355 | 2.3628 | 2.3923
666.019 | 4.9334 | 4.2381 | 2.3628 | 2.3921
666.12 | 4.938 | 4.2355 | 2.3627 | 2.3921
666.219 | 4.9357 | 4.2361 | 2.3624 | 2.3917
666.319 | 4.9318 | 4.2407 | 2.3614 | 2.3917
666.419 | 4.9318 | 4.2361 | 2.3612 | 2.3917
666.52 | 4.9295 | 4.2374 | 2.361 | 2.3917
666.62 | 4.9246 | 4.2355 | 2.361 | 2.3917
666.719 | 4.9249 | 4.2361 | 2.3606 | 2.3917
666.819 | 4.9262 | 4.2394 | 2.3605 | 2.3917
666.92 | 4.9252 | 4.2368 | 2.3605 | 2.39
667.02 | 4.9272 | 4.2381 | 2.3604 | 2.39
667.12 | 4.9321 | 4.2387 | 2.3603 | 2.3897
667.219 | 4.9232 | 4.2368 | 2.3603 | 2.3895
667.319 | 4.9177 | 4.2381 | 2.3601 | 2.3892
667.42 | 4.9223 | 4.2394 | 2.3589 | 2.3892
667.519 | 4.9259 | 4.2407 | 2.3587 | 2.3892
667.62 | 4.9259 | 4.2381 | 2.3587 | 2.3892
667.72 | 4.9298 | 4.2427 | 2.3585 | 2.3892
667.819 | 4.9236 | 4.2361 | 2.3584 | 2.3892
667.92 | 4.9232 | 4.2401 | 2.3584 | 2.388
668.019 | 4.9232 | 4.2387 | 2.3584 | 2.3879
668.12 | 4.9242 | 4.2407 | 2.3584 | 2.3875
668.219 | 4.9173 | 4.2427 | 2.3579 | 2.3872
668.319 | 4.9147 | 4.2394 | 2.3578 | 2.3871
668.42 | 4.9177 | 4.2427 | 2.3576 | 2.3869
668.519 | 4.9196 | 4.2486 | 2.3567 | 2.3869
668.62 | 4.915 | 4.2447 | 2.3565 | 2.3869
668.719 | 4.9183 | 4.2433 | 2.3563 | 2.3869
668.819 | 4.9209 | 4.2414 | 2.3559 | 2.3869
668.92 | 4.9163 | 4.242 | 2.3557 | 2.3869
669.019 | 4.916 | 4.2453 | 2.3557 | 2.3857
669.12 | 4.9154 | 4.2453 | 2.3557 | 2.3853
669.219 | 4.9134 | 4.242 | 2.3557 | 2.3853
669.319 | 4.9085 | 4.246 | 2.3557 | 2.385
669.42 | 4.9094 | 4.2453 | 2.3556 | 2.3849
669.519 | 4.9081 | 4.2433 | 2.3552 | 2.3847
669.62 | 4.9022 | 4.246 | 2.3544 | 2.3847
669.719 | 4.9078 | 4.2447 | 2.3542 | 2.3847
669.82 | 4.9088 | 4.246 | 2.3538 | 2.3847
669.919 | 4.9022 | 4.2453 | 2.3538 | 2.3847
670.019 | 4.9039 | 4.2447 | 2.3536 | 2.3847
670.12 | 4.9068 | 4.2447 | 2.3535 | 2.3847
670.219 | 4.9058 | 4.2499 | 2.3535 | 2.3835
670.319 | 4.9085 | 4.2447 | 2.3535 | 2.3831
670.419 | 4.9032 | 4.2447 | 2.3535 | 2.383
670.52 | 4.9058 | 4.2473 | 2.3534 | 2.3826
670.62 | 4.9071 | 4.2466 | 2.3532 | 2.3826
670.72 | 4.9062 | 4.2493 | 2.3523 | 2.3826
670.819 | 4.9068 | 4.2473 | 2.3519 | 2.3826
670.92 | 4.8996 | 4.2479 | 2.3519 | 2.3826
671.02 | 4.9111 | 4.2479 | 2.3517 | 2.3826
671.12 | 4.9058 | 4.2479 | 2.3515 | 2.3826
671.22 | 4.9052 | 4.2479 | 2.3515 | 2.3815
671.319 | 4.9071 | 4.2473 | 2.3515 | 2.3815
671.42 | 4.9052 | 4.2479 | 2.3515 | 2.3812
671.519 | 4.9098 | 4.2493 | 2.3513 | 2.3811
671.62 | 4.9058 | 4.2506 | 2.3512 | 2.3808
671.72 | 4.9032 | 4.2506 | 2.3503 | 2.3808
671.819 | 4.9022 | 4.2506 | 2.3501 | 2.3808
671.92 | 4.9127 | 4.2506 | 2.3498 | 2.3808
672.019 | 4.9078 | 4.2506 | 2.3497 | 2.3808
672.12 | 4.9045 | 4.2512 | 2.3497 | 2.3808
672.219 | 4.9075 | 4.2486 | 2.3497 | 2.3808
672.32 | 4.9048 | 4.2506 | 2.3497 | 2.3808
672.42 | 4.9058 | 4.2532 | 2.3497 | 2.3808
672.519 | 4.9029 | 4.2539 | 2.3497 | 2.3808
672.62 | 4.9052 | 4.2499 | 2.3497 | 2.3808
672.719 | 4.9025 | 4.2552 | 2.3497 | 2.3808
672.819 | 4.9062 | 4.2525 | 2.3497 | 2.3808
672.92 | 4.9045 | 4.2532 | 2.3497 | 2.3779
673.019 | 4.9025 | 4.2532 | 2.3474 | 2.3779
673.12 | 4.8973 | 4.2539 | 2.3474 | 2.3779
673.219 | 4.9016 | 4.2519 | 2.3472 | 2.3779
673.32 | 4.9025 | 4.2545 | 2.347 | 2.3779
673.42 | 4.8986 | 4.2525 | 2.3465 | 2.3779
673.519 | 4.8999 | 4.2545 | 2.346 | 2.3779
673.62 | 4.9025 | 4.2539 | 2.346 | 2.3764
673.719 | 4.8969 | 4.2525 | 2.346 | 2.3761
673.82 | 4.8943 | 4.2552 | 2.346 | 2.3761
673.919 | 4.891 | 4.2525 | 2.3459 | 2.3758
674.02 | 4.8969 | 4.2558 | 2.3448 | 2.3758
674.12 | 4.8877 | 4.2565 | 2.3447 | 2.3758
674.219 | 4.8966 | 4.2578 | 2.3443 | 2.3758
674.319 | 4.8917 | 4.2558 | 2.3442 | 2.3758
674.419 | 4.8877 | 4.2558 | 2.344 | 2.3758
674.52 | 4.8927 | 4.2565 | 2.344 | 2.3744
674.62 | 4.8927 | 4.2558 | 2.344 | 2.3744
674.719 | 4.8887 | 4.2558 | 2.344 | 2.3741
674.819 | 4.8897 | 4.2604 | 2.3438 | 2.3737
674.92 | 4.894 | 4.2572 | 2.3437 | 2.3737
675.019 | 4.8871 | 4.2604 | 2.3424 | 2.3737
675.12 | 4.8835 | 4.2558 | 2.3423 | 2.3737
675.22 | 4.8851 | 4.2618 | 2.342 | 2.3737
675.319 | 4.8828 | 4.2611 | 2.342 | 2.3737
675.419 | 4.8861 | 4.2604 | 2.3415 | 2.3736
675.519 | 4.8887 | 4.2644 | 2.3415 | 2.3736
675.62 | 4.8838 | 4.2598 | 2.3415 | 2.3721
675.72 | 4.8851 | 4.2591 | 2.3415 | 2.3716
675.819 | 4.8851 | 4.2598 | 2.3415 | 2.3716
675.92 | 4.8851 | 4.2591 | 2.3414 | 2.3713
676.019 | 4.8845 | 4.2598 | 2.3412 | 2.3713
676.12 | 4.8828 | 4.2585 | 2.34 | 2.3713
676.219 | 4.8851 | 4.2631 | 2.34 | 2.3713
676.319 | 4.8812 | 4.2624 | 2.3397 | 2.3713
676.42 | 4.8818 | 4.2624 | 2.3395 | 2.3713
676.519 | 4.8848 | 4.2631 | 2.3392 | 2.3713
676.62 | 4.8825 | 4.2644 | 2.3392 | 2.3698
676.719 | 4.8854 | 4.2624 | 2.3392 | 2.3696
676.819 | 4.8779 | 4.2631 | 2.3392 | 2.3694
676.92 | 4.8782 | 4.2611 | 2.3391 | 2.3693
677.019 | 4.8831 | 4.2624 | 2.3387 | 2.3691
677.12 | 4.8753 | 4.2631 | 2.3386 | 2.3688
677.219 | 4.8802 | 4.2631 | 2.3375 | 2.3688
677.32 | 4.8822 | 4.2664 | 2.3373 | 2.3688
677.42 | 4.8799 | 4.2631 | 2.3372 | 2.3688
677.519 | 4.8825 | 4.2631 | 2.3368 | 2.3688
677.62 | 4.8785 | 4.265 | 2.3367 | 2.3687
677.719 | 4.8762 | 4.265 | 2.3367 | 2.3673
677.82 | 4.8776 | 4.2664 | 2.3367 | 2.367
677.919 | 4.8789 | 4.265 | 2.3367 | 2.3669
678.02 | 4.8743 | 4.2664 | 2.3366 | 2.3666
678.12 | 4.8726 | 4.265 | 2.3353 | 2.3666
678.219 | 4.8703 | 4.2677 | 2.3353 | 2.3666
678.319 | 4.8753 | 4.2664 | 2.3353 | 2.3666
678.419 | 4.8753 | 4.2664 | 2.3353 | 2.3666
678.52 | 4.87 | 4.265 | 2.3342 | 2.3664
678.62 | 4.8693 | 4.2677 | 2.3342 | 2.3663
678.719 | 4.8657 | 4.2683 | 2.3342 | 2.3663
678.819 | 4.868 | 4.2683 | 2.3342 | 2.3663
678.92 | 4.8677 | 4.2716 | 2.3342 | 2.3663
679.019 | 4.8664 | 4.269 | 2.3342 | 2.3642
679.12 | 4.8697 | 4.267 | 2.3342 | 2.3642
679.22 | 4.8687 | 4.269 | 2.3334 | 2.3642
679.319 | 4.8637 | 4.2683 | 2.3333 | 2.3641
679.42 | 4.8618 | 4.269 | 2.3322 | 2.3641
679.519 | 4.8618 | 4.2683 | 2.3321 | 2.3641
679.62 | 4.8654 | 4.271 | 2.3318 | 2.3641
679.72 | 4.8611 | 4.2677 | 2.3317 | 2.3641
679.819 | 4.8568 | 4.2683 | 2.3314 | 2.3641
679.92 | 4.8624 | 4.269 | 2.3314 | 2.3624
680.019 | 4.8664 | 4.271 | 2.3314 | 2.3624
680.12 | 4.8621 | 4.271 | 2.3314 | 2.3622
680.219 | 4.8621 | 4.2703 | 2.3312 | 2.362
680.319 | 4.8624 | 4.2716 | 2.3311 | 2.3618
680.42 | 4.8608 | 4.2723 | 2.33 | 2.3618
680.519 | 4.8654 | 4.2703 | 2.3299 | 2.3618
680.62 | 4.8608 | 4.2696 | 2.3297 | 2.3618
680.719 | 4.8575 | 4.2749 | 2.3296 | 2.3618
680.819 | 4.8552 | 4.2703 | 2.3293 | 2.3618
680.92 | 4.8595 | 4.2742 | 2.329 | 2.3618
681.019 | 4.8621 | 4.2716 | 2.329 | 2.3604
681.12 | 4.8578 | 4.2742 | 2.329 | 2.3601
681.219 | 4.8601 | 4.2736 | 2.329 | 2.3598
681.319 | 4.8605 | 4.2716 | 2.3289 | 2.3598
681.42 | 4.8637 | 4.2749 | 2.3288 | 2.3595
681.519 | 4.8529 | 4.2742 | 2.3277 | 2.3595
681.62 | 4.8545 | 4.2756 | 2.3275 | 2.3595
681.719 | 4.8529 | 4.2749 | 2.3272 | 2.3595
681.82 | 4.8555 | 4.2782 | 2.3268 | 2.3595
681.919 | 4.8568 | 4.2742 | 2.3268 | 2.3595
682.02 | 4.847 | 4.2742 | 2.3265 | 2.3594
682.12 | 4.8493 | 4.2802 | 2.3265 | 2.3579
682.219 | 4.8453 | 4.2775 | 2.3265 | 2.3578
682.319 | 4.8506 | 4.2775 | 2.3265 | 2.3575
682.42 | 4.8496 | 4.2769 | 2.3264 | 2.3574
682.52 | 4.8506 | 4.2749 | 2.3262 | 2.3573
682.62 | 4.846 | 4.2775 | 2.3262 | 2.3568
682.72 | 4.8513 | 4.2769 | 2.3251 | 2.3568
682.819 | 4.8499 | 4.2756 | 2.3246 | 2.3568
682.92 | 4.8519 | 4.2808 | 2.3246 | 2.3568
683.02 | 4.8444 | 4.2782 | 2.3242 | 2.3568
683.12 | 4.8503 | 4.2802 | 2.3241 | 2.3568
683.22 | 4.847 | 4.2821 | 2.3241 | 2.3555
683.319 | 4.8499 | 4.2769 | 2.3241 | 2.3554
683.42 | 4.847 | 4.2775 | 2.3241 | 2.3551
683.519 | 4.8434 | 4.2802 | 2.324 | 2.3546
683.62 | 4.8473 | 4.2795 | 2.3239 | 2.3546
683.719 | 4.8427 | 4.2808 | 2.3225 | 2.3546
683.819 | 4.8434 | 4.2788 | 2.3223 | 2.3546
683.92 | 4.8463 | 4.2834 | 2.3223 | 2.3546
684.019 | 4.8427 | 4.2808 | 2.3223 | 2.3546
684.12 | 4.843 | 4.2815 | 2.3223 | 2.3546
684.219 | 4.8427 | 4.2795 | 2.3217 | 2.3546
684.319 | 4.8427 | 4.2841 | 2.3217 | 2.3546
684.42 | 4.8397 | 4.2808 | 2.3217 | 2.3546
684.519 | 4.8414 | 4.2802 | 2.3217 | 2.3546
684.62 | 4.8407 | 4.2828 | 2.3217 | 2.3543
684.719 | 4.8394 | 4.2834 | 2.3217 | 2.3523
684.819 | 4.8397 | 4.2828 | 2.3201 | 2.3523
684.92 | 4.8351 | 4.2828 | 2.3199 | 2.3523
685.019 | 4.8411 | 4.2854 | 2.3197 | 2.3523
685.12 | 4.8384 | 4.2828 | 2.3196 | 2.352
685.219 | 4.8358 | 4.2828 | 2.3193 | 2.3518
685.32 | 4.8351 | 4.2821 | 2.3193 | 2.3505
685.42 | 4.8322 | 4.2821 | 2.3193 | 2.3505
685.519 | 4.8351 | 4.2854 | 2.3193 | 2.3502
685.62 | 4.8342 | 4.2874 | 2.3193 | 2.35
685.719 | 4.8325 | 4.2867 | 2.3191 | 2.3497
685.82 | 4.8388 | 4.2861 | 2.3188 | 2.3494
685.919 | 4.8302 | 4.2861 | 2.3175 | 2.3494
686.02 | 4.8282 | 4.2861 | 2.3173 | 2.3494
686.12 | 4.8332 | 4.2874 | 2.3173 | 2.3494
686.219 | 4.8328 | 4.2848 | 2.3171 | 2.3494
686.319 | 4.8299 | 4.2867 | 2.3167 | 2.3494
686.42 | 4.8282 | 4.2867 | 2.3165 | 2.3493
686.52 | 4.8279 | 4.2854 | 2.3165 | 2.3479
686.62 | 4.8263 | 4.2907 | 2.3165 | 2.3478
686.72 | 4.8282 | 4.2894 | 2.3165 | 2.3474
686.819 | 4.8312 | 4.2828 | 2.3165 | 2.3471
686.92 | 4.8273 | 4.29 | 2.3165 | 2.347
687.019 | 4.8335 | 4.2828 | 2.315 | 2.347
687.12 | 4.8246 | 4.2887 | 2.3148 | 2.347
687.22 | 4.8233 | 4.2894 | 2.3145 | 2.347
687.319 | 4.8282 | 4.29 | 2.3145 | 2.347
687.42 | 4.8269 | 4.2881 | 2.3143 | 2.347
687.519 | 4.8253 | 4.2933 | 2.3139 | 2.3467
687.62 | 4.8259 | 4.2907 | 2.3139 | 2.3455
687.719 | 4.8243 | 4.2887 | 2.3139 | 2.3452
687.819 | 4.8217 | 4.29 | 2.3139 | 2.3449
687.92 | 4.819 | 4.29 | 2.3139 | 2.3449
688.019 | 4.8204 | 4.2913 | 2.3139 | 2.3447
688.12 | 4.819 | 4.292 | 2.3126 | 2.3447
688.219 | 4.8167 | 4.29 | 2.3123 | 2.3447
688.319 | 4.8174 | 4.29 | 2.3122 | 2.3447
688.42 | 4.8164 | 4.292 | 2.312 | 2.3447
688.519 | 4.8164 | 4.2913 | 2.3117 | 2.3447
688.62 | 4.821 | 4.2913 | 2.3117 | 2.3433
688.719 | 4.8197 | 4.2927 | 2.3117 | 2.3431
688.82 | 4.8118 | 4.2927 | 2.3117 | 2.3429
688.92 | 4.8144 | 4.2966 | 2.3117 | 2.3428
689.019 | 4.8177 | 4.2933 | 2.3117 | 2.3425
689.12 | 4.8213 | 4.2913 | 2.3103 | 2.3425
689.219 | 4.8227 | 4.2953 | 2.3102 | 2.3425
689.32 | 4.8161 | 4.2946 | 2.3097 | 2.3425
689.42 | 4.8161 | 4.2933 | 2.3097 | 2.3425
689.519 | 4.8154 | 4.294 | 2.3095 | 2.3422
689.62 | 4.8161 | 4.2959 | 2.3091 | 2.342
689.719 | 4.8207 | 4.2959 | 2.3091 | 2.341
689.82 | 4.8144 | 4.2986 | 2.3091 | 2.3406
689.919 | 4.8112 | 4.2946 | 2.3091 | 2.3403
690.019 | 4.8184 | 4.2946 | 2.3091 | 2.3402
690.12 | 4.8194 | 4.2959 | 2.3091 | 2.34
690.219 | 4.8069 | 4.2973 | 2.3089 | 2.3399
690.319 | 4.8062 | 4.2992 | 2.3074 | 2.3399
690.42 | 4.8125 | 4.2979 | 2.307 | 2.3399
690.52 | 4.8135 | 4.2966 | 2.3069 | 2.3399
690.62 | 4.8121 | 4.2986 | 2.3069 | 2.3398
690.72 | 4.8046 | 4.2946 | 2.3064 | 2.3394
690.819 | 4.8092 | 4.2973 | 2.3064 | 2.3382
690.92 | 4.8059 | 4.2973 | 2.3064 | 2.3382
691.019 | 4.8026 | 4.2973 | 2.3064 | 2.3379
691.12 | 4.8088 | 4.2973 | 2.3064 | 2.3377
691.22 | 4.8019 | 4.2973 | 2.3064 | 2.3374
691.319 | 4.8036 | 4.2986 | 2.3064 | 2.3373
691.42 | 4.7983 | 4.2999 | 2.3048 | 2.3373
691.519 | 4.7973 | 4.3012 | 2.3045 | 2.3373
691.62 | 4.8019 | 4.2999 | 2.3042 | 2.3373
691.719 | 4.8026 | 4.3005 | 2.3041 | 2.337
691.819 | 4.7983 | 4.2999 | 2.3039 | 2.337
691.92 | 4.7957 | 4.3005 | 2.3039 | 2.3358
692.019 | 4.8 | 4.3012 | 2.3039 | 2.3358
692.12 | 4.801 | 4.3005 | 2.3039 | 2.3355
692.219 | 4.7941 | 4.2992 | 2.3039 | 2.3353
692.319 | 4.7987 | 4.3005 | 2.3039 | 2.335
692.42 | 4.7954 | 4.3012 | 2.3026 | 2.335
692.519 | 4.8036 | 4.3032 | 2.3023 | 2.335
692.62 | 4.7918 | 4.2992 | 2.302 | 2.335
692.719 | 4.8003 | 4.3019 | 2.302 | 2.3349
692.82 | 4.7967 | 4.3051 | 2.3018 | 2.3349
692.92 | 4.7941 | 4.3019 | 2.3015 | 2.3346
693.019 | 4.7967 | 4.3051 | 2.3015 | 2.3334
693.12 | 4.7977 | 4.3025 | 2.3015 | 2.3333
693.219 | 4.7954 | 4.3065 | 2.3015 | 2.3331
693.32 | 4.7957 | 4.3058 | 2.3014 | 2.3331
693.42 | 4.7957 | 4.3065 | 2.3014 | 2.3331
693.519 | 4.7934 | 4.3025 | 2.3007 | 2.3331
693.62 | 4.7898 | 4.3071 | 2.2994 | 2.3331
693.719 | 4.796 | 4.3045 | 2.2994 | 2.3331
693.82 | 4.7964 | 4.3025 | 2.2994 | 2.3331
693.919 | 4.7901 | 4.3051 | 2.2994 | 2.333
694.02 | 4.7927 | 4.3071 | 2.2988 | 2.3325
694.12 | 4.7924 | 4.3045 | 2.2988 | 2.3314
694.219 | 4.7885 | 4.3071 | 2.2988 | 2.3309
694.319 | 4.7898 | 4.3078 | 2.2988 | 2.3309
694.419 | 4.7885 | 4.3078 | 2.2986 | 2.3306
694.52 | 4.7891 | 4.3091 | 2.2983 | 2.3304
694.62 | 4.7931 | 4.3071 | 2.2972 | 2.3304
694.72 | 4.7868 | 4.3111 | 2.297 | 2.3304
694.819 | 4.7881 | 4.3097 | 2.2968 | 2.3304
694.92 | 4.7868 | 4.3065 | 2.2962 | 2.3304
695.019 | 4.7868 | 4.3124 | 2.2962 | 2.3304
695.12 | 4.7862 | 4.3104 | 2.2959 | 2.3304
695.22 | 4.7839 | 4.3051 | 2.2959 | 2.3286
695.319 | 4.7809 | 4.3091 | 2.2959 | 2.3284
695.42 | 4.7858 | 4.3097 | 2.2959 | 2.3283
695.519 | 4.7796 | 4.3097 | 2.2959 | 2.3281
695.62 | 4.7773 | 4.3111 | 2.2956 | 2.3278
695.719 | 4.7809 | 4.3104 | 2.2944 | 2.3278
695.819 | 4.7816 | 4.3091 | 2.2942 | 2.3278
695.92 | 4.7737 | 4.3124 | 2.2942 | 2.3278
696.019 | 4.7822 | 4.3104 | 2.2938 | 2.3278
696.12 | 4.7793 | 4.3124 | 2.2935 | 2.3278
696.219 | 4.7806 | 4.3137 | 2.2933 | 2.3278
696.319 | 4.774 | 4.3091 | 2.2933 | 2.3261
696.42 | 4.777 | 4.313 | 2.2933 | 2.3259
696.519 | 4.7793 | 4.3111 | 2.2933 | 2.3257
696.62 | 4.7707 | 4.3117 | 2.2933 | 2.3255
696.719 | 4.771 | 4.313 | 2.2932 | 2.3253
696.82 | 4.7763 | 4.3137 | 2.2919 | 2.3253
696.92 | 4.7707 | 4.3137 | 2.2917 | 2.3253
697.019 | 4.773 | 4.3124 | 2.2915 | 2.3253
697.12 | 4.7727 | 4.3124 | 2.2911 | 2.3253
697.219 | 4.7724 | 4.315 | 2.291 | 2.3253
697.32 | 4.7747 | 4.3124 | 2.291 | 2.324
697.42 | 4.7691 | 4.3143 | 2.291 | 2.3238
697.519 | 4.7714 | 4.3157 | 2.291 | 2.3235
697.62 | 4.7724 | 4.315 | 2.2909 | 2.3233
697.719 | 4.7684 | 4.315 | 2.2908 | 2.3231
697.82 | 4.7707 | 4.315 | 2.2906 | 2.3229
697.919 | 4.7681 | 4.3143 | 2.2891 | 2.3229
698.02 | 4.7701 | 4.315 | 2.2889 | 2.3229
698.12 | 4.7572 | 4.3176 | 2.2889 | 2.3229
698.219 | 4.7635 | 4.3163 | 2.2887 | 2.3229
698.319 | 4.7635 | 4.3157 | 2.2885 | 2.3229
698.42 | 4.7618 | 4.3196 | 2.2885 | 2.3214
698.52 | 4.7651 | 4.3183 | 2.2885 | 2.3211
698.62 | 4.7655 | 4.317 | 2.2885 | 2.321
698.72 | 4.7674 | 4.3176 | 2.2885 | 2.3207
698.819 | 4.7625 | 4.3183 | 2.2882 | 2.3203
698.92 | 4.7595 | 4.315 | 2.2881 | 2.3203
699.019 | 4.7641 | 4.319 | 2.287 | 2.3203
699.12 | 4.7592 | 4.3157 | 2.2865 | 2.3203
699.22 | 4.7582 | 4.317 | 2.2864 | 2.3203
699.319 | 4.7605 | 4.317 | 2.2861 | 2.3203
699.42 | 4.7569 | 4.319 | 2.2859 | 2.3203
699.519 | 4.7618 | 4.3209 | 2.2859 | 2.3192
699.62 | 4.7592 | 4.3203 | 2.2859 | 2.3187
699.719 | 4.7553 | 4.3176 | 2.2859 | 2.3185
699.819 | 4.7566 | 4.3203 | 2.2859 | 2.3185
699.92 | 4.7625 | 4.3183 | 2.2859 | 2.3182
700.019 | 4.7566 | 4.3216 | 2.2858 | 2.3181
700.12 | 4.7549 | 4.3203 | 2.2843 | 2.3181
700.219 | 4.7566 | 4.3209 | 2.2841 | 2.3181
700.319 | 4.7556 | 4.3196 | 2.2839 | 2.3181
700.42 | 4.7563 | 4.3196 | 2.2837 | 2.3181
700.519 | 4.7543 | 4.3229 | 2.2836 | 2.3181
700.62 | 4.753 | 4.3196 | 2.2836 | 2.3166
700.719 | 4.7523 | 4.3222 | 2.2836 | 2.3166
700.82 | 4.754 | 4.3216 | 2.2836 | 2.3162
700.92 | 4.7497 | 4.3242 | 2.2836 | 2.3161
701.019 | 4.7543 | 4.3242 | 2.2836 | 2.3159
701.12 | 4.7517 | 4.3236 | 2.282 | 2.3159
701.219 | 4.7549 | 4.3249 | 2.2819 | 2.3159
701.32 | 4.7513 | 4.3229 | 2.2817 | 2.3159
701.42 | 4.7549 | 4.3242 | 2.2815 | 2.3159
701.519 | 4.7487 | 4.3249 | 2.2812 | 2.3159
701.62 | 4.754 | 4.3242 | 2.281 | 2.3154
701.719 | 4.747 | 4.3229 | 2.281 | 2.3141
701.82 | 4.7484 | 4.3255 | 2.281 | 2.3139
701.919 | 4.749 | 4.3268 | 2.281 | 2.3138
702.02 | 4.7497 | 4.3262 | 2.281 | 2.3135
702.12 | 4.7546 | 4.3275 | 2.281 | 2.3134
702.219 | 4.751 | 4.3255 | 2.2796 | 2.3134
702.319 | 4.7497 | 4.3275 | 2.2794 | 2.3134
702.42 | 4.751 | 4.3262 | 2.279 | 2.3133
702.52 | 4.7484 | 4.3275 | 2.2787 | 2.3133
702.62 | 4.7447 | 4.3268 | 2.2787 | 2.3131
702.72 | 4.7477 | 4.3275 | 2.2782 | 2.3131
702.819 | 4.7431 | 4.3262 | 2.2782 | 2.3118
702.92 | 4.7457 | 4.3268 | 2.2782 | 2.3114
703.019 | 4.7451 | 4.3262 | 2.2782 | 2.3113
703.12 | 4.75 | 4.3262 | 2.2782 | 2.311
703.22 | 4.7444 | 4.3275 | 2.2781 | 2.3107
703.319 | 4.7395 | 4.3295 | 2.2768 | 2.3107
703.42 | 4.7411 | 4.3295 | 2.2765 | 2.3107
703.519 | 4.7411 | 4.3308 | 2.2762 | 2.3107
703.62 | 4.7418 | 4.3288 | 2.2761 | 2.3106
703.719 | 4.7405 | 4.3295 | 2.2757 | 2.3104
703.819 | 4.7382 | 4.3308 | 2.2757 | 2.3103
703.92 | 4.7388 | 4.3308 | 2.2757 | 2.3089
704.019 | 4.7398 | 4.3334 | 2.2757 | 2.3088
704.12 | 4.7329 | 4.3301 | 2.2757 | 2.3085
704.219 | 4.7365 | 4.3295 | 2.2757 | 2.3083
704.319 | 4.7329 | 4.3295 | 2.2756 | 2.3081
704.42 | 4.7313 | 4.3354 | 2.274 | 2.3081
704.519 | 4.7326 | 4.3308 | 2.2738 | 2.3081
704.62 | 4.73 | 4.3328 | 2.2737 | 2.3081
704.719 | 4.73 | 4.3321 | 2.2734 | 2.3081
704.82 | 4.7336 | 4.3295 | 2.2731 | 2.308
704.92 | 4.7316 | 4.3334 | 2.2731 | 2.308
705.019 | 4.7319 | 4.3321 | 2.2731 | 2.3066
705.12 | 4.7254 | 4.3321 | 2.2731 | 2.3063
705.219 | 4.7283 | 4.3328 | 2.2731 | 2.306
705.32 | 4.7273 | 4.3367 | 2.2731 | 2.3059
705.42 | 4.7263 | 4.3321 | 2.2731 | 2.3057
705.52 | 4.7313 | 4.3354 | 2.2715 | 2.3057
705.62 | 4.7217 | 4.3347 | 2.2715 | 2.3057
705.719 | 4.7283 | 4.3341 | 2.2711 | 2.3057
705.819 | 4.7273 | 4.3367 | 2.271 | 2.3057
705.92 | 4.7244 | 4.3374 | 2.2707 | 2.3056
706.02 | 4.7267 | 4.3354 | 2.2707 | 2.3044
706.12 | 4.7208 | 4.3347 | 2.2707 | 2.3043
706.219 | 4.7267 | 4.3354 | 2.2707 | 2.3041
706.319 | 4.726 | 4.3387 | 2.2707 | 2.3036
706.42 | 4.7221 | 4.3387 | 2.2707 | 2.3036
706.52 | 4.7191 | 4.3347 | 2.2707 | 2.3031
706.62 | 4.7244 | 4.338 | 2.269 | 2.3031
706.72 | 4.7237 | 4.3387 | 2.2688 | 2.3031
706.819 | 4.7194 | 4.336 | 2.2685 | 2.3031
706.92 | 4.7198 | 4.3347 | 2.2683 | 2.3031
707.019 | 4.7277 | 4.336 | 2.2683 | 2.303
707.12 | 4.7181 | 4.3406 | 2.2683 | 2.3019
707.22 | 4.7175 | 4.342 | 2.2683 | 2.3015
707.319 | 4.7211 | 4.3367 | 2.2683 | 2.3015
707.42 | 4.7184 | 4.3367 | 2.2683 | 2.3012
707.519 | 4.7168 | 4.3393 | 2.2683 | 2.3011
707.62 | 4.7194 | 4.3374 | 2.2682 | 2.3009
707.719 | 4.7109 | 4.3406 | 2.2664 | 2.3009
707.819 | 4.7204 | 4.3374 | 2.2664 | 2.3009
707.92 | 4.7168 | 4.338 | 2.2659 | 2.3009
708.019 | 4.7165 | 4.3413 | 2.2658 | 2.3009
708.12 | 4.7188 | 4.3426 | 2.2657 | 2.3005
708.219 | 4.7152 | 4.342 | 2.2657 | 2.2996
708.319 | 4.7155 | 4.3406 | 2.2657 | 2.2993
708.42 | 4.7175 | 4.342 | 2.2657 | 2.299
708.519 | 4.7204 | 4.342 | 2.2657 | 2.2987
708.62 | 4.7122 | 4.3413 | 2.2657 | 2.2985
708.719 | 4.7122 | 4.342 | 2.2657 | 2.2984
708.82 | 4.7073 | 4.3439 | 2.2639 | 2.2984
708.92 | 4.7076 | 4.3433 | 2.2638 | 2.2984
709.019 | 4.7086 | 4.34 | 2.2635 | 2.2984
709.12 | 4.7109 | 4.3459 | 2.2635 | 2.2984
709.219 | 4.7079 | 4.3446 | 2.2635 | 2.2984
709.32 | 4.7112 | 4.3485 | 2.2625 | 2.2984
709.42 | 4.7086 | 4.3433 | 2.2625 | 2.297
709.52 | 4.7056 | 4.3439 | 2.2625 | 2.297
709.62 | 4.7096 | 4.3446 | 2.2625 | 2.297
709.719 | 4.7109 | 4.3439 | 2.2625 | 2.297
709.82 | 4.7073 | 4.3426 | 2.261 | 2.297
709.919 | 4.703 | 4.3446 | 2.2607 | 2.297
710.02 | 4.7053 | 4.3433 | 2.2605 | 2.297
710.12 | 4.704 | 4.3499 | 2.2602 | 2.297
710.219 | 4.7079 | 4.3433 | 2.2599 | 2.297
710.319 | 4.704 | 4.3446 | 2.2598 | 2.297
710.42 | 4.7023 | 4.3459 | 2.2598 | 2.2954
710.52 | 4.7076 | 4.3492 | 2.2597 | 2.2952
710.62 | 4.7014 | 4.3479 | 2.2595 | 2.295
710.72 | 4.7027 | 4.3479 | 2.2592 | 2.2947
710.819 | 4.7007 | 4.3479 | 2.2591 | 2.2945
710.92 | 4.7037 | 4.3472 | 2.2581 | 2.2945
711.019 | 4.7017 | 4.3472 | 2.258 | 2.2945
711.12 | 4.7014 | 4.3485 | 2.2578 | 2.2945
711.22 | 4.7004 | 4.3466 | 2.2574 | 2.2945
711.319 | 4.6977 | 4.3472 | 2.2572 | 2.2945
711.42 | 4.6931 | 4.3492 | 2.257 | 2.2945
711.519 | 4.6971 | 4.3472 | 2.257 | 2.2928
711.62 | 4.6964 | 4.3499 | 2.257 | 2.2927
711.719 | 4.6997 | 4.3558 | 2.2567 | 2.2923
711.819 | 4.6981 | 4.3485 | 2.2565 | 2.2923
711.92 | 4.6974 | 4.3512 | 2.2564 | 2.2918
712.019 | 4.6964 | 4.3499 | 2.2557 | 2.2918
712.12 | 4.6908 | 4.3551 | 2.2555 | 2.2918
712.219 | 4.6931 | 4.3479 | 2.2551 | 2.2918
712.319 | 4.6899 | 4.3505 | 2.2548 | 2.2918
712.42 | 4.6899 | 4.3499 | 2.2546 | 2.2918
712.519 | 4.6899 | 4.3531 | 2.2545 | 2.2918
712.62 | 4.6869 | 4.3518 | 2.2545 | 2.2902
712.719 | 4.6836 | 4.3538 | 2.2544 | 2.2901
712.82 | 4.6889 | 4.3525 | 2.2544 | 2.2899
712.92 | 4.6895 | 4.3531 | 2.2542 | 2.2897
713.019 | 4.6882 | 4.3525 | 2.2539 | 2.2895
713.12 | 4.6856 | 4.3531 | 2.2529 | 2.2895
713.219 | 4.6862 | 4.3531 | 2.2528 | 2.2895
713.319 | 4.6813 | 4.3545 | 2.2525 | 2.2895
713.42 | 4.6833 | 4.3531 | 2.2524 | 2.2895
713.52 | 4.6862 | 4.3525 | 2.2521 | 2.2895
713.62 | 4.6862 | 4.3525 | 2.2519 | 2.2895
713.719 | 4.6816 | 4.3558 | 2.2519 | 2.2877
713.82 | 4.6846 | 4.3564 | 2.2519 | 2.2876
713.919 | 4.68 | 4.3538 | 2.2518 | 2.2874
714.02 | 4.6793 | 4.3577 | 2.2516 | 2.2873
714.12 | 4.6803 | 4.3564 | 2.2513 | 2.2872
714.219 | 4.6744 | 4.3558 | 2.2504 | 2.2872
714.319 | 4.6816 | 4.3558 | 2.2504 | 2.2872
714.42 | 4.6731 | 4.3564 | 2.2502 | 2.2872
714.52 | 4.6757 | 4.3571 | 2.2499 | 2.2872
714.62 | 4.6728 | 4.3558 | 2.2499 | 2.2872
714.72 | 4.6751 | 4.3551 | 2.2499 | 2.2857
714.819 | 4.6774 | 4.3558 | 2.2499 | 2.2856
714.92 | 4.6754 | 4.3597 | 2.2498 | 2.2854
715.019 | 4.6806 | 4.3564 | 2.2497 | 2.2852
715.12 | 4.6783 | 4.3558 | 2.2494 | 2.2849
715.22 | 4.6787 | 4.3584 | 2.249 | 2.2849
715.319 | 4.6737 | 4.3604 | 2.249 | 2.2849
715.42 | 4.6754 | 4.3571 | 2.249 | 2.2849
715.519 | 4.6731 | 4.3591 | 2.249 | 2.2849
715.62 | 4.6741 | 4.3604 | 2.249 | 2.2849
715.719 | 4.676 | 4.3623 | 2.249 | 2.2849
715.819 | 4.6688 | 4.3623 | 2.249 | 2.2849
715.92 | 4.6777 | 4.3617 | 2.249 | 2.2848
716.019 | 4.6787 | 4.3604 | 2.249 | 2.2827
716.12 | 4.6714 | 4.3617 | 2.2476 | 2.2823
716.219 | 4.6728 | 4.3617 | 2.2475 | 2.2822
716.319 | 4.6744 | 4.3604 | 2.2473 | 2.2821
716.42 | 4.6714 | 4.3617 | 2.246 | 2.2821
716.519 | 4.6724 | 4.3617 | 2.2459 | 2.2821
716.62 | 4.6705 | 4.3604 | 2.2454 | 2.2821
716.719 | 4.6741 | 4.363 | 2.2454 | 2.2821
716.82 | 4.6705 | 4.3623 | 2.2452 | 2.2821
716.92 | 4.6672 | 4.3623 | 2.245 | 2.2821
717.019 | 4.6672 | 4.361 | 2.245 | 2.2803
717.12 | 4.6672 | 4.3643 | 2.245 | 2.28
717.219 | 4.6685 | 4.361 | 2.245 | 2.2799
717.32 | 4.6672 | 4.3683 | 2.2449 | 2.2796
717.42 | 4.6698 | 4.3656 | 2.2449 | 2.2795
717.52 | 4.6682 | 4.365 | 2.2434 | 2.2795
717.62 | 4.6659 | 4.363 | 2.2432 | 2.2795
717.719 | 4.6662 | 4.3663 | 2.243 | 2.2795
717.82 | 4.6613 | 4.3643 | 2.2426 | 2.2795
717.919 | 4.6563 | 4.3656 | 2.2425 | 2.2795
718.02 | 4.6636 | 4.3617 | 2.2425 | 2.278
718.12 | 4.6659 | 4.3715 | 2.2425 | 2.2778
718.22 | 4.6622 | 4.3683 | 2.2425 | 2.2775
718.319 | 4.6619 | 4.3637 | 2.2425 | 2.2774
718.42 | 4.6629 | 4.3656 | 2.2425 | 2.2772
718.52 | 4.6593 | 4.3683 | 2.2409 | 2.2772
718.62 | 4.657 | 4.3683 | 2.2407 | 2.2772
718.72 | 4.6632 | 4.3676 | 2.2405 | 2.2772
718.819 | 4.6593 | 4.3676 | 2.2405 | 2.2772
718.92 | 4.6609 | 4.3669 | 2.2401 | 2.2772
719.019 | 4.6524 | 4.3676 | 2.2399 | 2.2772
719.12 | 4.6527 | 4.3702 | 2.2399 | 2.2754
719.22 | 4.657 | 4.3656 | 2.2399 | 2.2752
719.319 | 4.655 | 4.3669 | 2.2399 | 2.2751
719.42 | 4.6537 | 4.3676 | 2.2399 | 2.2748
719.519 | 4.6517 | 4.365 | 2.2398 | 2.2746
719.62 | 4.6553 | 4.3676 | 2.2384 | 2.2746
719.719 | 4.6537 | 4.3676 | 2.2382 | 2.2746
719.819 | 4.6527 | 4.3669 | 2.238 | 2.2746
719.92 | 4.6514 | 4.3663 | 2.2377 | 2.2746
720.019 | 4.6478 | 4.3709 | 2.2374 | 2.2746
720.12 | 4.6507 | 4.3735 | 2.2373 | 2.2744
720.219 | 4.654 | 4.3722 | 2.2373 | 2.273
720.319 | 4.6484 | 4.3702 | 2.2373 | 2.2727
720.42 | 4.6481 | 4.3702 | 2.2373 | 2.2722
720.519 | 4.6514 | 4.3735 | 2.2373 | 2.2722
720.62 | 4.653 | 4.3702 | 2.2372 | 2.2719
720.719 | 4.6471 | 4.3742 | 2.2371 | 2.2718
720.82 | 4.6455 | 4.3729 | 2.2355 | 2.2718
720.92 | 4.6455 | 4.3696 | 2.2354 | 2.2718
721.019 | 4.6461 | 4.3748 | 2.2351 | 2.2718
721.12 | 4.6396 | 4.3742 | 2.2347 | 2.2718
721.219 | 4.6442 | 4.3715 | 2.2347 | 2.2718
721.32 | 4.6465 | 4.3735 | 2.2347 | 2.2704
721.42 | 4.6425 | 4.3742 | 2.2347 | 2.2702
721.52 | 4.6445 | 4.3742 | 2.2347 | 2.27
721.62 | 4.6458 | 4.3715 | 2.2347 | 2.2698
721.719 | 4.6428 | 4.3742 | 2.2347 | 2.2696
721.819 | 4.6451 | 4.3775 | 2.2333 | 2.2696
721.919 | 4.6392 | 4.3729 | 2.233 | 2.2696
722.02 | 4.6455 | 4.3755 | 2.2326 | 2.2696
722.12 | 4.6399 | 4.3755 | 2.2325 | 2.2696
722.22 | 4.6389 | 4.3742 | 2.2323 | 2.2695
722.319 | 4.6442 | 4.3762 | 2.2321 | 2.2695
722.42 | 4.6396 | 4.3755 | 2.2321 | 2.2679
722.52 | 4.6359 | 4.3762 | 2.2321 | 2.2674
722.62 | 4.6382 | 4.3755 | 2.2321 | 2.2673
722.72 | 4.6359 | 4.3768 | 2.2321 | 2.2671
722.819 | 4.6389 | 4.3762 | 2.232 | 2.267
722.92 | 4.635 | 4.3821 | 2.2305 | 2.267
723.019 | 4.6376 | 4.3762 | 2.2304 | 2.267
723.12 | 4.6369 | 4.3788 | 2.23 | 2.267
723.22 | 4.6294 | 4.3762 | 2.2296 | 2.267
723.319 | 4.6343 | 4.3808 | 2.2295 | 2.267
723.42 | 4.63 | 4.3794 | 2.2295 | 2.2654
723.519 | 4.6333 | 4.3794 | 2.2295 | 2.2652
723.62 | 4.6333 | 4.3808 | 2.2295 | 2.265
723.719 | 4.6317 | 4.3808 | 2.2295 | 2.2647
723.819 | 4.6307 | 4.3794 | 2.2295 | 2.2646
723.92 | 4.6287 | 4.3821 | 2.2293 | 2.2642
724.019 | 4.6225 | 4.3827 | 2.2278 | 2.2642
724.12 | 4.6248 | 4.3781 | 2.2275 | 2.2642
724.219 | 4.6241 | 4.3801 | 2.2274 | 2.2642
724.319 | 4.63 | 4.3775 | 2.2271 | 2.2642
724.42 | 4.6287 | 4.3762 | 2.2269 | 2.2641
724.519 | 4.6257 | 4.3808 | 2.2268 | 2.264
724.62 | 4.6159 | 4.3814 | 2.2268 | 2.2626
724.719 | 4.6274 | 4.3821 | 2.2268 | 2.2625
724.82 | 4.6274 | 4.3827 | 2.2268 | 2.2621
724.92 | 4.6251 | 4.3834 | 2.2268 | 2.2621
725.019 | 4.6254 | 4.3827 | 2.2268 | 2.2618
725.12 | 4.6231 | 4.3873 | 2.2251 | 2.2618
725.219 | 4.6218 | 4.3867 | 2.2249 | 2.2618
725.32 | 4.6211 | 4.3827 | 2.2246 | 2.2618
725.42 | 4.6211 | 4.3821 | 2.2245 | 2.2618
725.52 | 4.6182 | 4.386 | 2.2242 | 2.2616
725.62 | 4.6225 | 4.3847 | 2.2242 | 2.2615
725.719 | 4.6152 | 4.3854 | 2.2242 | 2.2601
725.819 | 4.6169 | 4.3847 | 2.2242 | 2.2598
725.919 | 4.6182 | 4.3827 | 2.2242 | 2.2596
726.02 | 4.6195 | 4.384 | 2.2242 | 2.2592
726.12 | 4.6182 | 4.3847 | 2.224 | 2.2592
726.219 | 4.6156 | 4.3854 | 2.2224 | 2.2592
726.319 | 4.6139 | 4.3847 | 2.2224 | 2.2592
726.42 | 4.6119 | 4.3854 | 2.2222 | 2.2592
726.52 | 4.6129 | 4.3854 | 2.2219 | 2.2592
726.62 | 4.6182 | 4.3834 | 2.2215 | 2.2591
726.72 | 4.6123 | 4.3873 | 2.2215 | 2.2576
726.819 | 4.6129 | 4.388 | 2.2215 | 2.2576
726.92 | 4.6123 | 4.3873 | 2.2215 | 2.2576
727.019 | 4.6139 | 4.3867 | 2.2215 | 2.2576
727.12 | 4.6142 | 4.3854 | 2.2204 | 2.2576
727.22 | 4.6087 | 4.388 | 2.2204 | 2.2576
727.319 | 4.611 | 4.3886 | 2.2204 | 2.2576
727.42 | 4.6113 | 4.3886 | 2.2204 | 2.2576
727.519 | 4.607 | 4.388 | 2.2204 | 2.2576
727.62 | 4.61 | 4.3893 | 2.2204 | 2.2557
727.719 | 4.6113 | 4.3919 | 2.2186 | 2.2557
727.819 | 4.6185 | 4.3919 | 2.2186 | 2.2557
727.92 | 4.6096 | 4.3919 | 2.2186 | 2.2556
728.019 | 4.608 | 4.3893 | 2.2184 | 2.2555
728.12 | 4.6047 | 4.388 | 2.2181 | 2.255
728.219 | 4.6106 | 4.3913 | 2.218 | 2.255
728.319 | 4.5995 | 4.3906 | 2.2178 | 2.2547
728.42 | 4.6057 | 4.3932 | 2.2166 | 2.2547
728.519 | 4.61 | 4.3913 | 2.2166 | 2.2547
728.62 | 4.6014 | 4.39 | 2.2161 | 2.2547
728.719 | 4.5985 | 4.3919 | 2.216 | 2.2547
728.82 | 4.6001 | 4.3952 | 2.2156 | 2.2547
728.92 | 4.6047 | 4.3952 | 2.2156 | 2.2531
729.019 | 4.6031 | 4.3939 | 2.2156 | 2.2528
729.12 | 4.6018 | 4.3952 | 2.2155 | 2.2526
729.219 | 4.5965 | 4.3913 | 2.2155 | 2.2523
729.32 | 4.5962 | 4.3939 | 2.2153 | 2.252
729.42 | 4.5962 | 4.3913 | 2.2151 | 2.2518
729.52 | 4.5942 | 4.386 | 2.2139 | 2.2518
729.62 | 4.5968 | 4.3932 | 2.2137 | 2.2518
729.719 | 4.5962 | 4.3952 | 2.2135 | 2.2518
729.82 | 4.5866 | 4.3972 | 2.213 | 2.2518
729.919 | 4.5935 | 4.3939 | 2.213 | 2.2518
730.02 | 4.5925 | 4.3952 | 2.213 | 2.2505
730.12 | 4.5916 | 4.3946 | 2.213 | 2.2503
730.219 | 4.5886 | 4.3978 | 2.213 | 2.2502
730.319 | 4.5889 | 4.3952 | 2.213 | 2.25
730.42 | 4.5886 | 4.3959 | 2.2129 | 2.2497
730.52 | 4.5886 | 4.3972 | 2.2118 | 2.2497
730.62 | 4.5886 | 4.3946 | 2.2116 | 2.2497
730.72 | 4.5896 | 4.3978 | 2.2113 | 2.2497
730.819 | 4.5889 | 4.3972 | 2.2113 | 2.2497
730.92 | 4.5807 | 4.3972 | 2.2109 | 2.2497
731.019 | 4.587 | 4.3978 | 2.2107 | 2.2497
731.12 | 4.585 | 4.4018 | 2.2107 | 2.2482
731.22 | 4.5886 | 4.4011 | 2.2107 | 2.248
731.319 | 4.5827 | 4.3972 | 2.2107 | 2.2479
731.42 | 4.5814 | 4.3965 | 2.2107 | 2.2477
731.519 | 4.5853 | 4.3985 | 2.2107 | 2.2476
731.62 | 4.584 | 4.3992 | 2.2095 | 2.2476
731.719 | 4.5833 | 4.4011 | 2.2094 | 2.2476
731.819 | 4.5781 | 4.4005 | 2.209 | 2.2476
731.92 | 4.5883 | 4.3985 | 2.2089 | 2.2476
732.019 | 4.584 | 4.3992 | 2.2087 | 2.2476
732.12 | 4.582 | 4.3998 | 2.2085 | 2.2476
732.219 | 4.5817 | 4.4018 | 2.2085 | 2.2461
732.319 | 4.5879 | 4.4031 | 2.2085 | 2.2458
732.42 | 4.5794 | 4.4057 | 2.2085 | 2.2455
732.519 | 4.5794 | 4.3998 | 2.2084 | 2.2455
732.62 | 4.583 | 4.4064 | 2.2082 | 2.2453
732.719 | 4.5853 | 4.4031 | 2.2072 | 2.2453
732.82 | 4.5791 | 4.4038 | 2.2069 | 2.2453
732.92 | 4.5807 | 4.4031 | 2.2067 | 2.2453
733.019 | 4.5837 | 4.4011 | 2.2065 | 2.2453
733.12 | 4.5817 | 4.4024 | 2.2062 | 2.2453
733.219 | 4.5774 | 4.4038 | 2.2059 | 2.2453
733.319 | 4.5748 | 4.4031 | 2.2059 | 2.2435
733.42 | 4.5784 | 4.4038 | 2.2059 | 2.2435
733.52 | 4.5794 | 4.4057 | 2.2059 | 2.2433
733.62 | 4.5768 | 4.4077 | 2.2059 | 2.2432
733.719 | 4.581 | 4.4071 | 2.2059 | 2.2428
733.819 | 4.5771 | 4.4071 | 2.2044 | 2.2428
733.919 | 4.5728 | 4.4064 | 2.2043 | 2.2428
734.02 | 4.5771 | 4.4064 | 2.2039 | 2.2428
734.12 | 4.5787 | 4.4064 | 2.2039 | 2.2428
734.22 | 4.5755 | 4.4071 | 2.2036 | 2.2428
734.319 | 4.5741 | 4.4064 | 2.2033 | 2.2428
734.42 | 4.5771 | 4.4084 | 2.2033 | 2.2409
734.52 | 4.5751 | 4.4051 | 2.2033 | 2.2409
734.62 | 4.5718 | 4.411 | 2.2033 | 2.2409
734.72 | 4.5715 | 4.4103 | 2.2033 | 2.2409
734.819 | 4.5725 | 4.4057 | 2.2024 | 2.2409
734.92 | 4.5751 | 4.411 | 2.2024 | 2.2409
735.019 | 4.5764 | 4.413 | 2.2024 | 2.2409
735.12 | 4.5722 | 4.4097 | 2.2024 | 2.2409
735.22 | 4.5709 | 4.409 | 2.2024 | 2.2394
735.319 | 4.5613 | 4.411 | 2.2024 | 2.2383
735.42 | 4.561 | 4.409 | 2.2013 | 2.2382
735.519 | 4.5636 | 4.4077 | 2.2011 | 2.2382
735.62 | 4.5656 | 4.409 | 2.2009 | 2.2377
735.719 | 4.5679 | 4.4097 | 2.2006 | 2.2377
735.819 | 4.562 | 4.4084 | 2.2005 | 2.2373
735.92 | 4.558 | 4.4097 | 2.2001 | 2.2371
736.019 | 4.5607 | 4.409 | 2.1988 | 2.2371
736.12 | 4.5623 | 4.4143 | 2.1985 | 2.2371
736.219 | 4.5649 | 4.4123 | 2.1983 | 2.2371
736.319 | 4.5607 | 4.4123 | 2.1981 | 2.2371
736.42 | 4.5577 | 4.4123 | 2.1979 | 2.2371
736.519 | 4.558 | 4.4123 | 2.1979 | 2.2355
736.62 | 4.5584 | 4.411 | 2.1979 | 2.2354
736.719 | 4.56 | 4.4103 | 2.1979 | 2.2351
736.82 | 4.5541 | 4.411 | 2.1979 | 2.235
736.92 | 4.5557 | 4.411 | 2.1979 | 2.2349
737.019 | 4.5567 | 4.4149 | 2.1976 | 2.2346
737.12 | 4.5531 | 4.4149 | 2.1961 | 2.2346
737.219 | 4.5538 | 4.4143 | 2.1961 | 2.2346
737.319 | 4.5544 | 4.4143 | 2.1957 | 2.2346
737.42 | 4.5518 | 4.4149 | 2.1956 | 2.2346
737.52 | 4.5561 | 4.4149 | 2.1954 | 2.234
737.62 | 4.5515 | 4.4149 | 2.1954 | 2.2329
737.719 | 4.5561 | 4.4163 | 2.1954 | 2.2328
737.819 | 4.5508 | 4.4156 | 2.1954 | 2.2325
737.919 | 4.5515 | 4.4143 | 2.1954 | 2.2322
738.02 | 4.5531 | 4.4149 | 2.1954 | 2.2321
738.12 | 4.5531 | 4.4176 | 2.1954 | 2.2319
738.22 | 4.5495 | 4.4182 | 2.1937 | 2.2319
738.319 | 4.5501 | 4.4163 | 2.1937 | 2.2319
738.42 | 4.5498 | 4.4169 | 2.1933 | 2.2319
738.52 | 4.5469 | 4.4182 | 2.193 | 2.2318
738.62 | 4.5488 | 4.4182 | 2.1929 | 2.2317
738.72 | 4.5492 | 4.4182 | 2.1929 | 2.2305
738.819 | 4.5446 | 4.4182 | 2.1929 | 2.2301
738.92 | 4.5495 | 4.4169 | 2.1929 | 2.2301
739.019 | 4.5472 | 4.4176 | 2.1929 | 2.2297
739.12 | 4.5505 | 4.4182 | 2.1929 | 2.2295
739.22 | 4.5442 | 4.4189 | 2.1911 | 2.2295
739.319 | 4.5455 | 4.4182 | 2.1911 | 2.2295
739.42 | 4.5462 | 4.4182 | 2.1909 | 2.2295
739.519 | 4.5459 | 4.4182 | 2.1907 | 2.2294
739.62 | 4.5432 | 4.4195 | 2.1904 | 2.2293
739.719 | 4.5455 | 4.4209 | 2.1902 | 2.229
739.819 | 4.5436 | 4.4222 | 2.1902 | 2.2278
739.92 | 4.5416 | 4.4209 | 2.1902 | 2.2274
740.019 | 4.54 | 4.4209 | 2.1902 | 2.2274
740.12 | 4.5386 | 4.4215 | 2.1902 | 2.2269
740.219 | 4.5459 | 4.4235 | 2.1902 | 2.2269
740.319 | 4.5423 | 4.4209 | 2.1886 | 2.2269
740.42 | 4.539 | 4.4209 | 2.1886 | 2.2269
740.519 | 4.5344 | 4.4202 | 2.1886 | 2.2269
740.62 | 4.5393 | 4.4215 | 2.1874 | 2.2269
740.719 | 4.5432 | 4.4241 | 2.1874 | 2.2256
740.82 | 4.5416 | 4.4241 | 2.1874 | 2.2256
740.92 | 4.536 | 4.4261 | 2.1874 | 2.2256
741.019 | 4.5386 | 4.4261 | 2.1874 | 2.2256
741.12 | 4.5327 | 4.4209 | 2.1874 | 2.2251
741.219 | 4.5373 | 4.4248 | 2.1874 | 2.2248
741.319 | 4.5317 | 4.4241 | 2.1874 | 2.224
741.42 | 4.5383 | 4.4248 | 2.186 | 2.224
741.52 | 4.5413 | 4.4235 | 2.1854 | 2.224
741.62 | 4.5317 | 4.4255 | 2.1852 | 2.224
741.719 | 4.5324 | 4.4169 | 2.1849 | 2.224
741.819 | 4.5278 | 4.4248 | 2.1846 | 2.2239
741.919 | 4.5278 | 4.4248 | 2.1844 | 2.2237
742.02 | 4.5271 | 4.4261 | 2.1844 | 2.2223
742.12 | 4.5291 | 4.4274 | 2.1844 | 2.2222
742.22 | 4.5321 | 4.4287 | 2.1844 | 2.2218
742.319 | 4.5301 | 4.4255 | 2.1844 | 2.2217
742.42 | 4.5337 | 4.4281 | 2.1844 | 2.2214
742.52 | 4.5314 | 4.4287 | 2.1828 | 2.2214
742.62 | 4.5238 | 4.4274 | 2.1826 | 2.2214
742.72 | 4.5229 | 4.4274 | 2.1824 | 2.2214
742.819 | 4.5242 | 4.4268 | 2.1823 | 2.2214
742.92 | 4.5229 | 4.4261 | 2.182 | 2.221
743.019 | 4.5229 | 4.4287 | 2.1818 | 2.221
743.12 | 4.5255 | 4.4287 | 2.1818 | 2.2199
743.22 | 4.5281 | 4.4281 | 2.1818 | 2.2195
743.319 | 4.5199 | 4.4281 | 2.1818 | 2.2193
743.42 | 4.5238 | 4.4287 | 2.1818 | 2.219
743.519 | 4.5212 | 4.4301 | 2.1818 | 2.2188
743.62 | 4.5166 | 4.4294 | 2.1803 | 2.2188
743.719 | 4.5225 | 4.4294 | 2.18 | 2.2188
743.819 | 4.5212 | 4.4307 | 2.1796 | 2.2188
743.92 | 4.5215 | 4.4294 | 2.1795 | 2.2188
744.019 | 4.5173 | 4.4327 | 2.1794 | 2.2185
744.12 | 4.5173 | 4.4314 | 2.1794 | 2.2175
744.219 | 4.515 | 4.4314 | 2.1794 | 2.217
744.319 | 4.5137 | 4.4347 | 2.1794 | 2.2169
744.42 | 4.514 | 4.432 | 2.1794 | 2.2167
744.519 | 4.5199 | 4.432 | 2.1794 | 2.2165
744.62 | 4.5166 | 4.4314 | 2.1794 | 2.2162
744.719 | 4.5169 | 4.432 | 2.1775 | 2.2162
744.82 | 4.5123 | 4.4327 | 2.1773 | 2.2162
744.92 | 4.5143 | 4.4314 | 2.1772 | 2.2162
745.019 | 4.512 | 4.432 | 2.1767 | 2.2161
745.12 | 4.5133 | 4.438 | 2.1763 | 2.2158
745.219 | 4.5028 | 4.4333 | 2.1763 | 2.2146
745.319 | 4.5087 | 4.4327 | 2.1763 | 2.2143
745.419 | 4.5097 | 4.432 | 2.1763 | 2.2139
745.52 | 4.5058 | 4.4281 | 2.1763 | 2.2139
745.62 | 4.5074 | 4.436 | 2.1763 | 2.2137
745.719 | 4.512 | 4.4347 | 2.1763 | 2.2135
745.819 | 4.5005 | 4.4347 | 2.1747 | 2.2135
745.919 | 4.5025 | 4.434 | 2.1744 | 2.2135
746.02 | 4.5012 | 4.4353 | 2.1742 | 2.2135
746.12 | 4.4982 | 4.4353 | 2.174 | 2.2135
746.22 | 4.5038 | 4.4399 | 2.1739 | 2.2131
746.319 | 4.5015 | 4.4347 | 2.1739 | 2.2122
746.42 | 4.4998 | 4.4373 | 2.1739 | 2.2118
746.52 | 4.5018 | 4.4327 | 2.1739 | 2.2116
746.62 | 4.4979 | 4.438 | 2.1739 | 2.2116
746.72 | 4.5012 | 4.4373 | 2.1739 | 2.2111
746.819 | 4.5044 | 4.438 | 2.1739 | 2.2111
746.92 | 4.4985 | 4.4386 | 2.1721 | 2.2111
747.019 | 4.4975 | 4.436 | 2.1721 | 2.2111
747.12 | 4.5021 | 4.4386 | 2.1717 | 2.2111
747.22 | 4.5018 | 4.4386 | 2.1715 | 2.2108
747.319 | 4.5012 | 4.4393 | 2.1713 | 2.2107
747.42 | 4.5044 | 4.438 | 2.1713 | 2.2096
747.519 | 4.4982 | 4.4386 | 2.1713 | 2.2095
747.62 | 4.4966 | 4.4393 | 2.1713 | 2.2091
747.719 | 4.4926 | 4.4412 | 2.1713 | 2.2091
747.819 | 4.4946 | 4.4419 | 2.1713 | 2.2086
747.92 | 4.5008 | 4.4419 | 2.1698 | 2.2086
748.019 | 4.491 | 4.4406 | 2.1697 | 2.2086
748.12 | 4.4943 | 4.4426 | 2.1693 | 2.2084
748.219 | 4.4939 | 4.4412 | 2.1691 | 2.2084
748.319 | 4.4926 | 4.4419 | 2.1688 | 2.2081
748.42 | 4.4969 | 4.4426 | 2.1686 | 2.2078
748.519 | 4.4906 | 4.436 | 2.1686 | 2.2069
748.62 | 4.4949 | 4.4412 | 2.1686 | 2.2064
748.719 | 4.489 | 4.4412 | 2.1686 | 2.2064
748.82 | 4.4939 | 4.4458 | 2.1686 | 2.2062
748.92 | 4.4903 | 4.4412 | 2.1686 | 2.206
749.019 | 4.4874 | 4.4399 | 2.1669 | 2.206
749.12 | 4.4969 | 4.4386 | 2.1668 | 2.206
749.219 | 4.4929 | 4.4452 | 2.1666 | 2.2058
749.319 | 4.4887 | 4.4439 | 2.1662 | 2.2055
749.419 | 4.488 | 4.4432 | 2.166 | 2.2054
749.52 | 4.49 | 4.4419 | 2.166 | 2.2054
749.62 | 4.4864 | 4.4432 | 2.166 | 2.2054
749.719 | 4.4791 | 4.4445 | 2.1651 | 2.2054
749.819 | 4.4847 | 4.4445 | 2.1651 | 2.2054
749.919 | 4.4818 | 4.4445 | 2.1651 | 2.2054
750.02 | 4.4854 | 4.4452 | 2.1651 | 2.2054
750.12 | 4.4851 | 4.4478 | 2.1651 | 2.2054
750.22 | 4.4749 | 4.4472 | 2.1643 | 2.203
750.319 | 4.4772 | 4.4465 | 2.1631 | 2.203
750.42 | 4.4778 | 4.4504 | 2.1627 | 2.203
750.52 | 4.4818 | 4.4465 | 2.1625 | 2.203
750.62 | 4.4739 | 4.4478 | 2.1625 | 2.203
750.72 | 4.4755 | 4.4478 | 2.1625 | 2.2015
750.819 | 4.4745 | 4.4478 | 2.1625 | 2.2014
750.92 | 4.4735 | 4.4472 | 2.1625 | 2.2011
751.019 | 4.4745 | 4.4485 | 2.1625 | 2.201
751.12 | 4.4778 | 4.4478 | 2.1625 | 2.2007
751.22 | 4.4752 | 4.4472 | 2.1609 | 2.2007
751.319 | 4.4716 | 4.4504 | 2.1607 | 2.2007
751.42 | 4.4673 | 4.4511 | 2.1604 | 2.2007
751.519 | 4.4772 | 4.4498 | 2.1602 | 2.2007
751.62 | 4.4755 | 4.4498 | 2.1599 | 2.2007
751.719 | 4.4739 | 4.4511 | 2.1598 | 2.2005
751.819 | 4.4768 | 4.4498 | 2.1598 | 2.1989
751.92 | 4.4686 | 4.4504 | 2.1598 | 2.1988
752.019 | 4.4742 | 4.4504 | 2.1598 | 2.1986
752.12 | 4.4722 | 4.4498 | 2.1598 | 2.1983
752.219 | 4.4719 | 4.4498 | 2.1598 | 2.198
752.319 | 4.4683 | 4.4531 | 2.1579 | 2.198
752.42 | 4.4739 | 4.4557 | 2.1578 | 2.198
752.519 | 4.465 | 4.4504 | 2.1574 | 2.198
752.62 | 4.4703 | 4.4504 | 2.1573 | 2.198
752.719 | 4.4732 | 4.4524 | 2.157 | 2.1978
752.82 | 4.4624 | 4.4531 | 2.157 | 2.1963
752.92 | 4.4637 | 4.4531 | 2.157 | 2.1961
753.019 | 4.4627 | 4.4544 | 2.157 | 2.1959
753.12 | 4.462 | 4.4518 | 2.157 | 2.1955
753.219 | 4.4689 | 4.4564 | 2.157 | 2.1955
753.319 | 4.465 | 4.4537 | 2.157 | 2.195
753.419 | 4.4637 | 4.4577 | 2.1551 | 2.195
753.52 | 4.4604 | 4.4544 | 2.1549 | 2.195
753.62 | 4.4614 | 4.4531 | 2.1545 | 2.195
753.719 | 4.4601 | 4.457 | 2.1543 | 2.195
753.819 | 4.4597 | 4.4557 | 2.1542 | 2.195
753.919 | 4.4548 | 4.457 | 2.1542 | 2.1937
754.02 | 4.4509 | 4.4564 | 2.1542 | 2.1934
754.12 | 4.4604 | 4.4557 | 2.1542 | 2.1931
754.22 | 4.4588 | 4.4537 | 2.1542 | 2.1928
754.319 | 4.4532 | 4.4596 | 2.1542 | 2.1927
754.42 | 4.4538 | 4.4531 | 2.1542 | 2.1923
754.519 | 4.4512 | 4.4603 | 2.1524 | 2.1923
754.62 | 4.4505 | 4.4537 | 2.152 | 2.1923
754.72 | 4.4542 | 4.4557 | 2.1518 | 2.1923
754.819 | 4.4532 | 4.4603 | 2.1517 | 2.1923
754.92 | 4.4499 | 4.4583 | 2.1514 | 2.1923
755.019 | 4.4515 | 4.4596 | 2.1512 | 2.1921
755.12 | 4.4515 | 4.4583 | 2.1512 | 2.1906
755.22 | 4.4463 | 4.4596 | 2.1512 | 2.1904
755.319 | 4.4476 | 4.4583 | 2.1512 | 2.1904
755.42 | 4.4433 | 4.459 | 2.1512 | 2.1901
755.519 | 4.4492 | 4.459 | 2.1512 | 2.1898
755.62 | 4.4519 | 4.4583 | 2.1496 | 2.1898
755.719 | 4.4473 | 4.4596 | 2.1495 | 2.1898
755.819 | 4.4436 | 4.461 | 2.1491 | 2.1898
755.92 | 4.441 | 4.459 | 2.149 | 2.1898
756.019 | 4.4459 | 4.459 | 2.1488 | 2.1897
756.12 | 4.4417 | 4.4636 | 2.1488 | 2.1882
756.219 | 4.4397 | 4.4636 | 2.1488 | 2.1881
756.319 | 4.4463 | 4.4623 | 2.1488 | 2.1877
756.42 | 4.442 | 4.4636 | 2.1488 | 2.1877
756.519 | 4.4423 | 4.4616 | 2.1488 | 2.1874
756.62 | 4.4423 | 4.4623 | 2.1471 | 2.1874
756.719 | 4.4459 | 4.461 | 2.1469 | 2.1874
756.82 | 4.4407 | 4.4623 | 2.1464 | 2.1874
756.92 | 4.4417 | 4.4629 | 2.1464 | 2.1874
757.019 | 4.442 | 4.4656 | 2.1464 | 2.1874
757.12 | 4.4377 | 4.4656 | 2.1464 | 2.1874
757.219 | 4.442 | 4.4649 | 2.1464 | 2.1862
757.319 | 4.4394 | 4.459 | 2.1464 | 2.1862
757.419 | 4.4407 | 4.4649 | 2.1464 | 2.1862
757.52 | 4.438 | 4.4636 | 2.1464 | 2.1862
757.62 | 4.4367 | 4.4669 | 2.1464 | 2.1862
757.719 | 4.4348 | 4.4656 | 2.1442 | 2.1862
757.819 | 4.4334 | 4.4636 | 2.1436 | 2.1862
757.919 | 4.4394 | 4.4649 | 2.1435 | 2.1862
758.02 | 4.4331 | 4.4636 | 2.1432 | 2.1862
758.12 | 4.4364 | 4.4656 | 2.143 | 2.1862
758.22 | 4.4344 | 4.4689 | 2.1429 | 2.1857
758.319 | 4.4328 | 4.4675 | 2.1429 | 2.1838
758.42 | 4.4275 | 4.4675 | 2.1429 | 2.1834
758.519 | 4.4357 | 4.4675 | 2.1429 | 2.1833
758.62 | 4.4282 | 4.4675 | 2.1428 | 2.1829
758.72 | 4.4295 | 4.4675 | 2.1425 | 2.1827
758.819 | 4.4318 | 4.4656 | 2.1425 | 2.1826
758.92 | 4.4282 | 4.4669 | 2.1408 | 2.1826
759.019 | 4.4334 | 4.4656 | 2.1407 | 2.1826
759.12 | 4.4318 | 4.4689 | 2.1404 | 2.1826
759.22 | 4.4288 | 4.4682 | 2.1403 | 2.1826
759.319 | 4.4282 | 4.4689 | 2.14 | 2.1826
759.42 | 4.4298 | 4.4669 | 2.14 | 2.1807
759.519 | 4.4275 | 4.4682 | 2.14 | 2.1807
759.62 | 4.4219 | 4.4669 | 2.14 | 2.1804
759.719 | 4.4298 | 4.4695 | 2.1399 | 2.1803
759.819 | 4.4223 | 4.4662 | 2.1397 | 2.18
759.92 | 4.4295 | 4.4708 | 2.1384 | 2.18
760.019 | 4.4236 | 4.4708 | 2.1381 | 2.18
760.12 | 4.4262 | 4.4695 | 2.1378 | 2.18
760.219 | 4.421 | 4.4708 | 2.1376 | 2.18
760.319 | 4.419 | 4.4708 | 2.1373 | 2.18
760.42 | 4.4259 | 4.4728 | 2.137 | 2.18
760.519 | 4.4187 | 4.4741 | 2.137 | 2.178
760.62 | 4.418 | 4.4735 | 2.137 | 2.1776
760.719 | 4.418 | 4.4728 | 2.137 | 2.1776
760.82 | 4.4167 | 4.4741 | 2.137 | 2.1771
760.92 | 4.4173 | 4.4741 | 2.1368 | 2.1771
761.019 | 4.4137 | 4.4735 | 2.1353 | 2.1771
761.12 | 4.4098 | 4.4754 | 2.1351 | 2.1771
761.219 | 4.4127 | 4.4761 | 2.1348 | 2.1771
761.319 | 4.4114 | 4.4735 | 2.1345 | 2.1771
761.419 | 4.4098 | 4.4754 | 2.1345 | 2.1771
761.52 | 4.4085 | 4.4735 | 2.1345 | 2.1757
761.62 | 4.4052 | 4.4761 | 2.1345 | 2.1755
761.719 | 4.4085 | 4.4774 | 2.1345 | 2.175
761.819 | 4.4075 | 4.4794 | 2.1345 | 2.1746
761.919 | 4.4098 | 4.4741 | 2.1344 | 2.1746
762.02 | 4.4085 | 4.4767 | 2.134 | 2.1744
762.12 | 4.4088 | 4.4735 | 2.1328 | 2.1744
762.22 | 4.4048 | 4.4774 | 2.1326 | 2.1744
762.319 | 4.4055 | 4.4761 | 2.1325 | 2.1744
762.42 | 4.4048 | 4.4767 | 2.1321 | 2.1744
762.519 | 4.4058 | 4.4761 | 2.1318 | 2.1744
762.62 | 4.4048 | 4.4794 | 2.1316 | 2.1744
762.72 | 4.4032 | 4.4761 | 2.1316 | 2.1728
762.819 | 4.4068 | 4.4767 | 2.1316 | 2.1726
762.92 | 4.4029 | 4.4781 | 2.1316 | 2.1723
763.019 | 4.4009 | 4.4781 | 2.1316 | 2.1721
763.12 | 4.4104 | 4.4794 | 2.1316 | 2.1717
763.22 | 4.4039 | 4.48 | 2.1299 | 2.1717
763.319 | 4.4062 | 4.4774 | 2.1298 | 2.1717
763.42 | 4.4029 | 4.4794 | 2.1295 | 2.1717
763.519 | 4.4006 | 4.4787 | 2.1294 | 2.1717
763.62 | 4.3943 | 4.4794 | 2.1291 | 2.1717
763.719 | 4.4048 | 4.4833 | 2.129 | 2.1717
763.819 | 4.3966 | 4.4787 | 2.129 | 2.1702
763.92 | 4.3976 | 4.48 | 2.129 | 2.1698
764.019 | 4.3937 | 4.4807 | 2.129 | 2.1697
764.12 | 4.4009 | 4.48 | 2.129 | 2.1694
764.219 | 4.3979 | 4.4813 | 2.1289 | 2.1691
764.319 | 4.3973 | 4.4827 | 2.1271 | 2.1691
764.42 | 4.3937 | 4.482 | 2.127 | 2.1691
764.519 | 4.3963 | 4.4833 | 2.1267 | 2.1691
764.62 | 4.396 | 4.482 | 2.1265 | 2.1691
764.719 | 4.3956 | 4.4827 | 2.1263 | 2.1691
764.82 | 4.3983 | 4.4827 | 2.1263 | 2.1675
764.92 | 4.392 | 4.4794 | 2.1263 | 2.1675
765.019 | 4.3947 | 4.4827 | 2.1263 | 2.1672
765.12 | 4.3966 | 4.482 | 2.1263 | 2.1669
765.219 | 4.3989 | 4.4846 | 2.1263 | 2.1666
765.319 | 4.3937 | 4.4853 | 2.1242 | 2.1666
765.419 | 4.3914 | 4.4846 | 2.1242 | 2.1666
765.52 | 4.3884 | 4.4866 | 2.1242 | 2.1666
765.62 | 4.3901 | 4.4846 | 2.1242 | 2.1666
765.719 | 4.3868 | 4.4846 | 2.1242 | 2.1655
765.819 | 4.3878 | 4.4859 | 2.1242 | 2.1655
765.919 | 4.3858 | 4.4859 | 2.1242 | 2.1655
766.02 | 4.3878 | 4.4873 | 2.1242 | 2.1655
766.12 | 4.3851 | 4.4853 | 2.1242 | 2.1651
766.22 | 4.3924 | 4.4859 | 2.1228 | 2.1645
766.319 | 4.3858 | 4.4859 | 2.1227 | 2.1644
766.42 | 4.3808 | 4.4846 | 2.1225 | 2.1638
766.519 | 4.3795 | 4.4879 | 2.1212 | 2.1638
766.62 | 4.3812 | 4.4879 | 2.121 | 2.1638
766.72 | 4.3792 | 4.4879 | 2.1206 | 2.1638
766.819 | 4.3782 | 4.4866 | 2.1203 | 2.1638
766.92 | 4.3759 | 4.4892 | 2.1201 | 2.1638
767.019 | 4.3746 | 4.4892 | 2.1201 | 2.1623
767.12 | 4.3795 | 4.4886 | 2.1201 | 2.162
767.22 | 4.3759 | 4.4912 | 2.1201 | 2.1617
767.319 | 4.3736 | 4.4905 | 2.1201 | 2.1615
767.42 | 4.3828 | 4.4892 | 2.1197 | 2.1613
767.519 | 4.3792 | 4.4873 | 2.1197 | 2.1611
767.62 | 4.3736 | 4.4892 | 2.1184 | 2.1611
767.719 | 4.3736 | 4.4879 | 2.1181 | 2.1611
767.819 | 4.3799 | 4.4899 | 2.1179 | 2.1611
767.92 | 4.3657 | 4.4873 | 2.1176 | 2.1611
768.019 | 4.372 | 4.4912 | 2.1173 | 2.1611
768.12 | 4.3749 | 4.4912 | 2.1173 | 2.1596
768.219 | 4.372 | 4.4912 | 2.1173 | 2.1595
768.319 | 4.371 | 4.4938 | 2.1173 | 2.159
768.42 | 4.3723 | 4.4886 | 2.1173 | 2.159
768.519 | 4.3674 | 4.4925 | 2.1172 | 2.1585
768.62 | 4.367 | 4.4905 | 2.1156 | 2.1585
768.719 | 4.3693 | 4.4945 | 2.1156 | 2.1585
768.82 | 4.3631 | 4.4919 | 2.1153 | 2.1585
768.92 | 4.3697 | 4.4932 | 2.1152 | 2.1585
769.019 | 4.368 | 4.4919 | 2.1149 | 2.1585
769.12 | 4.3677 | 4.4945 | 2.1146 | 2.1585
769.219 | 4.3674 | 4.4965 | 2.1146 | 2.1568
769.319 | 4.3703 | 4.4912 | 2.1146 | 2.1566
769.419 | 4.3657 | 4.4945 | 2.1146 | 2.1564
769.52 | 4.3684 | 4.4938 | 2.1146 | 2.1562
769.62 | 4.3693 | 4.4945 | 2.1145 | 2.1559
769.719 | 4.3647 | 4.4958 | 2.1129 | 2.1559
769.819 | 4.3657 | 4.4951 | 2.1128 | 2.1559
769.92 | 4.3628 | 4.4945 | 2.1125 | 2.1559
770.02 | 4.368 | 4.4932 | 2.1121 | 2.1559
770.12 | 4.3651 | 4.4951 | 2.112 | 2.1559
770.22 | 4.3677 | 4.4971 | 2.1116 | 2.1559
770.319 | 4.3611 | 4.4965 | 2.1116 | 2.1539
770.42 | 4.3638 | 4.4971 | 2.1116 | 2.1537
770.519 | 4.3608 | 4.4978 | 2.1116 | 2.1532
770.62 | 4.3608 | 4.4971 | 2.1116 | 2.1532
770.72 | 4.3582 | 4.4978 | 2.1113 | 2.1528
770.819 | 4.3565 | 4.4965 | 2.11 | 2.1528
770.92 | 4.3555 | 4.4932 | 2.1096 | 2.1528
771.019 | 4.3549 | 4.4998 | 2.1095 | 2.1528
771.12 | 4.3499 | 4.4998 | 2.109 | 2.1528
771.219 | 4.3519 | 4.4998 | 2.1086 | 2.1528
771.319 | 4.3532 | 4.5004 | 2.1086 | 2.1528
771.42 | 4.3555 | 4.5011 | 2.1086 | 2.1509
771.519 | 4.3526 | 4.5017 | 2.1086 | 2.1507
771.62 | 4.347 | 4.5011 | 2.1086 | 2.1505
771.719 | 4.3457 | 4.5017 | 2.1086 | 2.1502
771.819 | 4.347 | 4.4998 | 2.1084 | 2.15
771.92 | 4.345 | 4.5024 | 2.1068 | 2.15
772.019 | 4.346 | 4.5004 | 2.1067 | 2.15
772.12 | 4.3506 | 4.5004 | 2.1063 | 2.15
772.219 | 4.3473 | 4.5024 | 2.1063 | 2.15
772.319 | 4.346 | 4.5017 | 2.1059 | 2.15
772.42 | 4.3427 | 4.5011 | 2.1057 | 2.15
772.519 | 4.3444 | 4.5024 | 2.1057 | 2.1482
772.62 | 4.347 | 4.505 | 2.1057 | 2.1479
772.719 | 4.3424 | 4.5037 | 2.1055 | 2.1479
772.82 | 4.3407 | 4.5017 | 2.1055 | 2.1479
772.92 | 4.3421 | 4.503 | 2.1055 | 2.1479
773.019 | 4.3404 | 4.5017 | 2.1055 | 2.1479
773.12 | 4.3453 | 4.5024 | 2.1038 | 2.1479
773.219 | 4.3401 | 4.503 | 2.1038 | 2.1479
773.319 | 4.3398 | 4.5004 | 2.1038 | 2.1479
773.419 | 4.3394 | 4.5044 | 2.1038 | 2.1479
773.52 | 4.3375 | 4.5044 | 2.1038 | 2.1452
773.62 | 4.3352 | 4.5044 | 2.1038 | 2.145
773.719 | 4.3394 | 4.5057 | 2.1038 | 2.145
773.819 | 4.3398 | 4.507 | 2.1038 | 2.1448
773.92 | 4.3322 | 4.5057 | 2.1037 | 2.1443
774.02 | 4.3381 | 4.507 | 2.1037 | 2.1441
774.119 | 4.3394 | 4.5063 | 2.1015 | 2.1441
774.22 | 4.3335 | 4.5096 | 2.101 | 2.1441
774.319 | 4.3352 | 4.5083 | 2.101 | 2.1441
774.42 | 4.3312 | 4.507 | 2.1006 | 2.1441
774.519 | 4.3276 | 4.505 | 2.1002 | 2.144
774.62 | 4.3269 | 4.5044 | 2.1002 | 2.1425
774.72 | 4.3302 | 4.5083 | 2.1002 | 2.1423
774.819 | 4.3269 | 4.507 | 2.1002 | 2.1422
774.92 | 4.3266 | 4.507 | 2.1002 | 2.1417
775.019 | 4.3289 | 4.5096 | 2.1002 | 2.1417
775.12 | 4.3266 | 4.5116 | 2.1002 | 2.1414
775.219 | 4.3279 | 4.507 | 2.0986 | 2.1414
775.319 | 4.324 | 4.5096 | 2.0985 | 2.1414
775.42 | 4.3279 | 4.5083 | 2.0982 | 2.1414
775.519 | 4.3266 | 4.509 | 2.0979 | 2.1414
775.62 | 4.3263 | 4.509 | 2.0977 | 2.1414
775.719 | 4.3259 | 4.5083 | 2.0977 | 2.14
775.819 | 4.3279 | 4.5122 | 2.0977 | 2.1396
775.92 | 4.3256 | 4.5116 | 2.0977 | 2.1393
776.019 | 4.3184 | 4.5109 | 2.0977 | 2.1393
776.12 | 4.3197 | 4.5129 | 2.0977 | 2.139
776.219 | 4.3236 | 4.5116 | 2.0977 | 2.1388
776.32 | 4.3217 | 4.5103 | 2.0957 | 2.1388
776.42 | 4.3204 | 4.5116 | 2.0956 | 2.1388
776.519 | 4.3187 | 4.5096 | 2.0954 | 2.1388
776.62 | 4.3207 | 4.5116 | 2.095 | 2.1388
776.719 | 4.3207 | 4.5142 | 2.095 | 2.1387
776.82 | 4.3194 | 4.5116 | 2.095 | 2.1373
776.92 | 4.3177 | 4.5142 | 2.095 | 2.1371
777.019 | 4.3135 | 4.5122 | 2.095 | 2.1371
777.12 | 4.3167 | 4.5142 | 2.095 | 2.1371
777.219 | 4.3171 | 4.5136 | 2.0933 | 2.1371
777.319 | 4.322 | 4.5136 | 2.0933 | 2.1371
777.419 | 4.3181 | 4.5149 | 2.0933 | 2.1371
777.52 | 4.3161 | 4.5142 | 2.0933 | 2.1371
777.62 | 4.3135 | 4.5168 | 2.0933 | 2.1365
777.719 | 4.3141 | 4.5136 | 2.0933 | 2.1349
777.819 | 4.3128 | 4.5149 | 2.0923 | 2.1349
777.92 | 4.3108 | 4.5155 | 2.0923 | 2.1346
778.02 | 4.3171 | 4.5149 | 2.0923 | 2.1343
778.12 | 4.3148 | 4.5142 | 2.0923 | 2.1343
778.22 | 4.3095 | 4.5155 | 2.0922 | 2.1337
778.319 | 4.3128 | 4.5155 | 2.092 | 2.1335
778.42 | 4.3151 | 4.5162 | 2.0901 | 2.1335
778.519 | 4.3049 | 4.5182 | 2.0898 | 2.1335
778.62 | 4.3102 | 4.5182 | 2.0896 | 2.1335
778.72 | 4.3141 | 4.5162 | 2.0892 | 2.1335
778.819 | 4.3003 | 4.5175 | 2.0889 | 2.1335
778.92 | 4.3075 | 4.5162 | 2.0885 | 2.1334
779.019 | 4.3082 | 4.5175 | 2.0885 | 2.1318
779.12 | 4.3072 | 4.5182 | 2.0885 | 2.1314
779.219 | 4.3016 | 4.5188 | 2.0885 | 2.131
779.319 | 4.3029 | 4.5168 | 2.0885 | 2.1308
779.42 | 4.3039 | 4.5201 | 2.0885 | 2.1307
779.519 | 4.3 | 4.5195 | 2.0871 | 2.1307
779.62 | 4.2993 | 4.5201 | 2.0866 | 2.1307
779.719 | 4.3 | 4.5168 | 2.0866 | 2.1307
779.819 | 4.2974 | 4.5201 | 2.0862 | 2.1307
779.921 | 4.2957 | 4.5214 | 2.0859 | 2.1306
780.019 | 4.3029 | 4.5228 | 2.0857 | 2.1305
780.12 | 4.295 | 4.5201 | 2.0857 | 2.1285
780.219 | 4.295 | 4.5234 | 2.0857 | 2.1285
780.32 | 4.2944 | 4.5208 | 2.0857 | 2.1282
780.42 | 4.2947 | 4.5214 | 2.0857 | 2.1281
780.519 | 4.2941 | 4.526 | 2.0857 | 2.1278
780.62 | 4.2898 | 4.5221 | 2.084 | 2.1278
780.719 | 4.2888 | 4.5247 | 2.084 | 2.1278
780.82 | 4.2944 | 4.5228 | 2.0837 | 2.1278
780.92 | 4.2947 | 4.5234 | 2.0834 | 2.1278
781.019 | 4.2872 | 4.5234 | 2.083 | 2.1276
781.12 | 4.2898 | 4.5234 | 2.0829 | 2.1276
781.219 | 4.2941 | 4.5221 | 2.0829 | 2.1263
781.319 | 4.2872 | 4.5254 | 2.0829 | 2.1263
781.419 | 4.2901 | 4.5162 | 2.0829 | 2.1263
781.52 | 4.2921 | 4.5254 | 2.0816 | 2.1263
781.62 | 4.2895 | 4.5267 | 2.0816 | 2.1262
781.719 | 4.2868 | 4.526 | 2.0816 | 2.1262
781.819 | 4.2868 | 4.5247 | 2.0816 | 2.1262
781.919 | 4.2878 | 4.5274 | 2.0816 | 2.1262
782.02 | 4.2783 | 4.5221 | 2.0816 | 2.1236
782.119 | 4.276 | 4.5267 | 2.0805 | 2.1236
782.22 | 4.2826 | 4.5254 | 2.0797 | 2.1236
782.319 | 4.278 | 4.526 | 2.0795 | 2.1236
782.42 | 4.2783 | 4.526 | 2.0795 | 2.1236
782.519 | 4.2786 | 4.526 | 2.0793 | 2.1236
782.62 | 4.2803 | 4.5267 | 2.0791 | 2.1236
782.72 | 4.2796 | 4.526 | 2.0787 | 2.1236
782.819 | 4.274 | 4.526 | 2.0779 | 2.1236
782.92 | 4.2783 | 4.5287 | 2.0777 | 2.1236
783.019 | 4.2789 | 4.5287 | 2.0776 | 2.1236
783.12 | 4.2776 | 4.5293 | 2.0775 | 2.1236
783.219 | 4.2793 | 4.528 | 2.077 | 2.1236
783.319 | 4.2763 | 4.5313 | 2.077 | 2.1222
783.42 | 4.2743 | 4.5293 | 2.0769 | 2.1221
783.519 | 4.2766 | 4.5293 | 2.0767 | 2.1219
783.62 | 4.274 | 4.5287 | 2.0766 | 2.1215
783.719 | 4.2743 | 4.5307 | 2.0763 | 2.1214
783.819 | 4.2753 | 4.5287 | 2.0762 | 2.1212
783.92 | 4.274 | 4.532 | 2.0749 | 2.1212
784.019 | 4.2678 | 4.5339 | 2.0749 | 2.1212
784.12 | 4.272 | 4.5333 | 2.0749 | 2.1212
784.219 | 4.2645 | 4.5326 | 2.0749 | 2.1205
784.32 | 4.2727 | 4.5333 | 2.0746 | 2.1202
784.42 | 4.2671 | 4.5307 | 2.0746 | 2.1184
784.519 | 4.2625 | 4.53 | 2.0746 | 2.1181
784.62 | 4.2727 | 4.53 | 2.0746 | 2.1177
784.719 | 4.2671 | 4.5313 | 2.0746 | 2.1175
784.82 | 4.2714 | 4.5313 | 2.0746 | 2.1172
784.92 | 4.2704 | 4.5339 | 2.0746 | 2.1172
785.019 | 4.2665 | 4.5339 | 2.0725 | 2.1172
785.12 | 4.2661 | 4.5346 | 2.0725 | 2.1172
785.219 | 4.2658 | 4.53 | 2.0725 | 2.1172
785.319 | 4.2648 | 4.5359 | 2.0725 | 2.1172
785.419 | 4.2648 | 4.5339 | 2.0725 | 2.1172
785.52 | 4.2632 | 4.5333 | 2.0725 | 2.1153
785.62 | 4.2648 | 4.5339 | 2.0725 | 2.1153
785.719 | 4.2609 | 4.5346 | 2.0725 | 2.1153
785.819 | 4.2599 | 4.5339 | 2.0725 | 2.1153
785.92 | 4.2605 | 4.5366 | 2.0725 | 2.1153
786.02 | 4.2592 | 4.5353 | 2.0697 | 2.1153
786.12 | 4.2638 | 4.5372 | 2.0689 | 2.1153
786.22 | 4.2523 | 4.5353 | 2.0686 | 2.1153
786.319 | 4.2559 | 4.5372 | 2.0686 | 2.1153
786.42 | 4.2586 | 4.5385 | 2.0681 | 2.1153
786.519 | 4.2543 | 4.5372 | 2.0678 | 2.1153
786.619 | 4.2599 | 4.5353 | 2.0678 | 2.1138
786.72 | 4.2563 | 4.5372 | 2.0678 | 2.1133
786.819 | 4.2533 | 4.5445 | 2.0677 | 2.1133
786.92 | 4.249 | 4.5366 | 2.0675 | 2.1129
787.019 | 4.2536 | 4.5372 | 2.0673 | 2.1128
787.12 | 4.249 | 4.5425 | 2.0663 | 2.1128
787.219 | 4.2517 | 4.5385 | 2.0661 | 2.1128
787.319 | 4.2569 | 4.5359 | 2.0661 | 2.1128
787.42 | 4.2454 | 4.5425 | 2.0659 | 2.1126
787.519 | 4.2461 | 4.5372 | 2.0657 | 2.1126
787.62 | 4.2507 | 4.5405 | 2.0653 | 2.1124
787.719 | 4.2441 | 4.5379 | 2.0653 | 2.1101
787.819 | 4.2461 | 4.5412 | 2.0653 | 2.1098
787.92 | 4.2428 | 4.5405 | 2.0653 | 2.1095
788.019 | 4.2444 | 4.5399 | 2.0653 | 2.1092
788.12 | 4.2471 | 4.5412 | 2.0653 | 2.1089
788.219 | 4.2451 | 4.5405 | 2.064 | 2.1089
788.32 | 4.2431 | 4.5405 | 2.0635 | 2.1089
788.42 | 4.2428 | 4.5412 | 2.0634 | 2.1089
788.519 | 4.2467 | 4.5392 | 2.0632 | 2.1089
788.62 | 4.2411 | 4.5431 | 2.0625 | 2.1089
788.719 | 4.2402 | 4.5438 | 2.0625 | 2.1089
788.82 | 4.2385 | 4.5445 | 2.0624 | 2.1089
788.92 | 4.2418 | 4.5445 | 2.0624 | 2.1089
789.019 | 4.2454 | 4.5431 | 2.0624 | 2.1089
789.12 | 4.2431 | 4.5425 | 2.0624 | 2.1089
789.219 | 4.2382 | 4.5438 | 2.0624 | 2.1089
789.319 | 4.2369 | 4.5458 | 2.0624 | 2.1058
789.419 | 4.2375 | 4.5458 | 2.0624 | 2.1056
789.52 | 4.2382 | 4.5438 | 2.0624 | 2.1056
789.62 | 4.2332 | 4.5451 | 2.0624 | 2.1056
789.719 | 4.2362 | 4.5471 | 2.0624 | 2.1056
789.819 | 4.2369 | 4.5471 | 2.0623 | 2.1045
789.92 | 4.2398 | 4.5471 | 2.0602 | 2.1045
790.02 | 4.2342 | 4.5458 | 2.06 | 2.1045
790.12 | 4.2388 | 4.5477 | 2.0599 | 2.1044
790.22 | 4.2296 | 4.5484 | 2.0596 | 2.104
790.319 | 4.2339 | 4.5458 | 2.0594 | 2.1037
790.419 | 4.2332 | 4.5471 | 2.0578 | 2.1037
790.519 | 4.2339 | 4.5497 | 2.0575 | 2.1037
790.62 | 4.2346 | 4.5477 | 2.0573 | 2.1037
790.72 | 4.2326 | 4.5484 | 2.057 | 2.1037
790.819 | 4.2286 | 4.5477 | 2.0568 | 2.1037
790.92 | 4.229 | 4.5464 | 2.0568 | 2.102
791.019 | 4.228 | 4.5477 | 2.0568 | 2.1018
791.12 | 4.2237 | 4.5471 | 2.0568 | 2.1014
791.219 | 4.2296 | 4.5504 | 2.0568 | 2.1012
791.319 | 4.229 | 4.5497 | 2.0567 | 2.1011
791.42 | 4.2263 | 4.553 | 2.0562 | 2.1005
791.519 | 4.226 | 4.5477 | 2.0549 | 2.1005
791.62 | 4.2214 | 4.5491 | 2.0543 | 2.1005
791.719 | 4.224 | 4.5497 | 2.0541 | 2.1005
791.819 | 4.226 | 4.553 | 2.0539 | 2.1005
791.92 | 4.2198 | 4.5523 | 2.0539 | 2.1005
792.019 | 4.2198 | 4.553 | 2.0539 | 2.1005
792.12 | 4.2188 | 4.5537 | 2.0532 | 2.0998
792.219 | 4.2217 | 4.5497 | 2.0532 | 2.0981
792.32 | 4.2185 | 4.5517 | 2.0532 | 2.0981
792.42 | 4.2224 | 4.5497 | 2.0532 | 2.0981
792.519 | 4.2142 | 4.5537 | 2.0532 | 2.0981
792.62 | 4.2148 | 4.555 | 2.0513 | 2.0981
792.719 | 4.2139 | 4.553 | 2.0513 | 2.0981
792.82 | 4.2162 | 4.5517 | 2.0509 | 2.0981
792.92 | 4.2109 | 4.551 | 2.0509 | 2.0981
793.019 | 4.2116 | 4.551 | 2.0505 | 2.0981
793.12 | 4.2119 | 4.5517 | 2.0505 | 2.0975
793.219 | 4.2109 | 4.5523 | 2.0503 | 2.0971
793.319 | 4.2073 | 4.551 | 2.0502 | 2.0966
793.419 | 4.2066 | 4.5543 | 2.0501 | 2.0966
793.52 | 4.2125 | 4.5556 | 2.0501 | 2.0952
793.62 | 4.2148 | 4.555 | 2.0501 | 2.0952
793.719 | 4.2102 | 4.5543 | 2.0488 | 2.0952
793.819 | 4.2076 | 4.5517 | 2.0485 | 2.0952
793.92 | 4.2145 | 4.5569 | 2.0485 | 2.0952
794.02 | 4.2129 | 4.553 | 2.0479 | 2.0952
794.119 | 4.2129 | 4.5556 | 2.0477 | 2.0952
794.22 | 4.2066 | 4.5556 | 2.0477 | 2.0933
794.319 | 4.2056 | 4.5569 | 2.0477 | 2.0932
794.42 | 4.204 | 4.5576 | 2.0477 | 2.0927
794.519 | 4.2046 | 4.5576 | 2.0477 | 2.0925
794.62 | 4.2046 | 4.5589 | 2.0475 | 2.0921
794.72 | 4.2089 | 4.5583 | 2.046 | 2.0921
794.819 | 4.2056 | 4.5589 | 2.0457 | 2.0921
794.92 | 4.207 | 4.5576 | 2.0455 | 2.0921
795.019 | 4.2053 | 4.5589 | 2.0452 | 2.0921
795.12 | 4.2017 | 4.5556 | 2.045 | 2.0921
795.219 | 4.201 | 4.5583 | 2.0446 | 2.0921
795.319 | 4.1974 | 4.5569 | 2.0446 | 2.0904
795.42 | 4.1994 | 4.5583 | 2.0446 | 2.09
795.519 | 4.1997 | 4.5576 | 2.0446 | 2.0896
795.62 | 4.1964 | 4.5589 | 2.0446 | 2.0894
795.719 | 4.2004 | 4.5583 | 2.0446 | 2.0894
795.819 | 4.1994 | 4.5609 | 2.0429 | 2.0894
795.92 | 4.1994 | 4.5609 | 2.0426 | 2.0894
796.019 | 4.1938 | 4.5589 | 2.0425 | 2.0894
796.12 | 4.1945 | 4.5616 | 2.0422 | 2.0894
796.219 | 4.1862 | 4.5616 | 2.0419 | 2.0894
796.32 | 4.1925 | 4.5609 | 2.0416 | 2.0894
796.42 | 4.1928 | 4.5596 | 2.0416 | 2.0874
796.519 | 4.1905 | 4.5609 | 2.0416 | 2.0873
796.62 | 4.1895 | 4.5609 | 2.0416 | 2.0869
796.719 | 4.1954 | 4.5642 | 2.0416 | 2.0867
796.82 | 4.1889 | 4.5635 | 2.0415 | 2.0865
796.919 | 4.1862 | 4.5589 | 2.0401 | 2.0865
797.019 | 4.1912 | 4.5622 | 2.0397 | 2.0865
797.12 | 4.1856 | 4.5616 | 2.0396 | 2.0865
797.219 | 4.1843 | 4.5596 | 2.0391 | 2.0865
797.319 | 4.1876 | 4.5648 | 2.0388 | 2.0865
797.419 | 4.1833 | 4.5622 | 2.0387 | 2.0865
797.52 | 4.1882 | 4.5648 | 2.0387 | 2.0848
797.62 | 4.1833 | 4.5655 | 2.0383 | 2.0848
797.719 | 4.1849 | 4.5635 | 2.0383 | 2.0848
797.819 | 4.1836 | 4.5622 | 2.0383 | 2.0848
797.92 | 4.1849 | 4.5648 | 2.0371 | 2.0848
798.02 | 4.1839 | 4.5668 | 2.0371 | 2.0829
798.119 | 4.1859 | 4.5635 | 2.0371 | 2.0829
798.22 | 4.1787 | 4.5629 | 2.0371 | 2.0829
798.319 | 4.1803 | 4.5675 | 2.0371 | 2.0827
798.42 | 4.1767 | 4.5688 | 2.0359 | 2.0827
798.519 | 4.18 | 4.5622 | 2.0355 | 2.0827
798.62 | 4.1787 | 4.5681 | 2.0355 | 2.0818
798.72 | 4.1741 | 4.5662 | 2.0355 | 2.0814
798.819 | 4.1777 | 4.5675 | 2.0355 | 2.0813
798.92 | 4.1747 | 4.5708 | 2.0353 | 2.081
799.019 | 4.1711 | 4.5714 | 2.0352 | 2.0807
799.12 | 4.1701 | 4.5727 | 2.0337 | 2.0807
799.219 | 4.1737 | 4.5694 | 2.0333 | 2.0807
799.319 | 4.1708 | 4.5681 | 2.0332 | 2.0807
799.42 | 4.1724 | 4.5721 | 2.0327 | 2.0807
799.519 | 4.1698 | 4.5681 | 2.0326 | 2.0807
799.62 | 4.1639 | 4.5714 | 2.0326 | 2.0791
799.719 | 4.1682 | 4.5694 | 2.0326 | 2.0791
799.819 | 4.1639 | 4.5721 | 2.0326 | 2.0786
799.92 | 4.1645 | 4.5701 | 2.0326 | 2.0783
800.019 | 4.1606 | 4.5694 | 2.0326 | 2.0781
800.12 | 4.1665 | 4.5681 | 2.0324 | 2.078
800.219 | 4.1668 | 4.5701 | 2.0308 | 2.078
800.32 | 4.1672 | 4.5714 | 2.0306 | 2.078
800.42 | 4.1691 | 4.5721 | 2.0304 | 2.078
800.519 | 4.1616 | 4.574 | 2.0303 | 2.078
800.62 | 4.1662 | 4.5727 | 2.0299 | 2.078
800.719 | 4.157 | 4.5688 | 2.0299 | 2.0765
800.82 | 4.1596 | 4.5721 | 2.0299 | 2.0761
800.92 | 4.1527 | 4.5727 | 2.0299 | 2.0761
801.02 | 4.159 | 4.5727 | 2.0299 | 2.0756
801.12 | 4.1537 | 4.5734 | 2.0299 | 2.0756
801.219 | 4.156 | 4.5714 | 2.0298 | 2.0752
801.319 | 4.155 | 4.574 | 2.0283 | 2.0752
801.419 | 4.1517 | 4.5721 | 2.0279 | 2.0752
801.52 | 4.157 | 4.5734 | 2.0278 | 2.0752
801.62 | 4.1557 | 4.574 | 2.0274 | 2.0752
801.719 | 4.1567 | 4.5747 | 2.0273 | 2.0752
801.819 | 4.1576 | 4.576 | 2.0269 | 2.0752
801.92 | 4.1573 | 4.5767 | 2.0269 | 2.0751
802.02 | 4.154 | 4.576 | 2.0266 | 2.0746
802.12 | 4.1599 | 4.578 | 2.0265 | 2.0744
802.22 | 4.1553 | 4.5754 | 2.0262 | 2.074
802.319 | 4.1521 | 4.5747 | 2.0261 | 2.0739
802.419 | 4.1557 | 4.578 | 2.0252 | 2.0739
802.519 | 4.1484 | 4.5754 | 2.0249 | 2.0739
802.62 | 4.1514 | 4.578 | 2.0249 | 2.0739
802.72 | 4.1514 | 4.578 | 2.0249 | 2.0739
802.819 | 4.1491 | 4.5773 | 2.0249 | 2.0739
802.92 | 4.1557 | 4.5767 | 2.0249 | 2.0714
803.019 | 4.1511 | 4.5786 | 2.0249 | 2.0714
803.12 | 4.1475 | 4.5793 | 2.0249 | 2.0714
803.219 | 4.1475 | 4.5793 | 2.0249 | 2.0714
803.319 | 4.1478 | 4.5806 | 2.0249 | 2.0714
803.42 | 4.1455 | 4.5806 | 2.0249 | 2.0693
803.519 | 4.1521 | 4.58 | 2.0242 | 2.0691
803.62 | 4.1458 | 4.5754 | 2.0223 | 2.0691
803.719 | 4.1461 | 4.5806 | 2.0221 | 2.0691
803.819 | 4.1498 | 4.5793 | 2.0216 | 2.0691
803.92 | 4.1498 | 4.5819 | 2.0216 | 2.0691
804.019 | 4.1498 | 4.5786 | 2.0216 | 2.0678
804.12 | 4.1438 | 4.5819 | 2.0216 | 2.0675
804.219 | 4.1382 | 4.5786 | 2.0216 | 2.0672
804.32 | 4.1415 | 4.5806 | 2.0216 | 2.0671
804.42 | 4.1376 | 4.5832 | 2.0216 | 2.0667
804.519 | 4.1468 | 4.5806 | 2.0198 | 2.0667
804.62 | 4.1412 | 4.5826 | 2.0193 | 2.0667
804.719 | 4.1399 | 4.5813 | 2.0192 | 2.0667
804.819 | 4.1415 | 4.5826 | 2.0187 | 2.0667
804.92 | 4.1369 | 4.5826 | 2.0187 | 2.0667
805.02 | 4.1323 | 4.5806 | 2.0184 | 2.0665
805.12 | 4.1333 | 4.5846 | 2.0184 | 2.0648
805.219 | 4.133 | 4.5846 | 2.0184 | 2.0644
805.319 | 4.1376 | 4.5852 | 2.0184 | 2.0641
805.419 | 4.132 | 4.5813 | 2.0184 | 2.064
805.52 | 4.135 | 4.5865 | 2.0184 | 2.0636
805.62 | 4.134 | 4.5826 | 2.0184 | 2.0634
805.719 | 4.1274 | 4.5859 | 2.0164 | 2.0634
805.819 | 4.1271 | 4.5832 | 2.0162 | 2.0634
805.92 | 4.129 | 4.5859 | 2.0159 | 2.0634
806.02 | 4.1287 | 4.5859 | 2.0155 | 2.0634
806.119 | 4.1264 | 4.5839 | 2.0154 | 2.0634
806.22 | 4.1241 | 4.5872 | 2.0154 | 2.0617
806.319 | 4.1258 | 4.5898 | 2.0154 | 2.0615
806.42 | 4.1231 | 4.5878 | 2.0154 | 2.0612
806.519 | 4.1235 | 4.5885 | 2.0154 | 2.061
806.62 | 4.1254 | 4.5865 | 2.0154 | 2.0606
806.72 | 4.1231 | 4.5892 | 2.014 | 2.0606
806.819 | 4.1244 | 4.5859 | 2.0134 | 2.0606
806.92 | 4.1212 | 4.5872 | 2.0134 | 2.0606
807.019 | 4.1175 | 4.5878 | 2.0134 | 2.0606
807.12 | 4.1205 | 4.5872 | 2.0129 | 2.0606
807.219 | 4.1221 | 4.5878 | 2.0129 | 2.0606
807.319 | 4.1205 | 4.5905 | 2.0129 | 2.0606
807.42 | 4.1175 | 4.5905 | 2.0129 | 2.0606
807.519 | 4.1205 | 4.5905 | 2.0129 | 2.0606
807.62 | 4.1146 | 4.5898 | 2.0129 | 2.0581
807.719 | 4.1212 | 4.5925 | 2.0129 | 2.058
807.819 | 4.1152 | 4.5885 | 2.0107 | 2.058
807.92 | 4.1172 | 4.5898 | 2.0107 | 2.058
808.019 | 4.1149 | 4.5911 | 2.0105 | 2.058
808.12 | 4.1129 | 4.5911 | 2.0102 | 2.0578
808.219 | 4.109 | 4.5898 | 2.01 | 2.0578
808.32 | 4.1119 | 4.5911 | 2.01 | 2.0563
808.42 | 4.11 | 4.5905 | 2.01 | 2.0561
808.519 | 4.1146 | 4.5911 | 2.01 | 2.0558
808.62 | 4.1146 | 4.5918 | 2.01 | 2.0556
808.719 | 4.1119 | 4.5905 | 2.01 | 2.0553
808.819 | 4.111 | 4.5918 | 2.01 | 2.0551
808.92 | 4.1073 | 4.5898 | 2.0081 | 2.0551
809.02 | 4.1096 | 4.5944 | 2.0079 | 2.0551
809.12 | 4.1146 | 4.5918 | 2.0077 | 2.0551
809.219 | 4.107 | 4.5944 | 2.0074 | 2.0551
809.319 | 4.1103 | 4.5944 | 2.0071 | 2.0549
809.419 | 4.1034 | 4.5938 | 2.0069 | 2.0547
809.52 | 4.107 | 4.5977 | 2.0069 | 2.0533
809.62 | 4.1044 | 4.5938 | 2.0069 | 2.053
809.719 | 4.1047 | 4.5938 | 2.0069 | 2.0529
809.819 | 4.1054 | 4.5957 | 2.0069 | 2.0529
809.92 | 4.1034 | 4.5997 | 2.0069 | 2.0525
810.02 | 4.106 | 4.5944 | 2.0048 | 2.0525
810.12 | 4.106 | 4.5977 | 2.0045 | 2.0525
810.22 | 4.106 | 4.5977 | 2.0043 | 2.0525
810.319 | 4.106 | 4.5964 | 2.0041 | 2.0525
810.42 | 4.0952 | 4.5971 | 2.0038 | 2.0522
810.519 | 4.0975 | 4.5964 | 2.0037 | 2.0521
810.62 | 4.1041 | 4.5964 | 2.0037 | 2.0504
810.72 | 4.0972 | 4.5984 | 2.0036 | 2.0504
810.819 | 4.0965 | 4.601 | 2.0025 | 2.0504
810.92 | 4.1034 | 4.5977 | 2.0025 | 2.0504
811.019 | 4.0965 | 4.5977 | 2.0018 | 2.0504
811.12 | 4.0958 | 4.599 | 2.0018 | 2.0493
811.219 | 4.0909 | 4.5984 | 2.0018 | 2.0493
811.319 | 4.0995 | 4.599 | 2.0018 | 2.0493
811.42 | 4.0906 | 4.599 | 2.0018 | 2.0491
811.52 | 4.0955 | 4.5971 | 2.0018 | 2.0479
811.62 | 4.0919 | 4.5925 | 2.0018 | 2.0473
811.719 | 4.0893 | 4.603 | 2.0018 | 2.0473
811.819 | 4.0899 | 4.6023 | 2.0018 | 2.0469
811.92 | 4.0883 | 4.5997 | 2.0018 | 2.0467
812.019 | 4.0853 | 4.601 | 2.0018 | 2.0465
812.12 | 4.087 | 4.6017 | 1.9998 | 2.0465
812.219 | 4.0896 | 4.5997 | 1.9996 | 2.0465
812.32 | 4.0843 | 4.5984 | 1.9992 | 2.0463
812.42 | 4.0876 | 4.601 | 1.9992 | 2.046
812.519 | 4.0886 | 4.6036 | 1.9988 | 2.0457
812.62 | 4.0866 | 4.603 | 1.9987 | 2.0456
812.719 | 4.0853 | 4.6023 | 1.9987 | 2.0448
812.819 | 4.0814 | 4.601 | 1.9987 | 2.0442
812.92 | 4.0804 | 4.601 | 1.9987 | 2.0442
813.02 | 4.0824 | 4.6017 | 1.9987 | 2.0438
813.12 | 4.082 | 4.6023 | 1.9987 | 2.0438
813.219 | 4.0853 | 4.6017 | 1.9987 | 2.0433
813.319 | 4.0876 | 4.6023 | 1.9967 | 2.0433
813.419 | 4.0857 | 4.6056 | 1.9964 | 2.0432
813.52 | 4.0771 | 4.603 | 1.9961 | 2.043
813.62 | 4.083 | 4.6063 | 1.996 | 2.0428
813.72 | 4.0738 | 4.6063 | 1.9959 | 2.0427
813.819 | 4.0784 | 4.6063 | 1.9959 | 2.0419
813.919 | 4.0732 | 4.6069 | 1.9959 | 2.0414
814.02 | 4.082 | 4.6056 | 1.9959 | 2.0411
814.12 | 4.0758 | 4.603 | 1.9959 | 2.0409
814.22 | 4.0712 | 4.6063 | 1.9946 | 2.0409
814.319 | 4.0709 | 4.6056 | 1.9945 | 2.0409
814.419 | 4.0751 | 4.6069 | 1.9926 | 2.0409
814.519 | 4.0778 | 4.6043 | 1.9923 | 2.0409
814.62 | 4.0705 | 4.6082 | 1.9921 | 2.0409
814.72 | 4.0761 | 4.6102 | 1.9919 | 2.0409
814.819 | 4.0725 | 4.6076 | 1.9917 | 2.0409
814.92 | 4.0735 | 4.6089 | 1.9917 | 2.0393
815.019 | 4.0712 | 4.6102 | 1.9908 | 2.0393
815.12 | 4.0755 | 4.6089 | 1.9908 | 2.0393
815.219 | 4.0705 | 4.6076 | 1.9908 | 2.0393
815.319 | 4.0712 | 4.6063 | 1.9908 | 2.0393
815.42 | 4.0672 | 4.6069 | 1.9908 | 2.0393
815.519 | 4.0649 | 4.6109 | 1.9908 | 2.0393
815.62 | 4.0623 | 4.6115 | 1.9908 | 2.038
815.719 | 4.0692 | 4.6063 | 1.9908 | 2.0366
815.819 | 4.0669 | 4.6082 | 1.988 | 2.0366
815.92 | 4.0643 | 4.6122 | 1.988 | 2.0361
816.019 | 4.0656 | 4.6109 | 1.988 | 2.0361
816.12 | 4.0603 | 4.6115 | 1.988 | 2.0358
816.219 | 4.0617 | 4.6089 | 1.988 | 2.0355
816.32 | 4.0623 | 4.6128 | 1.988 | 2.0351
816.42 | 4.0587 | 4.6109 | 1.988 | 2.035
816.519 | 4.0534 | 4.6122 | 1.986 | 2.035
816.62 | 4.0531 | 4.6115 | 1.9856 | 2.035
816.719 | 4.0541 | 4.6128 | 1.9854 | 2.035
816.819 | 4.0557 | 4.6141 | 1.985 | 2.035
816.92 | 4.0554 | 4.6115 | 1.9848 | 2.035
817.02 | 4.0551 | 4.6135 | 1.9846 | 2.035
817.12 | 4.0485 | 4.6141 | 1.9846 | 2.033
817.219 | 4.0472 | 4.6135 | 1.9846 | 2.0328
817.319 | 4.0501 | 4.6135 | 1.9846 | 2.0323
817.419 | 4.0531 | 4.6141 | 1.9846 | 2.0323
817.52 | 4.0465 | 4.6135 | 1.9846 | 2.0321
817.62 | 4.0515 | 4.6148 | 1.9831 | 2.0321
817.72 | 4.0485 | 4.6141 | 1.9826 | 2.0321
817.819 | 4.0469 | 4.6141 | 1.9825 | 2.0321
817.919 | 4.0449 | 4.6135 | 1.9821 | 2.0321
818.02 | 4.0442 | 4.6168 | 1.982 | 2.0321
818.12 | 4.0442 | 4.6168 | 1.9818 | 2.0321
818.22 | 4.0436 | 4.6168 | 1.9818 | 2.0301
818.319 | 4.0459 | 4.6155 | 1.9818 | 2.0301
818.419 | 4.0409 | 4.6181 | 1.9818 | 2.0297
818.519 | 4.0426 | 4.6174 | 1.9818 | 2.0295
818.62 | 4.0413 | 4.6155 | 1.9818 | 2.0293
818.72 | 4.0446 | 4.6168 | 1.9801 | 2.0293
818.819 | 4.0426 | 4.6174 | 1.98 | 2.0293
818.92 | 4.0393 | 4.6168 | 1.9796 | 2.0293
819.019 | 4.0413 | 4.6168 | 1.9794 | 2.0293
819.12 | 4.0442 | 4.6187 | 1.979 | 2.0293
819.219 | 4.0416 | 4.6181 | 1.9789 | 2.0293
819.319 | 4.0386 | 4.6174 | 1.9789 | 2.0273
819.42 | 4.0462 | 4.6194 | 1.9789 | 2.0269
819.519 | 4.0354 | 4.6187 | 1.9789 | 2.0268
819.62 | 4.0347 | 4.6194 | 1.9789 | 2.0264
819.719 | 4.0363 | 4.6214 | 1.9789 | 2.0263
819.819 | 4.0393 | 4.6194 | 1.9769 | 2.0263
819.92 | 4.0373 | 4.6207 | 1.9766 | 2.0263
820.019 | 4.035 | 4.6187 | 1.9765 | 2.0263
820.12 | 4.0331 | 4.6187 | 1.9761 | 2.0263
820.219 | 4.034 | 4.6227 | 1.976 | 2.0263
820.32 | 4.0281 | 4.6207 | 1.976 | 2.0245
820.42 | 4.0311 | 4.6227 | 1.976 | 2.0244
820.519 | 4.0291 | 4.622 | 1.976 | 2.0239
820.62 | 4.0337 | 4.6187 | 1.9755 | 2.0239
820.719 | 4.0275 | 4.6227 | 1.9755 | 2.0239
820.819 | 4.0304 | 4.6234 | 1.9755 | 2.0239
820.92 | 4.0301 | 4.6234 | 1.9755 | 2.0239
821.02 | 4.0268 | 4.6247 | 1.9732 | 2.0239
821.12 | 4.0271 | 4.6247 | 1.9732 | 2.0223
821.219 | 4.0252 | 4.622 | 1.9732 | 2.0223
821.319 | 4.0268 | 4.6227 | 1.9732 | 2.0223
821.419 | 4.0252 | 4.6234 | 1.9732 | 2.0223
821.52 | 4.0225 | 4.6253 | 1.9732 | 2.0209
821.62 | 4.0192 | 4.624 | 1.9732 | 2.0206
821.72 | 4.0242 | 4.626 | 1.9724 | 2.0206
821.819 | 4.0199 | 4.622 | 1.9724 | 2.0206
821.919 | 4.0222 | 4.624 | 1.9724 | 2.0205
822.02 | 4.0196 | 4.624 | 1.9704 | 2.0205
822.12 | 4.0169 | 4.626 | 1.9704 | 2.0205
822.22 | 4.0196 | 4.6266 | 1.9698 | 2.0205
822.319 | 4.0186 | 4.626 | 1.9698 | 2.0205
822.419 | 4.0196 | 4.626 | 1.9695 | 2.0205
822.519 | 4.015 | 4.6247 | 1.9695 | 2.0188
822.62 | 4.0206 | 4.6247 | 1.9695 | 2.0186
822.72 | 4.0143 | 4.6273 | 1.9695 | 2.0183
822.819 | 4.013 | 4.6306 | 1.9695 | 2.0181
822.92 | 4.0189 | 4.6286 | 1.9695 | 2.0176
823.019 | 4.0114 | 4.6293 | 1.9692 | 2.0176
823.12 | 4.0087 | 4.628 | 1.9673 | 2.0176
823.219 | 4.0137 | 4.6286 | 1.9672 | 2.0176
823.319 | 4.011 | 4.6293 | 1.9668 | 2.0176
823.42 | 4.0107 | 4.6286 | 1.9664 | 2.0176
823.519 | 4.0107 | 4.6312 | 1.9664 | 2.0176
823.62 | 4.0087 | 4.6293 | 1.9664 | 2.0155
823.719 | 4.0097 | 4.6326 | 1.9664 | 2.0153
823.819 | 4.0091 | 4.6286 | 1.9664 | 2.0151
823.92 | 4.0031 | 4.6312 | 1.9664 | 2.0148
824.019 | 4.0068 | 4.6319 | 1.9664 | 2.0147
824.12 | 4.0035 | 4.6306 | 1.9642 | 2.0147
824.219 | 4.0084 | 4.6339 | 1.9641 | 2.0147
824.32 | 4.0048 | 4.6332 | 1.9637 | 2.0147
824.42 | 4.0081 | 4.6326 | 1.9636 | 2.0147
824.519 | 3.9962 | 4.6319 | 1.963 | 2.0147
824.62 | 4.0051 | 4.6332 | 1.963 | 2.0125
824.719 | 3.9999 | 4.6319 | 1.963 | 2.0125
824.819 | 3.9985 | 4.6306 | 1.963 | 2.0121
824.92 | 3.9959 | 4.6306 | 1.963 | 2.0118
825.02 | 4.0005 | 4.6332 | 1.963 | 2.0117
825.12 | 3.9939 | 4.6319 | 1.963 | 2.0115
825.219 | 3.9992 | 4.6306 | 1.9612 | 2.0115
825.319 | 3.9976 | 4.628 | 1.9607 | 2.0115
825.419 | 3.9976 | 4.6339 | 1.9607 | 2.0115
825.52 | 3.9962 | 4.6352 | 1.9603 | 2.0115
825.62 | 3.9923 | 4.6312 | 1.9601 | 2.0115
825.72 | 3.9897 | 4.6319 | 1.9597 | 2.0115
825.819 | 3.9923 | 4.6339 | 1.9597 | 2.0097
825.919 | 3.9926 | 4.6339 | 1.9597 | 2.0092
826.02 | 3.9887 | 4.6352 | 1.9597 | 2.0089
826.119 | 3.988 | 4.6345 | 1.9597 | 2.0087
826.22 | 3.9864 | 4.6352 | 1.9582 | 2.0087
826.319 | 3.9834 | 4.6378 | 1.9582 | 2.0087
826.42 | 3.9933 | 4.6378 | 1.9582 | 2.0087
826.519 | 3.9857 | 4.6352 | 1.9582 | 2.0087
826.62 | 3.9841 | 4.6391 | 1.9582 | 2.0071
826.721 | 3.986 | 4.6391 | 1.9582 | 2.0071
826.819 | 3.9831 | 4.6385 | 1.9582 | 2.0071
826.92 | 3.9837 | 4.6391 | 1.9582 | 2.0071
827.019 | 3.9824 | 4.6372 | 1.9582 | 2.006
827.12 | 3.9851 | 4.6372 | 1.9582 | 2.006
827.219 | 3.9811 | 4.6385 | 1.9582 | 2.0058
827.319 | 3.9805 | 4.6372 | 1.9582 | 2.0055
827.42 | 3.9805 | 4.6411 | 1.9557 | 2.0055
827.519 | 3.9824 | 4.6404 | 1.9554 | 2.0055
827.62 | 3.9841 | 4.6378 | 1.9553 | 2.0055
827.719 | 3.9791 | 4.6404 | 1.9549 | 2.0055
827.819 | 3.9801 | 4.6404 | 1.9547 | 2.0051
827.92 | 3.9798 | 4.6398 | 1.9546 | 2.005
828.019 | 3.9798 | 4.6411 | 1.9546 | 2.0033
828.12 | 3.9805 | 4.6398 | 1.9546 | 2.0033
828.219 | 3.9765 | 4.6411 | 1.9546 | 2.003
828.32 | 3.9745 | 4.6424 | 1.9546 | 2.0025
828.42 | 3.9782 | 4.6404 | 1.9546 | 2.0024
828.519 | 3.9778 | 4.6418 | 1.9526 | 2.0024
828.62 | 3.9752 | 4.6444 | 1.9525 | 2.0024
828.719 | 3.9759 | 4.6418 | 1.9523 | 2.0024
828.819 | 3.9749 | 4.6431 | 1.9518 | 2.0022
828.919 | 3.9696 | 4.6424 | 1.9518 | 2.0021
829.02 | 3.9709 | 4.6444 | 1.9518 | 2.0005
829.12 | 3.9729 | 4.6431 | 1.9518 | 2.0003
829.219 | 3.967 | 4.6437 | 1.9518 | 1.9999
829.319 | 3.9673 | 4.6418 | 1.9518 | 1.9999
829.419 | 3.9683 | 4.6444 | 1.9518 | 1.9995
829.52 | 3.9627 | 4.647 | 1.9518 | 1.9992
829.62 | 3.966 | 4.6444 | 1.9497 | 1.9992
829.72 | 3.9653 | 4.6444 | 1.9493 | 1.9992
829.819 | 3.9713 | 4.6437 | 1.9493 | 1.9992
829.919 | 3.967 | 4.647 | 1.9488 | 1.9992
830.019 | 3.964 | 4.645 | 1.9488 | 1.9992
830.119 | 3.9597 | 4.647 | 1.9488 | 1.9992
830.22 | 3.9594 | 4.6464 | 1.9488 | 1.9975
830.319 | 3.966 | 4.6457 | 1.9488 | 1.9975
830.42 | 3.9624 | 4.6464 | 1.9488 | 1.9975
830.519 | 3.963 | 4.6497 | 1.9488 | 1.9975
830.62 | 3.9604 | 4.6464 | 1.9488 | 1.9975
830.72 | 3.9574 | 4.645 | 1.9457 | 1.9975
830.819 | 3.9522 | 4.647 | 1.9455 | 1.9975
830.92 | 3.963 | 4.6477 | 1.9452 | 1.9975
831.019 | 3.9555 | 4.6424 | 1.945 | 1.9975
831.12 | 3.9565 | 4.649 | 1.9444 | 1.9975
831.219 | 3.9584 | 4.6503 | 1.9444 | 1.9966
831.319 | 3.9584 | 4.647 | 1.9444 | 1.9962
831.42 | 3.9551 | 4.649 | 1.9444 | 1.9959
831.519 | 3.9436 | 4.651 | 1.9443 | 1.9959
831.62 | 3.9538 | 4.6529 | 1.944 | 1.9954
831.719 | 3.9512 | 4.649 | 1.9438 | 1.9951
831.819 | 3.9486 | 4.649 | 1.9427 | 1.9951
831.92 | 3.9515 | 4.6497 | 1.9424 | 1.9951
832.019 | 3.9482 | 4.6523 | 1.9424 | 1.9951
832.12 | 3.9476 | 4.6477 | 1.942 | 1.9951
832.219 | 3.9427 | 4.6503 | 1.9418 | 1.9951
832.32 | 3.9525 | 4.649 | 1.9418 | 1.9924
832.419 | 3.945 | 4.6516 | 1.9418 | 1.9924
832.519 | 3.9482 | 4.6516 | 1.9418 | 1.9924
832.62 | 3.9486 | 4.651 | 1.9418 | 1.9924
832.719 | 3.9479 | 4.6516 | 1.9418 | 1.9924
832.819 | 3.9509 | 4.6523 | 1.9418 | 1.9903
832.919 | 3.9413 | 4.6529 | 1.9418 | 1.9903
833.02 | 3.9476 | 4.6529 | 1.9418 | 1.9903
833.12 | 3.943 | 4.6529 | 1.9418 | 1.9903
833.219 | 3.941 | 4.6536 | 1.9414 | 1.9895
833.319 | 3.9423 | 4.6543 | 1.9384 | 1.9895
833.419 | 3.945 | 4.6529 | 1.9384 | 1.9895
833.52 | 3.9394 | 4.6556 | 1.9384 | 1.9895
833.62 | 3.9423 | 4.6549 | 1.9384 | 1.9895
833.72 | 3.9377 | 4.6556 | 1.9383 | 1.9895
833.819 | 3.9394 | 4.6543 | 1.9381 | 1.9895
833.919 | 3.9351 | 4.6543 | 1.9366 | 1.9895
834.019 | 3.9371 | 4.6549 | 1.9364 | 1.9895
834.12 | 3.94 | 4.6549 | 1.9363 | 1.9895
834.22 | 3.9367 | 4.6569 | 1.936 | 1.9895
834.319 | 3.9446 | 4.6575 | 1.9357 | 1.9895
834.42 | 3.9305 | 4.6543 | 1.9354 | 1.9895
834.519 | 3.9377 | 4.6529 | 1.9354 | 1.9873
834.62 | 3.9341 | 4.6543 | 1.9354 | 1.9869
834.72 | 3.9321 | 4.6582 | 1.9353 | 1.9865
834.819 | 3.9338 | 4.6582 | 1.9351 | 1.9863
834.92 | 3.9275 | 4.6582 | 1.9347 | 1.9859
835.019 | 3.9315 | 4.6575 | 1.9335 | 1.9859
835.12 | 3.9302 | 4.6589 | 1.933 | 1.9859
835.219 | 3.9318 | 4.6569 | 1.9327 | 1.9859
835.319 | 3.9318 | 4.6589 | 1.9326 | 1.9859
835.42 | 3.9298 | 4.6582 | 1.9322 | 1.9859
835.519 | 3.9269 | 4.6602 | 1.9319 | 1.9859
835.62 | 3.9279 | 4.6602 | 1.9319 | 1.9838
835.719 | 3.9252 | 4.6595 | 1.9319 | 1.9837
835.819 | 3.9226 | 4.6582 | 1.9319 | 1.9834
835.92 | 3.9229 | 4.6621 | 1.9319 | 1.9829
836.019 | 3.9265 | 4.6569 | 1.9316 | 1.9828
836.12 | 3.9236 | 4.6589 | 1.93 | 1.9828
836.219 | 3.921 | 4.6602 | 1.9297 | 1.9828
836.32 | 3.9193 | 4.6615 | 1.9296 | 1.9828
836.42 | 3.9167 | 4.6641 | 1.9292 | 1.9828
836.519 | 3.916 | 4.6608 | 1.929 | 1.9828
836.62 | 3.9196 | 4.6602 | 1.9286 | 1.9828
836.719 | 3.918 | 4.6661 | 1.9286 | 1.9806
836.819 | 3.9154 | 4.6641 | 1.9286 | 1.9805
836.919 | 3.9098 | 4.6641 | 1.9286 | 1.9803
837.02 | 3.9167 | 4.6661 | 1.9286 | 1.9799
837.12 | 3.919 | 4.6641 | 1.9284 | 1.9795
837.219 | 3.9118 | 4.6654 | 1.9268 | 1.9795
837.319 | 3.9088 | 4.6648 | 1.9268 | 1.9795
837.419 | 3.9154 | 4.6674 | 1.9268 | 1.9795
837.52 | 3.9052 | 4.6635 | 1.9263 | 1.9795
837.62 | 3.9173 | 4.6641 | 1.9259 | 1.9795
837.72 | 3.9137 | 4.6648 | 1.9253 | 1.9795
837.819 | 3.9085 | 4.6667 | 1.9253 | 1.9795
837.919 | 3.9134 | 4.6648 | 1.9253 | 1.9776
838.019 | 3.9049 | 4.6667 | 1.9253 | 1.9768
838.119 | 3.9032 | 4.6654 | 1.9253 | 1.9767
838.22 | 3.9026 | 4.6674 | 1.9253 | 1.9765
838.319 | 3.9068 | 4.6661 | 1.924 | 1.9765
838.42 | 3.9006 | 4.6641 | 1.9235 | 1.9765
838.519 | 3.9052 | 4.6641 | 1.9234 | 1.9765
838.62 | 3.9006 | 4.6661 | 1.923 | 1.9765
838.72 | 3.9022 | 4.6661 | 1.9226 | 1.9765
838.819 | 3.9026 | 4.6654 | 1.9226 | 1.9748
838.92 | 3.9039 | 4.6694 | 1.9226 | 1.9744
839.019 | 3.8973 | 4.6727 | 1.9226 | 1.9744
839.12 | 3.9016 | 4.6694 | 1.9226 | 1.9739
839.219 | 3.8966 | 4.67 | 1.9226 | 1.9739
839.319 | 3.8976 | 4.67 | 1.921 | 1.9739
839.42 | 3.8901 | 4.6687 | 1.921 | 1.9739
839.52 | 3.8983 | 4.67 | 1.921 | 1.9739
839.62 | 3.8947 | 4.67 | 1.9205 | 1.9739
839.719 | 3.8996 | 4.6694 | 1.9205 | 1.9714
839.819 | 3.8947 | 4.6707 | 1.9205 | 1.9714
839.921 | 3.893 | 4.6687 | 1.9205 | 1.9714
840.019 | 3.8966 | 4.6687 | 1.9205 | 1.9714
840.12 | 3.894 | 4.6687 | 1.9205 | 1.9702
840.219 | 3.8993 | 4.6713 | 1.9205 | 1.9702
840.32 | 3.8907 | 4.672 | 1.9205 | 1.9696
840.419 | 3.8989 | 4.6746 | 1.9205 | 1.9695
840.519 | 3.8933 | 4.6733 | 1.919 | 1.9695
840.62 | 3.8907 | 4.6733 | 1.9188 | 1.9695
840.719 | 3.8887 | 4.674 | 1.9185 | 1.9691
840.819 | 3.8933 | 4.6727 | 1.9182 | 1.9688
840.919 | 3.8878 | 4.674 | 1.9179 | 1.9685
841.02 | 3.8822 | 4.672 | 1.9179 | 1.9675
841.12 | 3.8868 | 4.6733 | 1.9179 | 1.9673
841.219 | 3.8838 | 4.6727 | 1.9179 | 1.967
841.319 | 3.8825 | 4.6727 | 1.9179 | 1.9667
841.419 | 3.8825 | 4.6773 | 1.9179 | 1.9665
841.519 | 3.8851 | 4.674 | 1.9161 | 1.9665
841.62 | 3.8858 | 4.6746 | 1.9157 | 1.9663
841.72 | 3.8861 | 4.6753 | 1.9156 | 1.9661
841.819 | 3.8789 | 4.6727 | 1.915 | 1.9659
841.92 | 3.8805 | 4.6759 | 1.9149 | 1.9655
842.019 | 3.8805 | 4.6753 | 1.9145 | 1.965
842.12 | 3.8815 | 4.6753 | 1.9145 | 1.9643
842.22 | 3.8753 | 4.6759 | 1.9142 | 1.9643
842.319 | 3.873 | 4.674 | 1.9142 | 1.9641
842.42 | 3.8763 | 4.6799 | 1.9141 | 1.9638
842.519 | 3.8756 | 4.6806 | 1.9141 | 1.9634
842.62 | 3.8736 | 4.6779 | 1.9113 | 1.9634
842.72 | 3.8779 | 4.6773 | 1.9109 | 1.9634
842.819 | 3.8687 | 4.6766 | 1.9108 | 1.9634
842.92 | 3.8697 | 4.6792 | 1.9107 | 1.9634
843.019 | 3.8667 | 4.6825 | 1.9101 | 1.9634
843.12 | 3.8657 | 4.6792 | 1.9101 | 1.9634
843.219 | 3.8651 | 4.6786 | 1.91 | 1.9634
843.319 | 3.8661 | 4.6786 | 1.91 | 1.9615
843.42 | 3.8618 | 4.6773 | 1.91 | 1.9615
843.519 | 3.8647 | 4.6766 | 1.91 | 1.9615
843.62 | 3.8654 | 4.6779 | 1.91 | 1.9615
843.719 | 3.8647 | 4.6792 | 1.91 | 1.9601
843.819 | 3.8638 | 4.6773 | 1.9099 | 1.9599
843.92 | 3.8624 | 4.6832 | 1.9096 | 1.9597
844.019 | 3.8664 | 4.6832 | 1.9082 | 1.9597
844.12 | 3.8644 | 4.6825 | 1.9079 | 1.9596
844.219 | 3.8611 | 4.6838 | 1.9077 | 1.9593
844.32 | 3.8621 | 4.6812 | 1.9077 | 1.9581
844.42 | 3.868 | 4.6825 | 1.9077 | 1.9579
844.519 | 3.8703 | 4.6819 | 1.9077 | 1.9576
844.62 | 3.8624 | 4.6819 | 1.9077 | 1.9574
844.72 | 3.8611 | 4.6799 | 1.9077 | 1.9571
844.819 | 3.8578 | 4.6812 | 1.9058 | 1.9571
844.919 | 3.8569 | 4.6825 | 1.9056 | 1.9571
845.02 | 3.8565 | 4.6819 | 1.9054 | 1.9568
845.12 | 3.8582 | 4.6858 | 1.9052 | 1.9566
845.219 | 3.8559 | 4.6806 | 1.9046 | 1.9562
845.319 | 3.8562 | 4.6865 | 1.9046 | 1.9548
845.419 | 3.8569 | 4.6845 | 1.9046 | 1.9548
845.52 | 3.8467 | 4.6852 | 1.9046 | 1.9547
845.62 | 3.848 | 4.6845 | 1.9046 | 1.9544
845.72 | 3.8503 | 4.6825 | 1.9046 | 1.9541
845.819 | 3.8523 | 4.6858 | 1.9046 | 1.954
845.919 | 3.8509 | 4.6884 | 1.9028 | 1.954
846.02 | 3.8444 | 4.6891 | 1.9025 | 1.9537
846.119 | 3.844 | 4.6858 | 1.9024 | 1.9536
846.22 | 3.8486 | 4.6832 | 1.9016 | 1.9533
846.319 | 3.8444 | 4.6878 | 1.9016 | 1.9529
846.42 | 3.8431 | 4.6871 | 1.9016 | 1.9524
846.519 | 3.8496 | 4.6871 | 1.9016 | 1.952
846.62 | 3.8401 | 4.6904 | 1.9016 | 1.9517
846.72 | 3.8368 | 4.6878 | 1.9016 | 1.9512
846.819 | 3.8454 | 4.6878 | 1.9016 | 1.9512
846.92 | 3.8427 | 4.6884 | 1.9016 | 1.951
847.019 | 3.8398 | 4.6884 | 1.8997 | 1.951
847.12 | 3.8384 | 4.6884 | 1.8995 | 1.9507
847.219 | 3.8394 | 4.6904 | 1.8993 | 1.9507
847.319 | 3.8358 | 4.6871 | 1.8989 | 1.9504
847.42 | 3.8371 | 4.6911 | 1.8984 | 1.9498
847.519 | 3.8414 | 4.6911 | 1.8984 | 1.9493
847.62 | 3.8335 | 4.6898 | 1.8984 | 1.9488
847.719 | 3.8381 | 4.6904 | 1.8984 | 1.9487
847.819 | 3.8371 | 4.6904 | 1.8984 | 1.9485
847.92 | 3.8312 | 4.6904 | 1.8984 | 1.9483
848.019 | 3.8306 | 4.6898 | 1.8984 | 1.9479
848.12 | 3.8368 | 4.6891 | 1.8966 | 1.9479
848.219 | 3.8355 | 4.6911 | 1.8964 | 1.9476
848.32 | 3.8381 | 4.6924 | 1.8961 | 1.9474
848.42 | 3.8342 | 4.6924 | 1.8956 | 1.9473
848.519 | 3.8312 | 4.6898 | 1.8956 | 1.9468
848.62 | 3.8332 | 4.6904 | 1.8956 | 1.946
848.719 | 3.8315 | 4.6944 | 1.8956 | 1.9457
848.819 | 3.8253 | 4.6917 | 1.8956 | 1.9454
848.919 | 3.8296 | 4.693 | 1.8956 | 1.9452
849.02 | 3.8289 | 4.6924 | 1.8956 | 1.9449
849.12 | 3.8283 | 4.6917 | 1.8956 | 1.9448
849.219 | 3.8243 | 4.6957 | 1.8934 | 1.9446
849.319 | 3.826 | 4.6924 | 1.8932 | 1.9444
849.419 | 3.8243 | 4.695 | 1.8929 | 1.9443
849.52 | 3.8214 | 4.6917 | 1.8928 | 1.9439
849.62 | 3.8233 | 4.697 | 1.8924 | 1.9436
849.72 | 3.8227 | 4.6944 | 1.8924 | 1.9427
849.819 | 3.8214 | 4.695 | 1.8924 | 1.9427
849.919 | 3.8207 | 4.6963 | 1.8924 | 1.9422
850.019 | 3.8204 | 4.695 | 1.8924 | 1.9421
850.12 | 3.8151 | 4.6963 | 1.8924 | 1.9416
850.22 | 3.8158 | 4.6957 | 1.8905 | 1.9416
850.319 | 3.8118 | 4.6963 | 1.8903 | 1.9415
850.42 | 3.8191 | 4.697 | 1.8898 | 1.9411
850.519 | 3.8158 | 4.6963 | 1.8898 | 1.941
850.62 | 3.8135 | 4.6957 | 1.8894 | 1.9406
850.721 | 3.8164 | 4.695 | 1.8882 | 1.9406
850.819 | 3.8158 | 4.695 | 1.8882 | 1.9405
850.92 | 3.8092 | 4.6983 | 1.8875 | 1.9405
851.019 | 3.8108 | 4.6996 | 1.8875 | 1.9403
851.12 | 3.8135 | 4.6996 | 1.887 | 1.9403
851.219 | 3.8108 | 4.6996 | 1.8869 | 1.9398
851.319 | 3.8072 | 4.7003 | 1.8853 | 1.9398
851.42 | 3.8092 | 4.6983 | 1.8847 | 1.9398
851.52 | 3.8066 | 4.699 | 1.8847 | 1.9398
851.62 | 3.8098 | 4.6983 | 1.8847 | 1.9398
851.719 | 3.8033 | 4.6996 | 1.8847 | 1.9398
851.819 | 3.8052 | 4.699 | 1.8847 | 1.9378
851.92 | 3.8075 | 4.6996 | 1.8847 | 1.9378
852.019 | 3.8033 | 4.7003 | 1.8847 | 1.9378
852.12 | 3.8043 | 4.699 | 1.8847 | 1.9378
852.219 | 3.8023 | 4.7029 | 1.8847 | 1.9378
852.32 | 3.8043 | 4.697 | 1.8847 | 1.9357
852.42 | 3.8052 | 4.6996 | 1.8819 | 1.9357
852.519 | 3.8072 | 4.7003 | 1.8814 | 1.9357
852.62 | 3.799 | 4.7022 | 1.8813 | 1.9357
852.719 | 3.7993 | 4.7029 | 1.881 | 1.9357
852.819 | 3.8016 | 4.7003 | 1.8809 | 1.9357
852.919 | 3.8003 | 4.7016 | 1.8806 | 1.9357
853.02 | 3.8003 | 4.7036 | 1.8806 | 1.9352
853.12 | 3.7944 | 4.7003 | 1.8806 | 1.9347
853.219 | 3.7921 | 4.7003 | 1.8806 | 1.9344
853.319 | 3.7954 | 4.7055 | 1.8803 | 1.934
853.42 | 3.7937 | 4.7029 | 1.8803 | 1.9338
853.52 | 3.7944 | 4.7049 | 1.8786 | 1.9338
853.62 | 3.7921 | 4.7042 | 1.8784 | 1.9338
853.72 | 3.7888 | 4.7036 | 1.8778 | 1.9338
853.819 | 3.7957 | 4.7049 | 1.8777 | 1.9338
853.919 | 3.7941 | 4.7036 | 1.8773 | 1.9338
854.019 | 3.7872 | 4.7029 | 1.877 | 1.9338
854.119 | 3.7937 | 4.7049 | 1.8768 | 1.9338
854.22 | 3.7872 | 4.7016 | 1.8763 | 1.9332
854.319 | 3.7888 | 4.7042 | 1.8763 | 1.933
854.42 | 3.7842 | 4.7062 | 1.8758 | 1.9325
854.519 | 3.7862 | 4.7075 | 1.8757 | 1.9325
854.62 | 3.7839 | 4.7088 | 1.8751 | 1.9325
854.719 | 3.7849 | 4.7062 | 1.8749 | 1.9325
854.819 | 3.7803 | 4.7082 | 1.8747 | 1.9325
854.92 | 3.7865 | 4.7055 | 1.8742 | 1.9325
855.019 | 3.7882 | 4.7062 | 1.8741 | 1.9325
855.12 | 3.7766 | 4.7095 | 1.8741 | 1.9291
855.219 | 3.7799 | 4.7082 | 1.8741 | 1.9283
855.319 | 3.7757 | 4.7062 | 1.8741 | 1.9278
855.42 | 3.7766 | 4.7068 | 1.8741 | 1.9274
855.519 | 3.7799 | 4.7101 | 1.8741 | 1.9273
855.62 | 3.7714 | 4.7075 | 1.8738 | 1.9267
855.719 | 3.7773 | 4.7101 | 1.8719 | 1.9267
855.819 | 3.7717 | 4.7108 | 1.8716 | 1.9267
855.92 | 3.7714 | 4.7108 | 1.8713 | 1.9267
856.019 | 3.7707 | 4.7101 | 1.871 | 1.9267
856.12 | 3.7694 | 4.7095 | 1.8708 | 1.9267
856.219 | 3.7747 | 4.7108 | 1.8708 | 1.9255
856.32 | 3.7737 | 4.7101 | 1.8708 | 1.925
856.42 | 3.7691 | 4.7108 | 1.8708 | 1.9247
856.519 | 3.7724 | 4.7141 | 1.8708 | 1.9247
856.62 | 3.7691 | 4.7082 | 1.8705 | 1.9247
856.719 | 3.7655 | 4.7095 | 1.87 | 1.9246
856.819 | 3.7691 | 4.7147 | 1.8684 | 1.9246
856.919 | 3.7651 | 4.7121 | 1.8683 | 1.9246
857.02 | 3.7642 | 4.7128 | 1.8681 | 1.9246
857.12 | 3.7671 | 4.7147 | 1.8681 | 1.9246
857.219 | 3.7612 | 4.7121 | 1.8677 | 1.9246
857.319 | 3.7658 | 4.7134 | 1.8677 | 1.9228
857.42 | 3.7684 | 4.7141 | 1.8677 | 1.9223
857.52 | 3.7651 | 4.7154 | 1.8672 | 1.9223
857.619 | 3.7645 | 4.7128 | 1.8665 | 1.9223
857.72 | 3.7602 | 4.7154 | 1.8662 | 1.9223
857.819 | 3.7625 | 4.7121 | 1.8658 | 1.9223
857.919 | 3.7589 | 4.7161 | 1.8654 | 1.9223
858.019 | 3.7596 | 4.7121 | 1.8649 | 1.9223
858.12 | 3.7579 | 4.7154 | 1.8646 | 1.9223
858.22 | 3.7632 | 4.7161 | 1.8643 | 1.9223
858.319 | 3.7592 | 4.7161 | 1.8642 | 1.9223
858.42 | 3.7553 | 4.7161 | 1.8642 | 1.9211
858.519 | 3.7596 | 4.722 | 1.8636 | 1.9211
858.62 | 3.7579 | 4.7154 | 1.8632 | 1.9211
858.719 | 3.7586 | 4.718 | 1.8628 | 1.9211
858.819 | 3.7573 | 4.7161 | 1.8627 | 1.9211
858.92 | 3.753 | 4.7147 | 1.8627 | 1.9211
859.019 | 3.7556 | 4.7174 | 1.8627 | 1.9211
859.12 | 3.755 | 4.7167 | 1.8627 | 1.9211
859.219 | 3.7533 | 4.7193 | 1.8625 | 1.9211
859.319 | 3.7425 | 4.7154 | 1.862 | 1.9211
859.42 | 3.7507 | 4.7174 | 1.861 | 1.9211
859.52 | 3.754 | 4.718 | 1.861 | 1.9167
859.62 | 3.7444 | 4.718 | 1.861 | 1.9163
859.719 | 3.7454 | 4.7213 | 1.8607 | 1.9162
859.82 | 3.7444 | 4.7187 | 1.8605 | 1.9158
859.92 | 3.7457 | 4.718 | 1.8603 | 1.9155
860.019 | 3.7461 | 4.7187 | 1.8588 | 1.9155
860.12 | 3.7434 | 4.7187 | 1.8587 | 1.9155
860.219 | 3.7457 | 4.7239 | 1.8582 | 1.9155
860.32 | 3.749 | 4.7167 | 1.858 | 1.9155
860.419 | 3.7457 | 4.7233 | 1.8578 | 1.9155
860.519 | 3.7411 | 4.7226 | 1.8573 | 1.9155
860.62 | 3.7379 | 4.7207 | 1.8573 | 1.9124
860.719 | 3.7411 | 4.7233 | 1.8573 | 1.9122
860.819 | 3.7415 | 4.722 | 1.8573 | 1.9118
860.919 | 3.7408 | 4.7207 | 1.8573 | 1.9116
861.02 | 3.7342 | 4.7226 | 1.8573 | 1.911
861.12 | 3.7349 | 4.722 | 1.8556 | 1.911
861.219 | 3.7306 | 4.7239 | 1.8551 | 1.911
861.319 | 3.7365 | 4.7246 | 1.8549 | 1.911
861.42 | 3.7369 | 4.7253 | 1.8545 | 1.911
861.52 | 3.7339 | 4.7233 | 1.8543 | 1.911
861.619 | 3.7303 | 4.7259 | 1.8541 | 1.911
861.72 | 3.7293 | 4.7207 | 1.8541 | 1.9086
861.819 | 3.7293 | 4.7246 | 1.8541 | 1.9083
861.919 | 3.728 | 4.7233 | 1.8541 | 1.9079
862.019 | 3.7287 | 4.7233 | 1.8541 | 1.9075
862.12 | 3.7277 | 4.7253 | 1.8541 | 1.9074
862.22 | 3.7277 | 4.7285 | 1.8523 | 1.9074
862.32 | 3.7257 | 4.7266 | 1.8521 | 1.9074
862.42 | 3.7277 | 4.7233 | 1.8518 | 1.9074
862.519 | 3.7201 | 4.7246 | 1.8514 | 1.9074
862.62 | 3.7221 | 4.7233 | 1.8513 | 1.9074
862.719 | 3.7224 | 4.7279 | 1.8513 | 1.9053
862.819 | 3.7201 | 4.7279 | 1.8513 | 1.9052
862.92 | 3.7155 | 4.7279 | 1.8513 | 1.9048
863.019 | 3.7178 | 4.7272 | 1.8513 | 1.9046
863.12 | 3.7165 | 4.7253 | 1.8513 | 1.9045
863.219 | 3.7201 | 4.7285 | 1.8513 | 1.9044
863.319 | 3.7135 | 4.7253 | 1.8492 | 1.9044
863.42 | 3.7168 | 4.7259 | 1.8489 | 1.9044
863.52 | 3.7185 | 4.7299 | 1.8488 | 1.9044
863.62 | 3.7162 | 4.7305 | 1.8484 | 1.9044
863.719 | 3.7211 | 4.7299 | 1.8482 | 1.9044
863.82 | 3.7122 | 4.7325 | 1.8482 | 1.9024
863.92 | 3.7122 | 4.7312 | 1.8482 | 1.9024
864.019 | 3.7106 | 4.7345 | 1.8482 | 1.9018
864.12 | 3.7152 | 4.7299 | 1.8482 | 1.9015
864.219 | 3.7129 | 4.7305 | 1.8482 | 1.9013
864.32 | 3.7145 | 4.7292 | 1.8482 | 1.9009
864.42 | 3.7079 | 4.7331 | 1.8468 | 1.9009
864.519 | 3.7102 | 4.7305 | 1.8461 | 1.9009
864.62 | 3.7109 | 4.7292 | 1.8458 | 1.9009
864.719 | 3.7063 | 4.7312 | 1.8448 | 1.9009
864.819 | 3.7079 | 4.7318 | 1.8445 | 1.9009
864.92 | 3.7096 | 4.7331 | 1.8445 | 1.8998
865.02 | 3.7056 | 4.7331 | 1.8445 | 1.8994
865.12 | 3.706 | 4.7345 | 1.8445 | 1.8991
865.219 | 3.7083 | 4.7345 | 1.8445 | 1.8988
865.319 | 3.706 | 4.7351 | 1.8445 | 1.8986
865.42 | 3.7093 | 4.7331 | 1.8445 | 1.8981
865.52 | 3.7043 | 4.7345 | 1.8422 | 1.8981
865.619 | 3.6994 | 4.7312 | 1.8422 | 1.8981
865.72 | 3.7027 | 4.7358 | 1.8416 | 1.8981
865.819 | 3.707 | 4.7331 | 1.8416 | 1.8981
865.919 | 3.7063 | 4.7371 | 1.841 | 1.8981
866.019 | 3.7004 | 4.7338 | 1.841 | 1.8959
866.12 | 3.6997 | 4.7377 | 1.841 | 1.8959
866.22 | 3.6958 | 4.7384 | 1.841 | 1.8954
866.32 | 3.6994 | 4.7364 | 1.841 | 1.8954
866.42 | 3.6922 | 4.7364 | 1.841 | 1.8948
866.519 | 3.6892 | 4.7364 | 1.841 | 1.8946
866.62 | 3.6932 | 4.7364 | 1.8387 | 1.8946
866.72 | 3.6912 | 4.7364 | 1.8384 | 1.8946
866.819 | 3.6918 | 4.7351 | 1.8381 | 1.8946
866.92 | 3.6928 | 4.7364 | 1.8375 | 1.8946
867.019 | 3.6892 | 4.7404 | 1.8375 | 1.8946
867.12 | 3.6862 | 4.7364 | 1.8375 | 1.8926
867.219 | 3.6922 | 4.7377 | 1.8375 | 1.8924
867.319 | 3.6876 | 4.7397 | 1.8375 | 1.8921
867.42 | 3.6816 | 4.7404 | 1.8375 | 1.8916
867.52 | 3.6843 | 4.7397 | 1.8375 | 1.8915
867.62 | 3.6807 | 4.7391 | 1.8355 | 1.8915
867.719 | 3.6843 | 4.7391 | 1.8355 | 1.8915
867.82 | 3.682 | 4.7371 | 1.835 | 1.8915
867.921 | 3.682 | 4.7397 | 1.8349 | 1.8915
868.019 | 3.6787 | 4.7371 | 1.8345 | 1.8915
868.12 | 3.6816 | 4.7384 | 1.8344 | 1.8915
868.22 | 3.6846 | 4.7384 | 1.8344 | 1.8895
868.32 | 3.6833 | 4.7417 | 1.8344 | 1.8893
868.419 | 3.6797 | 4.7397 | 1.8344 | 1.8891
868.519 | 3.6833 | 4.741 | 1.8344 | 1.8888
868.62 | 3.6715 | 4.7391 | 1.8344 | 1.8886
868.719 | 3.6751 | 4.7397 | 1.8324 | 1.8886
868.819 | 3.6853 | 4.7424 | 1.8321 | 1.8886
868.919 | 3.6715 | 4.7424 | 1.832 | 1.8886
869.02 | 3.6793 | 4.7417 | 1.8319 | 1.8886
869.12 | 3.6744 | 4.7417 | 1.8314 | 1.8886
869.219 | 3.6728 | 4.7397 | 1.8312 | 1.8884
869.319 | 3.6708 | 4.743 | 1.8312 | 1.8864
869.42 | 3.6764 | 4.7417 | 1.8312 | 1.8861
869.519 | 3.6744 | 4.7417 | 1.8312 | 1.8857
869.619 | 3.6698 | 4.7463 | 1.8312 | 1.8856
869.72 | 3.6662 | 4.7437 | 1.8312 | 1.8853
869.819 | 3.6705 | 4.745 | 1.8312 | 1.8849
869.919 | 3.6688 | 4.7443 | 1.8289 | 1.8849
870.019 | 3.6682 | 4.7424 | 1.8288 | 1.8849
870.12 | 3.6692 | 4.745 | 1.8285 | 1.8849
870.22 | 3.6678 | 4.7437 | 1.8281 | 1.8849
870.321 | 3.6692 | 4.7489 | 1.8279 | 1.8849
870.42 | 3.6655 | 4.7456 | 1.8279 | 1.8829
870.519 | 3.6652 | 4.745 | 1.8279 | 1.8827
870.62 | 3.6672 | 4.7456 | 1.8279 | 1.8823
870.719 | 3.6596 | 4.7476 | 1.8279 | 1.882
870.819 | 3.6613 | 4.7489 | 1.8279 | 1.8816
870.92 | 3.6626 | 4.7483 | 1.8259 | 1.8816
871.019 | 3.6626 | 4.7489 | 1.8257 | 1.8816
871.12 | 3.6583 | 4.7476 | 1.8251 | 1.8816
871.219 | 3.6527 | 4.7476 | 1.8246 | 1.8816
871.319 | 3.6567 | 4.747 | 1.8241 | 1.8816
871.42 | 3.6471 | 4.7483 | 1.8241 | 1.8804
871.52 | 3.6557 | 4.7463 | 1.8241 | 1.8802
871.62 | 3.6521 | 4.7476 | 1.8241 | 1.88
871.719 | 3.6544 | 4.7476 | 1.8241 | 1.8798
871.82 | 3.6494 | 4.7489 | 1.8241 | 1.8791
871.92 | 3.6438 | 4.7476 | 1.8241 | 1.8788
872.019 | 3.6527 | 4.7516 | 1.8219 | 1.8788
872.12 | 3.6438 | 4.7489 | 1.8218 | 1.8788
872.219 | 3.6501 | 4.7489 | 1.8218 | 1.8788
872.32 | 3.6478 | 4.7542 | 1.8212 | 1.8788
872.419 | 3.6468 | 4.7516 | 1.8212 | 1.8788
872.52 | 3.6475 | 4.7522 | 1.8212 | 1.8768
872.62 | 3.6452 | 4.7502 | 1.8212 | 1.8765
872.719 | 3.6511 | 4.7509 | 1.8212 | 1.8762
872.819 | 3.6402 | 4.7502 | 1.8212 | 1.8759
872.919 | 3.6429 | 4.7476 | 1.8212 | 1.8756
873.02 | 3.6422 | 4.7509 | 1.8212 | 1.8752
873.12 | 3.6435 | 4.7509 | 1.8188 | 1.8752
873.219 | 3.6429 | 4.7548 | 1.8186 | 1.8752
873.319 | 3.6389 | 4.7548 | 1.8186 | 1.8752
873.42 | 3.6415 | 4.7555 | 1.8178 | 1.8752
873.52 | 3.6379 | 4.7535 | 1.817 | 1.8752
873.619 | 3.6383 | 4.7562 | 1.817 | 1.8752
873.72 | 3.6333 | 4.7529 | 1.817 | 1.874
873.819 | 3.6356 | 4.7562 | 1.817 | 1.8738
873.919 | 3.6353 | 4.7535 | 1.817 | 1.8738
874.019 | 3.6383 | 4.7548 | 1.817 | 1.8736
874.12 | 3.6383 | 4.7568 | 1.817 | 1.8735
874.22 | 3.6369 | 4.7568 | 1.815 | 1.8735
874.32 | 3.6346 | 4.7535 | 1.8149 | 1.8735
874.42 | 3.6353 | 4.7581 | 1.8145 | 1.8735
874.519 | 3.6277 | 4.7555 | 1.8142 | 1.8735
874.62 | 3.6323 | 4.7568 | 1.814 | 1.8735
874.719 | 3.6333 | 4.7535 | 1.814 | 1.8707
874.819 | 3.6376 | 4.7575 | 1.814 | 1.8704
874.92 | 3.6314 | 4.7608 | 1.814 | 1.8699
875.019 | 3.6261 | 4.7581 | 1.814 | 1.8698
875.12 | 3.6235 | 4.7568 | 1.814 | 1.8692
875.219 | 3.6238 | 4.7601 | 1.814 | 1.8692
875.319 | 3.6241 | 4.7575 | 1.8116 | 1.8692
875.42 | 3.6235 | 4.7568 | 1.8116 | 1.8692
875.519 | 3.6284 | 4.7575 | 1.8115 | 1.8692
875.62 | 3.6221 | 4.7588 | 1.8112 | 1.8692
875.719 | 3.6244 | 4.7581 | 1.8109 | 1.8692
875.82 | 3.6208 | 4.7588 | 1.8109 | 1.8669
875.92 | 3.6212 | 4.7594 | 1.8109 | 1.8668
876.019 | 3.6235 | 4.7608 | 1.8109 | 1.8666
876.12 | 3.6162 | 4.7614 | 1.8109 | 1.866
876.22 | 3.6156 | 4.7588 | 1.8109 | 1.8659
876.32 | 3.6189 | 4.7608 | 1.809 | 1.8659
876.419 | 3.6198 | 4.7601 | 1.8087 | 1.8659
876.52 | 3.6248 | 4.7601 | 1.8084 | 1.8659
876.62 | 3.6149 | 4.7588 | 1.8084 | 1.8659
876.719 | 3.6106 | 4.7588 | 1.8078 | 1.8658
876.819 | 3.609 | 4.7608 | 1.8078 | 1.8652
876.92 | 3.6162 | 4.7627 | 1.8078 | 1.8636
877.02 | 3.6129 | 4.7627 | 1.8078 | 1.8629
877.12 | 3.6162 | 4.7634 | 1.8078 | 1.8629
877.219 | 3.6097 | 4.7627 | 1.8078 | 1.8626
877.319 | 3.61 | 4.7621 | 1.8078 | 1.8624
877.42 | 3.6064 | 4.7568 | 1.8078 | 1.8621
877.52 | 3.611 | 4.7621 | 1.8049 | 1.8621
877.62 | 3.6074 | 4.7627 | 1.8047 | 1.8621
877.72 | 3.6024 | 4.7667 | 1.8042 | 1.8621
877.819 | 3.6031 | 4.7667 | 1.8041 | 1.8621
877.919 | 3.6087 | 4.7654 | 1.8035 | 1.8621
878.019 | 3.6011 | 4.7667 | 1.8035 | 1.8607
878.12 | 3.6028 | 4.7667 | 1.8035 | 1.8602
878.219 | 3.6005 | 4.7667 | 1.8035 | 1.86
878.32 | 3.6031 | 4.7654 | 1.8035 | 1.8597
878.42 | 3.6011 | 4.7673 | 1.8035 | 1.8594
878.519 | 3.6064 | 4.7686 | 1.8035 | 1.8589
878.62 | 3.6051 | 4.7654 | 1.8015 | 1.8589
878.72 | 3.6037 | 4.7686 | 1.8012 | 1.8589
878.82 | 3.6014 | 4.7686 | 1.801 | 1.8589
878.92 | 3.5965 | 4.7667 | 1.8003 | 1.8589
879.02 | 3.6014 | 4.7706 | 1.8003 | 1.8589
879.12 | 3.5955 | 4.7693 | 1.8003 | 1.8569
879.219 | 3.5998 | 4.766 | 1.8003 | 1.8565
879.319 | 3.5942 | 4.7686 | 1.8003 | 1.8564
879.42 | 3.5942 | 4.7686 | 1.8003 | 1.8558
879.521 | 3.5935 | 4.7647 | 1.8003 | 1.8556
879.62 | 3.5929 | 4.7713 | 1.7979 | 1.8556
879.719 | 3.5926 | 4.7693 | 1.7976 | 1.8556
879.82 | 3.5883 | 4.7686 | 1.7974 | 1.8556
879.92 | 3.5857 | 4.77 | 1.7971 | 1.8556
880.019 | 3.5906 | 4.7713 | 1.7965 | 1.8556
880.12 | 3.5857 | 4.7693 | 1.7965 | 1.8536
880.219 | 3.5781 | 4.7706 | 1.7965 | 1.8533
880.319 | 3.584 | 4.7693 | 1.7965 | 1.8531
880.419 | 3.5886 | 4.7686 | 1.7965 | 1.8528
880.52 | 3.5817 | 4.7713 | 1.7965 | 1.8524
880.62 | 3.5794 | 4.7706 | 1.7965 | 1.8522
880.719 | 3.5817 | 4.7719 | 1.7945 | 1.8522
880.819 | 3.582 | 4.7739 | 1.7943 | 1.8522
880.919 | 3.5804 | 4.7739 | 1.7943 | 1.8522
881.02 | 3.5807 | 4.7719 | 1.7932 | 1.8522
881.12 | 3.5794 | 4.7746 | 1.793 | 1.8522
881.219 | 3.5702 | 4.77 | 1.7928 | 1.8522
881.319 | 3.5765 | 4.7739 | 1.7928 | 1.8507
881.42 | 3.5768 | 4.7759 | 1.7928 | 1.8505
881.519 | 3.5732 | 4.7765 | 1.7928 | 1.8501
881.619 | 3.5791 | 4.7752 | 1.7928 | 1.8499
881.72 | 3.5738 | 4.7746 | 1.7928 | 1.8497
881.819 | 3.5702 | 4.7759 | 1.7908 | 1.8497
881.919 | 3.5686 | 4.7765 | 1.7905 | 1.8497
882.019 | 3.5725 | 4.7733 | 1.7905 | 1.8497
882.119 | 3.5692 | 4.7759 | 1.7897 | 1.8497
882.22 | 3.5692 | 4.7746 | 1.7895 | 1.8497
882.321 | 3.5689 | 4.7733 | 1.7893 | 1.8497
882.42 | 3.5633 | 4.7792 | 1.7893 | 1.8469
882.519 | 3.5696 | 4.7739 | 1.7893 | 1.8468
882.62 | 3.5679 | 4.7759 | 1.7893 | 1.8464
882.719 | 3.5663 | 4.7785 | 1.7893 | 1.8459
882.819 | 3.5649 | 4.7772 | 1.7893 | 1.8456
882.92 | 3.5633 | 4.7779 | 1.7882 | 1.8456
883.02 | 3.5646 | 4.7765 | 1.7881 | 1.8456
883.12 | 3.5636 | 4.7779 | 1.7878 | 1.8456
883.219 | 3.5653 | 4.7772 | 1.7875 | 1.8456
883.319 | 3.5564 | 4.7818 | 1.7871 | 1.8456
883.42 | 3.5571 | 4.7765 | 1.7871 | 1.8438
883.519 | 3.5564 | 4.7779 | 1.7871 | 1.8437
883.62 | 3.5567 | 4.7779 | 1.7871 | 1.8433
883.719 | 3.5525 | 4.7818 | 1.7871 | 1.8431
883.82 | 3.56 | 4.7772 | 1.7871 | 1.8426
883.92 | 3.5597 | 4.7818 | 1.7871 | 1.8424
884.019 | 3.5541 | 4.7798 | 1.7848 | 1.8424
884.12 | 3.5587 | 4.7792 | 1.7846 | 1.8424
884.219 | 3.5528 | 4.7798 | 1.7844 | 1.8424
884.319 | 3.5564 | 4.7798 | 1.7839 | 1.8424
884.419 | 3.5531 | 4.7798 | 1.7837 | 1.8424
884.52 | 3.5498 | 4.7844 | 1.7837 | 1.8402
884.62 | 3.5531 | 4.7844 | 1.7837 | 1.8402
884.719 | 3.5472 | 4.7805 | 1.7837 | 1.84
884.819 | 3.5525 | 4.7831 | 1.7837 | 1.8398
884.919 | 3.5492 | 4.7746 | 1.7837 | 1.8393
885.02 | 3.5518 | 4.7844 | 1.7831 | 1.8393
885.12 | 3.5515 | 4.7818 | 1.7805 | 1.8393
885.219 | 3.5452 | 4.7825 | 1.7803 | 1.8393
885.319 | 3.5446 | 4.7825 | 1.78 | 1.8393
885.419 | 3.5505 | 4.7851 | 1.7794 | 1.8393
885.519 | 3.5446 | 4.7851 | 1.779 | 1.8393
885.62 | 3.5452 | 4.7825 | 1.779 | 1.8375
885.72 | 3.5429 | 4.7831 | 1.779 | 1.8372
885.819 | 3.5433 | 4.7871 | 1.779 | 1.8369
885.919 | 3.535 | 4.7831 | 1.779 | 1.8366
886.019 | 3.5383 | 4.7877 | 1.779 | 1.8364
886.12 | 3.5363 | 4.7857 | 1.779 | 1.8359
886.22 | 3.5396 | 4.7871 | 1.7769 | 1.8359
886.32 | 3.5354 | 4.7871 | 1.7765 | 1.8359
886.42 | 3.5377 | 4.7877 | 1.7761 | 1.8359
886.519 | 3.5337 | 4.7871 | 1.776 | 1.8359
886.62 | 3.5357 | 4.7877 | 1.7756 | 1.8359
886.719 | 3.5291 | 4.7838 | 1.7756 | 1.834
886.819 | 3.5285 | 4.7871 | 1.7756 | 1.8338
886.92 | 3.5304 | 4.7844 | 1.7756 | 1.8338
887.019 | 3.5324 | 4.7903 | 1.7744 | 1.8338
887.12 | 3.5301 | 4.7844 | 1.7742 | 1.8338
887.219 | 3.5275 | 4.7884 | 1.7738 | 1.8338
887.319 | 3.5239 | 4.793 | 1.773 | 1.8338
887.42 | 3.5268 | 4.7897 | 1.7725 | 1.8338
887.519 | 3.5271 | 4.7903 | 1.7725 | 1.8338
887.62 | 3.5225 | 4.7903 | 1.7719 | 1.8338
887.719 | 3.5252 | 4.791 | 1.7718 | 1.8338
887.82 | 3.5248 | 4.7897 | 1.7718 | 1.8302
887.919 | 3.5219 | 4.789 | 1.7718 | 1.8301
888.019 | 3.5199 | 4.789 | 1.7718 | 1.83
888.12 | 3.5212 | 4.7877 | 1.7718 | 1.8292
888.219 | 3.5232 | 4.7923 | 1.7718 | 1.8292
888.319 | 3.5166 | 4.7897 | 1.7707 | 1.8292
888.419 | 3.5209 | 4.7897 | 1.7705 | 1.8292
888.52 | 3.517 | 4.789 | 1.7696 | 1.8292
888.62 | 3.5202 | 4.7936 | 1.7693 | 1.8292
888.719 | 3.5133 | 4.7903 | 1.7688 | 1.8292
888.819 | 3.5153 | 4.7917 | 1.7686 | 1.8292
888.92 | 3.516 | 4.793 | 1.7686 | 1.828
889.02 | 3.5189 | 4.7917 | 1.7686 | 1.8276
889.12 | 3.5179 | 4.7956 | 1.7686 | 1.8272
889.22 | 3.5133 | 4.7936 | 1.7686 | 1.8272
889.319 | 3.5104 | 4.7923 | 1.7686 | 1.8269
889.42 | 3.5094 | 4.7897 | 1.7666 | 1.8269
889.52 | 3.512 | 4.7949 | 1.7662 | 1.8269
889.62 | 3.511 | 4.7949 | 1.7661 | 1.8269
889.72 | 3.5107 | 4.7949 | 1.7656 | 1.8269
889.819 | 3.5114 | 4.7943 | 1.7654 | 1.8269
889.919 | 3.5084 | 4.7943 | 1.7652 | 1.8269
890.019 | 3.5035 | 4.7949 | 1.7652 | 1.8269
890.12 | 3.5061 | 4.7943 | 1.7652 | 1.8235
890.22 | 3.5104 | 4.7949 | 1.7652 | 1.8235
890.32 | 3.5054 | 4.7943 | 1.7652 | 1.8235
890.42 | 3.5048 | 4.7976 | 1.7652 | 1.8235
890.519 | 3.5002 | 4.7989 | 1.7629 | 1.8235
890.62 | 3.5054 | 4.8002 | 1.7626 | 1.8235
890.719 | 3.5064 | 4.7976 | 1.7623 | 1.8235
890.819 | 3.4995 | 4.7949 | 1.7618 | 1.8235
890.92 | 3.4982 | 4.7989 | 1.7614 | 1.8235
891.019 | 3.4982 | 4.7976 | 1.7612 | 1.8235
891.12 | 3.4982 | 4.791 | 1.7612 | 1.8224
891.219 | 3.4979 | 4.7982 | 1.7612 | 1.8223
891.319 | 3.4966 | 4.7976 | 1.761 | 1.8215
891.42 | 3.4953 | 4.7956 | 1.761 | 1.8204
891.519 | 3.4946 | 4.7982 | 1.761 | 1.819
891.62 | 3.493 | 4.7976 | 1.7601 | 1.819
891.719 | 3.4956 | 4.8028 | 1.7598 | 1.819
891.82 | 3.4933 | 4.7995 | 1.7596 | 1.819
891.92 | 3.4936 | 4.8035 | 1.7591 | 1.819
892.019 | 3.4949 | 4.8048 | 1.7588 | 1.819
892.12 | 3.4923 | 4.8015 | 1.7588 | 1.8171
892.219 | 3.4926 | 4.8035 | 1.7588 | 1.8169
892.319 | 3.488 | 4.8002 | 1.7588 | 1.8164
892.42 | 3.487 | 4.8015 | 1.7588 | 1.8164
892.52 | 3.4818 | 4.7989 | 1.7588 | 1.8159
892.62 | 3.4854 | 4.7995 | 1.7588 | 1.8158
892.719 | 3.4834 | 4.8015 | 1.7564 | 1.8158
892.819 | 3.4795 | 4.8022 | 1.7555 | 1.8158
892.92 | 3.4811 | 4.8002 | 1.7553 | 1.8158
893.02 | 3.4824 | 4.7995 | 1.7551 | 1.8158
893.12 | 3.4798 | 4.8035 | 1.7549 | 1.8158
893.22 | 3.4798 | 4.8048 | 1.7549 | 1.815
893.319 | 3.4811 | 4.8028 | 1.7549 | 1.8145
893.419 | 3.4726 | 4.8048 | 1.7549 | 1.814
893.519 | 3.4713 | 4.8048 | 1.7549 | 1.8133
893.619 | 3.4739 | 4.8028 | 1.7549 | 1.813
893.72 | 3.4808 | 4.8028 | 1.7528 | 1.813
893.819 | 3.4742 | 4.8028 | 1.7528 | 1.813
893.92 | 3.4732 | 4.8028 | 1.7523 | 1.813
894.019 | 3.4739 | 4.8074 | 1.752 | 1.813
894.12 | 3.4709 | 4.8048 | 1.7519 | 1.813
894.219 | 3.4752 | 4.8094 | 1.7512 | 1.813
894.319 | 3.4716 | 4.8061 | 1.7512 | 1.8109
894.42 | 3.4686 | 4.8068 | 1.7512 | 1.8106
894.519 | 3.4693 | 4.8048 | 1.7512 | 1.8103
894.62 | 3.4676 | 4.8074 | 1.7512 | 1.8102
894.719 | 3.4686 | 4.8094 | 1.7512 | 1.8097
894.819 | 3.467 | 4.8081 | 1.7497 | 1.8097
894.92 | 3.466 | 4.8081 | 1.7495 | 1.8097
895.02 | 3.4686 | 4.8074 | 1.7489 | 1.8097
895.12 | 3.4683 | 4.8081 | 1.7484 | 1.8097
895.219 | 3.4683 | 4.8081 | 1.7484 | 1.8097
895.32 | 3.4676 | 4.8068 | 1.748 | 1.8097
895.42 | 3.4673 | 4.8061 | 1.748 | 1.8074
895.519 | 3.464 | 4.8061 | 1.748 | 1.8071
895.62 | 3.4634 | 4.8114 | 1.748 | 1.8068
895.72 | 3.4621 | 4.8094 | 1.748 | 1.8065
895.82 | 3.4561 | 4.8088 | 1.748 | 1.8063
895.919 | 3.4558 | 4.8107 | 1.7462 | 1.8063
896.019 | 3.4581 | 4.8088 | 1.7455 | 1.8063
896.12 | 3.4614 | 4.8101 | 1.7454 | 1.8063
896.219 | 3.4542 | 4.8081 | 1.7451 | 1.8063
896.319 | 3.4515 | 4.8101 | 1.7448 | 1.8063
896.42 | 3.4519 | 4.812 | 1.7442 | 1.8063
896.52 | 3.4558 | 4.8094 | 1.7442 | 1.8038
896.62 | 3.4506 | 4.8114 | 1.7442 | 1.8038
896.719 | 3.4496 | 4.8114 | 1.7442 | 1.8033
896.819 | 3.4502 | 4.8134 | 1.7442 | 1.8028
896.92 | 3.4506 | 4.812 | 1.7442 | 1.8028
897.019 | 3.4532 | 4.8134 | 1.7425 | 1.8028
897.12 | 3.4446 | 4.8153 | 1.7421 | 1.8028
897.22 | 3.4522 | 4.8147 | 1.7416 | 1.8028
897.319 | 3.4506 | 4.812 | 1.7416 | 1.8028
897.419 | 3.4427 | 4.8127 | 1.7413 | 1.8028
897.519 | 3.4486 | 4.8114 | 1.741 | 1.8028
897.62 | 3.4469 | 4.8127 | 1.741 | 1.8005
897.72 | 3.442 | 4.8153 | 1.741 | 1.7996
897.819 | 3.4417 | 4.816 | 1.741 | 1.7996
897.92 | 3.4459 | 4.8153 | 1.741 | 1.7991
898.019 | 3.4387 | 4.816 | 1.741 | 1.7991
898.12 | 3.4374 | 4.812 | 1.7389 | 1.7991
898.22 | 3.4364 | 4.8166 | 1.7382 | 1.7991
898.32 | 3.4361 | 4.816 | 1.7381 | 1.7991
898.42 | 3.4377 | 4.8166 | 1.7381 | 1.7991
898.519 | 3.4328 | 4.8153 | 1.7381 | 1.7991
898.62 | 3.4351 | 4.8153 | 1.7381 | 1.7991
898.719 | 3.4358 | 4.814 | 1.7381 | 1.7991
898.819 | 3.4374 | 4.8173 | 1.7381 | 1.797
898.92 | 3.4341 | 4.8206 | 1.7364 | 1.797
899.019 | 3.4275 | 4.8199 | 1.7361 | 1.797
899.12 | 3.4341 | 4.818 | 1.7349 | 1.797
899.219 | 3.4282 | 4.8186 | 1.7345 | 1.797
899.319 | 3.4279 | 4.8193 | 1.7342 | 1.797
899.42 | 3.4302 | 4.818 | 1.734 | 1.797
899.519 | 3.4295 | 4.8173 | 1.7336 | 1.797
899.62 | 3.4275 | 4.8199 | 1.7333 | 1.7967
899.72 | 3.4302 | 4.8193 | 1.7333 | 1.7937
899.82 | 3.4259 | 4.8193 | 1.7333 | 1.7933
899.919 | 3.4229 | 4.818 | 1.7333 | 1.7931
900.019 | 3.4233 | 4.8173 | 1.7333 | 1.7929
900.12 | 3.4213 | 4.8212 | 1.7333 | 1.7928
900.219 | 3.42 | 4.8226 | 1.7333 | 1.7922
900.319 | 3.4243 | 4.8206 | 1.7312 | 1.7922
900.42 | 3.4167 | 4.8239 | 1.7308 | 1.7922
900.52 | 3.418 | 4.8219 | 1.7305 | 1.7922
900.62 | 3.4193 | 4.8219 | 1.7303 | 1.7922
900.719 | 3.4118 | 4.8239 | 1.7301 | 1.7922
900.819 | 3.4197 | 4.8219 | 1.7301 | 1.7904
900.92 | 3.4118 | 4.8226 | 1.7301 | 1.79
901.019 | 3.4088 | 4.8226 | 1.7301 | 1.7897
901.119 | 3.4085 | 4.8219 | 1.7301 | 1.7894
901.22 | 3.416 | 4.8212 | 1.7301 | 1.7894
901.319 | 3.4127 | 4.8206 | 1.7301 | 1.7888
901.419 | 3.4052 | 4.8245 | 1.7278 | 1.7888
901.519 | 3.4111 | 4.8232 | 1.7277 | 1.7888
901.62 | 3.4085 | 4.8278 | 1.727 | 1.7888
901.72 | 3.4131 | 4.8239 | 1.727 | 1.7888
901.819 | 3.4154 | 4.8265 | 1.7268 | 1.7888
901.92 | 3.4081 | 4.8245 | 1.7268 | 1.7871
902.019 | 3.4039 | 4.8272 | 1.7268 | 1.7866
902.12 | 3.4058 | 4.8245 | 1.7268 | 1.7865
902.219 | 3.4085 | 4.8272 | 1.7268 | 1.7864
902.319 | 3.4055 | 4.8245 | 1.7268 | 1.7863
902.42 | 3.4052 | 4.8272 | 1.7243 | 1.7863
902.519 | 3.4032 | 4.8245 | 1.7241 | 1.7863
902.62 | 3.4026 | 4.8285 | 1.7235 | 1.7863
902.719 | 3.3986 | 4.8272 | 1.7235 | 1.7863
902.819 | 3.3986 | 4.8265 | 1.723 | 1.7863
902.92 | 3.4006 | 4.8272 | 1.7226 | 1.7863
903.02 | 3.4003 | 4.8291 | 1.7226 | 1.7842
903.12 | 3.3947 | 4.8285 | 1.7226 | 1.7837
903.219 | 3.3966 | 4.8272 | 1.7226 | 1.7835
903.319 | 3.3966 | 4.8278 | 1.7226 | 1.7828
903.42 | 3.3986 | 4.8278 | 1.7226 | 1.7825
903.519 | 3.393 | 4.8311 | 1.7211 | 1.7825
903.62 | 3.3963 | 4.8265 | 1.7204 | 1.7825
903.719 | 3.3989 | 4.8272 | 1.7204 | 1.7825
903.82 | 3.3953 | 4.8318 | 1.7198 | 1.7825
903.919 | 3.3884 | 4.8304 | 1.7198 | 1.7825
904.02 | 3.3891 | 4.8318 | 1.7191 | 1.7822
904.12 | 3.3878 | 4.8331 | 1.7191 | 1.78
904.219 | 3.3901 | 4.8304 | 1.7191 | 1.7796
904.319 | 3.3841 | 4.8298 | 1.7191 | 1.7793
904.419 | 3.3871 | 4.8344 | 1.7191 | 1.7791
904.52 | 3.3822 | 4.8298 | 1.7191 | 1.7784
904.62 | 3.3874 | 4.8344 | 1.717 | 1.7784
904.719 | 3.3825 | 4.8331 | 1.7167 | 1.7784
904.819 | 3.3795 | 4.8278 | 1.7162 | 1.7784
904.919 | 3.3805 | 4.8337 | 1.7161 | 1.7784
905.02 | 3.3772 | 4.8331 | 1.7157 | 1.7784
905.12 | 3.3805 | 4.8324 | 1.7154 | 1.7784
905.22 | 3.3802 | 4.8344 | 1.7154 | 1.7762
905.319 | 3.3733 | 4.8351 | 1.7154 | 1.776
905.419 | 3.3776 | 4.8337 | 1.7154 | 1.7756
905.519 | 3.3746 | 4.8344 | 1.7154 | 1.7756
905.619 | 3.3746 | 4.8324 | 1.7154 | 1.7752
905.719 | 3.3713 | 4.8357 | 1.7134 | 1.7752
905.819 | 3.3769 | 4.8364 | 1.7125 | 1.7752
905.92 | 3.3717 | 4.8364 | 1.7124 | 1.7752
906.019 | 3.371 | 4.8364 | 1.712 | 1.7752
906.12 | 3.3707 | 4.8331 | 1.712 | 1.7737
906.219 | 3.374 | 4.8324 | 1.712 | 1.773
906.319 | 3.3654 | 4.837 | 1.712 | 1.773
906.42 | 3.3723 | 4.8357 | 1.712 | 1.7726
906.519 | 3.3703 | 4.8331 | 1.712 | 1.7722
906.62 | 3.3661 | 4.837 | 1.712 | 1.7721
906.719 | 3.3687 | 4.837 | 1.712 | 1.772
906.819 | 3.3641 | 4.8364 | 1.7099 | 1.772
906.92 | 3.3657 | 4.8364 | 1.7098 | 1.772
907.019 | 3.3644 | 4.837 | 1.7095 | 1.772
907.12 | 3.3605 | 4.8344 | 1.7092 | 1.772
907.219 | 3.3598 | 4.8357 | 1.7091 | 1.772
907.32 | 3.3625 | 4.8383 | 1.7091 | 1.7698
907.42 | 3.3615 | 4.8383 | 1.7091 | 1.7695
907.519 | 3.3621 | 4.8423 | 1.7091 | 1.7691
907.62 | 3.3539 | 4.8416 | 1.7091 | 1.7689
907.719 | 3.3634 | 4.839 | 1.7091 | 1.7685
907.82 | 3.3565 | 4.8449 | 1.7091 | 1.7683
907.919 | 3.3615 | 4.8423 | 1.7067 | 1.7683
908.019 | 3.3569 | 4.8423 | 1.7061 | 1.7683
908.12 | 3.3565 | 4.8383 | 1.7061 | 1.7683
908.219 | 3.3542 | 4.8403 | 1.7056 | 1.7683
908.319 | 3.3477 | 4.8429 | 1.7054 | 1.7683
908.42 | 3.348 | 4.8397 | 1.7054 | 1.7661
908.52 | 3.3519 | 4.8416 | 1.7054 | 1.7659
908.62 | 3.3509 | 4.841 | 1.7054 | 1.7656
908.719 | 3.3454 | 4.8416 | 1.7054 | 1.7652
908.819 | 3.3477 | 4.8397 | 1.7054 | 1.7651
908.92 | 3.3463 | 4.8416 | 1.7054 | 1.7646
909.019 | 3.3493 | 4.8429 | 1.7039 | 1.7646
909.119 | 3.3473 | 4.841 | 1.7039 | 1.7646
909.22 | 3.3411 | 4.8436 | 1.7032 | 1.7643
909.319 | 3.3424 | 4.8416 | 1.7031 | 1.7643
909.42 | 3.3404 | 4.8416 | 1.7025 | 1.7637
909.519 | 3.3434 | 4.841 | 1.7025 | 1.7626
909.62 | 3.3411 | 4.8443 | 1.7025 | 1.7622
909.719 | 3.3424 | 4.8449 | 1.7025 | 1.7619
909.819 | 3.3424 | 4.8443 | 1.7025 | 1.7618
909.92 | 3.3394 | 4.8443 | 1.7025 | 1.7613
910.019 | 3.3424 | 4.8436 | 1.7025 | 1.761
910.12 | 3.3391 | 4.8449 | 1.6985 | 1.761
910.219 | 3.3394 | 4.8482 | 1.6978 | 1.761
910.319 | 3.3381 | 4.8515 | 1.6976 | 1.761
910.42 | 3.3394 | 4.8462 | 1.6971 | 1.761
910.519 | 3.3342 | 4.8489 | 1.6971 | 1.761
910.62 | 3.3335 | 4.8495 | 1.6971 | 1.7594
910.719 | 3.3276 | 4.8482 | 1.6971 | 1.7591
910.82 | 3.3302 | 4.8456 | 1.6971 | 1.7588
910.92 | 3.3322 | 4.8482 | 1.6971 | 1.7581
911.019 | 3.3306 | 4.8469 | 1.6971 | 1.7581
911.12 | 3.3204 | 4.8469 | 1.6948 | 1.7581
911.219 | 3.3279 | 4.8469 | 1.6946 | 1.7581
911.32 | 3.3243 | 4.8489 | 1.6941 | 1.7581
911.42 | 3.326 | 4.8508 | 1.694 | 1.7581
911.519 | 3.322 | 4.8475 | 1.6935 | 1.7581
911.62 | 3.322 | 4.8482 | 1.6935 | 1.756
911.72 | 3.3207 | 4.8508 | 1.6935 | 1.7559
911.82 | 3.3207 | 4.8521 | 1.6935 | 1.7553
911.919 | 3.3181 | 4.8482 | 1.6935 | 1.7553
912.019 | 3.32 | 4.8508 | 1.6935 | 1.7547
912.12 | 3.3227 | 4.8521 | 1.6935 | 1.7547
912.219 | 3.3174 | 4.8508 | 1.6912 | 1.7547
912.319 | 3.3118 | 4.8482 | 1.6912 | 1.7547
912.42 | 3.3204 | 4.8508 | 1.6907 | 1.7547
912.52 | 3.3148 | 4.8521 | 1.6906 | 1.7547
912.62 | 3.3141 | 4.8521 | 1.69 | 1.7547
912.72 | 3.3148 | 4.8495 | 1.69 | 1.7526
912.819 | 3.3131 | 4.8528 | 1.69 | 1.7524
912.92 | 3.3118 | 4.8508 | 1.69 | 1.752
913.02 | 3.3168 | 4.8535 | 1.69 | 1.7517
913.122 | 3.3158 | 4.8521 | 1.69 | 1.7515
913.22 | 3.3095 | 4.8541 | 1.69 | 1.751
913.319 | 3.3076 | 4.8521 | 1.6876 | 1.751
913.42 | 3.3059 | 4.8528 | 1.6872 | 1.751
913.519 | 3.3053 | 4.8541 | 1.6872 | 1.751
913.62 | 3.3062 | 4.8502 | 1.6867 | 1.751
913.719 | 3.2997 | 4.8567 | 1.6866 | 1.751
913.819 | 3.3026 | 4.8541 | 1.6866 | 1.7491
913.92 | 3.3062 | 4.8561 | 1.6866 | 1.7486
914.019 | 3.3039 | 4.8567 | 1.6866 | 1.7485
914.12 | 3.2977 | 4.8554 | 1.6854 | 1.7485
914.219 | 3.3007 | 4.8548 | 1.6846 | 1.7485
914.319 | 3.3072 | 4.8567 | 1.6845 | 1.7485
914.42 | 3.2964 | 4.8548 | 1.684 | 1.7485
914.52 | 3.2974 | 4.8567 | 1.684 | 1.7485
914.62 | 3.3003 | 4.8561 | 1.6834 | 1.7485
914.719 | 3.2967 | 4.8574 | 1.683 | 1.7485
914.82 | 3.2974 | 4.8561 | 1.6825 | 1.7485
914.92 | 3.2882 | 4.8561 | 1.6825 | 1.746
915.02 | 3.2918 | 4.8554 | 1.6825 | 1.7453
915.12 | 3.2941 | 4.864 | 1.6825 | 1.7451
915.219 | 3.2941 | 4.8574 | 1.6825 | 1.7449
915.32 | 3.2908 | 4.8574 | 1.6825 | 1.7446
915.419 | 3.2934 | 4.86 | 1.6825 | 1.7442
915.519 | 3.2842 | 4.8574 | 1.6803 | 1.7442
915.62 | 3.2888 | 4.8587 | 1.6801 | 1.7442
915.719 | 3.2891 | 4.86 | 1.6797 | 1.7442
915.819 | 3.2868 | 4.8613 | 1.6791 | 1.7442
915.919 | 3.2875 | 4.86 | 1.6791 | 1.7442
916.02 | 3.2839 | 4.8613 | 1.6791 | 1.742
916.12 | 3.2822 | 4.86 | 1.6791 | 1.742
916.22 | 3.2849 | 4.8594 | 1.6791 | 1.7414
916.319 | 3.2842 | 4.86 | 1.6791 | 1.7412
916.42 | 3.2859 | 4.8594 | 1.6791 | 1.7408
916.52 | 3.277 | 4.86 | 1.6766 | 1.7408
916.62 | 3.2806 | 4.864 | 1.6766 | 1.7408
916.72 | 3.2816 | 4.8627 | 1.6763 | 1.7408
916.819 | 3.2826 | 4.86 | 1.6759 | 1.7408
916.92 | 3.2796 | 4.8646 | 1.6752 | 1.7408
917.019 | 3.2763 | 4.862 | 1.6752 | 1.7387
917.119 | 3.2799 | 4.8627 | 1.6752 | 1.7382
917.22 | 3.2793 | 4.8646 | 1.6752 | 1.7379
917.319 | 3.274 | 4.8627 | 1.6752 | 1.7379
917.42 | 3.2744 | 4.866 | 1.6752 | 1.7373
917.519 | 3.2744 | 4.8627 | 1.6752 | 1.7371
917.62 | 3.2744 | 4.8666 | 1.6728 | 1.7371
917.719 | 3.2665 | 4.8692 | 1.6723 | 1.7371
917.82 | 3.2648 | 4.8627 | 1.6723 | 1.7371
917.92 | 3.2671 | 4.8653 | 1.6719 | 1.7371
918.019 | 3.2675 | 4.8627 | 1.6716 | 1.7371
918.12 | 3.2625 | 4.8653 | 1.6716 | 1.7349
918.219 | 3.2678 | 4.8666 | 1.6716 | 1.7346
918.319 | 3.2622 | 4.866 | 1.6716 | 1.7344
918.42 | 3.2675 | 4.8653 | 1.6716 | 1.7339
918.52 | 3.2619 | 4.8666 | 1.6716 | 1.7339
918.62 | 3.2628 | 4.8706 | 1.6716 | 1.7333
918.719 | 3.2556 | 4.8666 | 1.6694 | 1.7333
918.82 | 3.2619 | 4.8679 | 1.6687 | 1.7333
918.92 | 3.2635 | 4.8692 | 1.6686 | 1.7333
919.019 | 3.2582 | 4.8686 | 1.6685 | 1.7333
919.12 | 3.2605 | 4.8692 | 1.6679 | 1.7333
919.219 | 3.2602 | 4.8699 | 1.6679 | 1.7314
919.32 | 3.2556 | 4.8686 | 1.6679 | 1.7311
919.419 | 3.2546 | 4.8719 | 1.6679 | 1.7309
919.52 | 3.2513 | 4.8686 | 1.6679 | 1.7306
919.62 | 3.2513 | 4.8692 | 1.6679 | 1.7303
919.719 | 3.2504 | 4.8712 | 1.666 | 1.7303
919.819 | 3.2556 | 4.8712 | 1.6655 | 1.7303
919.92 | 3.252 | 4.8686 | 1.6655 | 1.7303
920.02 | 3.2497 | 4.8725 | 1.6649 | 1.7303
920.12 | 3.2477 | 4.8732 | 1.6647 | 1.7303
920.22 | 3.2464 | 4.8752 | 1.6644 | 1.7303
920.319 | 3.2487 | 4.8706 | 1.6644 | 1.7282
920.42 | 3.2467 | 4.8738 | 1.6644 | 1.7273
920.519 | 3.251 | 4.8719 | 1.6644 | 1.7273
920.619 | 3.2517 | 4.8706 | 1.6644 | 1.7272
920.72 | 3.2494 | 4.8699 | 1.6644 | 1.7267
920.819 | 3.2461 | 4.8706 | 1.6644 | 1.7261
920.92 | 3.2438 | 4.8712 | 1.6613 | 1.7261
921.019 | 3.2421 | 4.8771 | 1.6611 | 1.7261
921.12 | 3.2372 | 4.8699 | 1.6608 | 1.7261
921.219 | 3.2398 | 4.8738 | 1.6603 | 1.7261
921.319 | 3.2375 | 4.8745 | 1.6599 | 1.7261
921.42 | 3.2362 | 4.8771 | 1.6599 | 1.7249
921.519 | 3.2395 | 4.8745 | 1.6599 | 1.7249
921.62 | 3.2346 | 4.8745 | 1.6599 | 1.724
921.719 | 3.2366 | 4.8752 | 1.6599 | 1.7239
921.819 | 3.2346 | 4.8758 | 1.6599 | 1.7234
921.92 | 3.2356 | 4.8725 | 1.6583 | 1.7234
922.019 | 3.2336 | 4.8752 | 1.6578 | 1.7234
922.12 | 3.2323 | 4.8752 | 1.6578 | 1.7234
922.219 | 3.2313 | 4.8804 | 1.6574 | 1.7234
922.319 | 3.2257 | 4.8778 | 1.657 | 1.7234
922.42 | 3.2372 | 4.8798 | 1.6566 | 1.7234
922.519 | 3.2257 | 4.8784 | 1.6566 | 1.7211
922.62 | 3.2178 | 4.8778 | 1.6566 | 1.7207
922.719 | 3.2244 | 4.8804 | 1.6566 | 1.7206
922.82 | 3.2287 | 4.8784 | 1.6566 | 1.7201
922.92 | 3.2241 | 4.8765 | 1.6566 | 1.7199
923.02 | 3.2237 | 4.8778 | 1.6546 | 1.7199
923.12 | 3.2244 | 4.8771 | 1.6539 | 1.7199
923.219 | 3.2231 | 4.8771 | 1.6539 | 1.7199
923.32 | 3.2185 | 4.8798 | 1.6537 | 1.7199
923.419 | 3.2195 | 4.8817 | 1.6534 | 1.7199
923.52 | 3.2185 | 4.8765 | 1.6534 | 1.7178
923.62 | 3.2214 | 4.8765 | 1.6534 | 1.7176
923.719 | 3.2218 | 4.8824 | 1.6534 | 1.7171
923.819 | 3.2188 | 4.8804 | 1.6534 | 1.7169
923.92 | 3.2129 | 4.8804 | 1.6534 | 1.7166
924.02 | 3.2089 | 4.8817 | 1.6534 | 1.716
924.12 | 3.2135 | 4.8804 | 1.6506 | 1.716
924.219 | 3.2152 | 4.8811 | 1.6503 | 1.716
924.319 | 3.2135 | 4.8817 | 1.65 | 1.716
924.42 | 3.2122 | 4.8804 | 1.6499 | 1.716
924.519 | 3.2093 | 4.8837 | 1.6491 | 1.716
924.62 | 3.2063 | 4.8817 | 1.6491 | 1.714
924.72 | 3.2086 | 4.8857 | 1.6491 | 1.714
924.819 | 3.2112 | 4.8784 | 1.6485 | 1.714
924.92 | 3.2112 | 4.8837 | 1.6478 | 1.714
925.019 | 3.2037 | 4.8745 | 1.6474 | 1.714
925.12 | 3.206 | 4.8824 | 1.6471 | 1.714
925.219 | 3.1997 | 4.8837 | 1.6466 | 1.714
925.319 | 3.1978 | 4.8824 | 1.6466 | 1.7133
925.42 | 3.2053 | 4.883 | 1.6466 | 1.7127
925.519 | 3.2001 | 4.885 | 1.6466 | 1.7121
925.62 | 3.1997 | 4.8824 | 1.6466 | 1.7106
925.719 | 3.2007 | 4.8817 | 1.6466 | 1.7096
925.819 | 3.1968 | 4.8863 | 1.6466 | 1.7096
925.92 | 3.2053 | 4.8857 | 1.6462 | 1.7096
926.019 | 3.1971 | 4.887 | 1.6461 | 1.7096
926.12 | 3.1984 | 4.8903 | 1.6459 | 1.7096
926.219 | 3.1945 | 4.883 | 1.6453 | 1.7094
926.32 | 3.1925 | 4.883 | 1.6428 | 1.7094
926.42 | 3.1912 | 4.887 | 1.6423 | 1.7094
926.519 | 3.1915 | 4.887 | 1.6422 | 1.7094
926.62 | 3.1928 | 4.8857 | 1.6419 | 1.7094
926.719 | 3.1935 | 4.887 | 1.6416 | 1.7094
926.82 | 3.184 | 4.8883 | 1.6416 | 1.7071
926.92 | 3.1856 | 4.889 | 1.6416 | 1.7063
927.019 | 3.1915 | 4.889 | 1.6416 | 1.7055
927.121 | 3.1892 | 4.889 | 1.6416 | 1.7053
927.219 | 3.183 | 4.8896 | 1.6416 | 1.7048
927.319 | 3.1794 | 4.8883 | 1.6412 | 1.7048
927.419 | 3.1843 | 4.8876 | 1.641 | 1.7048
927.52 | 3.1843 | 4.8883 | 1.6394 | 1.7048
927.62 | 3.1794 | 4.8896 | 1.6386 | 1.7048
927.719 | 3.1807 | 4.8909 | 1.6379 | 1.7048
927.819 | 3.182 | 4.889 | 1.6378 | 1.7048
927.92 | 3.1787 | 4.8916 | 1.6378 | 1.7033
928.02 | 3.18 | 4.8923 | 1.6378 | 1.7025
928.12 | 3.1757 | 4.8936 | 1.6378 | 1.7025
928.22 | 3.1797 | 4.8883 | 1.6378 | 1.7021
928.319 | 3.1718 | 4.8916 | 1.6378 | 1.7021
928.42 | 3.1787 | 4.8923 | 1.6355 | 1.7021
928.519 | 3.1757 | 4.8916 | 1.6351 | 1.7021
928.62 | 3.1741 | 4.8949 | 1.6348 | 1.7021
928.72 | 3.1698 | 4.8936 | 1.6346 | 1.7021
928.819 | 3.1718 | 4.8936 | 1.6343 | 1.7021
928.92 | 3.1711 | 4.8929 | 1.6343 | 1.6997
929.019 | 3.1711 | 4.8955 | 1.6343 | 1.6995
929.12 | 3.1708 | 4.8909 | 1.6343 | 1.699
929.219 | 3.1682 | 4.8936 | 1.6343 | 1.6984
929.32 | 3.1662 | 4.8962 | 1.6343 | 1.6983
929.42 | 3.1678 | 4.8949 | 1.6343 | 1.6977
929.519 | 3.1652 | 4.8949 | 1.6315 | 1.6977
929.62 | 3.1655 | 4.8942 | 1.6314 | 1.6977
929.719 | 3.1596 | 4.8955 | 1.6308 | 1.6977
929.819 | 3.1613 | 4.8955 | 1.6308 | 1.6977
929.92 | 3.159 | 4.8949 | 1.6301 | 1.6977
930.019 | 3.1583 | 4.8949 | 1.6301 | 1.6959
930.12 | 3.1613 | 4.8929 | 1.6301 | 1.6955
930.219 | 3.155 | 4.8949 | 1.6301 | 1.6952
930.32 | 3.1593 | 4.8995 | 1.6301 | 1.6951
930.42 | 3.1534 | 4.8949 | 1.6301 | 1.6948
930.519 | 3.1494 | 4.8988 | 1.6301 | 1.6943
930.62 | 3.1554 | 4.8975 | 1.628 | 1.6943
930.72 | 3.154 | 4.8929 | 1.6276 | 1.6943
930.82 | 3.1517 | 4.8975 | 1.6274 | 1.6943
930.919 | 3.1547 | 4.8982 | 1.627 | 1.6943
931.02 | 3.1534 | 4.8969 | 1.6267 | 1.6943
931.12 | 3.1521 | 4.8975 | 1.6267 | 1.6926
931.22 | 3.1445 | 4.8982 | 1.6267 | 1.6918
931.319 | 3.1468 | 4.8929 | 1.6267 | 1.6917
931.42 | 3.1412 | 4.8975 | 1.6267 | 1.6916
931.52 | 3.1465 | 4.8982 | 1.6267 | 1.6913
931.62 | 3.1432 | 4.8988 | 1.6267 | 1.6909
931.719 | 3.1448 | 4.8962 | 1.6244 | 1.6909
931.819 | 3.1458 | 4.9008 | 1.624 | 1.6909
931.92 | 3.1471 | 4.9015 | 1.6234 | 1.6909
932.02 | 3.1406 | 4.9001 | 1.6232 | 1.6909
932.12 | 3.1419 | 4.9001 | 1.6231 | 1.6909
932.22 | 3.1373 | 4.9008 | 1.6231 | 1.6888
932.319 | 3.1432 | 4.9008 | 1.6231 | 1.6884
932.42 | 3.1439 | 4.9001 | 1.6231 | 1.688
932.519 | 3.1376 | 4.9001 | 1.6231 | 1.6877
932.62 | 3.1343 | 4.8988 | 1.6231 | 1.6877
932.72 | 3.1363 | 4.9041 | 1.6207 | 1.6877
932.819 | 3.1356 | 4.9034 | 1.6207 | 1.6877
932.92 | 3.134 | 4.9047 | 1.6201 | 1.6877
933.019 | 3.1356 | 4.9041 | 1.6201 | 1.6877
933.12 | 3.132 | 4.9054 | 1.6193 | 1.6877
933.219 | 3.1287 | 4.9001 | 1.6193 | 1.6854
933.319 | 3.131 | 4.9021 | 1.6193 | 1.6851
933.42 | 3.1261 | 4.9028 | 1.6193 | 1.6845
933.519 | 3.1264 | 4.9021 | 1.6193 | 1.6844
933.62 | 3.1287 | 4.9034 | 1.6193 | 1.684
933.719 | 3.132 | 4.9034 | 1.6193 | 1.6837
933.819 | 3.1261 | 4.9041 | 1.6172 | 1.6837
933.92 | 3.1241 | 4.9047 | 1.6168 | 1.6837
934.019 | 3.1258 | 4.908 | 1.6163 | 1.6837
934.12 | 3.1235 | 4.9054 | 1.6158 | 1.6837
934.219 | 3.13 | 4.9034 | 1.6158 | 1.6837
934.32 | 3.1228 | 4.908 | 1.6156 | 1.6837
934.42 | 3.1208 | 4.9074 | 1.615 | 1.6837
934.52 | 3.1205 | 4.9061 | 1.615 | 1.6837
934.62 | 3.1208 | 4.9061 | 1.615 | 1.6804
934.719 | 3.1218 | 4.9054 | 1.615 | 1.6799
934.82 | 3.1153 | 4.9061 | 1.615 | 1.6797
934.919 | 3.1212 | 4.9093 | 1.615 | 1.6792
935.02 | 3.1156 | 4.9087 | 1.6137 | 1.6792
935.12 | 3.1136 | 4.9047 | 1.6135 | 1.6792
935.219 | 3.11 | 4.9061 | 1.613 | 1.6792
935.319 | 3.1126 | 4.9113 | 1.6126 | 1.6792
935.42 | 3.11 | 4.912 | 1.6126 | 1.6771
935.52 | 3.1087 | 4.9093 | 1.6126 | 1.6767
935.62 | 3.106 | 4.912 | 1.6126 | 1.6765
935.719 | 3.1064 | 4.91 | 1.6126 | 1.676
935.819 | 3.1093 | 4.9113 | 1.6126 | 1.676
935.92 | 3.0988 | 4.9093 | 1.6107 | 1.676
936.019 | 3.1028 | 4.9113 | 1.6107 | 1.676
936.12 | 3.1044 | 4.91 | 1.6102 | 1.676
936.22 | 3.0995 | 4.9061 | 1.6101 | 1.6756
936.319 | 3.1018 | 4.9133 | 1.6097 | 1.6754
936.42 | 3.0988 | 4.9107 | 1.6093 | 1.675
936.519 | 3.0972 | 4.9126 | 1.6093 | 1.6736
936.62 | 3.0952 | 4.9113 | 1.6093 | 1.6731
936.719 | 3.0985 | 4.9107 | 1.6093 | 1.6729
936.819 | 3.0978 | 4.9133 | 1.6093 | 1.6726
936.92 | 3.0899 | 4.9146 | 1.6093 | 1.6721
937.019 | 3.0959 | 4.912 | 1.6073 | 1.6721
937.12 | 3.0909 | 4.9133 | 1.607 | 1.6721
937.219 | 3.0876 | 4.9146 | 1.607 | 1.6721
937.319 | 3.0903 | 4.9126 | 1.6064 | 1.6721
937.42 | 3.0876 | 4.9146 | 1.6064 | 1.6717
937.519 | 3.0844 | 4.9159 | 1.6058 | 1.6716
937.62 | 3.0863 | 4.9133 | 1.6058 | 1.6699
937.719 | 3.0883 | 4.9166 | 1.6058 | 1.6697
937.82 | 3.0867 | 4.9133 | 1.6058 | 1.6695
937.92 | 3.083 | 4.9146 | 1.6058 | 1.6691
938.019 | 3.0857 | 4.9166 | 1.6058 | 1.6688
938.12 | 3.0896 | 4.9159 | 1.6039 | 1.6688
938.219 | 3.0791 | 4.9172 | 1.6035 | 1.6688
938.32 | 3.083 | 4.9159 | 1.6034 | 1.6687
938.42 | 3.0837 | 4.9153 | 1.6032 | 1.6685
938.519 | 3.0817 | 4.9146 | 1.6026 | 1.668
938.62 | 3.0791 | 4.9199 | 1.6022 | 1.6678
938.719 | 3.0758 | 4.9192 | 1.6022 | 1.6665
938.82 | 3.0801 | 4.9179 | 1.6022 | 1.6661
938.919 | 3.0666 | 4.9185 | 1.6022 | 1.6659
939.02 | 3.0824 | 4.9139 | 1.6022 | 1.6655
939.12 | 3.0797 | 4.9192 | 1.6022 | 1.6652
939.22 | 3.0778 | 4.9185 | 1.6004 | 1.6652
939.319 | 3.0804 | 4.9172 | 1.5996 | 1.6652
939.42 | 3.0797 | 4.9192 | 1.5996 | 1.6649
939.52 | 3.0705 | 4.9166 | 1.5989 | 1.6644
939.62 | 3.0722 | 4.9159 | 1.5989 | 1.664
939.72 | 3.0761 | 4.9225 | 1.5989 | 1.6631
939.819 | 3.0778 | 4.9179 | 1.5989 | 1.6627
939.92 | 3.0719 | 4.9185 | 1.5989 | 1.6622
940.02 | 3.0692 | 4.9159 | 1.5989 | 1.6618
940.12 | 3.0725 | 4.9172 | 1.5989 | 1.6615
940.22 | 3.0666 | 4.9218 | 1.5959 | 1.6615
940.319 | 3.0643 | 4.9166 | 1.5934 | 1.6615
940.42 | 3.0613 | 4.9212 | 1.5929 | 1.6615
940.519 | 3.0584 | 4.9212 | 1.5929 | 1.6615
940.62 | 3.0633 | 4.9212 | 1.5924 | 1.6615
940.719 | 3.0567 | 4.9218 | 1.5919 | 1.6615
940.819 | 3.061 | 4.9212 | 1.5919 | 1.6593
940.92 | 3.0604 | 4.9245 | 1.5919 | 1.6587
941.019 | 3.0544 | 4.9212 | 1.5919 | 1.6587
941.12 | 3.059 | 4.9232 | 1.5919 | 1.6585
941.219 | 3.0567 | 4.9251 | 1.5919 | 1.658
941.319 | 3.0531 | 4.9238 | 1.59 | 1.658
941.42 | 3.0587 | 4.9245 | 1.5897 | 1.658
941.519 | 3.0541 | 4.9238 | 1.5893 | 1.658
941.62 | 3.0492 | 4.9251 | 1.5888 | 1.658
941.719 | 3.0518 | 4.9251 | 1.5886 | 1.658
941.82 | 3.0488 | 4.9238 | 1.5882 | 1.658
941.92 | 3.0456 | 4.9245 | 1.5871 | 1.658
942.019 | 3.0498 | 4.9278 | 1.5869 | 1.658
942.12 | 3.0456 | 4.9278 | 1.5869 | 1.6568
942.219 | 3.0442 | 4.9271 | 1.5869 | 1.6567
942.319 | 3.0449 | 4.9238 | 1.5869 | 1.6567
942.419 | 3.0416 | 4.9271 | 1.5869 | 1.653
942.52 | 3.0492 | 4.9238 | 1.5863 | 1.653
942.62 | 3.0433 | 4.9251 | 1.585 | 1.653
942.719 | 3.0347 | 4.9264 | 1.5843 | 1.653
942.819 | 3.0357 | 4.9297 | 1.5842 | 1.653
942.92 | 3.039 | 4.9271 | 1.5842 | 1.6522
943.02 | 3.0364 | 4.9251 | 1.5842 | 1.6514
943.12 | 3.038 | 4.9278 | 1.5842 | 1.6514
943.22 | 3.0327 | 4.9271 | 1.5842 | 1.6509
943.319 | 3.0304 | 4.9284 | 1.5842 | 1.6508
943.42 | 3.0308 | 4.9304 | 1.5842 | 1.6503
943.519 | 3.0344 | 4.9317 | 1.5816 | 1.6503
943.62 | 3.0252 | 4.9317 | 1.5811 | 1.6503
943.72 | 3.0268 | 4.9278 | 1.5809 | 1.6503
943.819 | 3.0347 | 4.9278 | 1.5807 | 1.6503
943.92 | 3.0308 | 4.9284 | 1.5803 | 1.6503
944.019 | 3.0272 | 4.9297 | 1.5803 | 1.648
944.12 | 3.0314 | 4.933 | 1.5803 | 1.6476
944.219 | 3.0278 | 4.931 | 1.5803 | 1.6473
944.319 | 3.0235 | 4.9297 | 1.5803 | 1.6471
944.42 | 3.0281 | 4.9324 | 1.5803 | 1.6468
944.519 | 3.0209 | 4.9337 | 1.5781 | 1.6468
944.62 | 3.0242 | 4.9343 | 1.5776 | 1.6468
944.719 | 3.0252 | 4.935 | 1.5773 | 1.6468
944.819 | 3.0193 | 4.935 | 1.5771 | 1.6468
944.92 | 3.0189 | 4.9324 | 1.5766 | 1.6468
945.019 | 3.0176 | 4.933 | 1.5761 | 1.6468
945.12 | 3.0209 | 4.9324 | 1.5761 | 1.6441
945.219 | 3.0209 | 4.9317 | 1.5761 | 1.644
945.32 | 3.013 | 4.933 | 1.5761 | 1.6433
945.42 | 3.011 | 4.9337 | 1.5761 | 1.6433
945.519 | 3.0117 | 4.933 | 1.5761 | 1.6429
945.62 | 3.0051 | 4.9343 | 1.5741 | 1.6429
945.719 | 3.0156 | 4.935 | 1.5737 | 1.6429
945.82 | 3.0124 | 4.9337 | 1.573 | 1.6429
945.919 | 3.0087 | 4.933 | 1.573 | 1.6429
946.02 | 3.0094 | 4.9317 | 1.5726 | 1.6429
946.12 | 2.9995 | 4.933 | 1.5726 | 1.6406
946.219 | 3.0068 | 4.9343 | 1.5726 | 1.64
946.319 | 3.0058 | 4.937 | 1.5726 | 1.6396
946.419 | 3.0035 | 4.935 | 1.5726 | 1.6392
946.52 | 2.9976 | 4.9376 | 1.5726 | 1.639
946.62 | 2.9933 | 4.9363 | 1.5726 | 1.6387
946.72 | 3.0018 | 4.9389 | 1.57 | 1.6387
946.819 | 2.9982 | 4.9356 | 1.5694 | 1.6387
946.92 | 2.9989 | 4.937 | 1.5694 | 1.6387
947.019 | 2.9969 | 4.9383 | 1.5694 | 1.6387
947.12 | 3.0002 | 4.9383 | 1.5694 | 1.6387
947.22 | 2.994 | 4.9389 | 1.5694 | 1.6387
947.319 | 2.99 | 4.9389 | 1.5694 | 1.6387
947.42 | 2.9959 | 4.9422 | 1.5694 | 1.6387
947.519 | 2.988 | 4.9409 | 1.5694 | 1.6357
947.62 | 2.989 | 4.9376 | 1.5694 | 1.635
947.719 | 2.9864 | 4.9363 | 1.5685 | 1.6348
947.819 | 2.9808 | 4.9389 | 1.5681 | 1.6346
947.92 | 2.9818 | 4.9429 | 1.5676 | 1.6337
948.019 | 2.9742 | 4.9356 | 1.5675 | 1.6333
948.12 | 2.9726 | 4.9396 | 1.5671 | 1.6327
948.219 | 2.9716 | 4.9402 | 1.5665 | 1.6325
948.319 | 2.9535 | 4.9416 | 1.5665 | 1.631
948.42 | 2.9515 | 4.9422 | 1.5665 | 1.63
948.519 | 2.9387 | 4.9402 | 1.5665 | 1.6295
948.62 | 2.9289 | 4.9409 | 1.5665 | 1.6284
948.719 | 2.9206 | 4.9416 | 1.5665 | 1.6278
948.82 | 2.9085 | 4.9409 | 1.5633 | 1.6252
948.92 | 2.8953 | 4.9402 | 1.5627 | 1.6248
949.019 | 2.8855 | 4.9422 | 1.5611 | 1.6231
949.12 | 2.8279 | 4.9416 | 1.5594 | 1.6217

## W700-QS3
SINTEF - Diameter Reduction System [Laser]
Operator: | TAK
Test machine: | 20kN dartec
Speed [mm/min]: | 0.15
Note: | 10200.børvik
Specimen Id.: | w700.3
Diameter[mm]: | 3.015
Radius [mm]: | N/A
Parallel Length [mm]: | 5
Date: | 30. august 2017
Time (s) | F (kN) | Pos (mm) | D_X (mm) | D_Y (mm)
0.076 | 0.0265 | 0.1671 | 3.0144 | 3.0163
0.177 | 0.02 | 0.1691 | 3.0144 | 3.0162
0.276 | 0.0298 | 0.1652 | 3.0141 | 3.0162
0.377 | 0.0213 | 0.1658 | 3.0141 | 3.0162
0.477 | 0.0269 | 0.1665 | 3.0141 | 3.0162
0.577 | 0.0239 | 0.1665 | 3.0141 | 3.0162
0.677 | 0.0259 | 0.1645 | 3.0141 | 3.0162
0.776 | 0.0308 | 0.1658 | 3.0141 | 3.0162
0.877 | 0.0196 | 0.1612 | 3.0141 | 3.016
0.976 | 0.0259 | 0.1658 | 3.0141 | 3.016
1.077 | 0.0229 | 0.1652 | 3.0141 | 3.016
1.177 | 0.0226 | 0.1665 | 3.0141 | 3.016
1.276 | 0.0216 | 0.1632 | 3.0141 | 3.016
1.376 | 0.0239 | 0.1658 | 3.0141 | 3.016
1.477 | 0.0265 | 0.1671 | 3.0141 | 3.016
1.577 | 0.0239 | 0.1678 | 3.0141 | 3.016
1.677 | 0.0213 | 0.1685 | 3.0141 | 3.016
1.777 | 0.0252 | 0.1698 | 3.0141 | 3.016
1.876 | 0.0203 | 0.1658 | 3.0141 | 3.016
1.977 | 0.0239 | 0.1671 | 3.0141 | 3.016
2.076 | 0.0285 | 0.1698 | 3.0141 | 3.016
2.177 | 0.0193 | 0.1625 | 3.0141 | 3.016
2.277 | 0.0256 | 0.1658 | 3.0141 | 3.016
2.376 | 0.0236 | 0.1671 | 3.0141 | 3.016
2.477 | 0.0288 | 0.1665 | 3.0141 | 3.016
2.576 | 0.0252 | 0.1619 | 3.0141 | 3.016
2.677 | 0.0312 | 0.1658 | 3.0141 | 3.016
2.776 | 0.0242 | 0.1724 | 3.0141 | 3.016
2.876 | 0.0193 | 0.1685 | 3.0141 | 3.016
2.977 | 0.0288 | 0.1612 | 3.0141 | 3.016
3.076 | 0.021 | 0.1658 | 3.0141 | 3.016
3.177 | 0.0167 | 0.1645 | 3.0141 | 3.016
3.276 | 0.0298 | 0.1652 | 3.0141 | 3.016
3.376 | 0.0246 | 0.1652 | 3.0141 | 3.016
3.477 | 0.021 | 0.1625 | 3.0141 | 3.016
3.576 | 0.0298 | 0.1658 | 3.0141 | 3.016
3.677 | 0.021 | 0.1704 | 3.0141 | 3.016
3.776 | 0.0269 | 0.1671 | 3.0141 | 3.016
3.877 | 0.0236 | 0.1658 | 3.0141 | 3.016
3.977 | 0.0242 | 0.1652 | 3.0141 | 3.0159
4.076 | 0.0282 | 0.1619 | 3.0141 | 3.0159
4.177 | 0.0282 | 0.1685 | 3.0141 | 3.0159
4.276 | 0.0216 | 0.1671 | 3.0141 | 3.0159
4.377 | 0.0256 | 0.1704 | 3.0141 | 3.0159
4.477 | 0.0219 | 0.1665 | 3.0141 | 3.0159
4.577 | 0.0229 | 0.1711 | 3.0141 | 3.0159
4.677 | 0.0213 | 0.1652 | 3.0141 | 3.0159
4.776 | 0.0252 | 0.1685 | 3.0141 | 3.0159
4.877 | 0.0288 | 0.1691 | 3.0141 | 3.0159
4.976 | 0.0226 | 0.1678 | 3.0141 | 3.0159
5.077 | 0.0259 | 0.1731 | 3.0141 | 3.0159
5.177 | 0.0288 | 0.1678 | 3.0141 | 3.0159
5.276 | 0.0259 | 0.1711 | 3.0141 | 3.0159
5.376 | 0.0236 | 0.1731 | 3.0141 | 3.0159
5.477 | 0.0272 | 0.1731 | 3.0141 | 3.0159
5.577 | 0.0233 | 0.1711 | 3.0141 | 3.0159
5.677 | 0.0256 | 0.1711 | 3.0141 | 3.0159
5.777 | 0.0239 | 0.1711 | 3.0141 | 3.0159
5.876 | 0.0239 | 0.1718 | 3.0141 | 3.0159
5.977 | 0.0275 | 0.1764 | 3.0141 | 3.0159
6.076 | 0.0256 | 0.1658 | 3.0141 | 3.0159
6.177 | 0.0242 | 0.1718 | 3.0141 | 3.0159
6.277 | 0.0259 | 0.177 | 3.0141 | 3.0159
6.376 | 0.0256 | 0.1718 | 3.0141 | 3.0159
6.477 | 0.0259 | 0.1744 | 3.0141 | 3.0159
6.576 | 0.0216 | 0.175 | 3.0141 | 3.0159
6.677 | 0.0229 | 0.1744 | 3.0141 | 3.0159
6.776 | 0.0265 | 0.177 | 3.0141 | 3.0159
6.876 | 0.0256 | 0.1744 | 3.0141 | 3.0159
6.977 | 0.019 | 0.1744 | 3.0141 | 3.0159
7.076 | 0.0282 | 0.1783 | 3.0141 | 3.0159
7.177 | 0.0275 | 0.175 | 3.0141 | 3.0159
7.276 | 0.0236 | 0.1796 | 3.0141 | 3.0159
7.376 | 0.0259 | 0.175 | 3.0141 | 3.0159
7.477 | 0.0252 | 0.177 | 3.0141 | 3.0159
7.576 | 0.0226 | 0.179 | 3.0141 | 3.0159
7.677 | 0.0285 | 0.1764 | 3.0141 | 3.0159
7.776 | 0.0226 | 0.1836 | 3.0141 | 3.0159
7.877 | 0.0233 | 0.1783 | 3.0141 | 3.0159
7.977 | 0.0256 | 0.1757 | 3.0141 | 3.0159
8.076 | 0.0256 | 0.1757 | 3.0141 | 3.0159
8.177 | 0.0269 | 0.1777 | 3.0141 | 3.0159
8.276 | 0.0302 | 0.1777 | 3.0141 | 3.0159
8.376 | 0.0246 | 0.1783 | 3.0141 | 3.0159
8.477 | 0.0272 | 0.179 | 3.0141 | 3.0159
8.577 | 0.0285 | 0.1803 | 3.0141 | 3.0159
8.677 | 0.0275 | 0.179 | 3.0141 | 3.0159
8.776 | 0.0252 | 0.175 | 3.0141 | 3.0159
8.877 | 0.0279 | 0.1803 | 3.0141 | 3.0159
8.976 | 0.0262 | 0.177 | 3.0141 | 3.0159
9.077 | 0.0285 | 0.1777 | 3.0141 | 3.0159
9.177 | 0.0246 | 0.1783 | 3.0141 | 3.0159
9.277 | 0.0246 | 0.1764 | 3.0141 | 3.0159
9.376 | 0.0285 | 0.1777 | 3.0141 | 3.0159
9.477 | 0.0262 | 0.1856 | 3.0141 | 3.0159
9.577 | 0.0298 | 0.1823 | 3.0141 | 3.0159
9.677 | 0.0272 | 0.1829 | 3.0141 | 3.0159
9.777 | 0.0279 | 0.1842 | 3.0141 | 3.0159
9.876 | 0.0242 | 0.1842 | 3.0141 | 3.0159
9.977 | 0.0246 | 0.1829 | 3.0141 | 3.0159
10.076 | 0.0213 | 0.1836 | 3.0141 | 3.0159
10.177 | 0.0288 | 0.1842 | 3.0141 | 3.0159
10.277 | 0.0256 | 0.1875 | 3.0141 | 3.0159
10.376 | 0.0213 | 0.1862 | 3.0141 | 3.0159
10.477 | 0.0256 | 0.1803 | 3.0141 | 3.0159
10.576 | 0.0239 | 0.1829 | 3.0141 | 3.0159
10.677 | 0.0246 | 0.1882 | 3.0141 | 3.0159
10.776 | 0.0295 | 0.1842 | 3.0141 | 3.0158
10.876 | 0.0288 | 0.1836 | 3.0141 | 3.0158
10.977 | 0.0246 | 0.1869 | 3.0141 | 3.0158
11.076 | 0.0239 | 0.1842 | 3.0141 | 3.0158
11.177 | 0.0275 | 0.1856 | 3.0141 | 3.0158
11.276 | 0.0259 | 0.1869 | 3.0141 | 3.0158
11.376 | 0.0269 | 0.1829 | 3.0141 | 3.0158
11.477 | 0.0223 | 0.1895 | 3.0141 | 3.0158
11.576 | 0.0305 | 0.1836 | 3.0141 | 3.0158
11.677 | 0.0262 | 0.1869 | 3.0141 | 3.0158
11.776 | 0.0229 | 0.1875 | 3.0141 | 3.0158
11.877 | 0.0308 | 0.1902 | 3.0141 | 3.0158
11.977 | 0.0295 | 0.1895 | 3.0141 | 3.0158
12.076 | 0.0236 | 0.1895 | 3.0141 | 3.0158
12.177 | 0.0269 | 0.1902 | 3.0141 | 3.0158
12.276 | 0.0229 | 0.1902 | 3.0141 | 3.0158
12.377 | 0.0203 | 0.1915 | 3.0141 | 3.0158
12.477 | 0.0196 | 0.1921 | 3.0141 | 3.0158
12.577 | 0.0187 | 0.1895 | 3.0141 | 3.0158
12.677 | 0.0269 | 0.1875 | 3.0141 | 3.0158
12.776 | 0.0246 | 0.1888 | 3.0141 | 3.0158
12.876 | 0.0282 | 0.1934 | 3.0141 | 3.0158
12.976 | 0.0196 | 0.1921 | 3.0141 | 3.0158
13.077 | 0.0256 | 0.1908 | 3.0141 | 3.0158
13.177 | 0.0282 | 0.1921 | 3.0141 | 3.0158
13.277 | 0.0246 | 0.1915 | 3.0141 | 3.0158
13.376 | 0.0259 | 0.1908 | 3.0141 | 3.0158
13.477 | 0.0275 | 0.1895 | 3.0141 | 3.0158
13.577 | 0.0275 | 0.1888 | 3.0141 | 3.0158
13.677 | 0.0226 | 0.198 | 3.0141 | 3.0158
13.777 | 0.0275 | 0.1928 | 3.0141 | 3.0158
13.876 | 0.0246 | 0.1921 | 3.0141 | 3.0158
13.977 | 0.0302 | 0.1921 | 3.0141 | 3.0158
14.076 | 0.0233 | 0.1941 | 3.0141 | 3.0158
14.177 | 0.0223 | 0.1921 | 3.0141 | 3.0158
14.277 | 0.0256 | 0.1915 | 3.0141 | 3.0158
14.376 | 0.0249 | 0.1921 | 3.0141 | 3.0158
14.477 | 0.0275 | 0.1948 | 3.0141 | 3.0158
14.576 | 0.0196 | 0.1948 | 3.0141 | 3.0158
14.677 | 0.0269 | 0.1948 | 3.0141 | 3.0158
14.776 | 0.0298 | 0.1908 | 3.0141 | 3.0158
14.876 | 0.0239 | 0.1974 | 3.0141 | 3.0158
14.977 | 0.0246 | 0.1921 | 3.0141 | 3.0158
15.076 | 0.0223 | 0.1974 | 3.0141 | 3.0158
15.177 | 0.0285 | 0.1948 | 3.0141 | 3.0158
15.276 | 0.0216 | 0.1928 | 3.0141 | 3.0158
15.376 | 0.0187 | 0.1954 | 3.0141 | 3.0158
15.477 | 0.0275 | 0.2013 | 3.0141 | 3.0158
15.576 | 0.0242 | 0.1954 | 3.0141 | 3.0158
15.677 | 0.0256 | 0.198 | 3.0141 | 3.0158
15.776 | 0.0262 | 0.1948 | 3.0141 | 3.0158
15.877 | 0.0282 | 0.2007 | 3.0141 | 3.0158
15.977 | 0.0252 | 0.198 | 3.0141 | 3.0158
16.076 | 0.0295 | 0.1961 | 3.0141 | 3.0158
16.177 | 0.0252 | 0.2007 | 3.0141 | 3.0158
16.276 | 0.0272 | 0.198 | 3.0141 | 3.0158
16.376 | 0.0256 | 0.2013 | 3.0141 | 3.0158
16.477 | 0.0262 | 0.2007 | 3.0141 | 3.0158
16.577 | 0.0265 | 0.2007 | 3.0141 | 3.0158
16.677 | 0.0246 | 0.1974 | 3.0141 | 3.0158
16.776 | 0.0292 | 0.1994 | 3.0141 | 3.0158
16.876 | 0.0216 | 0.2007 | 3.0141 | 3.0158
16.976 | 0.0321 | 0.1948 | 3.0141 | 3.0158
17.077 | 0.0262 | 0.2007 | 3.0141 | 3.0158
17.177 | 0.0259 | 0.198 | 3.0141 | 3.0158
17.277 | 0.0285 | 0.1994 | 3.0141 | 3.0158
17.376 | 0.0249 | 0.2 | 3.0141 | 3.0158
17.477 | 0.0285 | 0.2027 | 3.0141 | 3.0158
17.577 | 0.0312 | 0.1974 | 3.0141 | 3.0158
17.677 | 0.0252 | 0.2013 | 3.0141 | 3.0158
17.777 | 0.0298 | 0.202 | 3.0141 | 3.0158
17.876 | 0.0354 | 0.204 | 3.0141 | 3.0158
17.977 | 0.0282 | 0.2007 | 3.0141 | 3.0158
18.076 | 0.0275 | 0.2007 | 3.0141 | 3.0158
18.177 | 0.0275 | 0.2027 | 3.0141 | 3.0158
18.277 | 0.0298 | 0.2046 | 3.0141 | 3.0158
18.376 | 0.0328 | 0.2046 | 3.0141 | 3.0158
18.477 | 0.0256 | 0.1987 | 3.0141 | 3.0158
18.576 | 0.0305 | 0.2059 | 3.0141 | 3.0158
18.677 | 0.0328 | 0.2086 | 3.0141 | 3.0158
18.776 | 0.0364 | 0.2007 | 3.0141 | 3.0158
18.876 | 0.0292 | 0.204 | 3.0141 | 3.0158
18.977 | 0.0239 | 0.2013 | 3.0141 | 3.0158
19.076 | 0.0265 | 0.204 | 3.0141 | 3.0158
19.177 | 0.0275 | 0.2119 | 3.0141 | 3.0158
19.276 | 0.0318 | 0.2007 | 3.0141 | 3.0158
19.376 | 0.0272 | 0.2046 | 3.0141 | 3.0158
19.477 | 0.0305 | 0.2066 | 3.0141 | 3.0158
19.576 | 0.0279 | 0.2027 | 3.0141 | 3.0158
19.677 | 0.0295 | 0.2073 | 3.0141 | 3.0158
19.776 | 0.0236 | 0.2053 | 3.0141 | 3.0158
19.877 | 0.0269 | 0.2099 | 3.0141 | 3.0158
19.977 | 0.0308 | 0.2092 | 3.0141 | 3.0158
20.076 | 0.0242 | 0.2053 | 3.0141 | 3.0158
20.177 | 0.0272 | 0.2112 | 3.0141 | 3.0158
20.276 | 0.0256 | 0.2099 | 3.0141 | 3.0158
20.376 | 0.0252 | 0.2112 | 3.0141 | 3.0158
20.476 | 0.0371 | 0.2086 | 3.0141 | 3.0158
20.577 | 0.0335 | 0.2066 | 3.0141 | 3.0158
20.677 | 0.0364 | 0.2112 | 3.0141 | 3.0158
20.776 | 0.0305 | 0.2119 | 3.0141 | 3.0158
20.876 | 0.0354 | 0.2059 | 3.0141 | 3.0158
20.976 | 0.0344 | 0.2092 | 3.0141 | 3.0158
21.077 | 0.0381 | 0.2086 | 3.0141 | 3.0158
21.177 | 0.0354 | 0.2151 | 3.0141 | 3.0158
21.277 | 0.0358 | 0.2092 | 3.0141 | 3.0158
21.376 | 0.0298 | 0.2119 | 3.0141 | 3.0158
21.477 | 0.0285 | 0.2119 | 3.0141 | 3.0158
21.577 | 0.039 | 0.2125 | 3.0141 | 3.0158
21.677 | 0.0358 | 0.2073 | 3.0141 | 3.0158
21.777 | 0.0397 | 0.2132 | 3.0141 | 3.0158
21.876 | 0.0476 | 0.2125 | 3.0141 | 3.0158
21.977 | 0.04 | 0.2125 | 3.0141 | 3.0158
22.076 | 0.0413 | 0.2105 | 3.0141 | 3.0158
22.177 | 0.043 | 0.2138 | 3.0141 | 3.0158
22.277 | 0.0377 | 0.2138 | 3.0141 | 3.0158
22.376 | 0.0325 | 0.2132 | 3.0141 | 3.0158
22.477 | 0.0436 | 0.2112 | 3.0141 | 3.0158
22.576 | 0.0361 | 0.2171 | 3.0141 | 3.0158
22.677 | 0.041 | 0.2112 | 3.0141 | 3.0158
22.776 | 0.0423 | 0.2138 | 3.0141 | 3.0158
22.876 | 0.0456 | 0.2151 | 3.0141 | 3.0158
22.977 | 0.039 | 0.2178 | 3.0141 | 3.0158
23.076 | 0.041 | 0.2178 | 3.0141 | 3.0158
23.177 | 0.0502 | 0.2132 | 3.0141 | 3.0158
23.276 | 0.0459 | 0.2138 | 3.0141 | 3.0158
23.376 | 0.0502 | 0.2145 | 3.0141 | 3.0158
23.477 | 0.0476 | 0.2191 | 3.0141 | 3.0158
23.576 | 0.0505 | 0.2112 | 3.0141 | 3.0158
23.677 | 0.0476 | 0.2151 | 3.0141 | 3.0158
23.776 | 0.0515 | 0.2145 | 3.0141 | 3.0158
23.877 | 0.0482 | 0.2184 | 3.0141 | 3.0158
23.977 | 0.0502 | 0.2165 | 3.0141 | 3.0158
24.076 | 0.0532 | 0.2151 | 3.0141 | 3.0158
24.177 | 0.0565 | 0.2119 | 3.0141 | 3.0158
24.276 | 0.0502 | 0.2178 | 3.0141 | 3.0158
24.377 | 0.0561 | 0.2145 | 3.0141 | 3.0158
24.476 | 0.0538 | 0.2178 | 3.0141 | 3.0158
24.577 | 0.0535 | 0.2217 | 3.0141 | 3.0158
24.677 | 0.0519 | 0.2184 | 3.0141 | 3.0158
24.776 | 0.0538 | 0.2178 | 3.0141 | 3.0158
24.876 | 0.0519 | 0.2211 | 3.0141 | 3.0158
24.976 | 0.0588 | 0.2178 | 3.0141 | 3.0158
25.077 | 0.0528 | 0.2191 | 3.0141 | 3.0158
25.177 | 0.0578 | 0.2211 | 3.0141 | 3.0158
25.277 | 0.0548 | 0.2211 | 3.0141 | 3.0158
25.376 | 0.0584 | 0.2211 | 3.0141 | 3.0158
25.477 | 0.0568 | 0.2184 | 3.0141 | 3.0158
25.576 | 0.0624 | 0.2184 | 3.0141 | 3.0158
25.677 | 0.0588 | 0.2197 | 3.0141 | 3.0158
25.777 | 0.0667 | 0.2211 | 3.0141 | 3.0158
25.876 | 0.0578 | 0.223 | 3.0141 | 3.0158
25.977 | 0.0588 | 0.2204 | 3.0141 | 3.0158
26.076 | 0.0545 | 0.2204 | 3.0141 | 3.0158
26.177 | 0.0657 | 0.2257 | 3.0141 | 3.0158
26.277 | 0.0637 | 0.2211 | 3.0141 | 3.0158
26.376 | 0.0647 | 0.225 | 3.0141 | 3.0158
26.477 | 0.0653 | 0.2243 | 3.0141 | 3.0158
26.576 | 0.068 | 0.2243 | 3.0141 | 3.0158
26.677 | 0.0637 | 0.2237 | 3.0141 | 3.0158
26.776 | 0.0627 | 0.2237 | 3.0141 | 3.0158
26.876 | 0.064 | 0.2237 | 3.0141 | 3.0158
26.977 | 0.0709 | 0.2243 | 3.0141 | 3.0158
27.076 | 0.068 | 0.2243 | 3.0141 | 3.0158
27.177 | 0.0768 | 0.2276 | 3.0141 | 3.0158
27.276 | 0.0667 | 0.2263 | 3.0141 | 3.0158
27.376 | 0.0762 | 0.225 | 3.0141 | 3.0158
27.477 | 0.0676 | 0.2263 | 3.0141 | 3.0158
27.576 | 0.0719 | 0.227 | 3.0141 | 3.0158
27.677 | 0.0709 | 0.227 | 3.0141 | 3.0158
27.776 | 0.0709 | 0.2237 | 3.0141 | 3.0158
27.877 | 0.0739 | 0.2237 | 3.0141 | 3.0158
27.977 | 0.0726 | 0.2303 | 3.0141 | 3.0158
28.076 | 0.0795 | 0.2283 | 3.0141 | 3.0158
28.177 | 0.0749 | 0.2263 | 3.0141 | 3.0158
28.276 | 0.0755 | 0.2263 | 3.0141 | 3.0158
28.376 | 0.0768 | 0.2316 | 3.0141 | 3.0158
28.476 | 0.0785 | 0.2289 | 3.0141 | 3.0158
28.577 | 0.0798 | 0.2257 | 3.0141 | 3.0158
28.677 | 0.0857 | 0.2276 | 3.0141 | 3.0158
28.776 | 0.0752 | 0.2296 | 3.0141 | 3.0158
28.876 | 0.0755 | 0.2289 | 3.0141 | 3.0158
28.976 | 0.0772 | 0.2263 | 3.0141 | 3.0158
29.077 | 0.0795 | 0.2322 | 3.0141 | 3.0158
29.177 | 0.0837 | 0.2296 | 3.0141 | 3.0158
29.277 | 0.0821 | 0.2322 | 3.0141 | 3.0158
29.376 | 0.0844 | 0.2289 | 3.0141 | 3.0158
29.477 | 0.0887 | 0.2303 | 3.0141 | 3.0158
29.576 | 0.0867 | 0.2316 | 3.0141 | 3.0158
29.677 | 0.0847 | 0.2296 | 3.0141 | 3.0158
29.777 | 0.0844 | 0.2336 | 3.0141 | 3.0158
29.876 | 0.0867 | 0.2329 | 3.0141 | 3.0158
29.977 | 0.0831 | 0.2329 | 3.0141 | 3.0158
30.076 | 0.0854 | 0.2283 | 3.0141 | 3.0158
30.177 | 0.093 | 0.2355 | 3.0141 | 3.0158
30.277 | 0.0864 | 0.2336 | 3.0141 | 3.0158
30.376 | 0.0936 | 0.2336 | 3.0141 | 3.0158
30.477 | 0.0887 | 0.2329 | 3.0141 | 3.0158
30.576 | 0.0887 | 0.2322 | 3.0141 | 3.0158
30.677 | 0.092 | 0.2362 | 3.0141 | 3.0157
30.776 | 0.0976 | 0.2336 | 3.0141 | 3.0157
30.876 | 0.0999 | 0.2342 | 3.0141 | 3.0157
30.977 | 0.0969 | 0.2342 | 3.0141 | 3.0157
31.076 | 0.0887 | 0.2336 | 3.0141 | 3.0157
31.177 | 0.0926 | 0.2355 | 3.0141 | 3.0157
31.276 | 0.0913 | 0.2329 | 3.0141 | 3.0157
31.376 | 0.0913 | 0.2355 | 3.0141 | 3.0157
31.477 | 0.1012 | 0.2375 | 3.0141 | 3.0157
31.576 | 0.1018 | 0.2362 | 3.0141 | 3.0157
31.677 | 0.0976 | 0.2382 | 3.0141 | 3.0157
31.776 | 0.0989 | 0.2349 | 3.0141 | 3.0157
31.877 | 0.1015 | 0.2388 | 3.0141 | 3.0157
31.977 | 0.1022 | 0.2368 | 3.0141 | 3.0157
32.076 | 0.1048 | 0.2362 | 3.0141 | 3.0157
32.177 | 0.1015 | 0.2382 | 3.0141 | 3.0157
32.276 | 0.1028 | 0.2395 | 3.0141 | 3.0157
32.376 | 0.1028 | 0.2388 | 3.0141 | 3.0157
32.476 | 0.1091 | 0.2395 | 3.0141 | 3.0157
32.577 | 0.1045 | 0.2388 | 3.0141 | 3.0157
32.677 | 0.1054 | 0.2408 | 3.0141 | 3.0157
32.776 | 0.11 | 0.2375 | 3.0141 | 3.0157
32.876 | 0.1097 | 0.2375 | 3.0141 | 3.0157
32.976 | 0.115 | 0.2395 | 3.0141 | 3.0157
33.077 | 0.1054 | 0.2395 | 3.0141 | 3.0157
33.177 | 0.1064 | 0.2382 | 3.0141 | 3.0157
33.277 | 0.1156 | 0.2388 | 3.0141 | 3.0157
33.376 | 0.1163 | 0.2375 | 3.0141 | 3.0157
33.477 | 0.1091 | 0.2408 | 3.0141 | 3.0157
33.576 | 0.1192 | 0.2421 | 3.0141 | 3.0157
33.677 | 0.1169 | 0.2408 | 3.0141 | 3.0157
33.777 | 0.1169 | 0.2408 | 3.0141 | 3.0157
33.876 | 0.1196 | 0.2408 | 3.0141 | 3.0157
33.977 | 0.1156 | 0.2428 | 3.0141 | 3.0157
34.076 | 0.1202 | 0.2428 | 3.0141 | 3.0157
34.177 | 0.1186 | 0.2414 | 3.0141 | 3.0157
34.277 | 0.1179 | 0.2414 | 3.0141 | 3.0157
34.376 | 0.1173 | 0.2441 | 3.0141 | 3.0157
34.477 | 0.1189 | 0.2441 | 3.0141 | 3.0157
34.576 | 0.1255 | 0.2414 | 3.0141 | 3.0157
34.677 | 0.1275 | 0.2414 | 3.0141 | 3.0157
34.776 | 0.1229 | 0.2447 | 3.0141 | 3.0157
34.876 | 0.1255 | 0.2434 | 3.0141 | 3.0157
34.977 | 0.1317 | 0.2428 | 3.0141 | 3.0157
35.076 | 0.1189 | 0.2414 | 3.0141 | 3.0157
35.177 | 0.1357 | 0.2428 | 3.0141 | 3.0157
35.276 | 0.1242 | 0.2447 | 3.0141 | 3.0157
35.376 | 0.1255 | 0.2428 | 3.0141 | 3.0157
35.477 | 0.1268 | 0.2474 | 3.0141 | 3.0157
35.576 | 0.1347 | 0.2434 | 3.0141 | 3.0157
35.677 | 0.1377 | 0.2474 | 3.0141 | 3.0157
35.776 | 0.1321 | 0.246 | 3.0141 | 3.0157
35.877 | 0.14 | 0.2487 | 3.0141 | 3.0157
35.977 | 0.136 | 0.2493 | 3.0141 | 3.0157
36.076 | 0.1331 | 0.2474 | 3.0141 | 3.0157
36.177 | 0.1393 | 0.2441 | 3.0141 | 3.0157
36.276 | 0.1419 | 0.2447 | 3.0141 | 3.0157
36.376 | 0.137 | 0.2467 | 3.0141 | 3.0157
36.476 | 0.1409 | 0.2546 | 3.0141 | 3.0157
36.577 | 0.1452 | 0.25 | 3.0141 | 3.0157
36.677 | 0.1393 | 0.2474 | 3.0141 | 3.0157
36.776 | 0.1472 | 0.2474 | 3.0141 | 3.0157
36.876 | 0.1439 | 0.2493 | 3.0141 | 3.0157
36.976 | 0.1521 | 0.252 | 3.0141 | 3.0157
37.077 | 0.1472 | 0.25 | 3.0141 | 3.0157
37.177 | 0.1452 | 0.252 | 3.0141 | 3.0157
37.277 | 0.1515 | 0.252 | 3.0141 | 3.0157
37.376 | 0.1482 | 0.25 | 3.0141 | 3.0157
37.477 | 0.1525 | 0.25 | 3.0141 | 3.0157
37.576 | 0.1525 | 0.252 | 3.0141 | 3.0157
37.677 | 0.1574 | 0.2474 | 3.0141 | 3.0157
37.777 | 0.1515 | 0.252 | 3.0141 | 3.0157
37.876 | 0.1626 | 0.2467 | 3.0141 | 3.0157
37.977 | 0.1538 | 0.2513 | 3.0141 | 3.0157
38.076 | 0.1557 | 0.2526 | 3.0141 | 3.0157
38.177 | 0.1574 | 0.2454 | 3.0141 | 3.0157
38.277 | 0.158 | 0.2513 | 3.0141 | 3.0157
38.376 | 0.1597 | 0.2533 | 3.0141 | 3.0157
38.477 | 0.1597 | 0.2539 | 3.0141 | 3.0157
38.576 | 0.1617 | 0.2539 | 3.0141 | 3.0157
38.677 | 0.163 | 0.2572 | 3.0141 | 3.0157
38.776 | 0.1597 | 0.2539 | 3.0141 | 3.0157
38.876 | 0.1709 | 0.2539 | 3.0141 | 3.0157
38.977 | 0.1653 | 0.252 | 3.0141 | 3.0157
39.076 | 0.1653 | 0.2526 | 3.0141 | 3.0157
39.177 | 0.1659 | 0.2559 | 3.0141 | 3.0157
39.276 | 0.1679 | 0.2552 | 3.014 | 3.0157
39.376 | 0.1784 | 0.2552 | 3.014 | 3.0157
39.477 | 0.1745 | 0.2539 | 3.014 | 3.0157
39.576 | 0.1689 | 0.2546 | 3.014 | 3.0157
39.677 | 0.1728 | 0.2638 | 3.014 | 3.0157
39.776 | 0.1787 | 0.2572 | 3.014 | 3.0157
39.877 | 0.1764 | 0.2539 | 3.014 | 3.0157
39.977 | 0.1794 | 0.2566 | 3.014 | 3.0157
40.076 | 0.1768 | 0.2566 | 3.014 | 3.0157
40.177 | 0.1807 | 0.2559 | 3.014 | 3.0157
40.276 | 0.182 | 0.2552 | 3.014 | 3.0157
40.376 | 0.1834 | 0.2598 | 3.014 | 3.0157
40.476 | 0.1817 | 0.2592 | 3.014 | 3.0157
40.577 | 0.1791 | 0.2592 | 3.014 | 3.0157
40.677 | 0.1824 | 0.2612 | 3.014 | 3.0157
40.776 | 0.1955 | 0.2579 | 3.014 | 3.0157
40.876 | 0.1919 | 0.2566 | 3.014 | 3.0157
40.977 | 0.1929 | 0.2645 | 3.014 | 3.0157
41.077 | 0.1922 | 0.2585 | 3.014 | 3.0157
41.177 | 0.1912 | 0.2559 | 3.014 | 3.0157
41.277 | 0.1975 | 0.2592 | 3.014 | 3.0157
41.376 | 0.1942 | 0.2585 | 3.014 | 3.0157
41.477 | 0.1985 | 0.2592 | 3.014 | 3.0157
41.576 | 0.1975 | 0.2612 | 3.014 | 3.0157
41.677 | 0.206 | 0.2631 | 3.014 | 3.0157
41.777 | 0.1965 | 0.2625 | 3.014 | 3.0157
41.876 | 0.2008 | 0.2605 | 3.014 | 3.0157
41.977 | 0.1988 | 0.2664 | 3.014 | 3.0157
42.076 | 0.1978 | 0.2579 | 3.014 | 3.0157
42.177 | 0.1998 | 0.2618 | 3.014 | 3.0157
42.276 | 0.2031 | 0.2566 | 3.014 | 3.0157
42.376 | 0.1988 | 0.2618 | 3.014 | 3.0157
42.477 | 0.2113 | 0.2625 | 3.014 | 3.0157
42.576 | 0.2067 | 0.2651 | 3.014 | 3.0157
42.677 | 0.2057 | 0.2645 | 3.014 | 3.0157
42.776 | 0.211 | 0.2612 | 3.014 | 3.0157
42.876 | 0.2057 | 0.2645 | 3.014 | 3.0157
42.977 | 0.2116 | 0.2592 | 3.014 | 3.0157
43.076 | 0.211 | 0.2658 | 3.0139 | 3.0157
43.177 | 0.2169 | 0.2671 | 3.0139 | 3.0157
43.276 | 0.2175 | 0.2645 | 3.0139 | 3.0157
43.376 | 0.2205 | 0.2645 | 3.0139 | 3.0157
43.477 | 0.2172 | 0.2684 | 3.0139 | 3.0157
43.576 | 0.2172 | 0.2651 | 3.0139 | 3.0157
43.677 | 0.2198 | 0.2664 | 3.0139 | 3.0157
43.776 | 0.2185 | 0.2684 | 3.0139 | 3.0157
43.877 | 0.2198 | 0.2645 | 3.0139 | 3.0157
43.977 | 0.2169 | 0.2664 | 3.0139 | 3.0157
44.076 | 0.2212 | 0.2684 | 3.0139 | 3.0157
44.177 | 0.2231 | 0.2651 | 3.0139 | 3.0157
44.276 | 0.2274 | 0.2677 | 3.0139 | 3.0157
44.376 | 0.2244 | 0.2671 | 3.0139 | 3.0157
44.476 | 0.2254 | 0.2671 | 3.0139 | 3.0157
44.577 | 0.2359 | 0.2684 | 3.0139 | 3.0157
44.677 | 0.2359 | 0.2691 | 3.0139 | 3.0157
44.776 | 0.2254 | 0.273 | 3.0139 | 3.0157
44.876 | 0.2336 | 0.2664 | 3.0139 | 3.0157
44.979 | 0.2382 | 0.2697 | 3.0139 | 3.0157
45.077 | 0.2405 | 0.273 | 3.0139 | 3.0157
45.177 | 0.2317 | 0.271 | 3.0139 | 3.0157
45.277 | 0.2396 | 0.2704 | 3.0139 | 3.0157
45.376 | 0.235 | 0.2684 | 3.0139 | 3.0157
45.477 | 0.2409 | 0.2723 | 3.0139 | 3.0157
45.576 | 0.2415 | 0.2697 | 3.0139 | 3.0157
45.677 | 0.2402 | 0.2697 | 3.0139 | 3.0157
45.777 | 0.2432 | 0.2737 | 3.0139 | 3.0157
45.876 | 0.2448 | 0.2717 | 3.0139 | 3.0157
45.977 | 0.2458 | 0.2704 | 3.0139 | 3.0157
46.076 | 0.2475 | 0.273 | 3.0139 | 3.0157
46.177 | 0.2475 | 0.2737 | 3.0139 | 3.0157
46.276 | 0.2517 | 0.2737 | 3.0139 | 3.0157
46.376 | 0.2517 | 0.275 | 3.0139 | 3.0157
46.477 | 0.2537 | 0.2697 | 3.0139 | 3.0157
46.576 | 0.2511 | 0.2743 | 3.0139 | 3.0157
46.677 | 0.2517 | 0.271 | 3.0139 | 3.0157
46.776 | 0.2567 | 0.275 | 3.0139 | 3.0157
46.876 | 0.2593 | 0.2723 | 3.0139 | 3.0157
46.977 | 0.2537 | 0.2769 | 3.0139 | 3.0157
47.076 | 0.2547 | 0.2783 | 3.0138 | 3.0157
47.177 | 0.2636 | 0.2756 | 3.0138 | 3.0157
47.276 | 0.2619 | 0.273 | 3.0137 | 3.0157
47.377 | 0.2596 | 0.273 | 3.0137 | 3.0157
47.477 | 0.2613 | 0.273 | 3.0137 | 3.0157
47.576 | 0.2603 | 0.2776 | 3.0137 | 3.0157
47.677 | 0.2622 | 0.2802 | 3.0137 | 3.0157
47.776 | 0.2613 | 0.2769 | 3.0137 | 3.0157
47.877 | 0.2682 | 0.2763 | 3.0137 | 3.0157
47.977 | 0.2668 | 0.2769 | 3.0137 | 3.0157
48.076 | 0.2734 | 0.2776 | 3.0137 | 3.0157
48.177 | 0.2698 | 0.2802 | 3.0137 | 3.0157
48.276 | 0.2793 | 0.2756 | 3.0137 | 3.0157
48.376 | 0.2734 | 0.2802 | 3.0137 | 3.0157
48.476 | 0.2724 | 0.2717 | 3.0137 | 3.0157
48.577 | 0.2728 | 0.2769 | 3.0137 | 3.0157
48.677 | 0.2751 | 0.2802 | 3.0137 | 3.0157
48.776 | 0.2731 | 0.2796 | 3.0137 | 3.0157
48.876 | 0.2787 | 0.2789 | 3.0137 | 3.0157
48.977 | 0.2757 | 0.2802 | 3.0137 | 3.0157
49.077 | 0.281 | 0.2796 | 3.0137 | 3.0157
49.177 | 0.2853 | 0.2796 | 3.0137 | 3.0157
49.277 | 0.2849 | 0.2796 | 3.0137 | 3.0157
49.376 | 0.2902 | 0.2796 | 3.0137 | 3.0157
49.477 | 0.2869 | 0.2815 | 3.0137 | 3.0157
49.576 | 0.2892 | 0.2842 | 3.0137 | 3.0157
49.676 | 0.2846 | 0.2829 | 3.0137 | 3.0157
49.777 | 0.2912 | 0.2835 | 3.0137 | 3.0157
49.876 | 0.2928 | 0.2815 | 3.0137 | 3.0157
49.977 | 0.2918 | 0.2835 | 3.0137 | 3.0157
50.076 | 0.2908 | 0.2829 | 3.0137 | 3.0157
50.177 | 0.2974 | 0.2842 | 3.0137 | 3.0157
50.276 | 0.2948 | 0.2809 | 3.0137 | 3.0157
50.376 | 0.2948 | 0.2822 | 3.0137 | 3.0157
50.477 | 0.2987 | 0.2822 | 3.0137 | 3.0157
50.576 | 0.2997 | 0.2822 | 3.0137 | 3.0157
50.677 | 0.2974 | 0.2829 | 3.0137 | 3.0157
50.776 | 0.301 | 0.2829 | 3.0137 | 3.0157
50.876 | 0.3007 | 0.2875 | 3.0137 | 3.0157
50.977 | 0.3047 | 0.2868 | 3.0137 | 3.0157
51.076 | 0.3014 | 0.2875 | 3.0137 | 3.0157
51.177 | 0.3037 | 0.2835 | 3.0137 | 3.0157
51.276 | 0.3089 | 0.2835 | 3.0137 | 3.0157
51.377 | 0.3093 | 0.2861 | 3.0137 | 3.0157
51.477 | 0.3033 | 0.2848 | 3.0137 | 3.0157
51.576 | 0.3099 | 0.2829 | 3.0137 | 3.0157
51.677 | 0.3132 | 0.2888 | 3.0137 | 3.0157
51.776 | 0.3116 | 0.2861 | 3.0137 | 3.0157
51.877 | 0.3102 | 0.2894 | 3.0137 | 3.0157
51.977 | 0.3198 | 0.2861 | 3.0137 | 3.0157
52.076 | 0.3191 | 0.2848 | 3.0137 | 3.0157
52.177 | 0.3181 | 0.2868 | 3.0137 | 3.0157
52.276 | 0.3181 | 0.2914 | 3.0137 | 3.0157
52.376 | 0.3201 | 0.2881 | 3.0137 | 3.0157
52.476 | 0.325 | 0.2894 | 3.0137 | 3.0157
52.577 | 0.3234 | 0.2888 | 3.0137 | 3.0157
52.677 | 0.3283 | 0.2894 | 3.0137 | 3.0157
52.776 | 0.325 | 0.2855 | 3.0137 | 3.0156
52.876 | 0.3267 | 0.2888 | 3.0137 | 3.0156
52.977 | 0.328 | 0.2888 | 3.0137 | 3.0156
53.077 | 0.3204 | 0.2888 | 3.0137 | 3.0156
53.177 | 0.33 | 0.2914 | 3.0137 | 3.0156
53.277 | 0.3267 | 0.2901 | 3.0137 | 3.0156
53.376 | 0.3309 | 0.2914 | 3.0137 | 3.0156
53.477 | 0.3303 | 0.2907 | 3.0137 | 3.0156
53.576 | 0.3336 | 0.2914 | 3.0137 | 3.0156
53.677 | 0.3339 | 0.2907 | 3.0137 | 3.0156
53.777 | 0.3398 | 0.2934 | 3.0137 | 3.0156
53.876 | 0.3356 | 0.2914 | 3.0137 | 3.0156
53.977 | 0.3388 | 0.2921 | 3.0137 | 3.0156
54.076 | 0.3402 | 0.2914 | 3.0137 | 3.0156
54.177 | 0.3425 | 0.2901 | 3.0137 | 3.0156
54.276 | 0.3428 | 0.2954 | 3.0137 | 3.0156
54.376 | 0.3411 | 0.2954 | 3.0137 | 3.0156
54.477 | 0.3392 | 0.294 | 3.0137 | 3.0156
54.576 | 0.3444 | 0.2954 | 3.0137 | 3.0156
54.677 | 0.3477 | 0.2973 | 3.0137 | 3.0156
54.776 | 0.3517 | 0.2947 | 3.0137 | 3.0156
54.876 | 0.3474 | 0.294 | 3.0137 | 3.0156
54.977 | 0.352 | 0.294 | 3.0137 | 3.0156
55.076 | 0.3457 | 0.294 | 3.0137 | 3.0156
55.177 | 0.3487 | 0.2967 | 3.0137 | 3.0156
55.276 | 0.351 | 0.2934 | 3.0137 | 3.0156
55.377 | 0.3526 | 0.2973 | 3.0137 | 3.0156
55.477 | 0.3572 | 0.2973 | 3.0137 | 3.0156
55.576 | 0.3582 | 0.2973 | 3.0137 | 3.0156
55.677 | 0.3582 | 0.2947 | 3.0137 | 3.0156
55.776 | 0.3576 | 0.2993 | 3.0137 | 3.0156
55.877 | 0.3595 | 0.2973 | 3.0137 | 3.0156
55.977 | 0.3632 | 0.2993 | 3.0137 | 3.0156
56.076 | 0.3668 | 0.2973 | 3.0137 | 3.0156
56.177 | 0.3632 | 0.2973 | 3.0137 | 3.0156
56.276 | 0.3688 | 0.3006 | 3.0137 | 3.0156
56.376 | 0.3678 | 0.298 | 3.0137 | 3.0156
56.476 | 0.3618 | 0.2986 | 3.0137 | 3.0156
56.577 | 0.3724 | 0.3006 | 3.0137 | 3.0156
56.677 | 0.3628 | 0.3 | 3.0137 | 3.0156
56.776 | 0.3701 | 0.296 | 3.0137 | 3.0156
56.876 | 0.3766 | 0.2967 | 3.0137 | 3.0156
56.977 | 0.3812 | 0.2973 | 3.0137 | 3.0156
57.077 | 0.3783 | 0.3 | 3.0137 | 3.0156
57.177 | 0.3789 | 0.3013 | 3.0137 | 3.0156
57.277 | 0.3849 | 0.3006 | 3.0137 | 3.0156
57.376 | 0.3766 | 0.3006 | 3.0137 | 3.0156
57.477 | 0.3832 | 0.3 | 3.0137 | 3.0156
57.576 | 0.3793 | 0.298 | 3.0137 | 3.0156
57.677 | 0.378 | 0.3039 | 3.0137 | 3.0156
57.777 | 0.3878 | 0.2993 | 3.0137 | 3.0156
57.876 | 0.3839 | 0.3032 | 3.0137 | 3.0156
57.977 | 0.3898 | 0.3026 | 3.0137 | 3.0156
58.076 | 0.3908 | 0.3 | 3.0137 | 3.0156
58.177 | 0.3865 | 0.3032 | 3.0137 | 3.0156
58.276 | 0.3885 | 0.3026 | 3.0137 | 3.0156
58.376 | 0.3911 | 0.3032 | 3.0137 | 3.0156
58.477 | 0.3911 | 0.3046 | 3.0137 | 3.0156
58.576 | 0.3921 | 0.3032 | 3.0137 | 3.0156
58.677 | 0.3927 | 0.3026 | 3.0137 | 3.0156
58.776 | 0.3993 | 0.3019 | 3.0137 | 3.0156
58.876 | 0.3987 | 0.3065 | 3.0137 | 3.0155
58.977 | 0.3983 | 0.298 | 3.0137 | 3.0155
59.076 | 0.397 | 0.3046 | 3.0137 | 3.0155
59.177 | 0.4069 | 0.3026 | 3.0137 | 3.0155
59.276 | 0.4062 | 0.3072 | 3.0137 | 3.0155
59.377 | 0.4066 | 0.3072 | 3.0137 | 3.0155
59.477 | 0.4075 | 0.3059 | 3.0137 | 3.0155
59.576 | 0.4118 | 0.3046 | 3.0137 | 3.0155
59.677 | 0.4118 | 0.3019 | 3.0137 | 3.0155
59.776 | 0.4056 | 0.3039 | 3.0137 | 3.0155
59.877 | 0.4164 | 0.3059 | 3.0137 | 3.0155
59.977 | 0.4089 | 0.3105 | 3.0137 | 3.0155
60.076 | 0.4144 | 0.3052 | 3.0137 | 3.0155
60.177 | 0.4102 | 0.3078 | 3.0137 | 3.0155
60.276 | 0.4144 | 0.3052 | 3.0137 | 3.0155
60.376 | 0.4128 | 0.3052 | 3.0137 | 3.0155
60.476 | 0.4128 | 0.3085 | 3.0137 | 3.0155
60.577 | 0.4177 | 0.3092 | 3.0137 | 3.0155
60.677 | 0.4273 | 0.3105 | 3.0137 | 3.0155
60.776 | 0.423 | 0.3078 | 3.0137 | 3.0155
60.876 | 0.4256 | 0.3092 | 3.0137 | 3.0155
60.977 | 0.4204 | 0.3085 | 3.0137 | 3.0155
61.077 | 0.4266 | 0.317 | 3.0137 | 3.0155
61.177 | 0.4266 | 0.3138 | 3.0137 | 3.0155
61.277 | 0.4299 | 0.3118 | 3.0137 | 3.0155
61.376 | 0.4299 | 0.3118 | 3.0137 | 3.0155
61.477 | 0.4302 | 0.3118 | 3.0137 | 3.0155
61.576 | 0.4335 | 0.3151 | 3.0137 | 3.0155
61.677 | 0.4335 | 0.3151 | 3.0137 | 3.0155
61.777 | 0.4401 | 0.3124 | 3.0137 | 3.0155
61.876 | 0.4381 | 0.3131 | 3.0137 | 3.0155
61.977 | 0.4407 | 0.3118 | 3.0137 | 3.0155
62.076 | 0.4345 | 0.3151 | 3.0137 | 3.0155
62.177 | 0.448 | 0.3124 | 3.0137 | 3.0155
62.276 | 0.443 | 0.3144 | 3.0137 | 3.0155
62.376 | 0.445 | 0.3118 | 3.0137 | 3.0155
62.477 | 0.4424 | 0.3144 | 3.0137 | 3.0155
62.576 | 0.4457 | 0.3131 | 3.0137 | 3.0155
62.677 | 0.4486 | 0.3144 | 3.0137 | 3.0155
62.776 | 0.4457 | 0.3098 | 3.0137 | 3.0155
62.876 | 0.4503 | 0.3151 | 3.0137 | 3.0155
62.977 | 0.445 | 0.3203 | 3.0137 | 3.0155
63.076 | 0.4539 | 0.3151 | 3.0137 | 3.0155
63.177 | 0.4499 | 0.3197 | 3.0137 | 3.0155
63.276 | 0.4595 | 0.319 | 3.0137 | 3.0155
63.377 | 0.4582 | 0.3151 | 3.0137 | 3.0155
63.477 | 0.4601 | 0.3157 | 3.0137 | 3.0155
63.576 | 0.4664 | 0.3157 | 3.0137 | 3.0155
63.677 | 0.4624 | 0.3203 | 3.0137 | 3.0155
63.776 | 0.4657 | 0.3138 | 3.0137 | 3.0155
63.877 | 0.4674 | 0.3203 | 3.0137 | 3.0155
63.977 | 0.4654 | 0.3184 | 3.0137 | 3.0155
64.076 | 0.4654 | 0.321 | 3.0137 | 3.0155
64.177 | 0.4677 | 0.3184 | 3.0137 | 3.0155
64.276 | 0.4674 | 0.3138 | 3.0137 | 3.0155
64.376 | 0.4716 | 0.319 | 3.0137 | 3.0155
64.476 | 0.4739 | 0.3216 | 3.0137 | 3.0155
64.577 | 0.4776 | 0.3197 | 3.0137 | 3.0155
64.677 | 0.4762 | 0.317 | 3.0137 | 3.0155
64.776 | 0.4743 | 0.321 | 3.0137 | 3.0155
64.876 | 0.4759 | 0.321 | 3.0137 | 3.0155
64.977 | 0.4766 | 0.3243 | 3.0137 | 3.0155
65.077 | 0.4789 | 0.321 | 3.0137 | 3.0155
65.177 | 0.4845 | 0.3203 | 3.0137 | 3.0155
65.277 | 0.4901 | 0.3203 | 3.0137 | 3.0155
65.376 | 0.4871 | 0.3243 | 3.0137 | 3.0155
65.477 | 0.4851 | 0.321 | 3.0137 | 3.0155
65.576 | 0.4917 | 0.3184 | 3.0137 | 3.0155
65.677 | 0.4907 | 0.319 | 3.0137 | 3.0155
65.777 | 0.4894 | 0.3223 | 3.0137 | 3.0155
65.876 | 0.4907 | 0.3243 | 3.0137 | 3.0155
65.977 | 0.4973 | 0.3243 | 3.0137 | 3.0155
66.076 | 0.4933 | 0.3236 | 3.0137 | 3.0155
66.177 | 0.497 | 0.3223 | 3.0137 | 3.0155
66.276 | 0.495 | 0.3263 | 3.0137 | 3.0155
66.376 | 0.4956 | 0.3216 | 3.0137 | 3.0155
66.477 | 0.4966 | 0.3243 | 3.0137 | 3.0155
66.576 | 0.4989 | 0.3236 | 3.0137 | 3.0155
66.677 | 0.5078 | 0.323 | 3.0137 | 3.0155
66.776 | 0.5065 | 0.3243 | 3.0137 | 3.0155
66.876 | 0.5065 | 0.3236 | 3.0137 | 3.0155
66.977 | 0.5048 | 0.323 | 3.0137 | 3.0155
67.076 | 0.5078 | 0.3269 | 3.0137 | 3.0155
67.177 | 0.5091 | 0.3216 | 3.0137 | 3.0155
67.276 | 0.5091 | 0.3263 | 3.0137 | 3.0155
67.377 | 0.5048 | 0.3276 | 3.0137 | 3.0155
67.477 | 0.5121 | 0.3263 | 3.0137 | 3.0155
67.576 | 0.5154 | 0.3269 | 3.0137 | 3.0155
67.677 | 0.5183 | 0.3263 | 3.0137 | 3.0155
67.776 | 0.5203 | 0.3256 | 3.0137 | 3.0155
67.877 | 0.517 | 0.3256 | 3.0137 | 3.0155
67.977 | 0.521 | 0.3269 | 3.0137 | 3.0155
68.076 | 0.5262 | 0.3269 | 3.0137 | 3.0155
68.177 | 0.5226 | 0.3263 | 3.0137 | 3.0155
68.276 | 0.5242 | 0.3269 | 3.0137 | 3.0155
68.376 | 0.5226 | 0.3309 | 3.0137 | 3.0155
68.476 | 0.5285 | 0.3263 | 3.0137 | 3.0155
68.577 | 0.5315 | 0.3269 | 3.0137 | 3.0155
68.677 | 0.5288 | 0.3289 | 3.0137 | 3.0155
68.776 | 0.5315 | 0.3322 | 3.0137 | 3.0155
68.876 | 0.5331 | 0.3302 | 3.0137 | 3.0155
68.977 | 0.5361 | 0.3328 | 3.0137 | 3.0155
69.077 | 0.544 | 0.3315 | 3.0137 | 3.0155
69.177 | 0.538 | 0.3309 | 3.0137 | 3.0155
69.277 | 0.5453 | 0.3269 | 3.0137 | 3.0155
69.376 | 0.538 | 0.3302 | 3.0137 | 3.0155
69.477 | 0.5436 | 0.3361 | 3.0137 | 3.0155
69.576 | 0.5463 | 0.3322 | 3.0137 | 3.0155
69.677 | 0.5449 | 0.3322 | 3.0137 | 3.0155
69.777 | 0.5519 | 0.3322 | 3.0137 | 3.0155
69.876 | 0.5499 | 0.3341 | 3.0137 | 3.0155
69.977 | 0.5571 | 0.3315 | 3.0137 | 3.0155
70.076 | 0.5505 | 0.3315 | 3.0137 | 3.0155
70.177 | 0.5591 | 0.3276 | 3.0137 | 3.0155
70.276 | 0.5555 | 0.3315 | 3.0137 | 3.0155
70.376 | 0.5532 | 0.3328 | 3.0137 | 3.0155
70.477 | 0.5578 | 0.3309 | 3.0137 | 3.0155
70.576 | 0.5607 | 0.3335 | 3.0137 | 3.0155
70.677 | 0.567 | 0.3322 | 3.0137 | 3.0155
70.776 | 0.568 | 0.3302 | 3.0137 | 3.0155
70.876 | 0.5643 | 0.3322 | 3.0137 | 3.0155
70.977 | 0.566 | 0.3381 | 3.0137 | 3.0155
71.076 | 0.5693 | 0.3355 | 3.0137 | 3.0155
71.177 | 0.5683 | 0.3335 | 3.0137 | 3.0155
71.276 | 0.5699 | 0.3355 | 3.0137 | 3.0155
71.377 | 0.5745 | 0.3368 | 3.0137 | 3.0155
71.477 | 0.5758 | 0.3328 | 3.0137 | 3.0155
71.576 | 0.5788 | 0.3394 | 3.0137 | 3.0155
71.677 | 0.5831 | 0.3348 | 3.0137 | 3.0155
71.776 | 0.5785 | 0.3387 | 3.0137 | 3.0155
71.877 | 0.5857 | 0.3374 | 3.0137 | 3.0155
71.977 | 0.5828 | 0.3355 | 3.0137 | 3.0155
72.076 | 0.5814 | 0.3387 | 3.0137 | 3.0155
72.177 | 0.5765 | 0.3374 | 3.0137 | 3.0154
72.276 | 0.586 | 0.3348 | 3.0137 | 3.0154
72.376 | 0.5906 | 0.3381 | 3.0137 | 3.0154
72.476 | 0.5877 | 0.3387 | 3.0137 | 3.0154
72.577 | 0.5956 | 0.3387 | 3.0137 | 3.0154
72.677 | 0.5929 | 0.3407 | 3.0137 | 3.0154
72.776 | 0.5956 | 0.3381 | 3.0137 | 3.0154
72.876 | 0.5946 | 0.3341 | 3.0137 | 3.0154
72.977 | 0.5946 | 0.3387 | 3.0137 | 3.0154
73.077 | 0.5949 | 0.3433 | 3.0137 | 3.0154
73.177 | 0.5972 | 0.3407 | 3.0137 | 3.0154
73.277 | 0.5989 | 0.3381 | 3.0137 | 3.0154
73.376 | 0.5972 | 0.3394 | 3.0137 | 3.0154
73.477 | 0.6044 | 0.3414 | 3.0137 | 3.0154
73.576 | 0.61 | 0.3447 | 3.0137 | 3.0154
73.677 | 0.6054 | 0.3427 | 3.0137 | 3.0154
73.777 | 0.6061 | 0.3433 | 3.0137 | 3.0154
73.876 | 0.6087 | 0.3414 | 3.0137 | 3.0154
73.977 | 0.6186 | 0.342 | 3.0137 | 3.0154
74.076 | 0.6166 | 0.3447 | 3.0137 | 3.0154
74.177 | 0.6176 | 0.3447 | 3.0137 | 3.0154
74.276 | 0.6192 | 0.344 | 3.0137 | 3.0154
74.376 | 0.6196 | 0.3427 | 3.0137 | 3.0154
74.477 | 0.6212 | 0.3401 | 3.0137 | 3.0154
74.576 | 0.6212 | 0.3447 | 3.0137 | 3.0154
74.677 | 0.6229 | 0.3407 | 3.0137 | 3.0154
74.776 | 0.6278 | 0.342 | 3.0137 | 3.0154
74.876 | 0.6311 | 0.3447 | 3.0137 | 3.0154
74.977 | 0.6278 | 0.3466 | 3.0137 | 3.0154
75.076 | 0.6261 | 0.3447 | 3.0137 | 3.0154
75.177 | 0.6248 | 0.3447 | 3.0137 | 3.0154
75.276 | 0.633 | 0.3466 | 3.0137 | 3.0154
75.377 | 0.6298 | 0.3433 | 3.0137 | 3.0154
75.477 | 0.6393 | 0.3414 | 3.0137 | 3.0154
75.576 | 0.6399 | 0.3453 | 3.0137 | 3.0154
75.677 | 0.637 | 0.346 | 3.0137 | 3.0154
75.776 | 0.6403 | 0.3473 | 3.0137 | 3.0154
75.877 | 0.635 | 0.3486 | 3.0137 | 3.0154
75.977 | 0.6373 | 0.3401 | 3.0137 | 3.0154
76.077 | 0.6442 | 0.3453 | 3.0137 | 3.0154
76.177 | 0.6482 | 0.3473 | 3.0137 | 3.0154
76.276 | 0.6475 | 0.3493 | 3.0137 | 3.0154
76.376 | 0.6498 | 0.346 | 3.0137 | 3.0154
76.476 | 0.6505 | 0.3466 | 3.0137 | 3.0154
76.577 | 0.658 | 0.3499 | 3.0137 | 3.0154
76.677 | 0.6593 | 0.3506 | 3.0137 | 3.0154
76.776 | 0.6564 | 0.3466 | 3.0137 | 3.0154
76.876 | 0.659 | 0.3512 | 3.0137 | 3.0154
76.977 | 0.657 | 0.3499 | 3.0137 | 3.0154
77.077 | 0.6646 | 0.3499 | 3.0137 | 3.0154
77.177 | 0.6659 | 0.3539 | 3.0137 | 3.0154
77.277 | 0.6643 | 0.3506 | 3.0137 | 3.0154
77.376 | 0.6722 | 0.3545 | 3.0137 | 3.0154
77.477 | 0.6685 | 0.3499 | 3.0137 | 3.0154
77.576 | 0.6699 | 0.3532 | 3.0137 | 3.0154
77.677 | 0.6732 | 0.3525 | 3.0137 | 3.0154
77.777 | 0.6758 | 0.3545 | 3.0137 | 3.0154
77.876 | 0.6774 | 0.3499 | 3.0137 | 3.0154
77.977 | 0.6804 | 0.3499 | 3.0137 | 3.0154
78.076 | 0.6791 | 0.3499 | 3.0137 | 3.0154
78.177 | 0.6794 | 0.3532 | 3.0137 | 3.0154
78.276 | 0.6787 | 0.3519 | 3.0137 | 3.0154
78.376 | 0.6827 | 0.3532 | 3.0137 | 3.0154
78.477 | 0.6906 | 0.3545 | 3.0137 | 3.0154
78.576 | 0.6876 | 0.3532 | 3.0137 | 3.0154
78.677 | 0.6932 | 0.3506 | 3.0137 | 3.0154
78.776 | 0.6837 | 0.3525 | 3.0137 | 3.0154
78.876 | 0.6856 | 0.3545 | 3.0137 | 3.0154
78.977 | 0.7001 | 0.3552 | 3.0137 | 3.0154
79.076 | 0.6985 | 0.3572 | 3.0137 | 3.0154
79.177 | 0.6935 | 0.3525 | 3.0137 | 3.0154
79.276 | 0.6991 | 0.3525 | 3.0137 | 3.0154
79.377 | 0.6965 | 0.3558 | 3.0137 | 3.0154
79.477 | 0.6962 | 0.3545 | 3.0137 | 3.0154
79.576 | 0.7014 | 0.3572 | 3.0137 | 3.0154
79.677 | 0.7093 | 0.3591 | 3.0137 | 3.0154
79.776 | 0.706 | 0.3565 | 3.0137 | 3.0154
79.876 | 0.711 | 0.3591 | 3.0137 | 3.0154
79.977 | 0.71 | 0.3558 | 3.0137 | 3.0154
80.077 | 0.71 | 0.3585 | 3.0137 | 3.0154
80.177 | 0.7103 | 0.3591 | 3.0137 | 3.0154
80.276 | 0.7172 | 0.3598 | 3.0137 | 3.0154
80.376 | 0.7188 | 0.3585 | 3.0137 | 3.0154
80.476 | 0.7165 | 0.3598 | 3.0137 | 3.0154
80.577 | 0.7211 | 0.3572 | 3.0137 | 3.0154
80.677 | 0.7218 | 0.3558 | 3.0137 | 3.0154
80.776 | 0.7257 | 0.3598 | 3.0137 | 3.0154
80.876 | 0.7162 | 0.3598 | 3.0136 | 3.0154
80.977 | 0.728 | 0.3618 | 3.0136 | 3.0154
81.077 | 0.7323 | 0.3558 | 3.0136 | 3.0154
81.177 | 0.7323 | 0.3618 | 3.0136 | 3.0154
81.277 | 0.729 | 0.3604 | 3.0136 | 3.0154
81.376 | 0.7323 | 0.3598 | 3.0136 | 3.0154
81.477 | 0.7333 | 0.3618 | 3.0136 | 3.0154
81.576 | 0.7396 | 0.3618 | 3.0136 | 3.0154
81.677 | 0.7392 | 0.3604 | 3.0136 | 3.0154
81.777 | 0.7389 | 0.3585 | 3.0136 | 3.0154
81.876 | 0.7484 | 0.3611 | 3.0136 | 3.0154
81.977 | 0.7465 | 0.3631 | 3.0136 | 3.0154
82.076 | 0.7415 | 0.3631 | 3.0136 | 3.0154
82.177 | 0.7438 | 0.365 | 3.0136 | 3.0154
82.276 | 0.7537 | 0.3644 | 3.0136 | 3.0154
82.376 | 0.7524 | 0.3657 | 3.0136 | 3.0153
82.477 | 0.754 | 0.367 | 3.0136 | 3.0153
82.576 | 0.756 | 0.3618 | 3.0136 | 3.0153
82.677 | 0.7527 | 0.3631 | 3.0136 | 3.0153
82.776 | 0.7632 | 0.3624 | 3.0136 | 3.0153
82.876 | 0.7612 | 0.3637 | 3.0136 | 3.0153
82.977 | 0.7622 | 0.3657 | 3.0136 | 3.0153
83.076 | 0.7701 | 0.3591 | 3.0136 | 3.0153
83.177 | 0.7626 | 0.3683 | 3.0136 | 3.0153
83.276 | 0.7639 | 0.3657 | 3.0136 | 3.0153
83.377 | 0.7672 | 0.365 | 3.0136 | 3.0153
83.477 | 0.7701 | 0.369 | 3.0136 | 3.0153
83.576 | 0.7705 | 0.3677 | 3.0136 | 3.0153
83.677 | 0.7728 | 0.3664 | 3.0136 | 3.0153
83.776 | 0.7734 | 0.3677 | 3.0136 | 3.0153
83.876 | 0.7767 | 0.3677 | 3.0136 | 3.0153
83.977 | 0.7731 | 0.367 | 3.0136 | 3.0153
84.077 | 0.779 | 0.3683 | 3.0136 | 3.0153
84.177 | 0.7813 | 0.3657 | 3.0136 | 3.0153
84.276 | 0.7879 | 0.3677 | 3.0136 | 3.0153
84.376 | 0.7889 | 0.3683 | 3.0136 | 3.0153
84.476 | 0.7872 | 0.3683 | 3.0136 | 3.0153
84.577 | 0.7872 | 0.3723 | 3.0136 | 3.0153
84.677 | 0.7872 | 0.3677 | 3.0136 | 3.0153
84.776 | 0.7948 | 0.371 | 3.0136 | 3.0153
84.876 | 0.7908 | 0.3703 | 3.0136 | 3.0153
84.977 | 0.7987 | 0.3677 | 3.0136 | 3.0153
85.077 | 0.7991 | 0.371 | 3.0136 | 3.0153
85.177 | 0.8069 | 0.371 | 3.0136 | 3.0153
85.277 | 0.8027 | 0.3703 | 3.0136 | 3.0153
85.376 | 0.8092 | 0.3736 | 3.0136 | 3.0153
85.477 | 0.8053 | 0.3703 | 3.0136 | 3.0153
85.576 | 0.8066 | 0.3716 | 3.0136 | 3.0153
85.677 | 0.804 | 0.371 | 3.0136 | 3.0153
85.777 | 0.8115 | 0.3762 | 3.0136 | 3.0153
85.876 | 0.8122 | 0.3775 | 3.0136 | 3.0153
85.977 | 0.8165 | 0.3736 | 3.0136 | 3.0153
86.076 | 0.8119 | 0.3729 | 3.0136 | 3.0153
86.177 | 0.8129 | 0.3729 | 3.0136 | 3.0153
86.276 | 0.8175 | 0.3742 | 3.0136 | 3.0153
86.376 | 0.8188 | 0.3729 | 3.0136 | 3.0153
86.477 | 0.8267 | 0.3729 | 3.0136 | 3.0153
86.576 | 0.8234 | 0.3736 | 3.0136 | 3.0153
86.677 | 0.8273 | 0.3749 | 3.0136 | 3.0153
86.776 | 0.8316 | 0.3775 | 3.0136 | 3.0153
86.876 | 0.8362 | 0.3769 | 3.0136 | 3.0153
86.977 | 0.8342 | 0.3736 | 3.0136 | 3.0153
87.076 | 0.8306 | 0.3749 | 3.0136 | 3.0153
87.177 | 0.8428 | 0.3769 | 3.0136 | 3.0153
87.276 | 0.8365 | 0.3742 | 3.0136 | 3.0153
87.377 | 0.8375 | 0.3756 | 3.0136 | 3.0153
87.477 | 0.8424 | 0.3775 | 3.0136 | 3.0153
87.576 | 0.8411 | 0.3756 | 3.0136 | 3.0153
87.677 | 0.8441 | 0.3795 | 3.0136 | 3.0153
87.776 | 0.8398 | 0.3808 | 3.0136 | 3.0153
87.877 | 0.8451 | 0.3762 | 3.0136 | 3.0153
87.977 | 0.853 | 0.3802 | 3.0136 | 3.0153
88.077 | 0.8507 | 0.3756 | 3.0136 | 3.0153
88.177 | 0.8533 | 0.3742 | 3.0136 | 3.0153
88.276 | 0.8563 | 0.3795 | 3.0136 | 3.0153
88.376 | 0.8628 | 0.3802 | 3.0136 | 3.0153
88.476 | 0.8599 | 0.3795 | 3.0136 | 3.0153
88.577 | 0.8589 | 0.3808 | 3.0136 | 3.0153
88.677 | 0.8566 | 0.3795 | 3.0136 | 3.0153
88.777 | 0.8687 | 0.3802 | 3.0136 | 3.0153
88.876 | 0.8704 | 0.3762 | 3.0136 | 3.0153
88.977 | 0.8691 | 0.3828 | 3.0136 | 3.0153
89.077 | 0.8737 | 0.3802 | 3.0136 | 3.0153
89.177 | 0.8668 | 0.3834 | 3.0136 | 3.0153
89.277 | 0.875 | 0.3782 | 3.0136 | 3.0153
89.376 | 0.8747 | 0.3834 | 3.0136 | 3.0153
89.477 | 0.8793 | 0.3828 | 3.0135 | 3.0153
89.576 | 0.872 | 0.3828 | 3.0135 | 3.0153
89.677 | 0.8806 | 0.3788 | 3.0135 | 3.0153
89.777 | 0.8862 | 0.3861 | 3.0135 | 3.0153
89.876 | 0.8812 | 0.3821 | 3.0135 | 3.0153
89.977 | 0.8872 | 0.3828 | 3.0135 | 3.0153
90.076 | 0.8865 | 0.3828 | 3.0135 | 3.0153
90.177 | 0.8878 | 0.3821 | 3.0135 | 3.0153
90.276 | 0.8865 | 0.3828 | 3.0135 | 3.0153
90.376 | 0.8931 | 0.3867 | 3.0135 | 3.0153
90.477 | 0.8973 | 0.3861 | 3.0135 | 3.0153
90.576 | 0.9059 | 0.3834 | 3.0135 | 3.0153
90.677 | 0.9013 | 0.3834 | 3.0135 | 3.0153
90.776 | 0.8996 | 0.3854 | 3.0135 | 3.0153
90.876 | 0.899 | 0.3867 | 3.0135 | 3.0153
90.977 | 0.9016 | 0.3848 | 3.0135 | 3.0152
91.076 | 0.9042 | 0.3854 | 3.0135 | 3.0152
91.177 | 0.9006 | 0.3861 | 3.0135 | 3.0152
91.276 | 0.9072 | 0.3861 | 3.0135 | 3.0152
91.377 | 0.9115 | 0.3894 | 3.0135 | 3.0152
91.477 | 0.9164 | 0.3894 | 3.0135 | 3.0152
91.576 | 0.9204 | 0.3887 | 3.0135 | 3.0152
91.677 | 0.92 | 0.3881 | 3.0135 | 3.0152
91.776 | 0.9223 | 0.39 | 3.0135 | 3.0152
91.876 | 0.9263 | 0.3913 | 3.0135 | 3.0152
91.977 | 0.9223 | 0.3854 | 3.0135 | 3.0152
92.077 | 0.925 | 0.3887 | 3.0135 | 3.0152
92.177 | 0.9256 | 0.3894 | 3.0135 | 3.0152
92.276 | 0.9305 | 0.3854 | 3.0135 | 3.0152
92.376 | 0.9289 | 0.3834 | 3.0135 | 3.0151
92.476 | 0.9394 | 0.3933 | 3.0135 | 3.0151
92.577 | 0.9345 | 0.3881 | 3.0135 | 3.0151
92.677 | 0.9411 | 0.3881 | 3.0135 | 3.0151
92.777 | 0.9391 | 0.3894 | 3.0135 | 3.0151
92.876 | 0.9437 | 0.39 | 3.0135 | 3.0151
92.976 | 0.9427 | 0.3881 | 3.0135 | 3.0151
93.077 | 0.9476 | 0.392 | 3.0135 | 3.0151
93.177 | 0.948 | 0.3907 | 3.0135 | 3.0151
93.277 | 0.9532 | 0.3913 | 3.0135 | 3.0151
93.376 | 0.9516 | 0.3881 | 3.0135 | 3.0151
93.477 | 0.9493 | 0.3913 | 3.0135 | 3.0151
93.576 | 0.9467 | 0.3894 | 3.0135 | 3.0151
93.677 | 0.949 | 0.3913 | 3.0135 | 3.0151
93.777 | 0.9568 | 0.3907 | 3.0135 | 3.0151
93.876 | 0.9568 | 0.392 | 3.0135 | 3.0151
93.977 | 0.9618 | 0.3933 | 3.0135 | 3.0151
94.076 | 0.9664 | 0.39 | 3.0135 | 3.0151
94.177 | 0.9631 | 0.3907 | 3.0135 | 3.0151
94.276 | 0.967 | 0.3933 | 3.0135 | 3.0151
94.376 | 0.9693 | 0.394 | 3.0135 | 3.0151
94.477 | 0.9792 | 0.394 | 3.0135 | 3.0151
94.576 | 0.9779 | 0.3946 | 3.0135 | 3.0151
94.677 | 0.9838 | 0.3907 | 3.0135 | 3.0151
94.776 | 0.9805 | 0.3927 | 3.0135 | 3.0151
94.876 | 0.9848 | 0.3973 | 3.0135 | 3.0151
94.977 | 0.9841 | 0.3907 | 3.0135 | 3.0151
95.076 | 0.9861 | 0.3933 | 3.0135 | 3.0151
95.177 | 0.9851 | 0.3946 | 3.0135 | 3.0151
95.276 | 0.9917 | 0.3953 | 3.0135 | 3.0151
95.377 | 0.9973 | 0.3946 | 3.0135 | 3.0151
95.477 | 0.9953 | 0.3986 | 3.0135 | 3.0151
95.576 | 0.993 | 0.3973 | 3.0135 | 3.0151
95.677 | 0.9933 | 0.3979 | 3.0135 | 3.0151
95.776 | 1.0052 | 0.394 | 3.0135 | 3.0151
95.876 | 1.0002 | 0.3973 | 3.0135 | 3.0151
95.977 | 1.0052 | 0.3953 | 3.0135 | 3.0151
96.077 | 1.0052 | 0.3979 | 3.0135 | 3.0151
96.177 | 0.9992 | 0.3986 | 3.0135 | 3.0151
96.276 | 1.0114 | 0.4038 | 3.0135 | 3.0151
96.376 | 1.0098 | 0.3992 | 3.0135 | 3.0151
96.476 | 1.0134 | 0.3966 | 3.0135 | 3.0151
96.577 | 1.017 | 0.3986 | 3.0135 | 3.0151
96.677 | 1.0154 | 0.3992 | 3.0135 | 3.0151
96.777 | 1.0163 | 0.4019 | 3.0135 | 3.0151
96.876 | 1.0196 | 0.4005 | 3.0135 | 3.0151
96.976 | 1.0226 | 0.3992 | 3.0135 | 3.0151
97.077 | 1.0252 | 0.4005 | 3.0135 | 3.0151
97.176 | 1.0242 | 0.4025 | 3.0135 | 3.0151
97.277 | 1.0249 | 0.4025 | 3.0135 | 3.0151
97.376 | 1.0308 | 0.4025 | 3.0135 | 3.0151
97.476 | 1.0285 | 0.4025 | 3.0135 | 3.0151
97.576 | 1.0387 | 0.3986 | 3.0135 | 3.0151
97.677 | 1.038 | 0.4038 | 3.0135 | 3.0151
97.777 | 1.0426 | 0.4005 | 3.0135 | 3.0151
97.876 | 1.0423 | 0.4005 | 3.0135 | 3.0151
97.977 | 1.0443 | 0.4025 | 3.0135 | 3.0151
98.076 | 1.044 | 0.4084 | 3.0135 | 3.0151
98.177 | 1.0499 | 0.4019 | 3.0135 | 3.0151
98.276 | 1.0528 | 0.4032 | 3.0135 | 3.0151
98.376 | 1.0509 | 0.4038 | 3.0135 | 3.0151
98.477 | 1.0518 | 0.4032 | 3.0135 | 3.0151
98.576 | 1.0541 | 0.4071 | 3.0135 | 3.0151
98.677 | 1.0571 | 0.4025 | 3.0135 | 3.0151
98.776 | 1.062 | 0.3999 | 3.0135 | 3.0151
98.876 | 1.0614 | 0.4032 | 3.0135 | 3.0151
98.977 | 1.0624 | 0.4065 | 3.0135 | 3.0151
99.076 | 1.0633 | 0.4065 | 3.0135 | 3.0151
99.177 | 1.0663 | 0.4032 | 3.0134 | 3.0151
99.276 | 1.0696 | 0.4058 | 3.0134 | 3.0151
99.377 | 1.0735 | 0.4058 | 3.0134 | 3.0151
99.477 | 1.0693 | 0.4111 | 3.0134 | 3.0151
99.576 | 1.0735 | 0.4058 | 3.0134 | 3.0151
99.677 | 1.0827 | 0.4032 | 3.0134 | 3.0151
99.776 | 1.0808 | 0.4045 | 3.0134 | 3.0151
99.876 | 1.0873 | 0.4065 | 3.0134 | 3.0151
99.977 | 1.0827 | 0.4097 | 3.0134 | 3.0151
100.077 | 1.0821 | 0.4065 | 3.0134 | 3.0151
100.177 | 1.0857 | 0.4065 | 3.0134 | 3.0151
100.276 | 1.0873 | 0.4097 | 3.0134 | 3.0151
100.376 | 1.0923 | 0.4117 | 3.0134 | 3.0151
100.476 | 1.0942 | 0.4091 | 3.0134 | 3.0151
100.577 | 1.0952 | 0.4084 | 3.0134 | 3.0151
100.677 | 1.0903 | 0.4144 | 3.0134 | 3.0151
100.777 | 1.1041 | 0.4084 | 3.0134 | 3.0151
100.876 | 1.1035 | 0.4124 | 3.0134 | 3.0151
100.977 | 1.1084 | 0.4097 | 3.0134 | 3.0151
101.077 | 1.1005 | 0.4117 | 3.0134 | 3.0151
101.177 | 1.1094 | 0.4111 | 3.0134 | 3.0151
101.277 | 1.115 | 0.4091 | 3.0134 | 3.0151
101.376 | 1.1179 | 0.4124 | 3.0134 | 3.0151
101.477 | 1.1163 | 0.4111 | 3.0134 | 3.0151
101.576 | 1.1136 | 0.4091 | 3.0134 | 3.0151
101.677 | 1.1212 | 0.4137 | 3.0134 | 3.0151
101.777 | 1.1209 | 0.4111 | 3.0134 | 3.0151
101.876 | 1.1196 | 0.4117 | 3.0134 | 3.0151
101.977 | 1.1265 | 0.4144 | 3.0134 | 3.0151
102.076 | 1.1238 | 0.4144 | 3.0134 | 3.0151
102.177 | 1.1317 | 0.415 | 3.0134 | 3.0151
102.276 | 1.1353 | 0.415 | 3.0134 | 3.0151
102.376 | 1.1357 | 0.415 | 3.0134 | 3.0151
102.477 | 1.1353 | 0.4163 | 3.0134 | 3.0151
102.576 | 1.1324 | 0.415 | 3.0134 | 3.0151
102.677 | 1.1386 | 0.4137 | 3.0134 | 3.0151
102.776 | 1.1455 | 0.4176 | 3.0134 | 3.0151
102.876 | 1.1505 | 0.415 | 3.0134 | 3.0151
102.977 | 1.1406 | 0.4157 | 3.0134 | 3.0151
103.076 | 1.1475 | 0.4183 | 3.0134 | 3.0151
103.177 | 1.1564 | 0.415 | 3.0134 | 3.0151
103.276 | 1.1518 | 0.4144 | 3.0134 | 3.0151
103.377 | 1.1587 | 0.4144 | 3.0134 | 3.0151
103.477 | 1.1547 | 0.4144 | 3.0134 | 3.0151
103.576 | 1.1583 | 0.415 | 3.0134 | 3.0151
103.677 | 1.1567 | 0.415 | 3.0134 | 3.0151
103.776 | 1.1597 | 0.419 | 3.0134 | 3.0151
103.876 | 1.1662 | 0.4176 | 3.0134 | 3.0151
103.977 | 1.162 | 0.419 | 3.0134 | 3.0151
104.077 | 1.1689 | 0.4176 | 3.0134 | 3.0151
104.177 | 1.1745 | 0.4183 | 3.0134 | 3.0151
104.276 | 1.1764 | 0.4176 | 3.0134 | 3.0151
104.376 | 1.1722 | 0.4163 | 3.0134 | 3.0151
104.476 | 1.1705 | 0.417 | 3.0134 | 3.0151
104.577 | 1.1738 | 0.4209 | 3.0134 | 3.0151
104.677 | 1.1748 | 0.4183 | 3.0134 | 3.0151
104.777 | 1.1787 | 0.4183 | 3.0134 | 3.0151
104.876 | 1.1837 | 0.419 | 3.0134 | 3.0151
104.977 | 1.1869 | 0.4209 | 3.0134 | 3.0151
105.077 | 1.1817 | 0.4236 | 3.0134 | 3.0151
105.177 | 1.1912 | 0.4216 | 3.0134 | 3.0151
105.277 | 1.1929 | 0.4209 | 3.0134 | 3.0151
105.376 | 1.1912 | 0.4216 | 3.0134 | 3.0151
105.477 | 1.1991 | 0.4249 | 3.0134 | 3.0151
105.576 | 1.1883 | 0.4203 | 3.0134 | 3.0151
105.677 | 1.1955 | 0.4242 | 3.0134 | 3.0151
105.777 | 1.1971 | 0.4209 | 3.0134 | 3.0151
105.876 | 1.206 | 0.4216 | 3.0134 | 3.0151
105.977 | 1.204 | 0.4236 | 3.0134 | 3.0151
106.076 | 1.208 | 0.4249 | 3.0134 | 3.0151
106.177 | 1.207 | 0.4255 | 3.0134 | 3.0151
106.276 | 1.2149 | 0.4268 | 3.0134 | 3.0151
106.376 | 1.2132 | 0.4236 | 3.0134 | 3.0151
106.477 | 1.2116 | 0.4249 | 3.0134 | 3.0151
106.576 | 1.2185 | 0.4209 | 3.0134 | 3.0151
106.677 | 1.2205 | 0.4236 | 3.0134 | 3.0151
106.776 | 1.2225 | 0.4209 | 3.0134 | 3.0151
106.876 | 1.2271 | 0.4229 | 3.0134 | 3.0151
106.977 | 1.2241 | 0.4236 | 3.0134 | 3.0151
107.076 | 1.2271 | 0.4268 | 3.0134 | 3.0151
107.177 | 1.2313 | 0.4282 | 3.0134 | 3.0151
107.276 | 1.2336 | 0.4262 | 3.0134 | 3.0151
107.377 | 1.2303 | 0.4288 | 3.0134 | 3.015
107.477 | 1.2353 | 0.4255 | 3.0134 | 3.015
107.576 | 1.2432 | 0.4255 | 3.0134 | 3.015
107.677 | 1.2395 | 0.4262 | 3.0134 | 3.015
107.776 | 1.2451 | 0.4262 | 3.0134 | 3.015
107.876 | 1.2481 | 0.4275 | 3.0134 | 3.015
107.976 | 1.2487 | 0.4288 | 3.0134 | 3.015
108.077 | 1.2504 | 0.4288 | 3.0134 | 3.015
108.177 | 1.253 | 0.4275 | 3.0134 | 3.015
108.276 | 1.2517 | 0.4255 | 3.0134 | 3.015
108.376 | 1.254 | 0.4314 | 3.0134 | 3.015
108.476 | 1.256 | 0.4288 | 3.0134 | 3.015
108.577 | 1.2678 | 0.4308 | 3.0134 | 3.015
108.677 | 1.2599 | 0.4308 | 3.0134 | 3.015
108.777 | 1.2635 | 0.4288 | 3.0134 | 3.015
108.876 | 1.2652 | 0.4295 | 3.0134 | 3.015
108.976 | 1.2685 | 0.4295 | 3.0134 | 3.015
109.077 | 1.2803 | 0.4268 | 3.0134 | 3.015
109.176 | 1.2672 | 0.4347 | 3.0134 | 3.015
109.277 | 1.2688 | 0.4295 | 3.0134 | 3.015
109.376 | 1.2731 | 0.4321 | 3.0134 | 3.015
109.477 | 1.2823 | 0.4295 | 3.0134 | 3.015
109.576 | 1.2787 | 0.4334 | 3.0134 | 3.015
109.677 | 1.2783 | 0.4328 | 3.0134 | 3.015
109.777 | 1.2833 | 0.4321 | 3.0134 | 3.015
109.876 | 1.2846 | 0.4314 | 3.0134 | 3.015
109.977 | 1.2918 | 0.4314 | 3.0134 | 3.015
110.076 | 1.2915 | 0.4334 | 3.0134 | 3.015
110.177 | 1.2892 | 0.4275 | 3.0134 | 3.015
110.276 | 1.2892 | 0.4314 | 3.0134 | 3.015
110.376 | 1.2961 | 0.4334 | 3.0134 | 3.015
110.477 | 1.2987 | 0.4314 | 3.0134 | 3.015
110.576 | 1.3007 | 0.4314 | 3.0134 | 3.015
110.677 | 1.304 | 0.4354 | 3.0134 | 3.015
110.776 | 1.3027 | 0.436 | 3.0134 | 3.015
110.876 | 1.3069 | 0.4347 | 3.0134 | 3.015
110.977 | 1.305 | 0.4347 | 3.0134 | 3.015
111.076 | 1.3142 | 0.4387 | 3.0134 | 3.015
111.177 | 1.3145 | 0.438 | 3.0134 | 3.015
111.276 | 1.3125 | 0.436 | 3.0134 | 3.015
111.377 | 1.3198 | 0.4341 | 3.0134 | 3.015
111.477 | 1.3171 | 0.4354 | 3.0134 | 3.015
111.576 | 1.3224 | 0.4354 | 3.0134 | 3.015
111.677 | 1.3194 | 0.4354 | 3.0134 | 3.015
111.776 | 1.3221 | 0.4347 | 3.0134 | 3.015
111.876 | 1.324 | 0.4374 | 3.0134 | 3.015
111.976 | 1.3336 | 0.4354 | 3.0134 | 3.015
112.077 | 1.3306 | 0.438 | 3.0134 | 3.015
112.177 | 1.3349 | 0.4367 | 3.0134 | 3.015
112.276 | 1.3372 | 0.4367 | 3.0134 | 3.015
112.376 | 1.3395 | 0.438 | 3.0134 | 3.015
112.476 | 1.3405 | 0.4347 | 3.0134 | 3.015
112.577 | 1.3444 | 0.4406 | 3.0134 | 3.015
112.677 | 1.3424 | 0.4367 | 3.0134 | 3.015
112.777 | 1.352 | 0.438 | 3.0134 | 3.015
112.876 | 1.3467 | 0.4374 | 3.0134 | 3.015
112.976 | 1.3549 | 0.44 | 3.0134 | 3.015
113.076 | 1.3546 | 0.4406 | 3.0134 | 3.015
113.177 | 1.3589 | 0.4413 | 3.0134 | 3.015
113.277 | 1.3648 | 0.44 | 3.0134 | 3.015
113.376 | 1.3641 | 0.4406 | 3.0134 | 3.015
113.477 | 1.3622 | 0.44 | 3.0134 | 3.015
113.576 | 1.3694 | 0.4406 | 3.0134 | 3.015
113.677 | 1.3677 | 0.4413 | 3.0134 | 3.015
113.777 | 1.3648 | 0.44 | 3.0134 | 3.015
113.876 | 1.3733 | 0.4433 | 3.0134 | 3.015
113.977 | 1.3763 | 0.44 | 3.0134 | 3.015
114.076 | 1.3733 | 0.4433 | 3.0134 | 3.015
114.177 | 1.3825 | 0.4439 | 3.0134 | 3.015
114.276 | 1.3812 | 0.4406 | 3.0134 | 3.015
114.376 | 1.3809 | 0.4439 | 3.0134 | 3.015
114.477 | 1.3832 | 0.4433 | 3.0134 | 3.015
114.576 | 1.3898 | 0.4439 | 3.0134 | 3.015
114.677 | 1.3881 | 0.4439 | 3.0134 | 3.015
114.776 | 1.3931 | 0.4433 | 3.0134 | 3.015
114.876 | 1.394 | 0.4439 | 3.0134 | 3.015
114.977 | 1.3924 | 0.4433 | 3.0134 | 3.015
115.076 | 1.396 | 0.4426 | 3.0134 | 3.015
115.177 | 1.3996 | 0.4439 | 3.0134 | 3.015
115.276 | 1.4003 | 0.4426 | 3.0134 | 3.015
115.377 | 1.4029 | 0.4472 | 3.0134 | 3.015
115.477 | 1.4072 | 0.4472 | 3.0134 | 3.015
115.576 | 1.4049 | 0.4439 | 3.0134 | 3.015
115.677 | 1.4105 | 0.4439 | 3.0134 | 3.015
115.776 | 1.4121 | 0.4479 | 3.0134 | 3.015
115.876 | 1.4154 | 0.4499 | 3.0134 | 3.015
115.976 | 1.4197 | 0.4466 | 3.0134 | 3.015
116.077 | 1.421 | 0.4485 | 3.0134 | 3.015
116.177 | 1.4269 | 0.4492 | 3.0134 | 3.015
116.276 | 1.4266 | 0.4439 | 3.0134 | 3.015
116.376 | 1.4269 | 0.4466 | 3.0134 | 3.015
116.476 | 1.4272 | 0.4518 | 3.0134 | 3.015
116.577 | 1.4295 | 0.4492 | 3.0134 | 3.015
116.677 | 1.4365 | 0.4453 | 3.0134 | 3.015
116.777 | 1.4345 | 0.4492 | 3.0134 | 3.015
116.876 | 1.4496 | 0.4485 | 3.0134 | 3.015
116.977 | 1.4374 | 0.4505 | 3.0134 | 3.015
117.076 | 1.4437 | 0.4505 | 3.0134 | 3.015
117.177 | 1.4466 | 0.4505 | 3.0134 | 3.015
117.277 | 1.4401 | 0.4518 | 3.0134 | 3.015
117.376 | 1.4483 | 0.4518 | 3.0134 | 3.015
117.477 | 1.4493 | 0.4525 | 3.0134 | 3.015
117.576 | 1.4519 | 0.4531 | 3.0134 | 3.015
117.677 | 1.4558 | 0.4531 | 3.0134 | 3.015
117.777 | 1.4535 | 0.4505 | 3.0134 | 3.015
117.876 | 1.4562 | 0.4518 | 3.0134 | 3.015
117.977 | 1.4631 | 0.4512 | 3.0134 | 3.015
118.076 | 1.4651 | 0.4531 | 3.0134 | 3.0149
118.177 | 1.4647 | 0.4531 | 3.0134 | 3.0149
118.276 | 1.4687 | 0.4525 | 3.0134 | 3.0149
118.376 | 1.4697 | 0.4558 | 3.0134 | 3.0149
118.477 | 1.4746 | 0.4538 | 3.0134 | 3.0149
118.576 | 1.4782 | 0.4545 | 3.0134 | 3.0149
118.677 | 1.4772 | 0.4531 | 3.0134 | 3.0149
118.776 | 1.4818 | 0.4564 | 3.0134 | 3.0149
118.876 | 1.4881 | 0.4538 | 3.0134 | 3.0149
118.977 | 1.4936 | 0.4538 | 3.0134 | 3.0149
119.076 | 1.4877 | 0.4558 | 3.0134 | 3.0149
119.177 | 1.4828 | 0.4459 | 3.0134 | 3.0149
119.276 | 1.4854 | 0.4551 | 3.0134 | 3.0149
119.377 | 1.4969 | 0.4584 | 3.0134 | 3.0149
119.477 | 1.4986 | 0.4564 | 3.0134 | 3.0149
119.576 | 1.4989 | 0.4584 | 3.0134 | 3.0149
119.677 | 1.4992 | 0.4558 | 3.0134 | 3.0149
119.776 | 1.5032 | 0.4551 | 3.0134 | 3.0149
119.876 | 1.5084 | 0.4577 | 3.0134 | 3.0149
119.976 | 1.5088 | 0.4545 | 3.0134 | 3.0149
120.077 | 1.5121 | 0.4571 | 3.0134 | 3.0149
120.177 | 1.5107 | 0.4597 | 3.0134 | 3.0149
120.276 | 1.5173 | 0.4577 | 3.0134 | 3.0149
120.376 | 1.517 | 0.4518 | 3.0134 | 3.0149
120.476 | 1.5222 | 0.4571 | 3.0134 | 3.0149
120.577 | 1.5308 | 0.4577 | 3.0134 | 3.0149
120.677 | 1.5272 | 0.4571 | 3.0134 | 3.0149
120.777 | 1.5282 | 0.4564 | 3.0134 | 3.0149
120.876 | 1.5318 | 0.4571 | 3.0134 | 3.0149
120.976 | 1.5321 | 0.461 | 3.0134 | 3.0149
121.077 | 1.5338 | 0.4577 | 3.0134 | 3.0149
121.176 | 1.5453 | 0.461 | 3.0134 | 3.0149
121.277 | 1.5453 | 0.4617 | 3.0134 | 3.0149
121.376 | 1.5433 | 0.4597 | 3.0134 | 3.0149
121.477 | 1.5462 | 0.4617 | 3.0134 | 3.0149
121.576 | 1.542 | 0.4617 | 3.0134 | 3.0149
121.677 | 1.5466 | 0.4604 | 3.0134 | 3.0149
121.777 | 1.5531 | 0.4597 | 3.0134 | 3.0149
121.876 | 1.5551 | 0.4637 | 3.0134 | 3.0149
121.977 | 1.5492 | 0.461 | 3.0134 | 3.0149
122.076 | 1.5531 | 0.4623 | 3.0134 | 3.0148
122.177 | 1.5545 | 0.4623 | 3.0134 | 3.0148
122.276 | 1.5666 | 0.4643 | 3.0134 | 3.0148
122.376 | 1.5624 | 0.4643 | 3.0134 | 3.0148
122.477 | 1.5676 | 0.465 | 3.0134 | 3.0148
122.576 | 1.567 | 0.4637 | 3.0134 | 3.0148
122.677 | 1.5771 | 0.4663 | 3.0134 | 3.0148
122.776 | 1.5785 | 0.465 | 3.0134 | 3.0148
122.876 | 1.5791 | 0.463 | 3.0134 | 3.0148
122.977 | 1.5798 | 0.4643 | 3.0134 | 3.0148
123.076 | 1.5824 | 0.465 | 3.0134 | 3.0148
123.177 | 1.585 | 0.4656 | 3.0134 | 3.0148
123.276 | 1.5873 | 0.465 | 3.0134 | 3.0148
123.377 | 1.5844 | 0.465 | 3.0134 | 3.0148
123.477 | 1.584 | 0.4637 | 3.0134 | 3.0148
123.576 | 1.5969 | 0.4683 | 3.0134 | 3.0148
123.677 | 1.5887 | 0.4683 | 3.0134 | 3.0148
123.776 | 1.5946 | 0.4683 | 3.0134 | 3.0148
123.876 | 1.5975 | 0.4663 | 3.0134 | 3.0148
123.976 | 1.5998 | 0.4669 | 3.0134 | 3.0148
124.077 | 1.6123 | 0.465 | 3.0134 | 3.0148
124.177 | 1.609 | 0.4722 | 3.0134 | 3.0148
124.276 | 1.6107 | 0.4702 | 3.0134 | 3.0148
124.376 | 1.609 | 0.4702 | 3.0134 | 3.0148
124.476 | 1.6146 | 0.4702 | 3.0134 | 3.0148
124.577 | 1.6159 | 0.4683 | 3.0134 | 3.0148
124.677 | 1.613 | 0.4689 | 3.0134 | 3.0148
124.777 | 1.6228 | 0.4637 | 3.0134 | 3.0148
124.876 | 1.6192 | 0.4702 | 3.0134 | 3.0148
124.976 | 1.6235 | 0.4669 | 3.0134 | 3.0148
125.077 | 1.6251 | 0.4696 | 3.0134 | 3.0148
125.176 | 1.6278 | 0.4696 | 3.0134 | 3.0148
125.277 | 1.634 | 0.4702 | 3.0134 | 3.0148
125.376 | 1.634 | 0.4702 | 3.0133 | 3.0148
125.477 | 1.6426 | 0.4722 | 3.0133 | 3.0148
125.576 | 1.6442 | 0.4715 | 3.0133 | 3.0148
125.677 | 1.6432 | 0.4709 | 3.0133 | 3.0148
125.777 | 1.6422 | 0.4702 | 3.0133 | 3.0148
125.876 | 1.6491 | 0.4742 | 3.0133 | 3.0148
125.977 | 1.6478 | 0.4715 | 3.0133 | 3.0148
126.076 | 1.6501 | 0.4788 | 3.0133 | 3.0148
126.177 | 1.6491 | 0.4709 | 3.0133 | 3.0148
126.276 | 1.6544 | 0.4656 | 3.0133 | 3.0148
126.376 | 1.6541 | 0.4748 | 3.0133 | 3.0148
126.477 | 1.6597 | 0.4742 | 3.0133 | 3.0148
126.577 | 1.6636 | 0.4722 | 3.0133 | 3.0148
126.677 | 1.6643 | 0.4689 | 3.0133 | 3.0148
126.776 | 1.6659 | 0.4729 | 3.0133 | 3.0148
126.876 | 1.6643 | 0.4748 | 3.0133 | 3.0148
126.977 | 1.6698 | 0.4768 | 3.0133 | 3.0148
127.076 | 1.6771 | 0.4762 | 3.0133 | 3.0148
127.177 | 1.6751 | 0.4729 | 3.0133 | 3.0148
127.276 | 1.6794 | 0.4781 | 3.0133 | 3.0148
127.377 | 1.6863 | 0.4762 | 3.0133 | 3.0148
127.477 | 1.6833 | 0.4748 | 3.0133 | 3.0148
127.576 | 1.6866 | 0.4794 | 3.0133 | 3.0148
127.677 | 1.6883 | 0.4722 | 3.0133 | 3.0148
127.776 | 1.6869 | 0.4762 | 3.0133 | 3.0148
127.876 | 1.6935 | 0.4755 | 3.0133 | 3.0148
127.976 | 1.6942 | 0.4775 | 3.0133 | 3.0148
128.077 | 1.6919 | 0.4775 | 3.0133 | 3.0148
128.178 | 1.6998 | 0.4814 | 3.0133 | 3.0148
128.276 | 1.7021 | 0.4768 | 3.0133 | 3.0148
128.376 | 1.704 | 0.4794 | 3.0133 | 3.0148
128.476 | 1.7073 | 0.4781 | 3.0133 | 3.0148
128.577 | 1.7096 | 0.4768 | 3.0133 | 3.0148
128.677 | 1.7086 | 0.4788 | 3.0133 | 3.0148
128.777 | 1.7152 | 0.4788 | 3.0133 | 3.0148
128.876 | 1.7247 | 0.4794 | 3.0133 | 3.0148
128.977 | 1.7215 | 0.4808 | 3.0133 | 3.0148
129.076 | 1.7254 | 0.4794 | 3.0133 | 3.0148
129.176 | 1.7238 | 0.4788 | 3.0133 | 3.0148
129.277 | 1.7274 | 0.4827 | 3.0133 | 3.0148
129.376 | 1.7353 | 0.4814 | 3.0133 | 3.0148
129.477 | 1.732 | 0.4814 | 3.0133 | 3.0148
129.576 | 1.7369 | 0.4808 | 3.0133 | 3.0148
129.677 | 1.7425 | 0.4781 | 3.0133 | 3.0148
129.777 | 1.7451 | 0.4821 | 3.0133 | 3.0148
129.876 | 1.7455 | 0.4781 | 3.0133 | 3.0148
129.977 | 1.7487 | 0.4827 | 3.0133 | 3.0148
130.076 | 1.7484 | 0.4827 | 3.0133 | 3.0148
130.177 | 1.7524 | 0.4827 | 3.0133 | 3.0148
130.276 | 1.7556 | 0.484 | 3.0133 | 3.0148
130.376 | 1.7556 | 0.486 | 3.0133 | 3.0148
130.477 | 1.7556 | 0.4847 | 3.0133 | 3.0148
130.576 | 1.7622 | 0.4814 | 3.0133 | 3.0148
130.677 | 1.7665 | 0.4821 | 3.0133 | 3.0148
130.776 | 1.7711 | 0.4847 | 3.0133 | 3.0148
130.876 | 1.7635 | 0.4873 | 3.0133 | 3.0148
130.977 | 1.7724 | 0.4821 | 3.0133 | 3.0148
131.076 | 1.7727 | 0.486 | 3.0133 | 3.0148
131.177 | 1.7747 | 0.4834 | 3.0133 | 3.0148
131.276 | 1.7764 | 0.4867 | 3.0133 | 3.0148
131.377 | 1.7773 | 0.4886 | 3.0133 | 3.0148
131.477 | 1.7816 | 0.4827 | 3.0133 | 3.0148
131.576 | 1.7888 | 0.4867 | 3.0133 | 3.0148
131.677 | 1.7882 | 0.484 | 3.0133 | 3.0148
131.776 | 1.7911 | 0.4873 | 3.0133 | 3.0148
131.876 | 1.7977 | 0.484 | 3.0133 | 3.0148
131.976 | 1.7951 | 0.4893 | 3.0133 | 3.0148
132.077 | 1.7977 | 0.4867 | 3.0133 | 3.0148
132.177 | 1.7984 | 0.4873 | 3.0133 | 3.0148
132.276 | 1.8036 | 0.486 | 3.0132 | 3.0148
132.376 | 1.8076 | 0.4893 | 3.0132 | 3.0147
132.476 | 1.8059 | 0.49 | 3.0132 | 3.0147
132.577 | 1.8135 | 0.488 | 3.0132 | 3.0147
132.677 | 1.8184 | 0.4913 | 3.0132 | 3.0147
132.777 | 1.8138 | 0.4873 | 3.0132 | 3.0147
132.876 | 1.8178 | 0.4926 | 3.0132 | 3.0147
132.976 | 1.8201 | 0.488 | 3.0132 | 3.0147
133.076 | 1.8283 | 0.4886 | 3.0132 | 3.0147
133.177 | 1.8306 | 0.4893 | 3.0132 | 3.0147
133.277 | 1.8339 | 0.4913 | 3.0132 | 3.0147
133.376 | 1.8273 | 0.4913 | 3.0132 | 3.0147
133.477 | 1.8375 | 0.49 | 3.0132 | 3.0147
133.576 | 1.8385 | 0.4939 | 3.0132 | 3.0147
133.677 | 1.8401 | 0.4906 | 3.0132 | 3.0146
133.777 | 1.8414 | 0.4939 | 3.0132 | 3.0146
133.876 | 1.8408 | 0.4926 | 3.0132 | 3.0146
133.977 | 1.8526 | 0.4939 | 3.0132 | 3.0146
134.076 | 1.8543 | 0.4906 | 3.0132 | 3.0146
134.177 | 1.8474 | 0.4926 | 3.0132 | 3.0146
134.276 | 1.8536 | 0.49 | 3.0132 | 3.0146
134.376 | 1.8622 | 0.4952 | 3.0131 | 3.0146
134.477 | 1.8605 | 0.4932 | 3.0131 | 3.0146
134.576 | 1.8618 | 0.4932 | 3.0131 | 3.0146
134.677 | 1.8681 | 0.4978 | 3.0131 | 3.0146
134.776 | 1.8671 | 0.4932 | 3.0131 | 3.0146
134.876 | 1.8727 | 0.4946 | 3.0131 | 3.0146
134.977 | 1.8714 | 0.4939 | 3.0131 | 3.0146
135.076 | 1.8766 | 0.4939 | 3.0131 | 3.0146
135.177 | 1.875 | 0.4926 | 3.0131 | 3.0146
135.276 | 1.8842 | 0.4946 | 3.0131 | 3.0146
135.377 | 1.8802 | 0.4939 | 3.0131 | 3.0146
135.477 | 1.8888 | 0.4959 | 3.0131 | 3.0146
135.576 | 1.8907 | 0.4959 | 3.0131 | 3.0146
135.677 | 1.8904 | 0.4959 | 3.0131 | 3.0146
135.776 | 1.8931 | 0.4965 | 3.0131 | 3.0146
135.876 | 1.898 | 0.4959 | 3.0131 | 3.0146
135.976 | 1.9003 | 0.4965 | 3.0131 | 3.0146
136.077 | 1.9062 | 0.4992 | 3.0131 | 3.0146
136.177 | 1.9013 | 0.4992 | 3.0131 | 3.0146
136.276 | 1.9088 | 0.4959 | 3.0131 | 3.0146
136.376 | 1.9088 | 0.4998 | 3.0131 | 3.0146
136.476 | 1.9118 | 0.4985 | 3.0131 | 3.0146
136.577 | 1.9161 | 0.5005 | 3.0131 | 3.0146
136.676 | 1.9108 | 0.4965 | 3.0131 | 3.0146
136.777 | 1.9226 | 0.4992 | 3.0131 | 3.0146
136.876 | 1.921 | 0.4998 | 3.0131 | 3.0146
136.977 | 1.9282 | 0.4998 | 3.0131 | 3.0146
137.076 | 1.9279 | 0.4992 | 3.0131 | 3.0146
137.177 | 1.9276 | 0.4985 | 3.0131 | 3.0146
137.277 | 1.9364 | 0.4992 | 3.0131 | 3.0146
137.376 | 1.9391 | 0.4985 | 3.0131 | 3.0146
137.477 | 1.9404 | 0.5005 | 3.0131 | 3.0146
137.576 | 1.9417 | 0.5031 | 3.0131 | 3.0146
137.677 | 1.9483 | 0.5018 | 3.0131 | 3.0146
137.777 | 1.9545 | 0.4978 | 3.0131 | 3.0146
137.876 | 1.9522 | 0.5064 | 3.0131 | 3.0145
137.977 | 1.9549 | 0.5051 | 3.0131 | 3.0145
138.076 | 1.9572 | 0.5031 | 3.0131 | 3.0145
138.177 | 1.9542 | 0.5031 | 3.0131 | 3.0145
138.276 | 1.9572 | 0.5057 | 3.0131 | 3.0145
138.376 | 1.9604 | 0.5044 | 3.0131 | 3.0145
138.477 | 1.9696 | 0.4978 | 3.0131 | 3.0145
138.577 | 1.9647 | 0.5024 | 3.0131 | 3.0145
138.677 | 1.967 | 0.5031 | 3.0131 | 3.0145
138.776 | 1.9729 | 0.5024 | 3.0131 | 3.0145
138.876 | 1.9795 | 0.5024 | 3.0131 | 3.0145
138.977 | 1.9805 | 0.5057 | 3.0131 | 3.0145
139.076 | 1.9808 | 0.5051 | 3.0131 | 3.0145
139.177 | 1.9825 | 0.5071 | 3.0131 | 3.0145
139.276 | 1.9815 | 0.5051 | 3.0131 | 3.0145
139.377 | 1.9861 | 0.5044 | 3.0131 | 3.0145
139.476 | 1.989 | 0.509 | 3.0131 | 3.0145
139.576 | 2.0005 | 0.5051 | 3.0131 | 3.0145
139.677 | 1.9969 | 0.5057 | 3.0131 | 3.0145
139.776 | 2.0015 | 0.5084 | 3.0131 | 3.0145
139.876 | 2.0051 | 0.5071 | 3.0131 | 3.0145
139.976 | 2.0005 | 0.5071 | 3.0131 | 3.0145
140.077 | 2.0071 | 0.5051 | 3.0131 | 3.0145
140.177 | 2.0111 | 0.5077 | 3.0131 | 3.0145
140.276 | 2.0167 | 0.5084 | 3.0131 | 3.0145
140.376 | 2.0147 | 0.5051 | 3.0131 | 3.0145
140.477 | 2.0199 | 0.509 | 3.0131 | 3.0145
140.576 | 2.0268 | 0.5117 | 3.0131 | 3.0145
140.676 | 2.0282 | 0.5077 | 3.0131 | 3.0145
140.777 | 2.0331 | 0.5077 | 3.0131 | 3.0145
140.876 | 2.0305 | 0.5084 | 3.0131 | 3.0145
140.976 | 2.0357 | 0.5117 | 3.0131 | 3.0145
141.076 | 2.0367 | 0.5117 | 3.0131 | 3.0145
141.176 | 2.042 | 0.5084 | 3.0131 | 3.0145
141.277 | 2.0413 | 0.5123 | 3.0131 | 3.0145
141.376 | 2.0416 | 0.5097 | 3.0131 | 3.0145
141.477 | 2.0413 | 0.5123 | 3.0131 | 3.0145
141.576 | 2.0495 | 0.511 | 3.0131 | 3.0145
141.677 | 2.0476 | 0.5123 | 3.0131 | 3.0145
141.776 | 2.0541 | 0.5097 | 3.0131 | 3.0145
141.876 | 2.0584 | 0.511 | 3.0131 | 3.0145
141.977 | 2.0604 | 0.5103 | 3.0131 | 3.0145
142.076 | 2.0614 | 0.511 | 3.0131 | 3.0145
142.177 | 2.0673 | 0.5136 | 3.0131 | 3.0145
142.276 | 2.0594 | 0.5143 | 3.0131 | 3.0145
142.376 | 2.0702 | 0.5123 | 3.0131 | 3.0145
142.477 | 2.0762 | 0.5143 | 3.0131 | 3.0145
142.576 | 2.0722 | 0.5156 | 3.0131 | 3.0145
142.677 | 2.0785 | 0.5103 | 3.0131 | 3.0145
142.776 | 2.0788 | 0.5123 | 3.0131 | 3.0145
142.876 | 2.085 | 0.5143 | 3.0131 | 3.0145
142.977 | 2.0808 | 0.5176 | 3.0131 | 3.0145
143.076 | 2.0857 | 0.5143 | 3.0131 | 3.0145
143.177 | 2.0936 | 0.5176 | 3.0131 | 3.0145
143.276 | 2.0929 | 0.5176 | 3.0131 | 3.0145
143.377 | 2.1024 | 0.5176 | 3.0131 | 3.0145
143.477 | 2.0959 | 0.5149 | 3.0131 | 3.0145
143.576 | 2.1018 | 0.5163 | 3.0131 | 3.0145
143.677 | 2.108 | 0.5163 | 3.0131 | 3.0145
143.776 | 2.1097 | 0.5143 | 3.0131 | 3.0145
143.876 | 2.112 | 0.5163 | 3.0131 | 3.0145
143.976 | 2.111 | 0.5189 | 3.0131 | 3.0145
144.077 | 2.1163 | 0.5169 | 3.0131 | 3.0145
144.177 | 2.1258 | 0.5182 | 3.0131 | 3.0145
144.276 | 2.1258 | 0.5169 | 3.0131 | 3.0145
144.376 | 2.1205 | 0.5176 | 3.0131 | 3.0145
144.477 | 2.1337 | 0.5235 | 3.0131 | 3.0145
144.577 | 2.1406 | 0.5195 | 3.0131 | 3.0145
144.677 | 2.138 | 0.5189 | 3.0131 | 3.0145
144.777 | 2.1403 | 0.5209 | 3.0131 | 3.0145
144.876 | 2.137 | 0.5182 | 3.0131 | 3.0145
144.976 | 2.1432 | 0.5169 | 3.0131 | 3.0145
145.076 | 2.1488 | 0.5235 | 3.0131 | 3.0145
145.176 | 2.1524 | 0.5149 | 3.0131 | 3.0145
145.277 | 2.1567 | 0.5215 | 3.0131 | 3.0145
145.376 | 2.1593 | 0.5202 | 3.0131 | 3.0145
145.477 | 2.1649 | 0.5202 | 3.0131 | 3.0145
145.576 | 2.1633 | 0.5228 | 3.0131 | 3.0145
145.677 | 2.1662 | 0.5228 | 3.0131 | 3.0145
145.777 | 2.1656 | 0.5209 | 3.0131 | 3.0145
145.876 | 2.1712 | 0.5228 | 3.0131 | 3.0145
145.977 | 2.1738 | 0.5274 | 3.0131 | 3.0145
146.076 | 2.1764 | 0.5235 | 3.0131 | 3.0145
146.177 | 2.184 | 0.5235 | 3.0131 | 3.0145
146.276 | 2.1856 | 0.5255 | 3.0131 | 3.0145
146.376 | 2.1827 | 0.5235 | 3.0131 | 3.0145
146.477 | 2.1879 | 0.5255 | 3.0131 | 3.0145
146.577 | 2.1886 | 0.5228 | 3.0131 | 3.0145
146.677 | 2.1919 | 0.5222 | 3.0131 | 3.0145
146.776 | 2.1945 | 0.5215 | 3.0131 | 3.0145
146.876 | 2.2014 | 0.5261 | 3.0131 | 3.0145
146.977 | 2.1988 | 0.5255 | 3.0131 | 3.0145
147.076 | 2.1968 | 0.5255 | 3.013 | 3.0145
147.177 | 2.2073 | 0.5261 | 3.013 | 3.0145
147.276 | 2.2119 | 0.5261 | 3.013 | 3.0145
147.377 | 2.2142 | 0.5268 | 3.013 | 3.0145
147.476 | 2.2162 | 0.5261 | 3.013 | 3.0145
147.576 | 2.2195 | 0.5274 | 3.013 | 3.0145
147.677 | 2.2234 | 0.5281 | 3.013 | 3.0145
147.776 | 2.2155 | 0.5294 | 3.013 | 3.0145
147.876 | 2.228 | 0.5274 | 3.013 | 3.0145
147.976 | 2.2277 | 0.5294 | 3.013 | 3.0145
148.077 | 2.2284 | 0.5287 | 3.013 | 3.0145
148.177 | 2.2326 | 0.5241 | 3.013 | 3.0145
148.276 | 2.2402 | 0.5248 | 3.013 | 3.0145
148.376 | 2.2366 | 0.5294 | 3.013 | 3.0145
148.477 | 2.2402 | 0.5274 | 3.013 | 3.0145
148.577 | 2.2468 | 0.5307 | 3.013 | 3.0145
148.676 | 2.2477 | 0.5294 | 3.013 | 3.0145
148.777 | 2.2563 | 0.5314 | 3.013 | 3.0145
148.876 | 2.252 | 0.532 | 3.013 | 3.0145
148.976 | 2.2556 | 0.5307 | 3.013 | 3.0145
149.076 | 2.2645 | 0.5307 | 3.013 | 3.0145
149.177 | 2.2589 | 0.5294 | 3.013 | 3.0145
149.277 | 2.2691 | 0.5281 | 3.013 | 3.0145
149.376 | 2.2671 | 0.5353 | 3.013 | 3.0145
149.477 | 2.2763 | 0.5294 | 3.013 | 3.0145
149.576 | 2.2777 | 0.5281 | 3.013 | 3.0145
149.677 | 2.2813 | 0.5307 | 3.013 | 3.0145
149.776 | 2.275 | 0.5333 | 3.013 | 3.0145
149.877 | 2.279 | 0.5314 | 3.013 | 3.0145
149.977 | 2.2846 | 0.5307 | 3.013 | 3.0144
150.076 | 2.2878 | 0.5314 | 3.013 | 3.0144
150.177 | 2.2862 | 0.5353 | 3.013 | 3.0144
150.276 | 2.2944 | 0.532 | 3.013 | 3.0144
150.376 | 2.3 | 0.5307 | 3.013 | 3.0144
150.477 | 2.299 | 0.532 | 3.013 | 3.0144
150.577 | 2.3049 | 0.5347 | 3.013 | 3.0144
150.677 | 2.3066 | 0.538 | 3.013 | 3.0144
150.776 | 2.3099 | 0.534 | 3.013 | 3.0144
150.877 | 2.3158 | 0.536 | 3.013 | 3.0144
150.977 | 2.3184 | 0.5347 | 3.013 | 3.0144
151.076 | 2.3099 | 0.538 | 3.013 | 3.0144
151.177 | 2.3283 | 0.5366 | 3.013 | 3.0144
151.276 | 2.326 | 0.538 | 3.013 | 3.0144
151.377 | 2.3266 | 0.534 | 3.013 | 3.0144
151.476 | 2.3316 | 0.5347 | 3.013 | 3.0144
151.576 | 2.3316 | 0.534 | 3.013 | 3.0144
151.677 | 2.3286 | 0.5373 | 3.013 | 3.0144
151.776 | 2.3388 | 0.5347 | 3.013 | 3.0144
151.876 | 2.3437 | 0.534 | 3.013 | 3.0144
151.976 | 2.3372 | 0.5347 | 3.013 | 3.0144
152.077 | 2.3473 | 0.5386 | 3.013 | 3.0144
152.177 | 2.3526 | 0.536 | 3.013 | 3.0144
152.276 | 2.349 | 0.5412 | 3.013 | 3.0144
152.376 | 2.3572 | 0.5399 | 3.013 | 3.0144
152.477 | 2.3585 | 0.538 | 3.013 | 3.0144
152.577 | 2.3608 | 0.5386 | 3.013 | 3.0144
152.676 | 2.3628 | 0.5366 | 3.013 | 3.0144
152.777 | 2.3592 | 0.538 | 3.013 | 3.0144
152.876 | 2.3677 | 0.5406 | 3.013 | 3.0144
152.976 | 2.3723 | 0.5406 | 3.0129 | 3.0144
153.076 | 2.371 | 0.5406 | 3.0129 | 3.0144
153.177 | 2.3782 | 0.5412 | 3.0129 | 3.0144
153.277 | 2.3852 | 0.5412 | 3.0129 | 3.0144
153.376 | 2.3806 | 0.5366 | 3.0129 | 3.0144
153.477 | 2.3868 | 0.5399 | 3.0129 | 3.0144
153.576 | 2.3901 | 0.5439 | 3.0129 | 3.0144
153.677 | 2.3901 | 0.5412 | 3.0129 | 3.0144
153.777 | 2.3973 | 0.5419 | 3.0128 | 3.0144
153.876 | 2.4003 | 0.5412 | 3.0128 | 3.0144
153.977 | 2.3973 | 0.5439 | 3.0128 | 3.0144
154.076 | 2.4055 | 0.5393 | 3.0128 | 3.0144
154.177 | 2.4072 | 0.5439 | 3.0128 | 3.0143
154.276 | 2.4078 | 0.5426 | 3.0128 | 3.0143
154.376 | 2.4151 | 0.5406 | 3.0128 | 3.0143
154.477 | 2.4193 | 0.5412 | 3.0128 | 3.0143
154.577 | 2.4154 | 0.5472 | 3.0128 | 3.0143
154.677 | 2.4213 | 0.5485 | 3.0128 | 3.0143
154.776 | 2.4266 | 0.5478 | 3.0128 | 3.0143
154.877 | 2.4322 | 0.5445 | 3.0128 | 3.0143
154.977 | 2.4348 | 0.5452 | 3.0128 | 3.0143
155.076 | 2.4354 | 0.5445 | 3.0128 | 3.0143
155.177 | 2.4345 | 0.5465 | 3.0128 | 3.0143
155.276 | 2.4348 | 0.5472 | 3.0128 | 3.0143
155.377 | 2.4493 | 0.5465 | 3.0128 | 3.0143
155.477 | 2.4417 | 0.5426 | 3.0128 | 3.0143
155.576 | 2.4493 | 0.5478 | 3.0128 | 3.0143
155.677 | 2.4522 | 0.5465 | 3.0128 | 3.0143
155.776 | 2.4558 | 0.5432 | 3.0128 | 3.0143
155.876 | 2.4588 | 0.5504 | 3.0128 | 3.0143
155.976 | 2.4617 | 0.5458 | 3.0128 | 3.0143
156.077 | 2.4614 | 0.5485 | 3.0128 | 3.0143
156.177 | 2.4673 | 0.5472 | 3.0128 | 3.0143
156.276 | 2.4634 | 0.5491 | 3.0128 | 3.0143
156.376 | 2.4716 | 0.5465 | 3.0128 | 3.0143
156.477 | 2.4703 | 0.5485 | 3.0128 | 3.0143
156.577 | 2.4831 | 0.5465 | 3.0128 | 3.0142
156.676 | 2.4805 | 0.5478 | 3.0128 | 3.0142
156.777 | 2.4802 | 0.5491 | 3.0128 | 3.0142
156.876 | 2.4871 | 0.5498 | 3.0128 | 3.0142
156.976 | 2.491 | 0.5504 | 3.0128 | 3.0142
157.076 | 2.4923 | 0.5485 | 3.0128 | 3.0142
157.177 | 2.4884 | 0.5537 | 3.0128 | 3.0142
157.277 | 2.4986 | 0.5491 | 3.0128 | 3.0142
157.376 | 2.5028 | 0.5524 | 3.0128 | 3.0142
157.477 | 2.5018 | 0.5518 | 3.0128 | 3.0142
157.576 | 2.5045 | 0.5498 | 3.0128 | 3.0142
157.677 | 2.5084 | 0.5524 | 3.0128 | 3.0142
157.777 | 2.5055 | 0.5531 | 3.0128 | 3.0142
157.876 | 2.516 | 0.5518 | 3.0128 | 3.0142
157.977 | 2.5196 | 0.5531 | 3.0128 | 3.0142
158.076 | 2.5189 | 0.5524 | 3.0128 | 3.0142
158.177 | 2.5291 | 0.5544 | 3.0128 | 3.0142
158.276 | 2.5298 | 0.5531 | 3.0128 | 3.0142
158.376 | 2.5351 | 0.5557 | 3.0128 | 3.0142
158.477 | 2.5341 | 0.5537 | 3.0128 | 3.0142
158.577 | 2.5403 | 0.5564 | 3.0128 | 3.0142
158.677 | 2.5406 | 0.5518 | 3.0128 | 3.0142
158.776 | 2.5433 | 0.555 | 3.0128 | 3.0142
158.876 | 2.5472 | 0.5544 | 3.0128 | 3.0142
158.977 | 2.5469 | 0.5557 | 3.0128 | 3.0142
159.076 | 2.5551 | 0.557 | 3.0128 | 3.0142
159.177 | 2.5561 | 0.5564 | 3.0128 | 3.0142
159.276 | 2.561 | 0.5596 | 3.0128 | 3.0142
159.377 | 2.5653 | 0.5544 | 3.0128 | 3.0142
159.476 | 2.5581 | 0.5524 | 3.0128 | 3.0142
159.576 | 2.5623 | 0.5577 | 3.0128 | 3.0142
159.677 | 2.5715 | 0.559 | 3.0128 | 3.0142
159.776 | 2.5696 | 0.559 | 3.0128 | 3.0142
159.876 | 2.5788 | 0.557 | 3.0128 | 3.0142
159.976 | 2.5775 | 0.555 | 3.0128 | 3.0142
160.077 | 2.5817 | 0.555 | 3.0128 | 3.0142
160.177 | 2.585 | 0.559 | 3.0128 | 3.0142
160.276 | 2.5801 | 0.5557 | 3.0127 | 3.0142
160.376 | 2.5916 | 0.5577 | 3.0127 | 3.0142
160.477 | 2.5942 | 0.561 | 3.0127 | 3.0142
160.577 | 2.6031 | 0.559 | 3.0127 | 3.0142
160.676 | 2.5982 | 0.5583 | 3.0127 | 3.0142
160.777 | 2.6008 | 0.559 | 3.0127 | 3.0142
160.876 | 2.5995 | 0.5603 | 3.0127 | 3.0142
160.976 | 2.6064 | 0.5616 | 3.0127 | 3.0142
161.076 | 2.6169 | 0.5583 | 3.0127 | 3.0142
161.177 | 2.6159 | 0.5629 | 3.0127 | 3.0142
161.277 | 2.6215 | 0.5616 | 3.0127 | 3.0142
161.376 | 2.6199 | 0.5603 | 3.0127 | 3.0142
161.477 | 2.6281 | 0.5616 | 3.0126 | 3.0142
161.576 | 2.6376 | 0.5623 | 3.0126 | 3.0142
161.677 | 2.6393 | 0.5616 | 3.0126 | 3.0142
161.777 | 2.6389 | 0.5623 | 3.0126 | 3.0142
161.876 | 2.6389 | 0.5616 | 3.0126 | 3.0142
161.977 | 2.6455 | 0.5642 | 3.0126 | 3.0142
162.076 | 2.6435 | 0.5649 | 3.0126 | 3.0141
162.177 | 2.6422 | 0.5689 | 3.0126 | 3.0141
162.276 | 2.6481 | 0.5629 | 3.0126 | 3.0141
162.376 | 2.655 | 0.5675 | 3.0126 | 3.0141
162.477 | 2.6547 | 0.5642 | 3.0126 | 3.0141
162.576 | 2.6652 | 0.561 | 3.0126 | 3.0141
162.677 | 2.6619 | 0.5682 | 3.0126 | 3.0141
162.776 | 2.6619 | 0.5649 | 3.0126 | 3.0141
162.877 | 2.6682 | 0.5682 | 3.0126 | 3.0141
162.977 | 2.6754 | 0.5642 | 3.0126 | 3.0141
163.076 | 2.6757 | 0.5642 | 3.0126 | 3.0141
163.177 | 2.6767 | 0.5669 | 3.0126 | 3.0141
163.276 | 2.6843 | 0.5649 | 3.0126 | 3.0141
163.377 | 2.6794 | 0.5675 | 3.0126 | 3.0141
163.476 | 2.6856 | 0.5662 | 3.0126 | 3.0141
163.577 | 2.6915 | 0.5669 | 3.0126 | 3.0141
163.677 | 2.6928 | 0.5675 | 3.0126 | 3.0141
163.776 | 2.6938 | 0.5689 | 3.0126 | 3.0141
163.876 | 2.7014 | 0.5669 | 3.0126 | 3.0141
163.976 | 2.7001 | 0.5669 | 3.0126 | 3.0141
164.077 | 2.7014 | 0.5695 | 3.0126 | 3.0141
164.177 | 2.7112 | 0.5695 | 3.0126 | 3.0141
164.276 | 2.7139 | 0.5695 | 3.0126 | 3.0141
164.376 | 2.7119 | 0.5669 | 3.0126 | 3.0141
164.477 | 2.7149 | 0.5708 | 3.0126 | 3.0141
164.577 | 2.7162 | 0.5708 | 3.0126 | 3.0141
164.676 | 2.7228 | 0.5689 | 3.0126 | 3.0141
164.777 | 2.7267 | 0.5715 | 3.0126 | 3.0141
164.876 | 2.7201 | 0.5702 | 3.0126 | 3.0141
164.976 | 2.7313 | 0.5715 | 3.0126 | 3.0141
165.076 | 2.7385 | 0.5682 | 3.0126 | 3.0141
165.177 | 2.7405 | 0.5689 | 3.0126 | 3.0141
165.277 | 2.7425 | 0.5708 | 3.0126 | 3.0141
165.376 | 2.7431 | 0.5735 | 3.0126 | 3.0141
165.477 | 2.7497 | 0.5708 | 3.0126 | 3.0141
165.576 | 2.7477 | 0.5695 | 3.0126 | 3.0141
165.677 | 2.7596 | 0.5754 | 3.0126 | 3.0141
165.777 | 2.754 | 0.5695 | 3.0125 | 3.0141
165.876 | 2.7629 | 0.5715 | 3.0125 | 3.0141
165.977 | 2.7648 | 0.5682 | 3.0125 | 3.0141
166.076 | 2.7717 | 0.5728 | 3.0125 | 3.0141
166.177 | 2.7612 | 0.5721 | 3.0125 | 3.0141
166.276 | 2.7668 | 0.5695 | 3.0125 | 3.0141
166.376 | 2.7757 | 0.5741 | 3.0125 | 3.0141
166.477 | 2.7796 | 0.5761 | 3.0125 | 3.0141
166.576 | 2.776 | 0.5741 | 3.0125 | 3.014
166.677 | 2.7882 | 0.5695 | 3.0125 | 3.014
166.776 | 2.7878 | 0.5728 | 3.0125 | 3.014
166.877 | 2.7905 | 0.5728 | 3.0125 | 3.014
166.977 | 2.7928 | 0.5761 | 3.0125 | 3.014
167.076 | 2.799 | 0.5767 | 3.0125 | 3.014
167.177 | 2.8036 | 0.5748 | 3.0125 | 3.014
167.276 | 2.803 | 0.5728 | 3.0125 | 3.014
167.376 | 2.8069 | 0.5748 | 3.0125 | 3.014
167.477 | 2.8049 | 0.5754 | 3.0125 | 3.014
167.576 | 2.8115 | 0.5754 | 3.0125 | 3.014
167.677 | 2.8118 | 0.5754 | 3.0125 | 3.014
167.776 | 2.8204 | 0.5761 | 3.0125 | 3.014
167.876 | 2.8263 | 0.5787 | 3.0125 | 3.014
167.976 | 2.8233 | 0.5787 | 3.0125 | 3.014
168.077 | 2.8316 | 0.5794 | 3.0125 | 3.014
168.177 | 2.8309 | 0.5787 | 3.0125 | 3.014
168.276 | 2.8319 | 0.5781 | 3.0125 | 3.014
168.376 | 2.8352 | 0.5774 | 3.0125 | 3.014
168.477 | 2.8447 | 0.5807 | 3.0125 | 3.014
168.577 | 2.8431 | 0.5682 | 3.0125 | 3.014
168.676 | 2.8467 | 0.5807 | 3.0125 | 3.014
168.777 | 2.8523 | 0.58 | 3.0125 | 3.014
168.876 | 2.8542 | 0.5781 | 3.0125 | 3.014
168.976 | 2.8539 | 0.5781 | 3.0125 | 3.014
169.076 | 2.8595 | 0.5787 | 3.0125 | 3.014
169.177 | 2.8671 | 0.5794 | 3.0125 | 3.014
169.277 | 2.8615 | 0.5813 | 3.0125 | 3.014
169.376 | 2.8704 | 0.5827 | 3.0125 | 3.014
169.477 | 2.8684 | 0.5813 | 3.0125 | 3.014
169.576 | 2.8723 | 0.5813 | 3.0125 | 3.014
169.677 | 2.8782 | 0.582 | 3.0125 | 3.014
169.776 | 2.8828 | 0.5833 | 3.0125 | 3.014
169.876 | 2.8858 | 0.5827 | 3.0125 | 3.014
169.977 | 2.8884 | 0.5813 | 3.0125 | 3.014
170.076 | 2.8897 | 0.582 | 3.0125 | 3.014
170.177 | 2.8924 | 0.5807 | 3.0125 | 3.014
170.276 | 2.8963 | 0.582 | 3.0125 | 3.014
170.376 | 2.9022 | 0.5846 | 3.0125 | 3.014
170.477 | 2.9039 | 0.5873 | 3.0125 | 3.014
170.576 | 2.9052 | 0.5853 | 3.0125 | 3.014
170.677 | 2.9088 | 0.5833 | 3.0125 | 3.014
170.776 | 2.9177 | 0.582 | 3.0125 | 3.014
170.877 | 2.92 | 0.584 | 3.0125 | 3.014
170.977 | 2.921 | 0.584 | 3.0125 | 3.014
171.076 | 2.9249 | 0.584 | 3.0125 | 3.014
171.177 | 2.9279 | 0.5833 | 3.0125 | 3.014
171.276 | 2.9341 | 0.5866 | 3.0125 | 3.014
171.376 | 2.9295 | 0.5846 | 3.0125 | 3.014
171.476 | 2.9308 | 0.5886 | 3.0125 | 3.014
171.577 | 2.9394 | 0.5886 | 3.0125 | 3.014
171.677 | 2.9394 | 0.5879 | 3.0125 | 3.014
171.776 | 2.9433 | 0.5866 | 3.0125 | 3.014
171.876 | 2.9548 | 0.5879 | 3.0125 | 3.014
171.976 | 2.9558 | 0.5873 | 3.0125 | 3.014
172.077 | 2.9581 | 0.5886 | 3.0125 | 3.014
172.177 | 2.9578 | 0.5866 | 3.0125 | 3.014
172.276 | 2.9654 | 0.5873 | 3.0125 | 3.014
172.376 | 2.9621 | 0.5892 | 3.0125 | 3.014
172.476 | 2.9614 | 0.5912 | 3.0125 | 3.014
172.576 | 2.9719 | 0.5873 | 3.0125 | 3.014
172.677 | 2.9749 | 0.5899 | 3.0125 | 3.014
172.777 | 2.9749 | 0.5879 | 3.0125 | 3.014
172.876 | 2.9815 | 0.5899 | 3.0125 | 3.014
172.976 | 2.9801 | 0.5919 | 3.0125 | 3.014
173.076 | 2.9844 | 0.5932 | 3.0125 | 3.014
173.177 | 2.9867 | 0.5899 | 3.0125 | 3.014
173.277 | 2.994 | 0.5899 | 3.0125 | 3.014
173.376 | 2.9992 | 0.5866 | 3.0125 | 3.014
173.477 | 3.0028 | 0.5912 | 3.0125 | 3.014
173.576 | 2.9959 | 0.5846 | 3.0125 | 3.014
173.677 | 3.0087 | 0.5932 | 3.0125 | 3.014
173.777 | 3.0101 | 0.5951 | 3.0125 | 3.014
173.876 | 3.0091 | 0.5892 | 3.0125 | 3.014
173.977 | 3.0127 | 0.5899 | 3.0124 | 3.014
174.076 | 3.0147 | 0.5919 | 3.0124 | 3.014
174.177 | 3.0226 | 0.5925 | 3.0124 | 3.014
174.276 | 3.0189 | 0.5905 | 3.0124 | 3.014
174.376 | 3.0272 | 0.5919 | 3.0124 | 3.0139
174.477 | 3.0295 | 0.5912 | 3.0124 | 3.0139
174.577 | 3.035 | 0.5919 | 3.0124 | 3.0138
174.677 | 3.0377 | 0.5919 | 3.0124 | 3.0138
174.776 | 3.0439 | 0.5932 | 3.0124 | 3.0138
174.877 | 3.0413 | 0.5919 | 3.0124 | 3.0138
174.977 | 3.0452 | 0.5958 | 3.0124 | 3.0138
175.076 | 3.0472 | 0.5919 | 3.0124 | 3.0138
175.177 | 3.0531 | 0.5965 | 3.0124 | 3.0138
175.276 | 3.0558 | 0.5965 | 3.0124 | 3.0138
175.376 | 3.06 | 0.5958 | 3.0124 | 3.0138
175.476 | 3.0673 | 0.5958 | 3.0124 | 3.0138
175.577 | 3.0663 | 0.5945 | 3.0124 | 3.0138
175.677 | 3.0705 | 0.5912 | 3.0124 | 3.0138
175.776 | 3.0689 | 0.5971 | 3.0124 | 3.0138
175.876 | 3.0807 | 0.5925 | 3.0124 | 3.0138
175.976 | 3.083 | 0.5971 | 3.0124 | 3.0138
176.077 | 3.0844 | 0.5991 | 3.0124 | 3.0138
176.177 | 3.0926 | 0.5991 | 3.0124 | 3.0138
176.276 | 3.0886 | 0.5965 | 3.0124 | 3.0138
176.376 | 3.088 | 0.5978 | 3.0124 | 3.0138
176.476 | 3.0952 | 0.5984 | 3.0124 | 3.0138
176.577 | 3.1001 | 0.5998 | 3.0124 | 3.0138
176.677 | 3.0972 | 0.5984 | 3.0124 | 3.0138
176.777 | 3.1041 | 0.5971 | 3.0124 | 3.0138
176.876 | 3.111 | 0.6024 | 3.0124 | 3.0138
176.977 | 3.113 | 0.6024 | 3.0124 | 3.0138
177.076 | 3.1169 | 0.6017 | 3.0124 | 3.0138
177.177 | 3.1179 | 0.6017 | 3.0124 | 3.0138
177.277 | 3.1225 | 0.6024 | 3.0124 | 3.0138
177.376 | 3.1225 | 0.603 | 3.0124 | 3.0138
177.477 | 3.1274 | 0.6017 | 3.0124 | 3.0138
177.576 | 3.13 | 0.5991 | 3.0124 | 3.0138
177.677 | 3.1317 | 0.5991 | 3.0124 | 3.0138
177.776 | 3.1346 | 0.5978 | 3.0124 | 3.0138
177.876 | 3.133 | 0.603 | 3.0124 | 3.0138
177.977 | 3.1409 | 0.6011 | 3.0123 | 3.0138
178.077 | 3.1448 | 0.6024 | 3.0123 | 3.0138
178.177 | 3.1478 | 0.6017 | 3.0123 | 3.0138
178.276 | 3.1504 | 0.6011 | 3.0123 | 3.0138
178.376 | 3.1521 | 0.6017 | 3.0123 | 3.0138
178.477 | 3.1583 | 0.6037 | 3.0123 | 3.0138
178.576 | 3.1563 | 0.6037 | 3.0123 | 3.0138
178.677 | 3.1655 | 0.6037 | 3.0123 | 3.0138
178.776 | 3.1734 | 0.6024 | 3.0123 | 3.0138
178.877 | 3.1678 | 0.6011 | 3.0123 | 3.0138
178.977 | 3.1685 | 0.6011 | 3.0123 | 3.0138
179.076 | 3.1771 | 0.6057 | 3.0123 | 3.0138
179.177 | 3.1771 | 0.6037 | 3.0123 | 3.0138
179.276 | 3.183 | 0.609 | 3.0123 | 3.0138
179.376 | 3.1826 | 0.6011 | 3.0123 | 3.0138
179.477 | 3.1876 | 0.6063 | 3.0123 | 3.0138
179.577 | 3.1978 | 0.605 | 3.0123 | 3.0138
179.677 | 3.1978 | 0.6037 | 3.0123 | 3.0138
179.776 | 3.1978 | 0.609 | 3.0123 | 3.0138
179.876 | 3.203 | 0.6076 | 3.0123 | 3.0138
179.976 | 3.203 | 0.6076 | 3.0123 | 3.0138
180.077 | 3.2083 | 0.609 | 3.0123 | 3.0138
180.177 | 3.205 | 0.6109 | 3.0123 | 3.0138
180.277 | 3.2139 | 0.6076 | 3.0123 | 3.0138
180.376 | 3.2181 | 0.607 | 3.0123 | 3.0138
180.477 | 3.2178 | 0.6076 | 3.0123 | 3.0138
180.577 | 3.2237 | 0.6083 | 3.0123 | 3.0138
180.677 | 3.227 | 0.6083 | 3.0123 | 3.0138
180.777 | 3.2254 | 0.6024 | 3.0123 | 3.0138
180.876 | 3.2323 | 0.6103 | 3.0123 | 3.0138
180.976 | 3.2398 | 0.6076 | 3.0123 | 3.0138
181.076 | 3.2356 | 0.6083 | 3.0123 | 3.0138
181.177 | 3.2418 | 0.6103 | 3.0123 | 3.0138
181.276 | 3.2536 | 0.6103 | 3.0123 | 3.0138
181.376 | 3.2444 | 0.607 | 3.0123 | 3.0138
181.477 | 3.2464 | 0.6116 | 3.0123 | 3.0138
181.576 | 3.2553 | 0.6116 | 3.0123 | 3.0138
181.677 | 3.2589 | 0.6136 | 3.0123 | 3.0138
181.776 | 3.2665 | 0.6142 | 3.0123 | 3.0138
181.876 | 3.2678 | 0.6109 | 3.0123 | 3.0138
181.977 | 3.2694 | 0.6136 | 3.0123 | 3.0137
182.077 | 3.2737 | 0.6116 | 3.0123 | 3.0137
182.177 | 3.275 | 0.6109 | 3.0123 | 3.0137
182.276 | 3.2816 | 0.6122 | 3.0123 | 3.0137
182.376 | 3.2845 | 0.6109 | 3.0123 | 3.0137
182.477 | 3.2862 | 0.6129 | 3.0123 | 3.0137
182.577 | 3.2891 | 0.6142 | 3.0123 | 3.0137
182.677 | 3.2964 | 0.6129 | 3.0123 | 3.0137
182.776 | 3.2934 | 0.6129 | 3.0123 | 3.0137
182.877 | 3.2987 | 0.6096 | 3.0123 | 3.0137
182.977 | 3.3043 | 0.6155 | 3.0123 | 3.0137
183.076 | 3.3049 | 0.6162 | 3.0123 | 3.0137
183.177 | 3.3125 | 0.6149 | 3.0123 | 3.0137
183.277 | 3.3187 | 0.6162 | 3.0123 | 3.0137
183.376 | 3.3177 | 0.6155 | 3.0123 | 3.0137
183.476 | 3.3187 | 0.6136 | 3.0123 | 3.0137
183.577 | 3.3289 | 0.6155 | 3.0123 | 3.0137
183.677 | 3.3263 | 0.6162 | 3.0123 | 3.0137
183.776 | 3.3283 | 0.6208 | 3.0123 | 3.0137
183.876 | 3.3352 | 0.6162 | 3.0123 | 3.0137
183.977 | 3.3391 | 0.6175 | 3.0123 | 3.0137
184.077 | 3.3414 | 0.6162 | 3.0123 | 3.0137
184.177 | 3.3427 | 0.6182 | 3.0123 | 3.0137
184.276 | 3.347 | 0.6195 | 3.0123 | 3.0137
184.376 | 3.3529 | 0.6168 | 3.0123 | 3.0137
184.477 | 3.3483 | 0.6162 | 3.0123 | 3.0137
184.576 | 3.3598 | 0.6228 | 3.0123 | 3.0137
184.676 | 3.3608 | 0.6175 | 3.0123 | 3.0137
184.777 | 3.3585 | 0.6201 | 3.0123 | 3.0137
184.876 | 3.3595 | 0.6201 | 3.0123 | 3.0137
184.976 | 3.369 | 0.6201 | 3.0123 | 3.0137
185.076 | 3.371 | 0.6175 | 3.0123 | 3.0137
185.177 | 3.3779 | 0.6221 | 3.0123 | 3.0137
185.276 | 3.3809 | 0.6188 | 3.0123 | 3.0137
185.376 | 3.3809 | 0.6188 | 3.0123 | 3.0137
185.477 | 3.3901 | 0.6155 | 3.0123 | 3.0137
185.576 | 3.3878 | 0.6195 | 3.0123 | 3.0137
185.677 | 3.3957 | 0.6241 | 3.0123 | 3.0137
185.776 | 3.395 | 0.6228 | 3.0123 | 3.0137
185.876 | 3.398 | 0.6234 | 3.0123 | 3.0137
185.977 | 3.4052 | 0.6228 | 3.0121 | 3.0137
186.076 | 3.4006 | 0.6228 | 3.0121 | 3.0137
186.177 | 3.4098 | 0.6221 | 3.0121 | 3.0137
186.276 | 3.4124 | 0.6228 | 3.0121 | 3.0137
186.376 | 3.418 | 0.6214 | 3.0121 | 3.0137
186.477 | 3.4187 | 0.6214 | 3.0121 | 3.0137
186.577 | 3.4216 | 0.6221 | 3.0121 | 3.0137
186.677 | 3.4236 | 0.6221 | 3.0121 | 3.0137
186.776 | 3.4239 | 0.6214 | 3.0121 | 3.0137
186.877 | 3.4374 | 0.6214 | 3.0121 | 3.0137
186.977 | 3.4397 | 0.6267 | 3.0121 | 3.0137
187.076 | 3.4381 | 0.6234 | 3.0121 | 3.0137
187.177 | 3.4433 | 0.628 | 3.0121 | 3.0137
187.276 | 3.4483 | 0.6195 | 3.0121 | 3.0137
187.376 | 3.4489 | 0.6254 | 3.0121 | 3.0137
187.476 | 3.4476 | 0.6241 | 3.0121 | 3.0137
187.577 | 3.4584 | 0.6234 | 3.0121 | 3.0137
187.677 | 3.4598 | 0.626 | 3.0121 | 3.0137
187.776 | 3.4624 | 0.628 | 3.0121 | 3.0137
187.876 | 3.4657 | 0.6234 | 3.0121 | 3.0136
187.977 | 3.4667 | 0.6274 | 3.0121 | 3.0136
188.077 | 3.4686 | 0.6241 | 3.0121 | 3.0136
188.177 | 3.4686 | 0.6274 | 3.0121 | 3.0136
188.276 | 3.4824 | 0.6228 | 3.0121 | 3.0136
188.376 | 3.4808 | 0.6267 | 3.0121 | 3.0136
188.476 | 3.4874 | 0.6307 | 3.0121 | 3.0136
188.577 | 3.4916 | 0.6307 | 3.0121 | 3.0136
188.677 | 3.4913 | 0.6287 | 3.0121 | 3.0136
188.777 | 3.492 | 0.628 | 3.0121 | 3.0136
188.876 | 3.4959 | 0.63 | 3.0121 | 3.0136
188.977 | 3.5045 | 0.6274 | 3.0121 | 3.0136
189.076 | 3.5068 | 0.6267 | 3.0121 | 3.0136
189.177 | 3.5087 | 0.6313 | 3.0121 | 3.0136
189.277 | 3.5166 | 0.628 | 3.0121 | 3.0136
189.376 | 3.5133 | 0.6287 | 3.0121 | 3.0136
189.477 | 3.5209 | 0.63 | 3.0121 | 3.0136
189.576 | 3.5271 | 0.628 | 3.0121 | 3.0136
189.677 | 3.5265 | 0.6307 | 3.0121 | 3.0136
189.776 | 3.5239 | 0.6346 | 3.0121 | 3.0136
189.876 | 3.5347 | 0.6346 | 3.0121 | 3.0136
189.977 | 3.538 | 0.6346 | 3.0121 | 3.0136
190.077 | 3.537 | 0.6313 | 3.0121 | 3.0136
190.177 | 3.54 | 0.6372 | 3.0121 | 3.0136
190.276 | 3.5413 | 0.6307 | 3.0121 | 3.0136
190.376 | 3.5459 | 0.6339 | 3.0121 | 3.0136
190.477 | 3.5515 | 0.6307 | 3.0121 | 3.0136
190.577 | 3.5551 | 0.6339 | 3.0121 | 3.0136
190.677 | 3.5584 | 0.6339 | 3.0121 | 3.0136
190.776 | 3.5663 | 0.6326 | 3.0121 | 3.0136
190.877 | 3.5679 | 0.6346 | 3.0121 | 3.0136
190.977 | 3.5709 | 0.6333 | 3.0121 | 3.0136
191.076 | 3.5712 | 0.6346 | 3.0121 | 3.0136
191.177 | 3.5765 | 0.6346 | 3.0121 | 3.0136
191.276 | 3.5771 | 0.6366 | 3.0121 | 3.0136
191.376 | 3.5824 | 0.6339 | 3.012 | 3.0136
191.476 | 3.5893 | 0.6346 | 3.012 | 3.0136
191.577 | 3.5896 | 0.6359 | 3.012 | 3.0136
191.677 | 3.5912 | 0.6372 | 3.012 | 3.0136
191.776 | 3.5945 | 0.6326 | 3.012 | 3.0136
191.876 | 3.5972 | 0.6366 | 3.012 | 3.0136
191.977 | 3.6031 | 0.6399 | 3.012 | 3.0136
192.077 | 3.6116 | 0.6392 | 3.012 | 3.0136
192.177 | 3.6116 | 0.6379 | 3.012 | 3.0136
192.276 | 3.6172 | 0.6385 | 3.012 | 3.0136
192.376 | 3.6185 | 0.6366 | 3.012 | 3.0136
192.476 | 3.6225 | 0.6359 | 3.012 | 3.0136
192.577 | 3.6277 | 0.6392 | 3.012 | 3.0136
192.676 | 3.6274 | 0.6405 | 3.012 | 3.0136
192.777 | 3.6353 | 0.6399 | 3.012 | 3.0136
192.876 | 3.6376 | 0.6392 | 3.012 | 3.0136
192.976 | 3.6366 | 0.6405 | 3.012 | 3.0136
193.076 | 3.6376 | 0.6405 | 3.012 | 3.0136
193.177 | 3.6409 | 0.6399 | 3.012 | 3.0136
193.276 | 3.6484 | 0.6359 | 3.012 | 3.0136
193.376 | 3.6478 | 0.6445 | 3.012 | 3.0136
193.477 | 3.6498 | 0.6385 | 3.012 | 3.0136
193.576 | 3.6524 | 0.6418 | 3.012 | 3.0136
193.677 | 3.6573 | 0.6399 | 3.012 | 3.0136
193.776 | 3.6629 | 0.6431 | 3.012 | 3.0136
193.876 | 3.6685 | 0.6379 | 3.012 | 3.0136
193.977 | 3.6761 | 0.6431 | 3.012 | 3.0136
194.076 | 3.6757 | 0.6425 | 3.012 | 3.0136
194.177 | 3.6738 | 0.6438 | 3.012 | 3.0136
194.276 | 3.6728 | 0.6438 | 3.012 | 3.0136
194.376 | 3.6876 | 0.6346 | 3.012 | 3.0136
194.477 | 3.6902 | 0.6471 | 3.012 | 3.0136
194.577 | 3.6889 | 0.6464 | 3.012 | 3.0136
194.677 | 3.6902 | 0.6458 | 3.012 | 3.0136
194.776 | 3.7053 | 0.6425 | 3.012 | 3.0136
194.877 | 3.7024 | 0.6458 | 3.012 | 3.0136
194.976 | 3.7007 | 0.6438 | 3.012 | 3.0136
195.076 | 3.705 | 0.6458 | 3.012 | 3.0136
195.177 | 3.7129 | 0.6418 | 3.012 | 3.0136
195.276 | 3.7168 | 0.6431 | 3.012 | 3.0136
195.376 | 3.7185 | 0.6425 | 3.012 | 3.0136
195.476 | 3.7214 | 0.6464 | 3.012 | 3.0136
195.577 | 3.7227 | 0.6458 | 3.012 | 3.0136
195.677 | 3.7316 | 0.6464 | 3.012 | 3.0136
195.776 | 3.7333 | 0.6523 | 3.012 | 3.0136
195.876 | 3.7346 | 0.6458 | 3.012 | 3.0136
195.977 | 3.7402 | 0.6477 | 3.012 | 3.0136
196.077 | 3.7421 | 0.6458 | 3.012 | 3.0136
196.177 | 3.7388 | 0.6445 | 3.012 | 3.0136
196.277 | 3.7513 | 0.6471 | 3.012 | 3.0136
196.376 | 3.7553 | 0.6458 | 3.012 | 3.0136
196.476 | 3.7612 | 0.6491 | 3.012 | 3.0136
196.576 | 3.7605 | 0.6491 | 3.012 | 3.0136
196.676 | 3.7648 | 0.6484 | 3.012 | 3.0136
196.777 | 3.7632 | 0.6484 | 3.012 | 3.0136
196.876 | 3.7753 | 0.6523 | 3.012 | 3.0136
196.976 | 3.7793 | 0.6477 | 3.012 | 3.0136
197.076 | 3.7753 | 0.6517 | 3.012 | 3.0136
197.177 | 3.7809 | 0.6484 | 3.012 | 3.0135
197.276 | 3.7868 | 0.651 | 3.012 | 3.0135
197.376 | 3.7882 | 0.6504 | 3.012 | 3.0135
197.477 | 3.7937 | 0.6491 | 3.012 | 3.0135
197.576 | 3.7918 | 0.6491 | 3.012 | 3.0135
197.677 | 3.7977 | 0.6537 | 3.012 | 3.0135
197.776 | 3.8039 | 0.653 | 3.012 | 3.0135
197.876 | 3.8033 | 0.6523 | 3.0118 | 3.0135
197.977 | 3.8085 | 0.6517 | 3.0118 | 3.0135
198.076 | 3.8115 | 0.6471 | 3.0118 | 3.0135
198.177 | 3.8138 | 0.6523 | 3.0117 | 3.0135
198.276 | 3.8171 | 0.6523 | 3.0117 | 3.0135
198.376 | 3.8177 | 0.6504 | 3.0117 | 3.0135
198.477 | 3.821 | 0.6583 | 3.0117 | 3.0135
198.576 | 3.8246 | 0.6563 | 3.0117 | 3.0135
198.677 | 3.8325 | 0.6583 | 3.0117 | 3.0135
198.777 | 3.8381 | 0.6569 | 3.0117 | 3.0135
198.877 | 3.8371 | 0.6537 | 3.0117 | 3.0135
198.976 | 3.8394 | 0.651 | 3.0117 | 3.0135
199.076 | 3.845 | 0.655 | 3.0117 | 3.0135
199.177 | 3.8473 | 0.6569 | 3.0117 | 3.0135
199.276 | 3.8486 | 0.6537 | 3.0117 | 3.0135
199.376 | 3.8536 | 0.655 | 3.0117 | 3.0135
199.476 | 3.8552 | 0.655 | 3.0117 | 3.0135
199.577 | 3.8585 | 0.6596 | 3.0117 | 3.0135
199.677 | 3.8582 | 0.655 | 3.0117 | 3.0135
199.776 | 3.867 | 0.6589 | 3.0117 | 3.0135
199.876 | 3.8733 | 0.6583 | 3.0117 | 3.0135
199.977 | 3.8713 | 0.6596 | 3.0117 | 3.0135
200.077 | 3.8753 | 0.6576 | 3.0117 | 3.0135
200.177 | 3.8753 | 0.653 | 3.0117 | 3.0135
200.277 | 3.8874 | 0.6583 | 3.0117 | 3.0135
200.376 | 3.8835 | 0.6569 | 3.0117 | 3.0135
200.476 | 3.893 | 0.6576 | 3.0117 | 3.0135
200.577 | 3.8999 | 0.6583 | 3.0117 | 3.0135
200.677 | 3.9012 | 0.6596 | 3.0117 | 3.0135
200.777 | 3.9006 | 0.6616 | 3.0117 | 3.0135
200.876 | 3.9052 | 0.6609 | 3.0117 | 3.0135
200.977 | 3.9134 | 0.6609 | 3.0117 | 3.0135
201.076 | 3.9141 | 0.6602 | 3.0117 | 3.0135
201.177 | 3.9226 | 0.6616 | 3.0117 | 3.0135
201.277 | 3.9272 | 0.6635 | 3.0117 | 3.0135
201.378 | 3.9249 | 0.6609 | 3.0117 | 3.0135
201.477 | 3.9275 | 0.6589 | 3.0117 | 3.0135
201.576 | 3.9338 | 0.6602 | 3.0117 | 3.0135
201.677 | 3.9295 | 0.6629 | 3.0117 | 3.0135
201.776 | 3.9318 | 0.6609 | 3.0117 | 3.0135
201.876 | 3.9377 | 0.6655 | 3.0117 | 3.0135
201.977 | 3.9397 | 0.6622 | 3.0117 | 3.0135
202.077 | 3.9476 | 0.6635 | 3.0117 | 3.0135
202.177 | 3.9443 | 0.6602 | 3.0117 | 3.0135
202.276 | 3.9542 | 0.6622 | 3.0117 | 3.0135
202.376 | 3.9574 | 0.6629 | 3.0117 | 3.0135
202.477 | 3.9588 | 0.6602 | 3.0117 | 3.0135
202.576 | 3.9604 | 0.6668 | 3.0117 | 3.0135
202.677 | 3.9703 | 0.6655 | 3.0117 | 3.0135
202.776 | 3.9722 | 0.6629 | 3.0117 | 3.0135
202.877 | 3.967 | 0.6662 | 3.0117 | 3.0135
202.977 | 3.9818 | 0.6635 | 3.0116 | 3.0135
203.076 | 3.9831 | 0.6635 | 3.0116 | 3.0135
203.177 | 3.9854 | 0.6662 | 3.0116 | 3.0134
203.276 | 3.9844 | 0.6668 | 3.0116 | 3.0134
203.376 | 3.9953 | 0.6675 | 3.0116 | 3.0134
203.476 | 4.0025 | 0.6642 | 3.0116 | 3.0134
203.577 | 3.9989 | 0.6668 | 3.0115 | 3.0134
203.677 | 4.0012 | 0.6662 | 3.0115 | 3.0134
203.776 | 4.0074 | 0.6662 | 3.0115 | 3.0134
203.876 | 4.012 | 0.6681 | 3.0115 | 3.0134
203.977 | 4.0143 | 0.6662 | 3.0115 | 3.0134
204.077 | 4.0225 | 0.6635 | 3.0115 | 3.0134
204.177 | 4.015 | 0.6668 | 3.0115 | 3.0134
204.277 | 4.0304 | 0.6602 | 3.0115 | 3.0134
204.376 | 4.0242 | 0.6675 | 3.0115 | 3.0134
204.476 | 4.0281 | 0.6694 | 3.0115 | 3.0134
204.577 | 4.0416 | 0.6694 | 3.0114 | 3.0134
204.677 | 4.0413 | 0.6721 | 3.0114 | 3.0134
204.777 | 4.0396 | 0.6675 | 3.0114 | 3.0134
204.876 | 4.0465 | 0.6688 | 3.0114 | 3.0134
204.977 | 4.0488 | 0.6694 | 3.0114 | 3.0134
205.076 | 4.0518 | 0.6694 | 3.0114 | 3.0134
205.177 | 4.0508 | 0.6681 | 3.0114 | 3.0134
205.276 | 4.0597 | 0.6727 | 3.0114 | 3.0134
205.376 | 4.0613 | 0.6708 | 3.0114 | 3.0134
205.477 | 4.0636 | 0.6727 | 3.0114 | 3.0134
205.576 | 4.0695 | 0.6662 | 3.0114 | 3.0134
205.677 | 4.0768 | 0.6688 | 3.0114 | 3.0134
205.776 | 4.0669 | 0.6721 | 3.0114 | 3.0134
205.876 | 4.0741 | 0.676 | 3.0114 | 3.0134
205.977 | 4.0755 | 0.6734 | 3.0114 | 3.0134
206.076 | 4.0873 | 0.6721 | 3.0114 | 3.0134
206.177 | 4.0916 | 0.6727 | 3.0114 | 3.0134
206.276 | 4.0896 | 0.6708 | 3.0114 | 3.0134
206.376 | 4.0972 | 0.6754 | 3.0114 | 3.0134
206.477 | 4.0995 | 0.676 | 3.0114 | 3.0134
206.576 | 4.1116 | 0.6727 | 3.0114 | 3.0134
206.677 | 4.1116 | 0.6721 | 3.0114 | 3.0134
206.776 | 4.1166 | 0.6793 | 3.0114 | 3.0134
206.877 | 4.1126 | 0.674 | 3.0114 | 3.0134
206.976 | 4.1189 | 0.6734 | 3.0114 | 3.0134
207.076 | 4.1267 | 0.6747 | 3.0114 | 3.0134
207.177 | 4.131 | 0.6793 | 3.0114 | 3.0134
207.276 | 4.132 | 0.6754 | 3.0114 | 3.0134
207.376 | 4.1382 | 0.678 | 3.0114 | 3.0134
207.477 | 4.1405 | 0.674 | 3.0114 | 3.0134
207.577 | 4.1465 | 0.6786 | 3.0114 | 3.0134
207.677 | 4.1491 | 0.6754 | 3.0114 | 3.0134
207.776 | 4.1544 | 0.6767 | 3.0114 | 3.0134
207.876 | 4.157 | 0.6786 | 3.0114 | 3.0134
207.977 | 4.1599 | 0.676 | 3.0114 | 3.0134
208.076 | 4.1573 | 0.6813 | 3.0114 | 3.0134
208.177 | 4.1652 | 0.6727 | 3.0114 | 3.0134
208.277 | 4.1701 | 0.6773 | 3.0114 | 3.0134
208.376 | 4.1705 | 0.6747 | 3.0114 | 3.0134
208.476 | 4.1701 | 0.6793 | 3.0114 | 3.0134
208.576 | 4.1757 | 0.6793 | 3.0114 | 3.0134
208.676 | 4.1807 | 0.6793 | 3.0114 | 3.0134
208.777 | 4.1895 | 0.6826 | 3.0114 | 3.0134
208.876 | 4.1885 | 0.6813 | 3.0114 | 3.0134
208.977 | 4.1905 | 0.6806 | 3.0114 | 3.0134
209.076 | 4.1951 | 0.678 | 3.0114 | 3.0134
209.177 | 4.2 | 0.6767 | 3.0114 | 3.0134
209.276 | 4.2076 | 0.6793 | 3.0114 | 3.0134
209.376 | 4.2053 | 0.6806 | 3.0114 | 3.0134
209.477 | 4.2119 | 0.6793 | 3.0114 | 3.0133
209.576 | 4.2102 | 0.6786 | 3.0114 | 3.0133
209.677 | 4.2204 | 0.6819 | 3.0114 | 3.0133
209.776 | 4.2201 | 0.6826 | 3.0114 | 3.0133
209.876 | 4.2214 | 0.6813 | 3.0114 | 3.0133
209.977 | 4.2286 | 0.6839 | 3.0114 | 3.0133
210.077 | 4.2286 | 0.6832 | 3.0114 | 3.0133
210.177 | 4.2356 | 0.6806 | 3.0114 | 3.0133
210.276 | 4.2349 | 0.6806 | 3.0114 | 3.0133
210.377 | 4.2411 | 0.6806 | 3.0114 | 3.0133
210.477 | 4.2415 | 0.6846 | 3.0114 | 3.0133
210.576 | 4.2431 | 0.6839 | 3.0114 | 3.0133
210.677 | 4.2464 | 0.6859 | 3.0114 | 3.0133
210.776 | 4.2471 | 0.6852 | 3.0114 | 3.0133
210.877 | 4.2612 | 0.6846 | 3.0114 | 3.0133
210.976 | 4.2549 | 0.6865 | 3.0114 | 3.0133
211.076 | 4.2609 | 0.6839 | 3.0114 | 3.0132
211.177 | 4.2678 | 0.6846 | 3.0114 | 3.0132
211.276 | 4.2704 | 0.6846 | 3.0114 | 3.0132
211.376 | 4.2766 | 0.6832 | 3.0114 | 3.0132
211.477 | 4.2803 | 0.6885 | 3.0114 | 3.0132
211.577 | 4.2812 | 0.6859 | 3.0114 | 3.0132
211.677 | 4.2872 | 0.6872 | 3.0114 | 3.0132
211.776 | 4.2858 | 0.6872 | 3.0114 | 3.0132
211.876 | 4.2898 | 0.6865 | 3.0114 | 3.0132
211.976 | 4.297 | 0.6865 | 3.0114 | 3.0132
212.077 | 4.2993 | 0.6878 | 3.0114 | 3.0132
212.177 | 4.302 | 0.6878 | 3.0114 | 3.0132
212.277 | 4.3072 | 0.6944 | 3.0114 | 3.0132
212.376 | 4.3112 | 0.6872 | 3.0113 | 3.0132
212.476 | 4.3167 | 0.6872 | 3.0113 | 3.0132
212.576 | 4.3181 | 0.6892 | 3.0113 | 3.0132
212.677 | 4.325 | 0.6872 | 3.0113 | 3.0132
212.777 | 4.3279 | 0.6846 | 3.0113 | 3.0132
212.876 | 4.3342 | 0.6898 | 3.0113 | 3.0132
212.977 | 4.3365 | 0.6892 | 3.0113 | 3.0132
213.076 | 4.3335 | 0.6892 | 3.0113 | 3.0132
213.177 | 4.3421 | 0.6898 | 3.0113 | 3.0132
213.277 | 4.349 | 0.6911 | 3.0113 | 3.0132
213.376 | 4.3437 | 0.6892 | 3.0113 | 3.0132
213.477 | 4.3499 | 0.6898 | 3.0113 | 3.0132
213.576 | 4.3582 | 0.6931 | 3.0113 | 3.0132
213.677 | 4.3608 | 0.6892 | 3.0113 | 3.0132
213.776 | 4.3611 | 0.6931 | 3.0113 | 3.0132
213.876 | 4.3651 | 0.6911 | 3.0113 | 3.0132
213.977 | 4.3661 | 0.6925 | 3.0113 | 3.0132
214.076 | 4.3759 | 0.6931 | 3.0113 | 3.0132
214.177 | 4.3766 | 0.6964 | 3.0113 | 3.0132
214.276 | 4.3762 | 0.6905 | 3.0113 | 3.0132
214.376 | 4.3854 | 0.6977 | 3.0113 | 3.0131
214.477 | 4.392 | 0.6938 | 3.0113 | 3.0131
214.576 | 4.3897 | 0.6964 | 3.0113 | 3.0131
214.677 | 4.3979 | 0.6925 | 3.0113 | 3.0131
214.776 | 4.3953 | 0.6964 | 3.0113 | 3.0131
214.877 | 4.4012 | 0.6931 | 3.0113 | 3.0131
214.976 | 4.4045 | 0.6964 | 3.0113 | 3.0131
215.076 | 4.4052 | 0.6918 | 3.0113 | 3.0131
215.177 | 4.4101 | 0.6925 | 3.0113 | 3.0131
215.276 | 4.4157 | 0.6971 | 3.0113 | 3.0131
215.376 | 4.4196 | 0.6944 | 3.0113 | 3.0131
215.477 | 4.421 | 0.6957 | 3.0113 | 3.0131
215.577 | 4.4279 | 0.6964 | 3.0113 | 3.0131
215.677 | 4.4295 | 0.6971 | 3.0113 | 3.0131
215.776 | 4.4348 | 0.6925 | 3.0113 | 3.0131
215.876 | 4.4374 | 0.6984 | 3.0113 | 3.0131
215.977 | 4.4361 | 0.6951 | 3.0113 | 3.0131
216.076 | 4.4426 | 0.7003 | 3.0113 | 3.0131
216.177 | 4.4449 | 0.6971 | 3.0113 | 3.0131
216.277 | 4.4505 | 0.6984 | 3.0113 | 3.0131
216.376 | 4.4581 | 0.6984 | 3.0113 | 3.0131
216.476 | 4.4542 | 0.6977 | 3.0113 | 3.0131
216.576 | 4.4594 | 0.6984 | 3.0113 | 3.0131
216.677 | 4.4634 | 0.699 | 3.0113 | 3.0131
216.777 | 4.4693 | 0.6977 | 3.0113 | 3.0131
216.876 | 4.4726 | 0.7017 | 3.0113 | 3.0131
216.977 | 4.4729 | 0.6971 | 3.0113 | 3.0131
217.076 | 4.4762 | 0.6984 | 3.0113 | 3.0131
217.177 | 4.488 | 0.7023 | 3.0113 | 3.0131
217.276 | 4.492 | 0.7049 | 3.0113 | 3.0131
217.376 | 4.4923 | 0.701 | 3.0113 | 3.0131
217.477 | 4.4949 | 0.6977 | 3.0113 | 3.0131
217.576 | 4.4962 | 0.699 | 3.0113 | 3.0131
217.677 | 4.5038 | 0.6984 | 3.0113 | 3.0131
217.776 | 4.4992 | 0.7017 | 3.0113 | 3.0131
217.876 | 4.5087 | 0.7023 | 3.0113 | 3.0131
217.977 | 4.5183 | 0.6984 | 3.0113 | 3.0131
218.076 | 4.513 | 0.699 | 3.0113 | 3.0131
218.177 | 4.5238 | 0.6984 | 3.0113 | 3.0131
218.276 | 4.5225 | 0.7017 | 3.0112 | 3.013
218.376 | 4.5304 | 0.7043 | 3.0112 | 3.013
218.477 | 4.533 | 0.7036 | 3.0112 | 3.013
218.576 | 4.5314 | 0.7063 | 3.0111 | 3.013
218.677 | 4.5403 | 0.7049 | 3.0111 | 3.013
218.776 | 4.5406 | 0.7076 | 3.0111 | 3.013
218.877 | 4.5423 | 0.7049 | 3.0111 | 3.013
218.976 | 4.5482 | 0.7063 | 3.0111 | 3.013
219.077 | 4.5505 | 0.7076 | 3.0111 | 3.013
219.177 | 4.5574 | 0.7049 | 3.0111 | 3.013
219.276 | 4.5623 | 0.7056 | 3.0111 | 3.0129
219.376 | 4.5692 | 0.7043 | 3.0111 | 3.0129
219.477 | 4.5686 | 0.7043 | 3.0111 | 3.0129
219.577 | 4.5718 | 0.7043 | 3.0111 | 3.0129
219.677 | 4.5741 | 0.7056 | 3.0111 | 3.0129
219.776 | 4.5778 | 0.7076 | 3.0111 | 3.0129
219.876 | 4.5833 | 0.7109 | 3.0111 | 3.0129
219.977 | 4.5837 | 0.7082 | 3.0111 | 3.0129
220.076 | 4.5876 | 0.7089 | 3.0111 | 3.0129
220.177 | 4.5958 | 0.7069 | 3.0111 | 3.0129
220.277 | 4.5975 | 0.7076 | 3.0111 | 3.0129
220.376 | 4.5995 | 0.7109 | 3.0111 | 3.0129
220.477 | 4.6073 | 0.7095 | 3.0111 | 3.0129
220.576 | 4.6067 | 0.7069 | 3.0111 | 3.0129
220.676 | 4.6211 | 0.7089 | 3.0111 | 3.0129
220.777 | 4.6139 | 0.7148 | 3.0111 | 3.0129
220.876 | 4.6202 | 0.703 | 3.0111 | 3.0129
220.977 | 4.6261 | 0.7115 | 3.0111 | 3.0129
221.076 | 4.6205 | 0.7069 | 3.0111 | 3.0129
221.177 | 4.629 | 0.7102 | 3.0111 | 3.0129
221.276 | 4.632 | 0.7109 | 3.0111 | 3.0129
221.377 | 4.6432 | 0.7115 | 3.0111 | 3.0129
221.477 | 4.6376 | 0.7109 | 3.0111 | 3.0129
221.576 | 4.6445 | 0.7115 | 3.0111 | 3.0129
221.677 | 4.6497 | 0.7115 | 3.0111 | 3.0129
221.776 | 4.6497 | 0.7135 | 3.0111 | 3.0129
221.876 | 4.656 | 0.7141 | 3.0111 | 3.0129
221.977 | 4.6593 | 0.7141 | 3.0111 | 3.0129
222.077 | 4.6622 | 0.7135 | 3.0111 | 3.0129
222.177 | 4.6655 | 0.7135 | 3.0111 | 3.0129
222.276 | 4.6691 | 0.7102 | 3.0111 | 3.0129
222.377 | 4.677 | 0.7122 | 3.0111 | 3.0129
222.477 | 4.6688 | 0.7135 | 3.0111 | 3.0129
222.576 | 4.6741 | 0.7168 | 3.0111 | 3.0129
222.677 | 4.6803 | 0.7141 | 3.0111 | 3.0129
222.777 | 4.6823 | 0.7128 | 3.0111 | 3.0129
222.877 | 4.6875 | 0.7161 | 3.0111 | 3.0129
222.976 | 4.6951 | 0.7161 | 3.0111 | 3.0129
223.076 | 4.6935 | 0.7168 | 3.0111 | 3.0129
223.177 | 4.6984 | 0.7161 | 3.0111 | 3.0129
223.276 | 4.7033 | 0.7128 | 3.0111 | 3.0129
223.376 | 4.703 | 0.7135 | 3.0111 | 3.0129
223.477 | 4.7069 | 0.7168 | 3.0111 | 3.0129
223.577 | 4.7148 | 0.7168 | 3.0111 | 3.0129
223.677 | 4.7142 | 0.7155 | 3.0111 | 3.0129
223.776 | 4.7175 | 0.7174 | 3.0111 | 3.0129
223.876 | 4.724 | 0.7148 | 3.0111 | 3.0129
223.977 | 4.7273 | 0.7155 | 3.0111 | 3.0129
224.077 | 4.7329 | 0.7115 | 3.0111 | 3.0129
224.176 | 4.7401 | 0.7187 | 3.0111 | 3.0129
224.277 | 4.7411 | 0.7187 | 3.0111 | 3.0129
224.376 | 4.7477 | 0.7174 | 3.0111 | 3.0129
224.476 | 4.7536 | 0.7201 | 3.0111 | 3.0129
224.576 | 4.7549 | 0.7234 | 3.0111 | 3.0129
224.677 | 4.7569 | 0.722 | 3.0111 | 3.0129
224.777 | 4.7615 | 0.7187 | 3.0111 | 3.0128
224.876 | 4.7743 | 0.7247 | 3.0111 | 3.0128
224.977 | 4.771 | 0.7234 | 3.0111 | 3.0128
225.076 | 4.776 | 0.7194 | 3.0111 | 3.0128
225.177 | 4.7737 | 0.7201 | 3.0111 | 3.0128
225.277 | 4.7799 | 0.7201 | 3.0111 | 3.0128
225.376 | 4.7829 | 0.7234 | 3.0111 | 3.0128
225.477 | 4.7934 | 0.7148 | 3.0111 | 3.0128
225.576 | 4.7885 | 0.7234 | 3.0111 | 3.0128
225.677 | 4.795 | 0.7201 | 3.0111 | 3.0128
225.776 | 4.8013 | 0.722 | 3.0111 | 3.0128
225.876 | 4.8036 | 0.7227 | 3.0111 | 3.0128
225.977 | 4.8059 | 0.724 | 3.0111 | 3.0128
226.076 | 4.8072 | 0.7227 | 3.0111 | 3.0128
226.177 | 4.8079 | 0.7234 | 3.0111 | 3.0128
226.276 | 4.8121 | 0.7168 | 3.0111 | 3.0128
226.376 | 4.8204 | 0.7266 | 3.0111 | 3.0128
226.477 | 4.824 | 0.7227 | 3.0111 | 3.0128
226.577 | 4.8286 | 0.724 | 3.0111 | 3.0128
226.677 | 4.8312 | 0.7227 | 3.0111 | 3.0128
226.776 | 4.8289 | 0.726 | 3.0111 | 3.0128
226.877 | 4.8345 | 0.728 | 3.0111 | 3.0128
226.976 | 4.8394 | 0.7253 | 3.0111 | 3.0128
227.076 | 4.846 | 0.722 | 3.0111 | 3.0128
227.177 | 4.8516 | 0.7247 | 3.0111 | 3.0128
227.276 | 4.8539 | 0.7207 | 3.0111 | 3.0128
227.376 | 4.8591 | 0.7247 | 3.011 | 3.0128
227.477 | 4.8637 | 0.7253 | 3.011 | 3.0128
227.577 | 4.8664 | 0.7247 | 3.011 | 3.0128
227.677 | 4.869 | 0.7293 | 3.011 | 3.0128
227.776 | 4.8739 | 0.7247 | 3.011 | 3.0128
227.876 | 4.8782 | 0.728 | 3.011 | 3.0128
227.977 | 4.8828 | 0.7234 | 3.011 | 3.0128
228.076 | 4.8881 | 0.7286 | 3.0108 | 3.0128
228.177 | 4.8891 | 0.7299 | 3.0108 | 3.0127
228.277 | 4.893 | 0.7293 | 3.0108 | 3.0127
228.376 | 4.8983 | 0.7326 | 3.0108 | 3.0127
228.477 | 4.8986 | 0.728 | 3.0108 | 3.0127
228.576 | 4.9085 | 0.7266 | 3.0108 | 3.0127
228.677 | 4.9016 | 0.7293 | 3.0108 | 3.0127
228.776 | 4.9111 | 0.728 | 3.0108 | 3.0127
228.876 | 4.9137 | 0.7286 | 3.0108 | 3.0127
228.977 | 4.9196 | 0.7286 | 3.0108 | 3.0127
229.076 | 4.9229 | 0.726 | 3.0108 | 3.0127
229.177 | 4.9249 | 0.7273 | 3.0108 | 3.0127
229.276 | 4.9262 | 0.7306 | 3.0108 | 3.0127
229.377 | 4.9305 | 0.7319 | 3.0108 | 3.0127
229.477 | 4.9331 | 0.7319 | 3.0108 | 3.0127
229.576 | 4.9374 | 0.7312 | 3.0108 | 3.0127
229.677 | 4.939 | 0.7332 | 3.0108 | 3.0127
229.776 | 4.9436 | 0.7286 | 3.0108 | 3.0127
229.877 | 4.9528 | 0.7352 | 3.0108 | 3.0127
229.977 | 4.9548 | 0.7345 | 3.0108 | 3.0127
230.077 | 4.9614 | 0.7339 | 3.0108 | 3.0127
230.177 | 4.9617 | 0.7332 | 3.0108 | 3.0127
230.276 | 4.9601 | 0.7345 | 3.0108 | 3.0127
230.377 | 4.964 | 0.7352 | 3.0108 | 3.0127
230.477 | 4.9663 | 0.7345 | 3.0108 | 3.0127
230.576 | 4.9699 | 0.7312 | 3.0108 | 3.0127
230.677 | 4.9772 | 0.7352 | 3.0108 | 3.0127
230.776 | 4.9824 | 0.7339 | 3.0108 | 3.0127
230.876 | 4.9857 | 0.7372 | 3.0108 | 3.0127
230.976 | 4.9877 | 0.7372 | 3.0108 | 3.0127
231.077 | 4.9956 | 0.7345 | 3.0108 | 3.0127
231.177 | 4.9975 | 0.7372 | 3.0108 | 3.0127
231.276 | 4.9952 | 0.7378 | 3.0108 | 3.0127
231.376 | 5.0005 | 0.7372 | 3.0108 | 3.0127
231.477 | 5.0025 | 0.7378 | 3.0108 | 3.0127
231.577 | 5.013 | 0.7372 | 3.0108 | 3.0127
231.677 | 5.013 | 0.7372 | 3.0108 | 3.0127
231.777 | 5.0136 | 0.7365 | 3.0108 | 3.0127
231.876 | 5.0182 | 0.7365 | 3.0108 | 3.0127
231.977 | 5.0258 | 0.7358 | 3.0108 | 3.0127
232.076 | 5.033 | 0.7345 | 3.0108 | 3.0127
232.177 | 5.0311 | 0.7418 | 3.0108 | 3.0127
232.277 | 5.0363 | 0.7431 | 3.0108 | 3.0127
232.376 | 5.0399 | 0.7378 | 3.0108 | 3.0127
232.477 | 5.0413 | 0.7411 | 3.0108 | 3.0127
232.576 | 5.0518 | 0.7378 | 3.0108 | 3.0127
232.676 | 5.0561 | 0.7418 | 3.0108 | 3.0127
232.776 | 5.0577 | 0.7378 | 3.0108 | 3.0127
232.876 | 5.0564 | 0.7431 | 3.0108 | 3.0127
232.977 | 5.0639 | 0.7404 | 3.0108 | 3.0127
233.076 | 5.0656 | 0.7358 | 3.0108 | 3.0127
233.177 | 5.0702 | 0.7404 | 3.0108 | 3.0127
233.276 | 5.08 | 0.7404 | 3.0108 | 3.0127
233.377 | 5.0784 | 0.7418 | 3.0108 | 3.0127
233.477 | 5.0837 | 0.7424 | 3.0108 | 3.0127
233.576 | 5.0847 | 0.7418 | 3.0108 | 3.0127
233.677 | 5.0893 | 0.7431 | 3.0108 | 3.0127
233.776 | 5.0962 | 0.7444 | 3.0108 | 3.0127
233.876 | 5.105 | 0.7424 | 3.0108 | 3.0127
233.977 | 5.0962 | 0.7398 | 3.0108 | 3.0127
234.076 | 5.1116 | 0.7404 | 3.0108 | 3.0127
234.177 | 5.108 | 0.7391 | 3.0108 | 3.0127
234.276 | 5.1149 | 0.7457 | 3.0108 | 3.0127
234.377 | 5.1162 | 0.7404 | 3.0108 | 3.0127
234.477 | 5.1182 | 0.7444 | 3.0108 | 3.0127
234.576 | 5.1218 | 0.7444 | 3.0108 | 3.0127
234.677 | 5.1274 | 0.7464 | 3.0108 | 3.0127
234.776 | 5.131 | 0.7437 | 3.0108 | 3.0127
234.877 | 5.1382 | 0.7431 | 3.0108 | 3.0127
234.976 | 5.1366 | 0.7464 | 3.0108 | 3.0127
235.076 | 5.1484 | 0.7464 | 3.0108 | 3.0127
235.177 | 5.1468 | 0.747 | 3.0108 | 3.0127
235.276 | 5.1497 | 0.7424 | 3.0108 | 3.0127
235.376 | 5.1586 | 0.747 | 3.0108 | 3.0127
235.477 | 5.1583 | 0.7483 | 3.0108 | 3.0127
235.577 | 5.1662 | 0.745 | 3.0108 | 3.0127
235.677 | 5.1596 | 0.7464 | 3.0108 | 3.0126
235.777 | 5.1658 | 0.747 | 3.0108 | 3.0126
235.876 | 5.1764 | 0.747 | 3.0108 | 3.0126
235.977 | 5.1737 | 0.749 | 3.0108 | 3.0126
236.076 | 5.1836 | 0.749 | 3.0108 | 3.0126
236.178 | 5.1859 | 0.7483 | 3.0108 | 3.0126
236.277 | 5.1866 | 0.7496 | 3.0108 | 3.0126
236.376 | 5.1925 | 0.7503 | 3.0108 | 3.0126
236.477 | 5.1981 | 0.749 | 3.0108 | 3.0126
236.576 | 5.2017 | 0.7464 | 3.0108 | 3.0126
236.677 | 5.2013 | 0.749 | 3.0108 | 3.0126
236.776 | 5.2056 | 0.7496 | 3.0108 | 3.0126
236.876 | 5.2083 | 0.7503 | 3.0108 | 3.0126
236.977 | 5.2099 | 0.7516 | 3.0108 | 3.0126
237.076 | 5.2119 | 0.7516 | 3.0108 | 3.0126
237.177 | 5.2188 | 0.7477 | 3.0108 | 3.0126
237.276 | 5.2221 | 0.7529 | 3.0108 | 3.0126
237.376 | 5.2234 | 0.7496 | 3.0107 | 3.0126
237.477 | 5.2303 | 0.751 | 3.0107 | 3.0126
237.576 | 5.2339 | 0.7536 | 3.0107 | 3.0126
237.677 | 5.2431 | 0.751 | 3.0107 | 3.0126
237.776 | 5.2474 | 0.7516 | 3.0107 | 3.0126
237.876 | 5.2421 | 0.7516 | 3.0107 | 3.0126
237.977 | 5.2434 | 0.749 | 3.0107 | 3.0126
238.076 | 5.2569 | 0.7556 | 3.0107 | 3.0126
238.177 | 5.2536 | 0.7529 | 3.0107 | 3.0126
238.276 | 5.2622 | 0.7562 | 3.0107 | 3.0126
238.376 | 5.2628 | 0.7516 | 3.0107 | 3.0126
238.477 | 5.2684 | 0.7556 | 3.0107 | 3.0126
238.577 | 5.274 | 0.7556 | 3.0107 | 3.0126
238.677 | 5.2753 | 0.7556 | 3.0107 | 3.0125
238.776 | 5.2733 | 0.7589 | 3.0107 | 3.0125
238.877 | 5.2855 | 0.7549 | 3.0107 | 3.0125
238.976 | 5.2868 | 0.7556 | 3.0107 | 3.0125
239.076 | 5.2941 | 0.7556 | 3.0107 | 3.0125
239.177 | 5.2954 | 0.7562 | 3.0107 | 3.0125
239.276 | 5.3006 | 0.7562 | 3.0107 | 3.0125
239.376 | 5.3052 | 0.7556 | 3.0107 | 3.0125
239.477 | 5.3082 | 0.7556 | 3.0107 | 3.0125
239.577 | 5.3167 | 0.7562 | 3.0107 | 3.0125
239.677 | 5.3151 | 0.7589 | 3.0107 | 3.0125
239.777 | 5.3157 | 0.7556 | 3.0107 | 3.0125
239.876 | 5.323 | 0.7589 | 3.0107 | 3.0124
239.977 | 5.324 | 0.7582 | 3.0107 | 3.0124
240.076 | 5.325 | 0.7556 | 3.0107 | 3.0124
240.177 | 5.3302 | 0.7575 | 3.0107 | 3.0124
240.277 | 5.3355 | 0.7562 | 3.0107 | 3.0124
240.376 | 5.3381 | 0.7582 | 3.0107 | 3.0124
240.477 | 5.343 | 0.7582 | 3.0107 | 3.0124
240.576 | 5.344 | 0.7575 | 3.0107 | 3.0124
240.677 | 5.343 | 0.7608 | 3.0107 | 3.0124
240.777 | 5.3506 | 0.7615 | 3.0107 | 3.0124
240.876 | 5.3568 | 0.7569 | 3.0107 | 3.0124
240.977 | 5.3601 | 0.7608 | 3.0107 | 3.0124
241.076 | 5.3631 | 0.7608 | 3.0107 | 3.0124
241.177 | 5.372 | 0.7589 | 3.0107 | 3.0124
241.276 | 5.3677 | 0.7575 | 3.0107 | 3.0124
241.377 | 5.3759 | 0.7608 | 3.0107 | 3.0124
241.477 | 5.3808 | 0.7615 | 3.0107 | 3.0124
241.576 | 5.3868 | 0.7648 | 3.0107 | 3.0124
241.677 | 5.391 | 0.7621 | 3.0107 | 3.0124
241.776 | 5.39 | 0.7608 | 3.0107 | 3.0124
241.876 | 5.3973 | 0.7608 | 3.0107 | 3.0124
241.977 | 5.3989 | 0.7648 | 3.0107 | 3.0124
242.077 | 5.4019 | 0.7648 | 3.0107 | 3.0124
242.177 | 5.4081 | 0.7648 | 3.0107 | 3.0124
242.276 | 5.4137 | 0.7635 | 3.0107 | 3.0124
242.377 | 5.418 | 0.7621 | 3.0107 | 3.0124
242.477 | 5.4134 | 0.7661 | 3.0107 | 3.0124
242.577 | 5.4226 | 0.7667 | 3.0107 | 3.0124
242.677 | 5.4344 | 0.7661 | 3.0107 | 3.0124
242.776 | 5.4311 | 0.7661 | 3.0107 | 3.0124
242.876 | 5.4364 | 0.7635 | 3.0107 | 3.0124
242.976 | 5.438 | 0.7648 | 3.0107 | 3.0124
243.077 | 5.4443 | 0.7667 | 3.0107 | 3.0124
243.177 | 5.4446 | 0.7635 | 3.0107 | 3.0124
243.276 | 5.4479 | 0.7648 | 3.0107 | 3.0124
243.376 | 5.4512 | 0.7628 | 3.0107 | 3.0124
243.477 | 5.4601 | 0.7667 | 3.0107 | 3.0124
243.577 | 5.4627 | 0.7681 | 3.0107 | 3.0124
243.677 | 5.4624 | 0.7674 | 3.0107 | 3.0124
243.776 | 5.4679 | 0.7674 | 3.0107 | 3.0124
243.876 | 5.4706 | 0.7661 | 3.0106 | 3.0124
243.977 | 5.4755 | 0.7694 | 3.0106 | 3.0124
244.076 | 5.4795 | 0.7667 | 3.0106 | 3.0124
244.177 | 5.486 | 0.7687 | 3.0106 | 3.0124
244.277 | 5.4903 | 0.7687 | 3.0106 | 3.0124
244.376 | 5.4906 | 0.7694 | 3.0106 | 3.0124
244.477 | 5.4982 | 0.7694 | 3.0106 | 3.0124
244.576 | 5.4965 | 0.7733 | 3.0106 | 3.0124
244.677 | 5.5008 | 0.77 | 3.0106 | 3.0124
244.776 | 5.5051 | 0.7733 | 3.0106 | 3.0124
244.876 | 5.5146 | 0.77 | 3.0106 | 3.0124
244.977 | 5.5143 | 0.77 | 3.0106 | 3.0124
245.076 | 5.5166 | 0.77 | 3.0106 | 3.0124
245.177 | 5.5232 | 0.7694 | 3.0106 | 3.0124
245.276 | 5.5291 | 0.7727 | 3.0106 | 3.0124
245.377 | 5.5288 | 0.7733 | 3.0106 | 3.0124
245.477 | 5.535 | 0.7694 | 3.0106 | 3.0124
245.576 | 5.5436 | 0.7687 | 3.0106 | 3.0124
245.677 | 5.5475 | 0.7727 | 3.0106 | 3.0124
245.776 | 5.5495 | 0.7694 | 3.0106 | 3.0124
245.877 | 5.5537 | 0.772 | 3.0105 | 3.0124
245.977 | 5.5587 | 0.772 | 3.0105 | 3.0123
246.076 | 5.556 | 0.7759 | 3.0105 | 3.0123
246.177 | 5.5666 | 0.7713 | 3.0105 | 3.0123
246.276 | 5.5666 | 0.7759 | 3.0105 | 3.0123
246.377 | 5.5728 | 0.7759 | 3.0105 | 3.0123
246.477 | 5.5745 | 0.772 | 3.0105 | 3.0123
246.577 | 5.5856 | 0.7727 | 3.0105 | 3.0123
246.677 | 5.583 | 0.772 | 3.0105 | 3.0123
246.776 | 5.5873 | 0.7759 | 3.0105 | 3.0123
246.877 | 5.5945 | 0.7759 | 3.0105 | 3.0123
246.976 | 5.5958 | 0.7753 | 3.0105 | 3.0123
247.076 | 5.6008 | 0.7753 | 3.0105 | 3.0123
247.177 | 5.6021 | 0.7766 | 3.0105 | 3.0123
247.276 | 5.6044 | 0.7753 | 3.0105 | 3.0123
247.376 | 5.609 | 0.7753 | 3.0105 | 3.0123
247.477 | 5.6106 | 0.7759 | 3.0105 | 3.0123
247.577 | 5.6132 | 0.7779 | 3.0105 | 3.0123
247.677 | 5.6169 | 0.7799 | 3.0105 | 3.0123
247.777 | 5.6241 | 0.7779 | 3.0105 | 3.0123
247.876 | 5.6264 | 0.7792 | 3.0105 | 3.0123
247.977 | 5.6313 | 0.7786 | 3.0105 | 3.0123
248.076 | 5.6372 | 0.7779 | 3.0105 | 3.0122
248.177 | 5.6399 | 0.7786 | 3.0105 | 3.0122
248.277 | 5.6409 | 0.7773 | 3.0105 | 3.0122
248.376 | 5.6422 | 0.7812 | 3.0105 | 3.0122
248.477 | 5.6451 | 0.7773 | 3.0105 | 3.0122
248.576 | 5.6487 | 0.7779 | 3.0105 | 3.0122
248.676 | 5.6566 | 0.7786 | 3.0105 | 3.0122
248.776 | 5.6576 | 0.7819 | 3.0105 | 3.0122
248.876 | 5.6642 | 0.7812 | 3.0105 | 3.0122
248.977 | 5.6698 | 0.7727 | 3.0105 | 3.0122
249.076 | 5.6701 | 0.7819 | 3.0104 | 3.0122
249.177 | 5.6764 | 0.7812 | 3.0103 | 3.0122
249.276 | 5.676 | 0.7805 | 3.0103 | 3.0122
249.376 | 5.6823 | 0.7852 | 3.0103 | 3.0122
249.477 | 5.6875 | 0.7819 | 3.0103 | 3.0122
249.576 | 5.6912 | 0.7819 | 3.0103 | 3.0122
249.677 | 5.6994 | 0.7819 | 3.0103 | 3.0122
249.776 | 5.6997 | 0.7832 | 3.0103 | 3.0122
249.877 | 5.7066 | 0.7832 | 3.0103 | 3.0122
249.977 | 5.705 | 0.7805 | 3.0103 | 3.0122
250.076 | 5.7105 | 0.7845 | 3.0103 | 3.0122
250.177 | 5.7148 | 0.7838 | 3.0103 | 3.0122
250.276 | 5.7155 | 0.7838 | 3.0103 | 3.0122
250.377 | 5.724 | 0.7878 | 3.0103 | 3.0122
250.477 | 5.7257 | 0.7838 | 3.0103 | 3.0122
250.576 | 5.7316 | 0.7845 | 3.0103 | 3.0122
250.677 | 5.7349 | 0.7838 | 3.0103 | 3.0122
250.776 | 5.7375 | 0.7838 | 3.0103 | 3.0122
250.877 | 5.7431 | 0.7838 | 3.0103 | 3.0122
250.976 | 5.7477 | 0.7865 | 3.0103 | 3.0122
251.077 | 5.7461 | 0.7878 | 3.0103 | 3.0122
251.177 | 5.7503 | 0.7878 | 3.0103 | 3.0122
251.276 | 5.7539 | 0.7852 | 3.0103 | 3.0122
251.376 | 5.7562 | 0.7871 | 3.0103 | 3.0122
251.477 | 5.7615 | 0.7852 | 3.0103 | 3.0122
251.577 | 5.7737 | 0.7865 | 3.0103 | 3.0122
251.677 | 5.7717 | 0.7871 | 3.0103 | 3.0122
251.777 | 5.772 | 0.7845 | 3.0103 | 3.0122
251.876 | 5.773 | 0.7838 | 3.0103 | 3.0122
251.977 | 5.7793 | 0.7904 | 3.0103 | 3.0122
252.076 | 5.7825 | 0.7898 | 3.0103 | 3.0122
252.177 | 5.7871 | 0.7871 | 3.0103 | 3.0122
252.277 | 5.7931 | 0.7891 | 3.0103 | 3.0122
252.376 | 5.7967 | 0.7924 | 3.0103 | 3.0122
252.477 | 5.8019 | 0.7898 | 3.0103 | 3.0122
252.576 | 5.8036 | 0.7878 | 3.0103 | 3.0122
252.677 | 5.8062 | 0.7904 | 3.0103 | 3.0122
252.776 | 5.8092 | 0.7924 | 3.0103 | 3.0122
252.876 | 5.8111 | 0.7898 | 3.0103 | 3.0122
252.977 | 5.821 | 0.7871 | 3.0103 | 3.0122
253.076 | 5.8246 | 0.7904 | 3.0103 | 3.0122
253.177 | 5.8249 | 0.7898 | 3.0103 | 3.0122
253.276 | 5.8318 | 0.7937 | 3.0103 | 3.0122
253.378 | 5.8299 | 0.7884 | 3.0103 | 3.0122
253.477 | 5.8302 | 0.793 | 3.0103 | 3.0122
253.576 | 5.8368 | 0.793 | 3.0103 | 3.0122
253.677 | 5.8434 | 0.7917 | 3.0103 | 3.0122
253.776 | 5.8427 | 0.793 | 3.0103 | 3.0122
253.877 | 5.8519 | 0.7937 | 3.0103 | 3.0122
253.977 | 5.8519 | 0.7911 | 3.0103 | 3.0122
254.077 | 5.8522 | 0.7937 | 3.0103 | 3.0121
254.177 | 5.8595 | 0.795 | 3.0102 | 3.0119
254.276 | 5.8627 | 0.7917 | 3.0102 | 3.0119
254.377 | 5.866 | 0.7957 | 3.0101 | 3.0119
254.477 | 5.8716 | 0.7937 | 3.01 | 3.0118
254.576 | 5.872 | 0.797 | 3.01 | 3.0118
254.677 | 5.8752 | 0.7976 | 3.01 | 3.0118
254.776 | 5.8766 | 0.793 | 3.01 | 3.0117
254.876 | 5.8756 | 0.795 | 3.01 | 3.0117
254.976 | 5.8808 | 0.7937 | 3.01 | 3.0116
255.077 | 5.8858 | 0.795 | 3.01 | 3.0116
255.177 | 5.8854 | 0.7976 | 3.0099 | 3.0115
255.276 | 5.893 | 0.7957 | 3.0098 | 3.0114
255.376 | 5.8963 | 0.793 | 3.0097 | 3.0113
255.477 | 5.8946 | 0.797 | 3.0096 | 3.0113
255.577 | 5.8973 | 0.7996 | 3.0093 | 3.011
255.677 | 5.8946 | 0.7944 | 3.0093 | 3.011
255.776 | 5.8973 | 0.7976 | 3.0092 | 3.0109
255.876 | 5.8946 | 0.7996 | 3.0091 | 3.0108
255.977 | 5.9012 | 0.7976 | 3.009 | 3.0108
256.076 | 5.9006 | 0.8009 | 3.0088 | 3.0106
256.177 | 5.9022 | 0.7963 | 3.0087 | 3.0105
256.277 | 5.9035 | 0.7963 | 3.0084 | 3.0103
256.376 | 5.8976 | 0.799 | 3.0084 | 3.0101
256.477 | 5.894 | 0.799 | 3.0077 | 3.0097
256.576 | 5.8785 | 0.799 | 3.0073 | 3.0095
256.677 | 5.8578 | 0.799 | 3.0066 | 3.0088
256.776 | 5.8341 | 0.8016 | 3.0058 | 3.0079
256.876 | 5.8263 | 0.7996 | 3.0053 | 3.0076
256.977 | 5.8167 | 0.8009 | 3.0045 | 3.0066
257.076 | 5.8128 | 0.8009 | 3.0041 | 3.0066
257.177 | 5.8019 | 0.8009 | 3.0036 | 3.006
257.276 | 5.798 | 0.8062 | 3.0036 | 3.0056
257.376 | 5.795 | 0.8022 | 3.0033 | 3.0054
257.477 | 5.7898 | 0.8016 | 3.0027 | 3.0051
257.576 | 5.7829 | 0.8022 | 3.0027 | 3.0051
257.677 | 5.7865 | 0.8075 | 3.0027 | 3.0051
257.776 | 5.7842 | 0.7996 | 3.0027 | 3.0051
257.877 | 5.7878 | 0.8029 | 3.0023 | 3.0045
257.977 | 5.7835 | 0.7957 | 3.0022 | 3.0042
258.076 | 5.7789 | 0.8022 | 3.0022 | 3.004
258.177 | 5.777 | 0.8049 | 3.0019 | 3.0038
258.276 | 5.7809 | 0.8042 | 3.0019 | 3.0038
258.377 | 5.77 | 0.8042 | 3.0014 | 3.0037
258.477 | 5.7733 | 0.8016 | 3.0014 | 3.0034
258.577 | 5.7733 | 0.8042 | 3.0014 | 3.0032
258.677 | 5.7789 | 0.8016 | 3.0011 | 3.0031
258.776 | 5.7786 | 0.8036 | 3.0011 | 3.0031
258.876 | 5.7756 | 0.8029 | 3.0011 | 3.0031
258.976 | 5.7763 | 0.8042 | 3.0011 | 3.0031
259.077 | 5.7727 | 0.8068 | 3.0011 | 3.0026
259.177 | 5.7747 | 0.8029 | 3.0006 | 3.0025
259.277 | 5.7786 | 0.8049 | 3.0003 | 3.0022
259.376 | 5.772 | 0.8042 | 3.0003 | 3.0022
259.477 | 5.7691 | 0.8068 | 3.0001 | 3.0021
259.577 | 5.7733 | 0.8062 | 2.9999 | 3.0019
259.677 | 5.7743 | 0.8095 | 2.9997 | 3.0019
259.777 | 5.7756 | 0.8055 | 2.9997 | 3.0018
259.876 | 5.776 | 0.8068 | 2.9997 | 3.0018
259.977 | 5.7753 | 0.8036 | 2.9996 | 3.0014
260.076 | 5.7756 | 0.8095 | 2.9996 | 3.0014
260.177 | 5.7737 | 0.8082 | 2.9994 | 3.001
260.277 | 5.7766 | 0.8121 | 2.999 | 3.001
260.376 | 5.7776 | 0.8075 | 2.9989 | 3.0009
260.477 | 5.7733 | 0.8108 | 2.9989 | 3.0006
260.576 | 5.7707 | 0.8095 | 2.9989 | 3.0006
260.677 | 5.7747 | 0.8075 | 2.9984 | 3.0004
260.776 | 5.7704 | 0.8108 | 2.9984 | 3.0003
260.876 | 5.7743 | 0.8101 | 2.9982 | 3.0001
260.977 | 5.7691 | 0.8101 | 2.9981 | 3
261.076 | 5.7714 | 0.8108 | 2.9981 | 2.9998
261.177 | 5.7727 | 0.8128 | 2.9979 | 2.9998
261.276 | 5.77 | 0.8134 | 2.9978 | 2.9997
261.376 | 5.7691 | 0.8095 | 2.9976 | 2.9995
261.477 | 5.7733 | 0.8108 | 2.9975 | 2.9993
261.576 | 5.7684 | 0.8088 | 2.9973 | 2.9993
261.677 | 5.7622 | 0.8141 | 2.9971 | 2.9992
261.776 | 5.7674 | 0.8095 | 2.9971 | 2.9991
261.877 | 5.7687 | 0.8108 | 2.9968 | 2.9991
261.977 | 5.7704 | 0.8128 | 2.9968 | 2.9989
262.076 | 5.7694 | 0.8121 | 2.9968 | 2.9988
262.177 | 5.7671 | 0.8101 | 2.9965 | 2.9986
262.276 | 5.77 | 0.8134 | 2.9965 | 2.9986
262.377 | 5.7691 | 0.8128 | 2.9961 | 2.9986
262.477 | 5.7684 | 0.8115 | 2.9961 | 2.9986
262.577 | 5.7717 | 0.8134 | 2.9961 | 2.998
262.677 | 5.77 | 0.8134 | 2.9959 | 2.998
262.776 | 5.7753 | 0.8134 | 2.9959 | 2.9979
262.876 | 5.7668 | 0.8161 | 2.9959 | 2.9977
262.976 | 5.7694 | 0.8108 | 2.9958 | 2.9977
263.077 | 5.7681 | 0.8161 | 2.9957 | 2.9976
263.177 | 5.7737 | 0.8154 | 2.9956 | 2.9975
263.276 | 5.7674 | 0.8167 | 2.9956 | 2.9973
263.376 | 5.776 | 0.8147 | 2.9954 | 2.9972
263.477 | 5.7717 | 0.8167 | 2.9954 | 2.9972
263.577 | 5.7717 | 0.8187 | 2.9951 | 2.9968
263.677 | 5.771 | 0.8154 | 2.9949 | 2.9968
263.777 | 5.773 | 0.8154 | 2.9948 | 2.9966
263.876 | 5.7753 | 0.8161 | 2.9948 | 2.9966
263.976 | 5.7661 | 0.8147 | 2.9946 | 2.9966
264.076 | 5.773 | 0.8187 | 2.9943 | 2.9962
264.177 | 5.771 | 0.818 | 2.9943 | 2.9962
264.277 | 5.7697 | 0.8154 | 2.9942 | 2.9961
264.376 | 5.7733 | 0.8193 | 2.9942 | 2.996
264.477 | 5.774 | 0.8193 | 2.9941 | 2.996
264.576 | 5.7714 | 0.8193 | 2.9941 | 2.9958
264.677 | 5.7733 | 0.8193 | 2.9937 | 2.9957
264.776 | 5.7717 | 0.8193 | 2.9937 | 2.9957
264.876 | 5.773 | 0.8187 | 2.9937 | 2.9954
264.977 | 5.7694 | 0.8207 | 2.9934 | 2.9953
265.076 | 5.772 | 0.8187 | 2.9933 | 2.9951
265.177 | 5.774 | 0.8207 | 2.9933 | 2.9951
265.276 | 5.7691 | 0.818 | 2.9932 | 2.9951
265.376 | 5.7717 | 0.82 | 2.993 | 2.995
265.477 | 5.7756 | 0.8167 | 2.993 | 2.995
265.576 | 5.774 | 0.82 | 2.9928 | 2.9948
265.677 | 5.7714 | 0.8207 | 2.9926 | 2.9945
265.776 | 5.7743 | 0.8193 | 2.9926 | 2.9945
265.877 | 5.771 | 0.822 | 2.9925 | 2.9942
265.977 | 5.7737 | 0.8239 | 2.9923 | 2.9942
266.076 | 5.7743 | 0.8233 | 2.9922 | 2.9942
266.177 | 5.7737 | 0.8239 | 2.9922 | 2.9942
266.276 | 5.7723 | 0.8266 | 2.9922 | 2.9942
266.377 | 5.7789 | 0.822 | 2.9922 | 2.9942
266.476 | 5.775 | 0.822 | 2.9918 | 2.9937
266.576 | 5.7802 | 0.8253 | 2.9913 | 2.9936
266.677 | 5.7806 | 0.8259 | 2.9913 | 2.9936
266.776 | 5.7779 | 0.822 | 2.9913 | 2.9936
266.876 | 5.7773 | 0.8266 | 2.9913 | 2.9934
266.976 | 5.7829 | 0.8246 | 2.991 | 2.993
267.077 | 5.7796 | 0.8279 | 2.991 | 2.993
267.177 | 5.7845 | 0.8239 | 2.9909 | 2.993
267.277 | 5.7802 | 0.8259 | 2.9907 | 2.9929
267.376 | 5.7793 | 0.8233 | 2.9907 | 2.9928
267.477 | 5.7773 | 0.8253 | 2.9906 | 2.9925
267.577 | 5.7806 | 0.8279 | 2.9906 | 2.9925
267.677 | 5.7796 | 0.8285 | 2.9902 | 2.9923
267.776 | 5.7789 | 0.8285 | 2.9902 | 2.9922
267.876 | 5.7832 | 0.8279 | 2.99 | 2.992
267.977 | 5.7845 | 0.8272 | 2.99 | 2.992
268.076 | 5.7786 | 0.8279 | 2.9898 | 2.992
268.177 | 5.7816 | 0.8318 | 2.9896 | 2.992
268.277 | 5.7779 | 0.8292 | 2.9896 | 2.9915
268.376 | 5.7802 | 0.8246 | 2.9896 | 2.9915
268.477 | 5.7783 | 0.8312 | 2.9895 | 2.9915
268.576 | 5.7773 | 0.8292 | 2.9894 | 2.9913
268.677 | 5.7793 | 0.8312 | 2.9893 | 2.9911
268.776 | 5.7786 | 0.8272 | 2.9891 | 2.9911
268.876 | 5.7835 | 0.8305 | 2.9889 | 2.9911
268.977 | 5.7848 | 0.8305 | 2.9889 | 2.9909
269.076 | 5.7832 | 0.8272 | 2.9889 | 2.9909
269.177 | 5.7809 | 0.8299 | 2.9887 | 2.9908
269.276 | 5.7855 | 0.8279 | 2.9886 | 2.9905
269.376 | 5.7855 | 0.8312 | 2.9886 | 2.9905
269.477 | 5.7852 | 0.8299 | 2.9884 | 2.9905
269.576 | 5.7855 | 0.8325 | 2.9883 | 2.9905
269.677 | 5.7809 | 0.8331 | 2.9883 | 2.9904
269.776 | 5.7799 | 0.8312 | 2.9882 | 2.9902
269.877 | 5.7855 | 0.8285 | 2.9879 | 2.9902
269.977 | 5.7865 | 0.8312 | 2.9879 | 2.9901
270.076 | 5.7881 | 0.8351 | 2.9877 | 2.9899
270.177 | 5.7901 | 0.8331 | 2.9876 | 2.9898
270.276 | 5.7885 | 0.8345 | 2.9875 | 2.9898
270.377 | 5.7865 | 0.8345 | 2.9875 | 2.9896
270.476 | 5.7908 | 0.8338 | 2.9873 | 2.9896
270.577 | 5.7944 | 0.8364 | 2.9873 | 2.9893
270.677 | 5.7947 | 0.8318 | 2.987 | 2.9892
270.776 | 5.7944 | 0.8331 | 2.987 | 2.9892
270.876 | 5.7914 | 0.8358 | 2.987 | 2.989
270.976 | 5.7888 | 0.8371 | 2.9868 | 2.989
271.077 | 5.7908 | 0.8345 | 2.9867 | 2.9889
271.177 | 5.7934 | 0.8377 | 2.9866 | 2.9888
271.277 | 5.7911 | 0.8371 | 2.9864 | 2.9886
271.376 | 5.7901 | 0.8305 | 2.9862 | 2.9885
271.477 | 5.7888 | 0.8358 | 2.9862 | 2.9885
271.576 | 5.7901 | 0.8364 | 2.986 | 2.9883
271.677 | 5.7908 | 0.8371 | 2.986 | 2.9882
271.777 | 5.7878 | 0.8358 | 2.986 | 2.9882
271.876 | 5.7875 | 0.8364 | 2.9859 | 2.9881
271.977 | 5.7914 | 0.8358 | 2.9858 | 2.9881
272.076 | 5.7885 | 0.8364 | 2.9856 | 2.9879
272.177 | 5.7914 | 0.8391 | 2.9856 | 2.9879
272.277 | 5.7934 | 0.8364 | 2.9856 | 2.9876
272.376 | 5.7963 | 0.8404 | 2.9853 | 2.9874
272.477 | 5.7937 | 0.8391 | 2.9853 | 2.9874
272.576 | 5.7983 | 0.8397 | 2.9853 | 2.9874
272.677 | 5.7901 | 0.8391 | 2.985 | 2.9874
272.776 | 5.7891 | 0.8397 | 2.985 | 2.9874
272.876 | 5.7917 | 0.8404 | 2.985 | 2.9874
272.977 | 5.795 | 0.843 | 2.985 | 2.9874
273.076 | 5.7931 | 0.8391 | 2.985 | 2.9874
273.177 | 5.7977 | 0.8397 | 2.9845 | 2.9868
273.276 | 5.7921 | 0.8404 | 2.9844 | 2.9868
273.376 | 5.7947 | 0.8424 | 2.9843 | 2.9867
273.477 | 5.7973 | 0.8404 | 2.9843 | 2.9867
273.576 | 5.8019 | 0.8404 | 2.9843 | 2.9867
273.677 | 5.798 | 0.8437 | 2.9843 | 2.9867
273.776 | 5.7944 | 0.8424 | 2.9843 | 2.9867
273.877 | 5.7996 | 0.8404 | 2.9843 | 2.9867
273.977 | 5.8003 | 0.843 | 2.9843 | 2.9867
274.076 | 5.8052 | 0.8424 | 2.9843 | 2.9867
274.177 | 5.8023 | 0.841 | 2.9843 | 2.9867
274.277 | 5.799 | 0.8424 | 2.9843 | 2.9867
274.377 | 5.7993 | 0.8463 | 2.9843 | 2.9867
274.476 | 5.8029 | 0.8424 | 2.9843 | 2.9866
274.577 | 5.8036 | 0.845 | 2.9843 | 2.9863
274.677 | 5.7983 | 0.8437 | 2.9843 | 2.9863
274.777 | 5.8052 | 0.8424 | 2.9842 | 2.9862
274.876 | 5.8095 | 0.8417 | 2.9841 | 2.986
274.976 | 5.8036 | 0.8463 | 2.9841 | 2.986
275.077 | 5.8056 | 0.845 | 2.9841 | 2.986
275.177 | 5.8036 | 0.847 | 2.9841 | 2.986
275.277 | 5.8072 | 0.8437 | 2.9841 | 2.986
275.376 | 5.8072 | 0.8489 | 2.9841 | 2.986
275.477 | 5.8075 | 0.8456 | 2.984 | 2.9859
275.576 | 5.8098 | 0.8489 | 2.9834 | 2.9855
275.677 | 5.8059 | 0.8489 | 2.9834 | 2.9853
275.777 | 5.8042 | 0.845 | 2.9833 | 2.9853
275.876 | 5.8121 | 0.847 | 2.9832 | 2.9853
275.977 | 5.8079 | 0.8489 | 2.9832 | 2.9853
276.076 | 5.8049 | 0.8476 | 2.9832 | 2.9853
276.177 | 5.8069 | 0.8476 | 2.9832 | 2.9852
276.277 | 5.8088 | 0.8437 | 2.9832 | 2.9851
276.376 | 5.8115 | 0.8456 | 2.9831 | 2.9851
276.477 | 5.8121 | 0.8489 | 2.9829 | 2.9851
276.576 | 5.8085 | 0.8522 | 2.9829 | 2.9848
276.677 | 5.8088 | 0.8502 | 2.9822 | 2.9845
276.776 | 5.8115 | 0.8483 | 2.9814 | 2.9838
276.876 | 5.8125 | 0.8483 | 2.9812 | 2.9838
276.977 | 5.818 | 0.8489 | 2.9811 | 2.9838
277.076 | 5.8151 | 0.8489 | 2.9811 | 2.9838
277.177 | 5.8167 | 0.8489 | 2.9811 | 2.9838
277.276 | 5.8111 | 0.8516 | 2.9811 | 2.9838
277.376 | 5.8144 | 0.8516 | 2.9807 | 2.9838
277.477 | 5.8118 | 0.8509 | 2.9806 | 2.9831
277.576 | 5.8131 | 0.8535 | 2.9806 | 2.9831
277.677 | 5.8125 | 0.8548 | 2.9806 | 2.9831
277.776 | 5.8105 | 0.8529 | 2.9806 | 2.9831
277.877 | 5.8148 | 0.8542 | 2.9806 | 2.9831
277.977 | 5.8144 | 0.8516 | 2.9806 | 2.9831
278.076 | 5.8167 | 0.8502 | 2.9801 | 2.9829
278.177 | 5.8138 | 0.8542 | 2.9801 | 2.9827
278.276 | 5.8171 | 0.8548 | 2.9798 | 2.9824
278.376 | 5.8187 | 0.8548 | 2.9798 | 2.9824
278.476 | 5.8233 | 0.8522 | 2.9798 | 2.9824
278.577 | 5.8207 | 0.8542 | 2.9798 | 2.9824
278.677 | 5.8223 | 0.8542 | 2.9798 | 2.9824
278.776 | 5.823 | 0.8535 | 2.9798 | 2.9822
278.876 | 5.8223 | 0.8542 | 2.9794 | 2.9819
278.976 | 5.82 | 0.8555 | 2.9792 | 2.9819
279.077 | 5.8197 | 0.8601 | 2.9792 | 2.9819
279.177 | 5.824 | 0.8548 | 2.9792 | 2.9819
279.277 | 5.8269 | 0.8555 | 2.9792 | 2.9819
279.376 | 5.82 | 0.8542 | 2.9792 | 2.9819
279.477 | 5.8177 | 0.8562 | 2.9788 | 2.9817
279.576 | 5.8223 | 0.8568 | 2.9788 | 2.9817
279.677 | 5.8217 | 0.8548 | 2.9788 | 2.9817
279.777 | 5.821 | 0.8608 | 2.9788 | 2.9817
279.876 | 5.823 | 0.8568 | 2.9788 | 2.9817
279.977 | 5.8223 | 0.8608 | 2.9788 | 2.9817
280.076 | 5.8256 | 0.8562 | 2.9788 | 2.9812
280.177 | 5.824 | 0.8601 | 2.9783 | 2.9808
280.277 | 5.8184 | 0.8608 | 2.9779 | 2.9808
280.376 | 5.8325 | 0.8568 | 2.9779 | 2.9808
280.477 | 5.8279 | 0.8581 | 2.9779 | 2.9805
280.577 | 5.8256 | 0.8594 | 2.9778 | 2.9804
280.677 | 5.8282 | 0.8601 | 2.9777 | 2.9804
280.776 | 5.8272 | 0.8562 | 2.9777 | 2.9803
280.876 | 5.8226 | 0.8601 | 2.9775 | 2.9802
280.977 | 5.8269 | 0.8581 | 2.9774 | 2.9802
281.076 | 5.8249 | 0.8575 | 2.9772 | 2.9802
281.177 | 5.8243 | 0.8594 | 2.9772 | 2.9799
281.276 | 5.8246 | 0.8601 | 2.9772 | 2.9799
281.376 | 5.8335 | 0.8601 | 2.977 | 2.9799
281.477 | 5.8272 | 0.8608 | 2.977 | 2.9799
281.576 | 5.8292 | 0.8601 | 2.9769 | 2.9798
281.677 | 5.8309 | 0.8621 | 2.9769 | 2.9797
281.776 | 5.8318 | 0.8608 | 2.9769 | 2.9797
281.877 | 5.8325 | 0.8621 | 2.9769 | 2.9793
281.977 | 5.8332 | 0.864 | 2.9768 | 2.9793
282.076 | 5.8302 | 0.8621 | 2.9766 | 2.9793
282.177 | 5.8305 | 0.87 | 2.9765 | 2.9792
282.276 | 5.8312 | 0.8594 | 2.9764 | 2.9792
282.377 | 5.8345 | 0.8601 | 2.9763 | 2.9789
282.476 | 5.8309 | 0.8647 | 2.9762 | 2.9789
282.577 | 5.8345 | 0.8634 | 2.9761 | 2.9789
282.677 | 5.8401 | 0.8654 | 2.9761 | 2.9789
282.776 | 5.8371 | 0.8654 | 2.9761 | 2.9789
282.876 | 5.8384 | 0.8627 | 2.976 | 2.9789
282.976 | 5.8411 | 0.8673 | 2.976 | 2.9789
283.077 | 5.8384 | 0.8634 | 2.976 | 2.9788
283.177 | 5.8371 | 0.866 | 2.9759 | 2.9788
283.277 | 5.8348 | 0.8686 | 2.9759 | 2.9788
283.376 | 5.8322 | 0.8634 | 2.9759 | 2.9788
283.477 | 5.8345 | 0.8654 | 2.9757 | 2.9788
283.576 | 5.8407 | 0.8667 | 2.9756 | 2.9788
283.677 | 5.8332 | 0.8686 | 2.9755 | 2.9785
283.777 | 5.8365 | 0.8706 | 2.9753 | 2.978
283.876 | 5.8332 | 0.8673 | 2.9753 | 2.978
283.977 | 5.842 | 0.8693 | 2.9753 | 2.978
284.076 | 5.8381 | 0.8667 | 2.9753 | 2.978
284.177 | 5.8437 | 0.868 | 2.9753 | 2.978
284.277 | 5.8345 | 0.8706 | 2.975 | 2.9778
284.376 | 5.8374 | 0.868 | 2.9749 | 2.9778
284.477 | 5.844 | 0.87 | 2.9749 | 2.9778
284.576 | 5.8394 | 0.866 | 2.9749 | 2.9778
284.677 | 5.8427 | 0.8693 | 2.9749 | 2.9778
284.776 | 5.8401 | 0.868 | 2.9748 | 2.9778
284.876 | 5.8466 | 0.868 | 2.9748 | 2.9778
284.977 | 5.8447 | 0.87 | 2.9748 | 2.9778
285.076 | 5.843 | 0.868 | 2.9748 | 2.9778
285.177 | 5.8473 | 0.8686 | 2.9748 | 2.9778
285.276 | 5.846 | 0.8706 | 2.9748 | 2.9778
285.376 | 5.8453 | 0.8706 | 2.9744 | 2.977
285.477 | 5.8453 | 0.87 | 2.9741 | 2.9767
285.576 | 5.8457 | 0.8706 | 2.9741 | 2.9767
285.677 | 5.8535 | 0.8713 | 2.9741 | 2.9766
285.776 | 5.8493 | 0.8726 | 2.974 | 2.9765
285.877 | 5.843 | 0.8733 | 2.9739 | 2.9765
285.977 | 5.8453 | 0.8726 | 2.9737 | 2.9764
286.076 | 5.8489 | 0.8726 | 2.9737 | 2.9763
286.177 | 5.8496 | 0.8706 | 2.9736 | 2.9763
286.276 | 5.8489 | 0.8765 | 2.9735 | 2.9762
286.376 | 5.8397 | 0.8713 | 2.9734 | 2.9759
286.476 | 5.8463 | 0.8746 | 2.9734 | 2.9759
286.577 | 5.8519 | 0.8765 | 2.9733 | 2.9758
286.677 | 5.8466 | 0.8686 | 2.9733 | 2.9758
286.776 | 5.8463 | 0.8739 | 2.9732 | 2.9758
286.876 | 5.8532 | 0.8739 | 2.9732 | 2.9758
286.976 | 5.8463 | 0.8772 | 2.973 | 2.9758
287.077 | 5.8539 | 0.8746 | 2.9729 | 2.9756
287.177 | 5.8522 | 0.8746 | 2.9729 | 2.9756
287.277 | 5.847 | 0.8779 | 2.9727 | 2.9755
287.376 | 5.8503 | 0.8746 | 2.9727 | 2.9754
287.477 | 5.8486 | 0.8739 | 2.9726 | 2.9751
287.576 | 5.8522 | 0.8779 | 2.9726 | 2.9751
287.677 | 5.8539 | 0.8759 | 2.9726 | 2.9751
287.777 | 5.8509 | 0.8772 | 2.9726 | 2.9751
287.876 | 5.8532 | 0.8772 | 2.9724 | 2.9751
287.977 | 5.8542 | 0.8805 | 2.9723 | 2.9751
288.076 | 5.8591 | 0.8779 | 2.9723 | 2.975
288.177 | 5.8578 | 0.8779 | 2.9723 | 2.9749
288.276 | 5.8647 | 0.8805 | 2.9723 | 2.9749
288.376 | 5.8588 | 0.8772 | 2.9721 | 2.9749
288.477 | 5.8591 | 0.8792 | 2.9719 | 2.9748
288.576 | 5.8621 | 0.8811 | 2.9719 | 2.9747
288.677 | 5.8647 | 0.8785 | 2.9718 | 2.9742
288.776 | 5.8591 | 0.8798 | 2.9718 | 2.9742
288.876 | 5.8572 | 0.8798 | 2.9714 | 2.9742
288.977 | 5.8604 | 0.8779 | 2.9714 | 2.974
289.076 | 5.8581 | 0.8772 | 2.9714 | 2.974
289.177 | 5.8519 | 0.8798 | 2.9714 | 2.974
289.276 | 5.8588 | 0.8805 | 2.9713 | 2.974
289.376 | 5.867 | 0.8838 | 2.9713 | 2.974
289.477 | 5.8651 | 0.8772 | 2.9713 | 2.974
289.576 | 5.8667 | 0.8825 | 2.9711 | 2.9739
289.677 | 5.8588 | 0.8825 | 2.9709 | 2.9736
289.776 | 5.8637 | 0.8851 | 2.9709 | 2.9736
289.877 | 5.8627 | 0.8805 | 2.9709 | 2.9734
289.977 | 5.8595 | 0.8838 | 2.9707 | 2.9734
290.076 | 5.8581 | 0.8844 | 2.9707 | 2.9734
290.177 | 5.8618 | 0.8818 | 2.9707 | 2.9733
290.276 | 5.8641 | 0.8825 | 2.9707 | 2.9733
290.376 | 5.8657 | 0.8838 | 2.9705 | 2.9732
290.476 | 5.8651 | 0.8844 | 2.9705 | 2.9732
290.577 | 5.866 | 0.8838 | 2.9703 | 2.9732
290.677 | 5.8654 | 0.8838 | 2.9703 | 2.973
290.776 | 5.8618 | 0.8805 | 2.9701 | 2.9728
290.876 | 5.8631 | 0.8831 | 2.9701 | 2.9727
290.977 | 5.8604 | 0.8838 | 2.9701 | 2.9727
291.077 | 5.8651 | 0.891 | 2.9701 | 2.9727
291.177 | 5.8683 | 0.8825 | 2.9699 | 2.9727
291.277 | 5.869 | 0.8871 | 2.9696 | 2.9724
291.376 | 5.8667 | 0.889 | 2.9694 | 2.9724
291.477 | 5.8667 | 0.8857 | 2.9694 | 2.9724
291.576 | 5.87 | 0.8838 | 2.9694 | 2.9724
291.677 | 5.8647 | 0.8864 | 2.9692 | 2.9722
291.777 | 5.868 | 0.8871 | 2.9692 | 2.9722
291.876 | 5.8716 | 0.8897 | 2.9692 | 2.9722
291.977 | 5.8706 | 0.8864 | 2.9692 | 2.9722
292.076 | 5.8683 | 0.8851 | 2.9692 | 2.9722
292.177 | 5.8667 | 0.8838 | 2.9689 | 2.9719
292.276 | 5.8723 | 0.8877 | 2.9688 | 2.9718
292.376 | 5.8706 | 0.8864 | 2.9686 | 2.9718
292.477 | 5.8723 | 0.889 | 2.9686 | 2.9716
292.576 | 5.8729 | 0.8864 | 2.9686 | 2.9715
292.677 | 5.8703 | 0.889 | 2.9684 | 2.9715
292.776 | 5.8733 | 0.8857 | 2.9684 | 2.9714
292.876 | 5.8706 | 0.8877 | 2.9684 | 2.9714
292.977 | 5.8775 | 0.8897 | 2.9684 | 2.9712
293.076 | 5.8772 | 0.8923 | 2.9684 | 2.9711
293.177 | 5.8762 | 0.8956 | 2.9684 | 2.9711
293.276 | 5.8769 | 0.8917 | 2.9684 | 2.9711
293.377 | 5.8802 | 0.891 | 2.9683 | 2.971
293.477 | 5.8825 | 0.893 | 2.9682 | 2.971
293.576 | 5.8805 | 0.8917 | 2.968 | 2.9709
293.677 | 5.8821 | 0.8923 | 2.968 | 2.9709
293.776 | 5.8769 | 0.893 | 2.9679 | 2.9708
293.877 | 5.8792 | 0.8949 | 2.9679 | 2.9707
293.977 | 5.8812 | 0.8949 | 2.9677 | 2.9706
294.076 | 5.8815 | 0.8969 | 2.9676 | 2.9705
294.177 | 5.8815 | 0.8923 | 2.9676 | 2.9705
294.276 | 5.8756 | 0.891 | 2.9675 | 2.9701
294.377 | 5.8785 | 0.8956 | 2.9674 | 2.9701
294.476 | 5.8785 | 0.8923 | 2.9674 | 2.9701
294.577 | 5.8808 | 0.8943 | 2.9672 | 2.9701
294.677 | 5.8798 | 0.8956 | 2.9672 | 2.9701
294.776 | 5.8815 | 0.8963 | 2.9671 | 2.9701
294.876 | 5.8818 | 0.8949 | 2.9671 | 2.97
294.976 | 5.8739 | 0.8949 | 2.9671 | 2.97
295.077 | 5.8772 | 0.8969 | 2.9671 | 2.9696
295.177 | 5.8789 | 0.8963 | 2.9671 | 2.9696
295.277 | 5.8828 | 0.8949 | 2.9668 | 2.9695
295.376 | 5.8874 | 0.8956 | 2.9668 | 2.9695
295.477 | 5.8874 | 0.8969 | 2.9664 | 2.9695
295.576 | 5.8818 | 0.8976 | 2.9664 | 2.9695
295.677 | 5.8818 | 0.8976 | 2.9664 | 2.9695
295.777 | 5.8818 | 0.8982 | 2.9664 | 2.9695
295.876 | 5.8844 | 0.9002 | 2.9661 | 2.9695
295.977 | 5.8907 | 0.8989 | 2.9661 | 2.9694
296.076 | 5.8795 | 0.8976 | 2.9661 | 2.9694
296.177 | 5.8854 | 0.9002 | 2.9661 | 2.9694
296.276 | 5.8874 | 0.9015 | 2.9661 | 2.969
296.376 | 5.889 | 0.8976 | 2.9658 | 2.9689
296.477 | 5.8894 | 0.8989 | 2.9657 | 2.9688
296.576 | 5.8858 | 0.8982 | 2.9657 | 2.9687
296.677 | 5.8884 | 0.8956 | 2.9657 | 2.9686
296.776 | 5.8864 | 0.8989 | 2.9657 | 2.9686
296.876 | 5.8848 | 0.9009 | 2.9655 | 2.9686
296.977 | 5.8943 | 0.8943 | 2.9654 | 2.9685
297.076 | 5.8867 | 0.9009 | 2.9653 | 2.9684
297.177 | 5.893 | 0.9009 | 2.9652 | 2.9684
297.276 | 5.894 | 0.9002 | 2.9651 | 2.9684
297.377 | 5.8861 | 0.8995 | 2.965 | 2.9681
297.477 | 5.8881 | 0.9015 | 2.965 | 2.9681
297.576 | 5.8927 | 0.9009 | 2.9648 | 2.9681
297.677 | 5.895 | 0.9009 | 2.9648 | 2.968
297.776 | 5.8963 | 0.9028 | 2.9648 | 2.9679
297.877 | 5.8913 | 0.9002 | 2.9647 | 2.9679
297.977 | 5.8946 | 0.9042 | 2.9647 | 2.9679
298.076 | 5.8946 | 0.9022 | 2.9647 | 2.9679
298.177 | 5.8923 | 0.9035 | 2.9646 | 2.9679
298.276 | 5.8904 | 0.9042 | 2.9644 | 2.9676
298.376 | 5.8943 | 0.9048 | 2.9644 | 2.9674
298.476 | 5.8983 | 0.9015 | 2.9644 | 2.9673
298.577 | 5.8933 | 0.9042 | 2.9643 | 2.9673
298.677 | 5.896 | 0.9061 | 2.9642 | 2.9673
298.776 | 5.8992 | 0.9048 | 2.9641 | 2.967
298.876 | 5.8963 | 0.9022 | 2.9639 | 2.967
298.976 | 5.895 | 0.9074 | 2.9639 | 2.967
299.077 | 5.8992 | 0.9048 | 2.9638 | 2.967
299.177 | 5.8963 | 0.9074 | 2.9637 | 2.967
299.277 | 5.9022 | 0.9081 | 2.9637 | 2.9669
299.376 | 5.8999 | 0.9048 | 2.9635 | 2.9669
299.477 | 5.9025 | 0.9068 | 2.9635 | 2.9667
299.576 | 5.8973 | 0.9048 | 2.9634 | 2.9667
299.677 | 5.9002 | 0.9055 | 2.9634 | 2.9666
299.777 | 5.8943 | 0.9101 | 2.9634 | 2.9666
299.876 | 5.9015 | 0.9107 | 2.9632 | 2.9664
299.977 | 5.9029 | 0.9074 | 2.9631 | 2.9664
300.076 | 5.9035 | 0.9068 | 2.9631 | 2.9664
300.177 | 5.8979 | 0.9074 | 2.9631 | 2.9662
300.276 | 5.8989 | 0.9074 | 2.9629 | 2.9661
300.376 | 5.9035 | 0.9101 | 2.9629 | 2.9661
300.477 | 5.9088 | 0.9094 | 2.9627 | 2.9661
300.576 | 5.9042 | 0.9101 | 2.9627 | 2.966
300.677 | 5.9065 | 0.9094 | 2.9625 | 2.9657
300.776 | 5.9088 | 0.918 | 2.9625 | 2.9657
300.876 | 5.9104 | 0.9081 | 2.9625 | 2.9657
300.977 | 5.9088 | 0.9107 | 2.9624 | 2.9656
301.076 | 5.9035 | 0.9134 | 2.9624 | 2.9656
301.177 | 5.9091 | 0.914 | 2.9623 | 2.9656
301.276 | 5.9042 | 0.9101 | 2.9623 | 2.9656
301.376 | 5.9081 | 0.9088 | 2.9621 | 2.9656
301.477 | 5.9134 | 0.9101 | 2.962 | 2.9656
301.576 | 5.9091 | 0.9088 | 2.962 | 2.9656
301.677 | 5.9114 | 0.914 | 2.962 | 2.9656
301.776 | 5.9088 | 0.9153 | 2.962 | 2.9656
301.877 | 5.9075 | 0.9134 | 2.9618 | 2.9649
301.977 | 5.9055 | 0.9153 | 2.9618 | 2.9649
302.076 | 5.9091 | 0.9134 | 2.9618 | 2.9649
302.177 | 5.9091 | 0.9088 | 2.9618 | 2.9649
302.276 | 5.9111 | 0.9127 | 2.9618 | 2.9649
302.377 | 5.9061 | 0.9127 | 2.9618 | 2.9648
302.476 | 5.9098 | 0.9153 | 2.9618 | 2.9648
302.577 | 5.9075 | 0.916 | 2.9615 | 2.9648
302.677 | 5.9035 | 0.9134 | 2.9615 | 2.9647
302.776 | 5.9107 | 0.912 | 2.9615 | 2.9646
302.876 | 5.9098 | 0.9153 | 2.9614 | 2.9645
302.977 | 5.9137 | 0.9134 | 2.9613 | 2.9642
303.077 | 5.9147 | 0.9127 | 2.9613 | 2.9642
303.177 | 5.9176 | 0.9127 | 2.9612 | 2.9642
303.277 | 5.9137 | 0.9173 | 2.961 | 2.9642
303.376 | 5.9147 | 0.916 | 2.961 | 2.9641
303.477 | 5.9147 | 0.9173 | 2.961 | 2.9641
303.576 | 5.917 | 0.9173 | 2.9609 | 2.9641
303.677 | 5.9157 | 0.9153 | 2.9609 | 2.964
303.777 | 5.9163 | 0.9166 | 2.9607 | 2.964
303.876 | 5.9209 | 0.916 | 2.9607 | 2.9638
303.977 | 5.9157 | 0.9166 | 2.9606 | 2.9636
304.076 | 5.9176 | 0.9193 | 2.9605 | 2.9635
304.177 | 5.9137 | 0.9186 | 2.9605 | 2.9634
304.276 | 5.913 | 0.9199 | 2.9604 | 2.9634
304.376 | 5.9167 | 0.9186 | 2.9604 | 2.9634
304.477 | 5.913 | 0.9193 | 2.9604 | 2.9634
304.576 | 5.916 | 0.9206 | 2.9602 | 2.9634
304.677 | 5.9193 | 0.9193 | 2.96 | 2.9634
304.776 | 5.9107 | 0.9186 | 2.96 | 2.9633
304.876 | 5.9216 | 0.9219 | 2.96 | 2.9633
304.977 | 5.919 | 0.9226 | 2.9598 | 2.9629
305.076 | 5.915 | 0.918 | 2.9597 | 2.9629
305.177 | 5.9144 | 0.9232 | 2.9597 | 2.9629
305.276 | 5.9206 | 0.9193 | 2.9597 | 2.9629
305.376 | 5.9186 | 0.9212 | 2.9596 | 2.9629
305.477 | 5.9209 | 0.9219 | 2.9596 | 2.9629
305.576 | 5.9147 | 0.9226 | 2.9596 | 2.9629
305.677 | 5.918 | 0.9212 | 2.9594 | 2.9628
305.776 | 5.9196 | 0.9212 | 2.9594 | 2.9628
305.877 | 5.9176 | 0.9232 | 2.9594 | 2.9627
305.977 | 5.9186 | 0.9226 | 2.9593 | 2.9627
306.076 | 5.9226 | 0.9212 | 2.9592 | 2.9624
306.177 | 5.9199 | 0.9199 | 2.9591 | 2.9623
306.276 | 5.9252 | 0.9206 | 2.9591 | 2.9623
306.377 | 5.9249 | 0.9206 | 2.959 | 2.9621
306.476 | 5.9245 | 0.9239 | 2.9588 | 2.9621
306.577 | 5.9206 | 0.9252 | 2.9588 | 2.9621
306.677 | 5.9259 | 0.9245 | 2.9588 | 2.9621
306.776 | 5.9269 | 0.9258 | 2.9586 | 2.9621
306.876 | 5.9269 | 0.9239 | 2.9586 | 2.962
306.977 | 5.9236 | 0.9285 | 2.9586 | 2.9617
307.077 | 5.9259 | 0.9258 | 2.9584 | 2.9617
307.177 | 5.9282 | 0.9245 | 2.9584 | 2.9616
307.277 | 5.9255 | 0.9272 | 2.9583 | 2.9616
307.376 | 5.9216 | 0.9272 | 2.9583 | 2.9616
307.477 | 5.9236 | 0.9239 | 2.9581 | 2.9614
307.576 | 5.9272 | 0.9272 | 2.9579 | 2.9614
307.677 | 5.9236 | 0.9252 | 2.9579 | 2.9614
307.777 | 5.9301 | 0.9245 | 2.9579 | 2.9614
307.876 | 5.9292 | 0.9311 | 2.9579 | 2.9614
307.977 | 5.9328 | 0.9272 | 2.9579 | 2.9612
308.076 | 5.9262 | 0.9285 | 2.9578 | 2.9612
308.177 | 5.9252 | 0.9258 | 2.9577 | 2.9612
308.276 | 5.9269 | 0.9311 | 2.9577 | 2.9612
308.376 | 5.9262 | 0.9278 | 2.9577 | 2.9612
308.477 | 5.9245 | 0.9304 | 2.9577 | 2.9612
308.576 | 5.9318 | 0.9318 | 2.9577 | 2.9612
308.677 | 5.9334 | 0.9318 | 2.9574 | 2.9608
308.776 | 5.9331 | 0.9298 | 2.9574 | 2.9608
308.876 | 5.9347 | 0.9337 | 2.9574 | 2.9608
308.977 | 5.9416 | 0.9311 | 2.9574 | 2.9608
309.076 | 5.9315 | 0.9337 | 2.9574 | 2.9608
309.177 | 5.9321 | 0.9298 | 2.9573 | 2.9604
309.276 | 5.937 | 0.9324 | 2.9567 | 2.9604
309.377 | 5.9367 | 0.9291 | 2.9567 | 2.9602
309.477 | 5.9361 | 0.9383 | 2.9567 | 2.9601
309.576 | 5.9344 | 0.9318 | 2.9567 | 2.96
309.677 | 5.937 | 0.9324 | 2.9566 | 2.9599
309.776 | 5.9357 | 0.9311 | 2.9565 | 2.9599
309.877 | 5.9351 | 0.9311 | 2.9565 | 2.9598
309.977 | 5.9347 | 0.9311 | 2.9565 | 2.9598
310.076 | 5.94 | 0.9357 | 2.9563 | 2.9598
310.177 | 5.938 | 0.9318 | 2.9563 | 2.9596
310.276 | 5.9311 | 0.9318 | 2.9561 | 2.9596
310.376 | 5.9367 | 0.9311 | 2.956 | 2.9594
310.476 | 5.9341 | 0.9337 | 2.956 | 2.9594
310.577 | 5.9377 | 0.9337 | 2.956 | 2.9594
310.677 | 5.941 | 0.9357 | 2.956 | 2.9594
310.776 | 5.9387 | 0.9377 | 2.9558 | 2.9593
310.876 | 5.939 | 0.9364 | 2.9558 | 2.9593
310.977 | 5.9384 | 0.937 | 2.9557 | 2.9591
311.077 | 5.937 | 0.937 | 2.9556 | 2.9591
311.177 | 5.9384 | 0.9351 | 2.9556 | 2.9591
311.277 | 5.9384 | 0.9351 | 2.9556 | 2.959
311.376 | 5.9361 | 0.9397 | 2.9555 | 2.9588
311.477 | 5.9436 | 0.9364 | 2.9555 | 2.9588
311.576 | 5.9354 | 0.937 | 2.9554 | 2.9587
311.677 | 5.9344 | 0.937 | 2.9554 | 2.9585
311.777 | 5.9354 | 0.9364 | 2.9552 | 2.9585
311.876 | 5.9393 | 0.937 | 2.9552 | 2.9585
311.977 | 5.9364 | 0.9351 | 2.9551 | 2.9585
312.076 | 5.938 | 0.9357 | 2.9551 | 2.9585
312.177 | 5.9453 | 0.9364 | 2.9551 | 2.9585
312.276 | 5.943 | 0.939 | 2.955 | 2.9585
312.376 | 5.9413 | 0.9429 | 2.9549 | 2.9583
312.477 | 5.9439 | 0.9397 | 2.9548 | 2.9582
312.576 | 5.9453 | 0.9377 | 2.9548 | 2.9581
312.677 | 5.9479 | 0.939 | 2.9547 | 2.9581
312.776 | 5.9433 | 0.9383 | 2.9547 | 2.9581
312.876 | 5.9472 | 0.9324 | 2.9547 | 2.9581
312.977 | 5.9453 | 0.9397 | 2.9547 | 2.9581
313.076 | 5.943 | 0.9423 | 2.9543 | 2.9577
313.177 | 5.9476 | 0.9403 | 2.9543 | 2.9577
313.276 | 5.9502 | 0.9403 | 2.9543 | 2.9577
313.377 | 5.9512 | 0.9429 | 2.9543 | 2.9577
313.477 | 5.9462 | 0.9443 | 2.9543 | 2.9577
313.576 | 5.9531 | 0.941 | 2.9543 | 2.9577
313.677 | 5.9502 | 0.9416 | 2.9541 | 2.9574
313.776 | 5.9485 | 0.941 | 2.9541 | 2.9573
313.877 | 5.9522 | 0.9416 | 2.9539 | 2.9573
313.977 | 5.9469 | 0.9423 | 2.9539 | 2.957
314.076 | 5.9502 | 0.941 | 2.9539 | 2.957
314.177 | 5.9476 | 0.9443 | 2.9539 | 2.957
314.276 | 5.9479 | 0.9443 | 2.9538 | 2.957
314.376 | 5.9555 | 0.9423 | 2.9537 | 2.9569
314.476 | 5.9538 | 0.9462 | 2.9536 | 2.9569
314.577 | 5.9469 | 0.9429 | 2.9535 | 2.9569
314.677 | 5.9489 | 0.9462 | 2.9534 | 2.9569
314.776 | 5.9551 | 0.9502 | 2.9534 | 2.9567
314.876 | 5.9515 | 0.939 | 2.9534 | 2.9565
314.977 | 5.9482 | 0.9443 | 2.9533 | 2.9565
315.077 | 5.9515 | 0.941 | 2.9533 | 2.9565
315.176 | 5.9518 | 0.9449 | 2.9533 | 2.9564
315.277 | 5.9528 | 0.9475 | 2.9531 | 2.9563
315.376 | 5.9528 | 0.9462 | 2.953 | 2.9563
315.477 | 5.9515 | 0.9423 | 2.9529 | 2.9563
315.576 | 5.9535 | 0.9443 | 2.9529 | 2.9563
315.677 | 5.9535 | 0.9443 | 2.9527 | 2.9562
315.777 | 5.9538 | 0.9456 | 2.9526 | 2.9559
315.876 | 5.9581 | 0.9482 | 2.9526 | 2.9559
315.977 | 5.9568 | 0.9475 | 2.9526 | 2.9558
316.076 | 5.9548 | 0.9495 | 2.9526 | 2.9558
316.177 | 5.9525 | 0.9462 | 2.9525 | 2.9557
316.276 | 5.9555 | 0.9475 | 2.9525 | 2.9557
316.376 | 5.9538 | 0.9456 | 2.9522 | 2.9557
316.477 | 5.9515 | 0.9475 | 2.9522 | 2.9556
316.576 | 5.9555 | 0.9482 | 2.9522 | 2.9556
316.677 | 5.9637 | 0.9475 | 2.952 | 2.9555
316.776 | 5.9581 | 0.9515 | 2.952 | 2.9555
316.876 | 5.9607 | 0.9456 | 2.952 | 2.9553
316.977 | 5.9607 | 0.9469 | 2.952 | 2.9551
317.076 | 5.9591 | 0.9521 | 2.9518 | 2.9551
317.177 | 5.9614 | 0.9489 | 2.9518 | 2.9551
317.276 | 5.965 | 0.9508 | 2.9517 | 2.9549
317.377 | 5.9604 | 0.9502 | 2.9517 | 2.9549
317.477 | 5.963 | 0.9541 | 2.9516 | 2.9549
317.576 | 5.963 | 0.9508 | 2.9515 | 2.9549
317.677 | 5.9633 | 0.9502 | 2.9513 | 2.9549
317.776 | 5.9587 | 0.9495 | 2.9513 | 2.9548
317.877 | 5.962 | 0.9495 | 2.9511 | 2.9546
317.977 | 5.9578 | 0.9535 | 2.9511 | 2.9546
318.077 | 5.9591 | 0.9535 | 2.9511 | 2.9546
318.177 | 5.9643 | 0.9528 | 2.9511 | 2.9545
318.276 | 5.9571 | 0.9521 | 2.9511 | 2.9544
318.377 | 5.9604 | 0.9528 | 2.9511 | 2.9544
318.476 | 5.961 | 0.9535 | 2.951 | 2.9543
318.577 | 5.966 | 0.9535 | 2.9508 | 2.9543
318.677 | 5.9627 | 0.9502 | 2.9507 | 2.9543
318.776 | 5.9624 | 0.9535 | 2.9507 | 2.954
318.876 | 5.963 | 0.9528 | 2.9506 | 2.954
318.977 | 5.9604 | 0.9528 | 2.9506 | 2.954
319.077 | 5.9601 | 0.9528 | 2.9506 | 2.9539
319.177 | 5.9679 | 0.9574 | 2.9504 | 2.9539
319.277 | 5.9633 | 0.9567 | 2.9504 | 2.9536
319.376 | 5.967 | 0.9561 | 2.9502 | 2.9536
319.477 | 5.9663 | 0.9554 | 2.9502 | 2.9536
319.576 | 5.9656 | 0.9561 | 2.9501 | 2.9536
319.677 | 5.9676 | 0.9554 | 2.9499 | 2.9535
319.777 | 5.9663 | 0.9528 | 2.9499 | 2.9534
319.876 | 5.9663 | 0.9561 | 2.9498 | 2.9533
319.977 | 5.9702 | 0.9561 | 2.9498 | 2.9533
320.076 | 5.9633 | 0.9581 | 2.9498 | 2.9532
320.177 | 5.9725 | 0.9561 | 2.9497 | 2.9531
320.276 | 5.9716 | 0.96 | 2.9497 | 2.953
320.376 | 5.9725 | 0.9581 | 2.9497 | 2.9528
320.477 | 5.9702 | 0.9567 | 2.9495 | 2.9528
320.576 | 5.9758 | 0.9587 | 2.9494 | 2.9528
320.677 | 5.9709 | 0.9587 | 2.9493 | 2.9528
320.776 | 5.9679 | 0.9633 | 2.9492 | 2.9528
320.876 | 5.9739 | 0.9613 | 2.9491 | 2.9527
320.977 | 5.9709 | 0.9613 | 2.9491 | 2.9526
321.076 | 5.9722 | 0.9581 | 2.9491 | 2.9526
321.177 | 5.9722 | 0.9594 | 2.9489 | 2.9525
321.276 | 5.9716 | 0.9581 | 2.9489 | 2.9523
321.377 | 5.9676 | 0.9646 | 2.9488 | 2.9523
321.477 | 5.9709 | 0.9561 | 2.9488 | 2.9522
321.576 | 5.9716 | 0.96 | 2.9488 | 2.9521
321.677 | 5.9725 | 0.962 | 2.9486 | 2.9521
321.776 | 5.9755 | 0.962 | 2.9485 | 2.9521
321.876 | 5.9729 | 0.9613 | 2.9483 | 2.9521
321.977 | 5.9732 | 0.962 | 2.9482 | 2.9519
322.077 | 5.9752 | 0.9633 | 2.9482 | 2.9519
322.177 | 5.9748 | 0.9653 | 2.9482 | 2.9519
322.276 | 5.9748 | 0.962 | 2.9481 | 2.9519
322.376 | 5.9752 | 0.9627 | 2.9481 | 2.9518
322.476 | 5.9791 | 0.9653 | 2.948 | 2.9516
322.577 | 5.9804 | 0.9627 | 2.948 | 2.9514
322.677 | 5.9732 | 0.964 | 2.9479 | 2.9513
322.776 | 5.9722 | 0.9613 | 2.9478 | 2.9513
322.876 | 5.9762 | 0.9627 | 2.9477 | 2.9513
322.977 | 5.9768 | 0.9653 | 2.9477 | 2.9513
323.077 | 5.9778 | 0.966 | 2.9476 | 2.9512
323.177 | 5.9765 | 0.9673 | 2.9476 | 2.9511
323.277 | 5.9762 | 0.9613 | 2.9473 | 2.9511
323.376 | 5.9706 | 0.9666 | 2.9473 | 2.951
323.476 | 5.9791 | 0.9679 | 2.9473 | 2.951
323.576 | 5.9821 | 0.9653 | 2.9473 | 2.9508
323.677 | 5.9785 | 0.9646 | 2.9472 | 2.9508
323.777 | 5.9765 | 0.9686 | 2.9472 | 2.9507
323.876 | 5.9778 | 0.9633 | 2.9471 | 2.9505
323.977 | 5.9768 | 0.9673 | 2.9469 | 2.9505
324.076 | 5.9814 | 0.966 | 2.9469 | 2.9505
324.177 | 5.9817 | 0.9699 | 2.9468 | 2.9505
324.276 | 5.9788 | 0.9706 | 2.9468 | 2.9505
324.376 | 5.9794 | 0.9673 | 2.9468 | 2.9505
324.477 | 5.9811 | 0.9673 | 2.9468 | 2.9505
324.576 | 5.9854 | 0.9679 | 2.9464 | 2.9502
324.677 | 5.9771 | 0.9673 | 2.9464 | 2.9502
324.776 | 5.9801 | 0.9673 | 2.9464 | 2.9502
324.876 | 5.9817 | 0.9686 | 2.9464 | 2.9502
324.977 | 5.9824 | 0.9712 | 2.9464 | 2.9502
325.076 | 5.9834 | 0.9712 | 2.946 | 2.9499
325.177 | 5.9821 | 0.9712 | 2.9459 | 2.9497
325.276 | 5.9824 | 0.9712 | 2.9458 | 2.9497
325.377 | 5.9877 | 0.9686 | 2.9458 | 2.9497
325.477 | 5.987 | 0.9719 | 2.9458 | 2.9496
325.576 | 5.9827 | 0.9699 | 2.9458 | 2.9494
325.677 | 5.985 | 0.9699 | 2.9456 | 2.9493
325.776 | 5.9837 | 0.9719 | 2.9456 | 2.9493
325.877 | 5.9821 | 0.9706 | 2.9455 | 2.9491
325.977 | 5.986 | 0.9725 | 2.9455 | 2.9491
326.077 | 5.9847 | 0.9706 | 2.9454 | 2.9491
326.177 | 5.9887 | 0.9752 | 2.9451 | 2.9491
326.276 | 5.987 | 0.9732 | 2.945 | 2.949
326.376 | 5.984 | 0.9738 | 2.945 | 2.949
326.476 | 5.9837 | 0.9732 | 2.945 | 2.949
326.577 | 5.9847 | 0.9765 | 2.9449 | 2.949
326.677 | 5.985 | 0.9745 | 2.9447 | 2.9487
326.776 | 5.9867 | 0.9732 | 2.9447 | 2.9487
326.876 | 5.984 | 0.9738 | 2.9446 | 2.9486
326.977 | 5.9837 | 0.9738 | 2.9446 | 2.9483
327.077 | 5.9877 | 0.9758 | 2.9445 | 2.9483
327.176 | 5.9923 | 0.9778 | 2.9445 | 2.9483
327.277 | 5.9896 | 0.9765 | 2.9444 | 2.9482
327.376 | 5.9837 | 0.9758 | 2.9443 | 2.9482
327.477 | 5.9887 | 0.9765 | 2.9442 | 2.9482
327.576 | 5.9867 | 0.9771 | 2.9441 | 2.9481
327.677 | 5.9867 | 0.9758 | 2.9441 | 2.948
327.777 | 5.9857 | 0.9791 | 2.9439 | 2.9479
327.876 | 5.9896 | 0.9771 | 2.9439 | 2.9479
327.977 | 5.9864 | 0.9765 | 2.9438 | 2.9477
328.076 | 5.9837 | 0.9765 | 2.9438 | 2.9477
328.177 | 5.9864 | 0.9784 | 2.9438 | 2.9476
328.276 | 5.9837 | 0.9778 | 2.9437 | 2.9476
328.376 | 5.9916 | 0.9798 | 2.9435 | 2.9476
328.477 | 5.991 | 0.9758 | 2.9435 | 2.9476
328.576 | 5.9883 | 0.9752 | 2.9434 | 2.9476
328.677 | 5.9903 | 0.9798 | 2.9434 | 2.9474
328.776 | 5.9903 | 0.9765 | 2.9434 | 2.9473
328.876 | 5.9923 | 0.9765 | 2.9433 | 2.9472
328.977 | 5.9926 | 0.9824 | 2.9432 | 2.947
329.076 | 5.988 | 0.9784 | 2.943 | 2.947
329.177 | 5.9906 | 0.9804 | 2.943 | 2.947
329.276 | 5.9959 | 0.9798 | 2.943 | 2.947
329.377 | 5.9919 | 0.9811 | 2.943 | 2.947
329.477 | 5.99 | 0.9784 | 2.9428 | 2.947
329.576 | 5.9896 | 0.9784 | 2.9428 | 2.9467
329.677 | 5.9949 | 0.9837 | 2.9427 | 2.9467
329.776 | 5.9949 | 0.9837 | 2.9425 | 2.9467
329.876 | 5.9959 | 0.9837 | 2.9425 | 2.9467
329.977 | 5.9929 | 0.9765 | 2.9425 | 2.9465
330.077 | 5.9985 | 0.983 | 2.9423 | 2.9464
330.177 | 5.9995 | 0.9804 | 2.9423 | 2.9464
330.276 | 5.9929 | 0.9857 | 2.9423 | 2.9463
330.376 | 5.9956 | 0.9804 | 2.9421 | 2.9462
330.476 | 6.0034 | 0.9824 | 2.9421 | 2.9462
330.577 | 5.9942 | 0.9863 | 2.9421 | 2.9462
330.677 | 5.9982 | 0.983 | 2.9421 | 2.9461
330.777 | 5.9956 | 0.987 | 2.942 | 2.9461
330.876 | 5.9942 | 0.9804 | 2.9419 | 2.9459
330.976 | 5.9959 | 0.9863 | 2.9419 | 2.9459
331.077 | 5.9979 | 0.9863 | 2.9419 | 2.9456
331.177 | 5.9988 | 0.9857 | 2.9416 | 2.9456
331.277 | 5.9942 | 0.9844 | 2.9415 | 2.9456
331.376 | 5.9969 | 0.9857 | 2.9415 | 2.9455
331.477 | 5.9995 | 0.9863 | 2.9414 | 2.9454
331.576 | 6.0051 | 0.985 | 2.9414 | 2.9454
331.677 | 6.0015 | 0.985 | 2.9413 | 2.9454
331.777 | 5.9992 | 0.9857 | 2.9411 | 2.9454
331.876 | 5.9992 | 0.9857 | 2.9411 | 2.9454
331.977 | 6.0018 | 0.989 | 2.9411 | 2.9453
332.076 | 5.9982 | 0.989 | 2.941 | 2.9453
332.177 | 6.0077 | 0.9903 | 2.9409 | 2.9451
332.276 | 6.0015 | 0.9857 | 2.9409 | 2.9449
332.376 | 6.0051 | 0.989 | 2.9407 | 2.9449
332.477 | 5.9985 | 0.989 | 2.9407 | 2.9448
332.576 | 6.0041 | 0.9903 | 2.9407 | 2.9447
332.677 | 6.0018 | 0.9903 | 2.9405 | 2.9447
332.776 | 6.0048 | 0.989 | 2.9405 | 2.9447
332.876 | 6.0074 | 0.9883 | 2.9405 | 2.9447
332.977 | 6.0025 | 0.9876 | 2.9404 | 2.9445
333.076 | 6.0021 | 0.9903 | 2.9403 | 2.9444
333.177 | 6.0011 | 0.9909 | 2.9402 | 2.9443
333.276 | 6.0077 | 0.9896 | 2.9402 | 2.9442
333.377 | 5.9998 | 0.9929 | 2.9401 | 2.9441
333.477 | 6.0057 | 0.9916 | 2.9401 | 2.9441
333.576 | 6.0057 | 0.9896 | 2.9399 | 2.9441
333.677 | 6.0041 | 0.9916 | 2.9399 | 2.9439
333.776 | 6.0084 | 0.9929 | 2.9396 | 2.9439
333.876 | 6.0074 | 0.9909 | 2.9396 | 2.9439
333.977 | 6.0064 | 0.9903 | 2.9396 | 2.9439
334.077 | 6.009 | 0.9916 | 2.9396 | 2.9439
334.177 | 5.9998 | 0.9922 | 2.9396 | 2.9439
334.276 | 6.0041 | 0.9942 | 2.9396 | 2.9439
334.376 | 6.0061 | 0.9916 | 2.9395 | 2.9436
334.476 | 6.0061 | 0.9922 | 2.9395 | 2.9436
334.577 | 6.0067 | 0.9942 | 2.9395 | 2.9436
334.677 | 6.0064 | 0.9942 | 2.9395 | 2.9436
334.777 | 6.0064 | 0.9942 | 2.9395 | 2.9436
334.876 | 6.0061 | 0.9955 | 2.9395 | 2.9436
334.977 | 6.0031 | 0.9942 | 2.9392 | 2.9433
335.077 | 6.0087 | 0.9896 | 2.939 | 2.9431
335.177 | 6.008 | 0.9942 | 2.9389 | 2.9431
335.277 | 6.0061 | 0.9942 | 2.9389 | 2.9429
335.376 | 6.0051 | 0.9942 | 2.9388 | 2.9429
335.476 | 6.0054 | 0.9969 | 2.9388 | 2.9426
335.576 | 6.0107 | 0.9969 | 2.9387 | 2.9426
335.677 | 6.0084 | 0.9988 | 2.9386 | 2.9426
335.777 | 6.009 | 0.9975 | 2.9384 | 2.9425
335.876 | 6.008 | 0.9942 | 2.9384 | 2.9424
335.977 | 6.008 | 0.9969 | 2.9382 | 2.9424
336.076 | 6.01 | 0.9922 | 2.9382 | 2.9424
336.177 | 6.0094 | 0.9962 | 2.9382 | 2.9423
336.276 | 6.0107 | 0.9982 | 2.9382 | 2.9423
336.376 | 6.0133 | 0.9975 | 2.938 | 2.9422
336.477 | 6.0107 | 0.9969 | 2.938 | 2.9419
336.576 | 6.0087 | 0.9955 | 2.938 | 2.9419
336.677 | 6.0041 | 1.0008 | 2.9377 | 2.9418
336.776 | 6.0084 | 1.0008 | 2.9377 | 2.9418
336.876 | 6.0159 | 0.9988 | 2.9376 | 2.9417
336.977 | 6.0074 | 0.9995 | 2.9376 | 2.9417
337.076 | 6.013 | 0.9962 | 2.9374 | 2.9417
337.177 | 6.011 | 0.9936 | 2.9374 | 2.9416
337.276 | 6.0133 | 0.9995 | 2.9374 | 2.9416
337.377 | 6.01 | 1.0001 | 2.9373 | 2.9414
337.477 | 6.0146 | 1.0008 | 2.9373 | 2.9414
337.576 | 6.0087 | 1.0001 | 2.9372 | 2.9412
337.677 | 6.0117 | 1.0001 | 2.9369 | 2.9412
337.776 | 6.009 | 1.0008 | 2.9369 | 2.9411
337.877 | 6.01 | 1.0047 | 2.9369 | 2.9411
337.977 | 6.0156 | 0.9995 | 2.9369 | 2.941
338.077 | 6.0107 | 0.9995 | 2.9368 | 2.941
338.177 | 6.0146 | 1.0034 | 2.9367 | 2.941
338.276 | 6.0143 | 0.9995 | 2.9367 | 2.9409
338.376 | 6.0143 | 1.0008 | 2.9366 | 2.9409
338.476 | 6.0159 | 1.0028 | 2.9366 | 2.9408
338.577 | 6.013 | 1.0008 | 2.9365 | 2.9406
338.677 | 6.0176 | 0.9982 | 2.9364 | 2.9405
338.777 | 6.014 | 1.0067 | 2.9363 | 2.9404
338.876 | 6.0133 | 1.0028 | 2.9361 | 2.9403
338.977 | 6.0202 | 1.0034 | 2.9361 | 2.9403
339.077 | 6.0173 | 1.0021 | 2.936 | 2.9402
339.176 | 6.0186 | 1.0047 | 2.936 | 2.9402
339.277 | 6.0173 | 1.0067 | 2.936 | 2.9402
339.376 | 6.012 | 1.0074 | 2.936 | 2.9402
339.477 | 6.0215 | 1.0061 | 2.936 | 2.9402
339.576 | 6.0196 | 1.0093 | 2.936 | 2.9402
339.677 | 6.0173 | 1.0047 | 2.9359 | 2.9402
339.777 | 6.0189 | 1.0087 | 2.9359 | 2.94
339.876 | 6.0189 | 1.0107 | 2.9359 | 2.94
339.977 | 6.015 | 1.0093 | 2.9359 | 2.94
340.076 | 6.0143 | 1.0061 | 2.9359 | 2.94
340.177 | 6.0205 | 1.0087 | 2.9356 | 2.9397
340.276 | 6.0196 | 1.0067 | 2.9355 | 2.9395
340.376 | 6.0133 | 1.0113 | 2.935 | 2.9394
340.477 | 6.0179 | 1.0067 | 2.9349 | 2.9394
340.576 | 6.0163 | 1.0093 | 2.9349 | 2.9394
340.677 | 6.0182 | 1.012 | 2.9348 | 2.9392
340.776 | 6.0235 | 1.0093 | 2.9347 | 2.9391
340.876 | 6.0245 | 1.0067 | 2.9346 | 2.9389
340.977 | 6.0238 | 1.0087 | 2.9346 | 2.9387
341.076 | 6.0169 | 1.012 | 2.9344 | 2.9387
341.177 | 6.0228 | 1.0087 | 2.9344 | 2.9387
341.276 | 6.0222 | 1.012 | 2.9342 | 2.9386
341.377 | 6.0202 | 1.01 | 2.9342 | 2.9386
341.477 | 6.0228 | 1.0067 | 2.9342 | 2.9386
341.576 | 6.0159 | 1.0107 | 2.9342 | 2.9385
341.677 | 6.0209 | 1.012 | 2.9341 | 2.9384
341.776 | 6.0196 | 1.0113 | 2.934 | 2.9383
341.876 | 6.0258 | 1.01 | 2.9337 | 2.9382
341.977 | 6.0228 | 1.0153 | 2.9337 | 2.9382
342.077 | 6.0199 | 1.0139 | 2.9337 | 2.938
342.177 | 6.0242 | 1.0107 | 2.9337 | 2.938
342.276 | 6.0196 | 1.0133 | 2.9336 | 2.9379
342.376 | 6.0228 | 1.0113 | 2.9336 | 2.9378
342.476 | 6.0212 | 1.0139 | 2.9335 | 2.9378
342.577 | 6.0225 | 1.0146 | 2.9335 | 2.9378
342.677 | 6.0235 | 1.0126 | 2.9334 | 2.9376
342.777 | 6.0271 | 1.012 | 2.9333 | 2.9376
342.876 | 6.0222 | 1.0172 | 2.9332 | 2.9375
342.977 | 6.0219 | 1.0139 | 2.9331 | 2.9374
343.077 | 6.0258 | 1.0153 | 2.9328 | 2.9374
343.177 | 6.0248 | 1.0139 | 2.9328 | 2.9374
343.277 | 6.0284 | 1.0146 | 2.9328 | 2.9371
343.376 | 6.0219 | 1.0146 | 2.9328 | 2.9371
343.477 | 6.0242 | 1.0159 | 2.9327 | 2.9371
343.576 | 6.0215 | 1.0159 | 2.9327 | 2.9371
343.677 | 6.0245 | 1.0166 | 2.9327 | 2.9371
343.777 | 6.0278 | 1.0166 | 2.9327 | 2.9371
343.876 | 6.0324 | 1.0146 | 2.9327 | 2.9371
343.977 | 6.0291 | 1.0146 | 2.9327 | 2.9371
344.076 | 6.0222 | 1.0146 | 2.9324 | 2.9371
344.177 | 6.0307 | 1.0159 | 2.9324 | 2.9371
344.276 | 6.0242 | 1.0185 | 2.9324 | 2.9371
344.376 | 6.0288 | 1.0172 | 2.9324 | 2.9371
344.477 | 6.0278 | 1.0185 | 2.9324 | 2.9371
344.576 | 6.0327 | 1.0172 | 2.9324 | 2.9364
344.677 | 6.0228 | 1.0113 | 2.9321 | 2.9362
344.776 | 6.0288 | 1.0199 | 2.9319 | 2.9362
344.876 | 6.032 | 1.0185 | 2.9318 | 2.936
344.977 | 6.0294 | 1.0218 | 2.9317 | 2.936
345.076 | 6.0311 | 1.0179 | 2.9316 | 2.936
345.177 | 6.0268 | 1.0199 | 2.9316 | 2.9358
345.276 | 6.0251 | 1.0153 | 2.9316 | 2.9358
345.377 | 6.0284 | 1.0205 | 2.9311 | 2.9356
345.477 | 6.0278 | 1.0205 | 2.9311 | 2.9356
345.576 | 6.0334 | 1.0225 | 2.9311 | 2.9356
345.677 | 6.0268 | 1.0212 | 2.9311 | 2.9355
345.776 | 6.0317 | 1.0212 | 2.9309 | 2.9355
345.876 | 6.0288 | 1.0212 | 2.9307 | 2.9354
345.977 | 6.0274 | 1.0238 | 2.9307 | 2.9352
346.077 | 6.0343 | 1.0199 | 2.9307 | 2.9352
346.177 | 6.035 | 1.0225 | 2.9306 | 2.9352
346.276 | 6.0291 | 1.0205 | 2.9306 | 2.9351
346.376 | 6.0376 | 1.0238 | 2.9303 | 2.9349
346.476 | 6.0294 | 1.0231 | 2.9303 | 2.9348
346.577 | 6.0271 | 1.0212 | 2.9303 | 2.9347
346.677 | 6.0301 | 1.0238 | 2.9302 | 2.9346
346.777 | 6.0301 | 1.0238 | 2.9301 | 2.9346
346.876 | 6.0363 | 1.0271 | 2.9301 | 2.9346
346.977 | 6.0301 | 1.0238 | 2.9299 | 2.9344
347.077 | 6.0288 | 1.0271 | 2.9299 | 2.9344
347.177 | 6.0334 | 1.0245 | 2.9298 | 2.9343
347.277 | 6.0327 | 1.0278 | 2.9298 | 2.9343
347.376 | 6.0307 | 1.0264 | 2.9297 | 2.9341
347.477 | 6.0297 | 1.0356 | 2.9297 | 2.9341
347.576 | 6.0337 | 1.0238 | 2.9296 | 2.934
347.677 | 6.0301 | 1.0258 | 2.9294 | 2.934
347.777 | 6.0291 | 1.0264 | 2.9292 | 2.9338
347.876 | 6.0281 | 1.0271 | 2.9292 | 2.9338
347.977 | 6.0314 | 1.0251 | 2.9292 | 2.9338
348.076 | 6.0337 | 1.0297 | 2.9292 | 2.9338
348.177 | 6.0353 | 1.0271 | 2.9291 | 2.9336
348.276 | 6.0353 | 1.0297 | 2.9291 | 2.9336
348.376 | 6.0255 | 1.035 | 2.929 | 2.9336
348.477 | 6.0317 | 1.0304 | 2.9289 | 2.9334
348.576 | 6.0366 | 1.0264 | 2.9287 | 2.9333
348.677 | 6.0327 | 1.0304 | 2.9287 | 2.9331
348.776 | 6.0353 | 1.0278 | 2.9287 | 2.9331
348.876 | 6.035 | 1.0297 | 2.9284 | 2.9331
348.977 | 6.0363 | 1.031 | 2.9284 | 2.933
349.076 | 6.0353 | 1.0297 | 2.9283 | 2.933
349.177 | 6.036 | 1.0317 | 2.9283 | 2.9329
349.276 | 6.0373 | 1.0324 | 2.9283 | 2.9329
349.377 | 6.0337 | 1.0304 | 2.9282 | 2.9328
349.477 | 6.034 | 1.0284 | 2.9281 | 2.9328
349.576 | 6.0426 | 1.0343 | 2.9279 | 2.9324
349.677 | 6.0347 | 1.0297 | 2.9279 | 2.9324
349.776 | 6.036 | 1.0337 | 2.9279 | 2.9324
349.876 | 6.0393 | 1.031 | 2.9277 | 2.9322
349.976 | 6.0317 | 1.033 | 2.9277 | 2.9322
350.077 | 6.034 | 1.0284 | 2.9277 | 2.9322
350.177 | 6.0386 | 1.037 | 2.9277 | 2.9322
350.276 | 6.0363 | 1.035 | 2.9277 | 2.9322
350.376 | 6.0435 | 1.0343 | 2.9277 | 2.9322
350.476 | 6.0366 | 1.0324 | 2.9277 | 2.9322
350.577 | 6.0412 | 1.0363 | 2.9277 | 2.9322
350.677 | 6.0373 | 1.0363 | 2.9277 | 2.9322
350.777 | 6.0396 | 1.0324 | 2.9275 | 2.9317
350.876 | 6.0376 | 1.0363 | 2.9273 | 2.9317
350.977 | 6.0449 | 1.0356 | 2.9272 | 2.9316
351.077 | 6.0439 | 1.0343 | 2.9272 | 2.9316
351.176 | 6.0396 | 1.0363 | 2.927 | 2.9313
351.277 | 6.0386 | 1.037 | 2.9269 | 2.9312
351.376 | 6.0416 | 1.035 | 2.9268 | 2.9312
351.477 | 6.0475 | 1.0363 | 2.9268 | 2.9312
351.576 | 6.0412 | 1.0356 | 2.9266 | 2.9312
351.677 | 6.0406 | 1.035 | 2.9266 | 2.9311
351.777 | 6.0445 | 1.0356 | 2.9266 | 2.9309
351.876 | 6.0449 | 1.035 | 2.9266 | 2.9309
351.977 | 6.038 | 1.0383 | 2.9263 | 2.9306
352.076 | 6.037 | 1.0363 | 2.9263 | 2.9306
352.177 | 6.0439 | 1.0337 | 2.9261 | 2.9305
352.276 | 6.0393 | 1.0376 | 2.9261 | 2.9305
352.376 | 6.0409 | 1.0402 | 2.926 | 2.9304
352.477 | 6.0429 | 1.0383 | 2.9258 | 2.9303
352.576 | 6.0366 | 1.0409 | 2.9258 | 2.9303
352.677 | 6.0389 | 1.033 | 2.9258 | 2.9303
352.776 | 6.0412 | 1.0389 | 2.9258 | 2.9301
352.876 | 6.0376 | 1.0396 | 2.9256 | 2.9298
352.977 | 6.0406 | 1.0396 | 2.9256 | 2.9298
353.076 | 6.0422 | 1.0389 | 2.9256 | 2.9298
353.177 | 6.0412 | 1.0383 | 2.9256 | 2.9297
353.276 | 6.0409 | 1.0416 | 2.9253 | 2.9297
353.377 | 6.0406 | 1.0383 | 2.9253 | 2.9297
353.477 | 6.0416 | 1.035 | 2.9252 | 2.9296
353.576 | 6.0429 | 1.0409 | 2.9251 | 2.9295
353.677 | 6.0472 | 1.0416 | 2.925 | 2.9295
353.776 | 6.037 | 1.0416 | 2.925 | 2.9293
353.876 | 6.0383 | 1.0429 | 2.9249 | 2.929
353.976 | 6.0459 | 1.0409 | 2.9249 | 2.929
354.077 | 6.0432 | 1.0422 | 2.9249 | 2.929
354.177 | 6.0432 | 1.0448 | 2.9247 | 2.9288
354.276 | 6.0406 | 1.0475 | 2.9246 | 2.9288
354.376 | 6.0432 | 1.0409 | 2.9245 | 2.9288
354.476 | 6.0422 | 1.0435 | 2.9244 | 2.9288
354.577 | 6.0442 | 1.0435 | 2.9243 | 2.9287
354.677 | 6.0419 | 1.0481 | 2.924 | 2.9285
354.777 | 6.0472 | 1.0448 | 2.924 | 2.9285
354.876 | 6.0468 | 1.0435 | 2.924 | 2.9285
354.976 | 6.0416 | 1.0442 | 2.9238 | 2.9283
355.077 | 6.0455 | 1.0488 | 2.9238 | 2.9283
355.177 | 6.0452 | 1.0442 | 2.9238 | 2.9283
355.277 | 6.0435 | 1.0442 | 2.9238 | 2.9283
355.376 | 6.0399 | 1.0429 | 2.9237 | 2.9281
355.477 | 6.0488 | 1.0455 | 2.9233 | 2.9279
355.576 | 6.0445 | 1.0448 | 2.9233 | 2.9279
355.677 | 6.0403 | 1.0488 | 2.9233 | 2.9279
355.777 | 6.0435 | 1.0435 | 2.9233 | 2.9278
355.876 | 6.0465 | 1.0481 | 2.9232 | 2.9276
355.977 | 6.0419 | 1.0475 | 2.923 | 2.9276
356.076 | 6.0459 | 1.0462 | 2.923 | 2.9275
356.177 | 6.0491 | 1.0468 | 2.9229 | 2.9274
356.276 | 6.0485 | 1.0468 | 2.9228 | 2.9274
356.376 | 6.0452 | 1.0514 | 2.9228 | 2.9272
356.477 | 6.0449 | 1.0481 | 2.9226 | 2.9272
356.576 | 6.0495 | 1.0521 | 2.9226 | 2.927
356.677 | 6.0508 | 1.0429 | 2.9226 | 2.927
356.776 | 6.0475 | 1.0501 | 2.9224 | 2.927
356.876 | 6.0508 | 1.0488 | 2.9224 | 2.9269
356.977 | 6.0449 | 1.0567 | 2.9224 | 2.9269
357.076 | 6.0482 | 1.0501 | 2.9221 | 2.9267
357.177 | 6.0449 | 1.0494 | 2.9221 | 2.9265
357.276 | 6.0478 | 1.0527 | 2.922 | 2.9265
357.377 | 6.0412 | 1.0508 | 2.9219 | 2.9264
357.477 | 6.0435 | 1.0534 | 2.9218 | 2.9263
357.576 | 6.0508 | 1.0521 | 2.9218 | 2.9263
357.677 | 6.0491 | 1.054 | 2.9217 | 2.9262
357.776 | 6.0462 | 1.0501 | 2.9216 | 2.9261
357.876 | 6.0452 | 1.0514 | 2.9215 | 2.9261
357.976 | 6.0475 | 1.0514 | 2.9214 | 2.9259
358.077 | 6.0482 | 1.0534 | 2.9212 | 2.9259
358.177 | 6.0475 | 1.0534 | 2.9212 | 2.9259
358.276 | 6.0452 | 1.0501 | 2.9211 | 2.9256
358.376 | 6.0514 | 1.0527 | 2.921 | 2.9255
358.476 | 6.0491 | 1.054 | 2.9209 | 2.9255
358.577 | 6.0498 | 1.0573 | 2.9208 | 2.9255
358.677 | 6.0485 | 1.0534 | 2.9208 | 2.9255
358.777 | 6.0491 | 1.0567 | 2.9207 | 2.9252
358.876 | 6.0482 | 1.0521 | 2.9207 | 2.9252
358.977 | 6.0465 | 1.0527 | 2.9206 | 2.9252
359.077 | 6.0475 | 1.0514 | 2.9205 | 2.9251
359.177 | 6.0445 | 1.056 | 2.9204 | 2.9249
359.277 | 6.0488 | 1.0567 | 2.9202 | 2.9249
359.376 | 6.0505 | 1.056 | 2.9202 | 2.9249
359.477 | 6.0498 | 1.0547 | 2.92 | 2.9247
359.576 | 6.0462 | 1.0554 | 2.92 | 2.9247
359.677 | 6.0482 | 1.0554 | 2.92 | 2.9247
359.777 | 6.0518 | 1.0554 | 2.92 | 2.9247
359.876 | 6.0501 | 1.06 | 2.92 | 2.9247
359.977 | 6.0475 | 1.0593 | 2.9195 | 2.9244
360.076 | 6.0478 | 1.056 | 2.9195 | 2.9244
360.177 | 6.0518 | 1.0567 | 2.9195 | 2.9244
360.276 | 6.0511 | 1.0619 | 2.9195 | 2.9244
360.376 | 6.0491 | 1.06 | 2.9195 | 2.9244
360.477 | 6.0537 | 1.06 | 2.9194 | 2.9238
360.576 | 6.0478 | 1.0593 | 2.9188 | 2.9238
360.677 | 6.0468 | 1.0587 | 2.9187 | 2.9237
360.776 | 6.0465 | 1.0593 | 2.9187 | 2.9236
360.876 | 6.0547 | 1.06 | 2.9186 | 2.9236
360.977 | 6.0482 | 1.0639 | 2.9186 | 2.9236
361.076 | 6.0491 | 1.0593 | 2.9185 | 2.9234
361.177 | 6.0534 | 1.06 | 2.9184 | 2.9234
361.276 | 6.0537 | 1.0633 | 2.9184 | 2.9234
361.377 | 6.0547 | 1.06 | 2.9183 | 2.9233
361.477 | 6.0462 | 1.0633 | 2.9182 | 2.9232
361.576 | 6.0514 | 1.0613 | 2.918 | 2.923
361.677 | 6.0465 | 1.0619 | 2.918 | 2.9228
361.776 | 6.0482 | 1.0626 | 2.918 | 2.9228
361.876 | 6.0505 | 1.056 | 2.918 | 2.9227
361.977 | 6.0505 | 1.0619 | 2.918 | 2.9227
362.077 | 6.0511 | 1.0619 | 2.9176 | 2.9227
362.177 | 6.0531 | 1.0619 | 2.9176 | 2.9226
362.276 | 6.0505 | 1.0619 | 2.9176 | 2.9226
362.376 | 6.0491 | 1.0619 | 2.9175 | 2.9223
362.476 | 6.0491 | 1.0652 | 2.9174 | 2.9223
362.577 | 6.0498 | 1.0613 | 2.9173 | 2.9222
362.677 | 6.0505 | 1.06 | 2.9173 | 2.9221
362.777 | 6.0531 | 1.0652 | 2.9172 | 2.922
362.876 | 6.0524 | 1.0606 | 2.9172 | 2.922
362.977 | 6.0551 | 1.0639 | 2.9171 | 2.9218
363.077 | 6.0567 | 1.0613 | 2.9168 | 2.9218
363.177 | 6.0564 | 1.0646 | 2.9167 | 2.9218
363.277 | 6.0534 | 1.0646 | 2.9167 | 2.9217
363.376 | 6.0521 | 1.0626 | 2.9167 | 2.9216
363.477 | 6.0531 | 1.0672 | 2.9165 | 2.9215
363.576 | 6.0521 | 1.0639 | 2.9165 | 2.9215
363.677 | 6.0547 | 1.0646 | 2.9164 | 2.9212
363.777 | 6.0583 | 1.0679 | 2.916 | 2.9212
363.876 | 6.0629 | 1.0672 | 2.916 | 2.9212
363.977 | 6.0531 | 1.0685 | 2.916 | 2.9212
364.076 | 6.0567 | 1.0672 | 2.916 | 2.9212
364.177 | 6.0547 | 1.0698 | 2.916 | 2.9212
364.276 | 6.06 | 1.0646 | 2.9159 | 2.9207
364.376 | 6.0534 | 1.0725 | 2.9159 | 2.9207
364.477 | 6.0551 | 1.0718 | 2.9159 | 2.9207
364.576 | 6.0557 | 1.0718 | 2.9159 | 2.9207
364.677 | 6.0478 | 1.0705 | 2.9159 | 2.9207
364.776 | 6.0521 | 1.0718 | 2.9155 | 2.9204
364.876 | 6.0531 | 1.0685 | 2.9155 | 2.9202
364.977 | 6.0587 | 1.0718 | 2.9153 | 2.9202
365.076 | 6.0534 | 1.0698 | 2.9152 | 2.9199
365.177 | 6.0537 | 1.0705 | 2.9152 | 2.9199
365.276 | 6.0544 | 1.0744 | 2.915 | 2.9199
365.377 | 6.0505 | 1.0718 | 2.915 | 2.9199
365.477 | 6.0574 | 1.0685 | 2.9148 | 2.9197
365.576 | 6.0567 | 1.0738 | 2.9148 | 2.9196
365.677 | 6.0577 | 1.0751 | 2.9147 | 2.9195
365.776 | 6.0541 | 1.0738 | 2.9145 | 2.9195
365.876 | 6.0528 | 1.0738 | 2.9145 | 2.9192
365.976 | 6.0603 | 1.0751 | 2.9145 | 2.9192
366.077 | 6.0547 | 1.0751 | 2.9144 | 2.9192
366.177 | 6.0583 | 1.0744 | 2.9142 | 2.9191
366.276 | 6.0567 | 1.0744 | 2.9142 | 2.9191
366.376 | 6.0544 | 1.0738 | 2.9141 | 2.919
366.476 | 6.058 | 1.0731 | 2.9141 | 2.9189
366.577 | 6.0544 | 1.0731 | 2.9138 | 2.9187
366.677 | 6.0524 | 1.0744 | 2.9138 | 2.9186
366.777 | 6.0593 | 1.0757 | 2.9137 | 2.9186
366.876 | 6.058 | 1.0764 | 2.9136 | 2.9186
366.977 | 6.0524 | 1.0738 | 2.9135 | 2.9183
367.076 | 6.0587 | 1.0764 | 2.9135 | 2.9183
367.177 | 6.0537 | 1.0777 | 2.9133 | 2.9183
367.277 | 6.0554 | 1.0771 | 2.9133 | 2.9183
367.376 | 6.0521 | 1.0751 | 2.9131 | 2.9183
367.477 | 6.0554 | 1.0764 | 2.9131 | 2.9179
367.576 | 6.0524 | 1.0764 | 2.9131 | 2.9179
367.677 | 6.057 | 1.079 | 2.913 | 2.9179
367.777 | 6.0593 | 1.0771 | 2.9129 | 2.9177
367.876 | 6.0551 | 1.0764 | 2.9127 | 2.9176
367.977 | 6.0524 | 1.079 | 2.9127 | 2.9175
368.076 | 6.057 | 1.0771 | 2.9125 | 2.9175
368.177 | 6.058 | 1.0797 | 2.9123 | 2.9173
368.276 | 6.0616 | 1.0803 | 2.9123 | 2.9173
368.376 | 6.0554 | 1.0777 | 2.9123 | 2.9172
368.477 | 6.0626 | 1.081 | 2.9122 | 2.9171
368.576 | 6.0597 | 1.0771 | 2.9121 | 2.9171
368.677 | 6.0593 | 1.0751 | 2.912 | 2.9169
368.776 | 6.062 | 1.0803 | 2.9118 | 2.9169
368.876 | 6.0551 | 1.0817 | 2.9118 | 2.9169
368.977 | 6.0541 | 1.0797 | 2.9118 | 2.9169
369.076 | 6.0593 | 1.0797 | 2.9118 | 2.9169
369.177 | 6.06 | 1.081 | 2.9114 | 2.9165
369.276 | 6.058 | 1.0803 | 2.9114 | 2.9165
369.377 | 6.0574 | 1.0836 | 2.9114 | 2.9165
369.477 | 6.06 | 1.0823 | 2.9114 | 2.9165
369.576 | 6.0577 | 1.0797 | 2.9113 | 2.9162
369.677 | 6.0613 | 1.0797 | 2.911 | 2.916
369.776 | 6.0554 | 1.0803 | 2.9107 | 2.916
369.876 | 6.0564 | 1.0817 | 2.9105 | 2.9159
369.976 | 6.0544 | 1.0817 | 2.9105 | 2.9158
370.077 | 6.0541 | 1.0817 | 2.9105 | 2.9158
370.177 | 6.0567 | 1.0856 | 2.9104 | 2.9158
370.276 | 6.0597 | 1.083 | 2.9104 | 2.9158
370.376 | 6.0606 | 1.0863 | 2.9102 | 2.9158
370.476 | 6.056 | 1.0856 | 2.91 | 2.9156
370.577 | 6.0606 | 1.083 | 2.91 | 2.9156
370.677 | 6.0577 | 1.0856 | 2.91 | 2.9156
370.777 | 6.0639 | 1.0843 | 2.9097 | 2.9151
370.876 | 6.0551 | 1.0856 | 2.9097 | 2.915
370.977 | 6.0577 | 1.0856 | 2.9097 | 2.915
371.076 | 6.0597 | 1.0863 | 2.9097 | 2.915
371.176 | 6.0587 | 1.0863 | 2.9097 | 2.915
371.277 | 6.061 | 1.0876 | 2.9097 | 2.915
371.376 | 6.0613 | 1.083 | 2.9097 | 2.915
371.477 | 6.0583 | 1.0863 | 2.9093 | 2.9145
371.576 | 6.058 | 1.0896 | 2.9093 | 2.9145
371.677 | 6.0557 | 1.0889 | 2.9093 | 2.9145
371.777 | 6.0597 | 1.0863 | 2.9093 | 2.9145
371.876 | 6.0646 | 1.0882 | 2.9093 | 2.9145
371.977 | 6.0603 | 1.0856 | 2.9086 | 2.914
372.076 | 6.06 | 1.0863 | 2.9085 | 2.914
372.177 | 6.0616 | 1.0882 | 2.9083 | 2.9138
372.276 | 6.057 | 1.0896 | 2.9083 | 2.9137
372.376 | 6.058 | 1.0902 | 2.9082 | 2.9137
372.477 | 6.0593 | 1.0889 | 2.9082 | 2.9137
372.576 | 6.059 | 1.0876 | 2.9082 | 2.9137
372.677 | 6.058 | 1.0882 | 2.908 | 2.9135
372.776 | 6.0547 | 1.0882 | 2.9079 | 2.9135
372.876 | 6.06 | 1.0889 | 2.9079 | 2.9135
372.977 | 6.0587 | 1.0863 | 2.9075 | 2.9131
373.076 | 6.0583 | 1.0882 | 2.9075 | 2.9131
373.177 | 6.0528 | 1.0909 | 2.9075 | 2.913
373.276 | 6.0656 | 1.0922 | 2.9074 | 2.9128
373.377 | 6.0583 | 1.0869 | 2.9073 | 2.9127
373.477 | 6.0574 | 1.0942 | 2.9073 | 2.9127
373.576 | 6.0643 | 1.0915 | 2.9071 | 2.9127
373.677 | 6.0633 | 1.0909 | 2.907 | 2.9127
373.776 | 6.0593 | 1.0935 | 2.907 | 2.9126
373.876 | 6.061 | 1.0909 | 2.9067 | 2.9125
373.976 | 6.0528 | 1.0935 | 2.9067 | 2.9124
374.077 | 6.0567 | 1.0902 | 2.9064 | 2.912
374.177 | 6.0554 | 1.0915 | 2.9064 | 2.9119
374.276 | 6.0583 | 1.0922 | 2.9064 | 2.9119
374.376 | 6.0613 | 1.0928 | 2.9061 | 2.9118
374.476 | 6.057 | 1.0942 | 2.9061 | 2.9118
374.577 | 6.0587 | 1.0942 | 2.9061 | 2.9118
374.676 | 6.0629 | 1.0948 | 2.9061 | 2.9118
374.777 | 6.0544 | 1.0935 | 2.9061 | 2.9115
374.876 | 6.0577 | 1.0928 | 2.9059 | 2.9115
374.977 | 6.056 | 1.0928 | 2.9059 | 2.9114
375.076 | 6.0587 | 1.0968 | 2.9055 | 2.9112
375.177 | 6.0597 | 1.0942 | 2.9055 | 2.9112
375.277 | 6.061 | 1.0948 | 2.9052 | 2.911
375.376 | 6.0587 | 1.0942 | 2.9052 | 2.911
375.477 | 6.0623 | 1.0942 | 2.9052 | 2.9107
375.576 | 6.0662 | 1.0968 | 2.9052 | 2.9107
375.677 | 6.061 | 1.0968 | 2.9052 | 2.9107
375.777 | 6.0597 | 1.0955 | 2.905 | 2.9107
375.876 | 6.0652 | 1.0974 | 2.9049 | 2.9107
375.977 | 6.058 | 1.0955 | 2.9049 | 2.9105
376.076 | 6.058 | 1.0968 | 2.9045 | 2.9105
376.177 | 6.0626 | 1.0981 | 2.9045 | 2.91
376.276 | 6.0564 | 1.0988 | 2.9045 | 2.9099
376.376 | 6.0564 | 1.1034 | 2.9043 | 2.9099
376.477 | 6.0656 | 1.0974 | 2.9043 | 2.9099
376.576 | 6.0606 | 1.0968 | 2.9041 | 2.9098
376.677 | 6.0606 | 1.0988 | 2.9041 | 2.9096
376.776 | 6.06 | 1.1001 | 2.904 | 2.9096
376.876 | 6.0606 | 1.0974 | 2.904 | 2.9096
376.977 | 6.0597 | 1.0988 | 2.904 | 2.9096
377.076 | 6.06 | 1.0994 | 2.904 | 2.9096
377.177 | 6.0587 | 1.0968 | 2.9037 | 2.909
377.276 | 6.062 | 1.1034 | 2.9037 | 2.909
377.377 | 6.0547 | 1.1034 | 2.9037 | 2.909
377.477 | 6.0643 | 1.1027 | 2.9037 | 2.909
377.576 | 6.058 | 1.0981 | 2.903 | 2.9087
377.677 | 6.0613 | 1.1047 | 2.903 | 2.9087
377.776 | 6.057 | 1.1001 | 2.903 | 2.9087
377.876 | 6.0606 | 1.1001 | 2.9029 | 2.9087
377.976 | 6.0567 | 1.104 | 2.9028 | 2.9087
378.077 | 6.0551 | 1.0994 | 2.9028 | 2.9087
378.177 | 6.0567 | 1.1007 | 2.9027 | 2.9087
378.276 | 6.0616 | 1.104 | 2.9026 | 2.9087
378.376 | 6.0629 | 1.1007 | 2.9022 | 2.9084
378.477 | 6.0606 | 1.104 | 2.9022 | 2.9083
378.577 | 6.0606 | 1.102 | 2.9021 | 2.908
378.677 | 6.0629 | 1.1047 | 2.902 | 2.908
378.777 | 6.0551 | 1.1034 | 2.902 | 2.9079
378.876 | 6.0537 | 1.1027 | 2.902 | 2.9079
378.976 | 6.0577 | 1.104 | 2.902 | 2.9079
379.076 | 6.0583 | 1.104 | 2.9018 | 2.9079
379.176 | 6.059 | 1.102 | 2.9018 | 2.9078
379.277 | 6.0616 | 1.1093 | 2.9017 | 2.9078
379.376 | 6.0626 | 1.1066 | 2.9017 | 2.9077
379.477 | 6.0547 | 1.106 | 2.9014 | 2.9073
379.576 | 6.0541 | 1.106 | 2.9013 | 2.9073
379.677 | 6.0616 | 1.1053 | 2.9012 | 2.9071
379.776 | 6.0554 | 1.1073 | 2.9011 | 2.907
379.876 | 6.0577 | 1.1073 | 2.9009 | 2.907
379.977 | 6.0639 | 1.1086 | 2.9009 | 2.907
380.076 | 6.0639 | 1.1099 | 2.9009 | 2.907
380.177 | 6.0626 | 1.1093 | 2.9009 | 2.907
380.276 | 6.0537 | 1.1093 | 2.9009 | 2.907
380.376 | 6.0537 | 1.1093 | 2.9007 | 2.9066
380.477 | 6.0656 | 1.1099 | 2.9006 | 2.9061
380.576 | 6.0626 | 1.1093 | 2.9006 | 2.9061
380.677 | 6.06 | 1.1066 | 2.9006 | 2.9061
380.776 | 6.06 | 1.1066 | 2.9006 | 2.9061
380.876 | 6.057 | 1.1093 | 2.8998 | 2.9055
380.977 | 6.0603 | 1.1093 | 2.8997 | 2.9055
381.076 | 6.0554 | 1.1099 | 2.8996 | 2.9055
381.177 | 6.0613 | 1.1119 | 2.8994 | 2.9052
381.276 | 6.0564 | 1.1073 | 2.8993 | 2.9052
381.377 | 6.0593 | 1.1119 | 2.8992 | 2.9049
381.477 | 6.057 | 1.1126 | 2.8992 | 2.9049
381.576 | 6.0606 | 1.1119 | 2.899 | 2.9049
381.677 | 6.0597 | 1.1126 | 2.8989 | 2.9047
381.776 | 6.061 | 1.1126 | 2.8988 | 2.9046
381.876 | 6.0554 | 1.1126 | 2.8987 | 2.9044
381.976 | 6.057 | 1.1112 | 2.8985 | 2.9044
382.077 | 6.0616 | 1.1119 | 2.8984 | 2.9044
382.177 | 6.06 | 1.1152 | 2.8984 | 2.9041
382.276 | 6.0603 | 1.1126 | 2.8984 | 2.904
382.376 | 6.0583 | 1.1145 | 2.8982 | 2.904
382.477 | 6.0547 | 1.1172 | 2.898 | 2.9039
382.577 | 6.0597 | 1.1165 | 2.8979 | 2.9039
382.676 | 6.0646 | 1.1145 | 2.8979 | 2.9037
382.777 | 6.0593 | 1.1139 | 2.8977 | 2.9035
382.876 | 6.0597 | 1.1139 | 2.8977 | 2.9034
382.976 | 6.061 | 1.1132 | 2.8976 | 2.9032
383.076 | 6.06 | 1.1145 | 2.8974 | 2.9032
383.177 | 6.0587 | 1.1165 | 2.8972 | 2.9032
383.277 | 6.057 | 1.1152 | 2.8972 | 2.903
383.376 | 6.0583 | 1.1158 | 2.8972 | 2.9029
383.477 | 6.0593 | 1.1165 | 2.8971 | 2.9029
383.576 | 6.0567 | 1.1178 | 2.8971 | 2.9029
383.677 | 6.0606 | 1.1152 | 2.8969 | 2.9026
383.776 | 6.0616 | 1.1099 | 2.8964 | 2.9025
383.876 | 6.0564 | 1.1178 | 2.8964 | 2.9024
383.977 | 6.0593 | 1.1185 | 2.8964 | 2.9024
384.076 | 6.0564 | 1.1145 | 2.8964 | 2.9024
384.177 | 6.0554 | 1.1152 | 2.8964 | 2.9024
384.276 | 6.0544 | 1.1172 | 2.8964 | 2.9024
384.376 | 6.0587 | 1.1172 | 2.8964 | 2.9022
384.477 | 6.0603 | 1.1211 | 2.8962 | 2.902
384.576 | 6.0574 | 1.1198 | 2.8962 | 2.902
384.677 | 6.0564 | 1.1185 | 2.8962 | 2.902
384.776 | 6.0534 | 1.1211 | 2.8962 | 2.902
384.877 | 6.0521 | 1.1185 | 2.896 | 2.9016
384.977 | 6.0508 | 1.1178 | 2.8957 | 2.9013
385.076 | 6.0554 | 1.1211 | 2.8952 | 2.9013
385.177 | 6.0554 | 1.1205 | 2.8952 | 2.9011
385.276 | 6.0577 | 1.1205 | 2.8952 | 2.9011
385.377 | 6.0577 | 1.1244 | 2.8951 | 2.9011
385.477 | 6.0574 | 1.1211 | 2.8951 | 2.901
385.576 | 6.057 | 1.1211 | 2.8951 | 2.901
385.677 | 6.057 | 1.1237 | 2.8951 | 2.9008
385.776 | 6.0524 | 1.1231 | 2.8951 | 2.9008
385.876 | 6.0613 | 1.1218 | 2.8951 | 2.9006
385.976 | 6.0577 | 1.1244 | 2.8951 | 2.9005
386.077 | 6.0574 | 1.1257 | 2.8951 | 2.9005
386.177 | 6.0564 | 1.1244 | 2.8951 | 2.9005
386.276 | 6.06 | 1.1211 | 2.8951 | 2.9005
386.376 | 6.057 | 1.1211 | 2.8951 | 2.9005
386.477 | 6.0583 | 1.1244 | 2.895 | 2.9003
386.577 | 6.0613 | 1.1244 | 2.8945 | 2.9
386.677 | 6.0583 | 1.1251 | 2.8944 | 2.9
386.777 | 6.06 | 1.1264 | 2.894 | 2.8998
386.876 | 6.058 | 1.1224 | 2.894 | 2.8997
386.977 | 6.0633 | 1.127 | 2.894 | 2.8995
387.076 | 6.06 | 1.1277 | 2.894 | 2.8995
387.177 | 6.062 | 1.1251 | 2.894 | 2.8995
387.277 | 6.0574 | 1.1251 | 2.894 | 2.8994
387.376 | 6.0567 | 1.127 | 2.894 | 2.8994
387.477 | 6.0606 | 1.1264 | 2.8938 | 2.8993
387.576 | 6.0554 | 1.1237 | 2.8931 | 2.8987
387.677 | 6.0531 | 1.131 | 2.8931 | 2.8987
387.776 | 6.0557 | 1.1277 | 2.8931 | 2.8987
387.876 | 6.0557 | 1.1277 | 2.8931 | 2.8987
387.977 | 6.058 | 1.1251 | 2.8926 | 2.8987
388.076 | 6.0583 | 1.1303 | 2.8921 | 2.8982
388.177 | 6.0587 | 1.1303 | 2.8921 | 2.8982
388.276 | 6.06 | 1.127 | 2.8921 | 2.8982
388.376 | 6.0587 | 1.1303 | 2.8921 | 2.8982
388.477 | 6.0577 | 1.1303 | 2.8921 | 2.8982
388.576 | 6.058 | 1.1316 | 2.8921 | 2.8979
388.677 | 6.0583 | 1.1316 | 2.8914 | 2.8977
388.776 | 6.0597 | 1.1303 | 2.8914 | 2.8975
388.877 | 6.0567 | 1.1336 | 2.8914 | 2.8974
388.977 | 6.0567 | 1.1329 | 2.8911 | 2.8973
389.076 | 6.058 | 1.1297 | 2.8909 | 2.8972
389.177 | 6.0616 | 1.1329 | 2.8909 | 2.897
389.276 | 6.0587 | 1.1329 | 2.8907 | 2.8969
389.377 | 6.0524 | 1.1336 | 2.8906 | 2.8967
389.477 | 6.0537 | 1.1303 | 2.8905 | 2.8967
389.576 | 6.0603 | 1.1349 | 2.8904 | 2.8966
389.677 | 6.0567 | 1.1303 | 2.8904 | 2.8965
389.776 | 6.0583 | 1.1336 | 2.8902 | 2.8962
389.876 | 6.06 | 1.1349 | 2.8901 | 2.8962
389.976 | 6.0551 | 1.1329 | 2.8899 | 2.8961
390.077 | 6.0583 | 1.1323 | 2.8899 | 2.8961
390.177 | 6.059 | 1.1343 | 2.8896 | 2.896
390.276 | 6.06 | 1.1316 | 2.8896 | 2.8958
390.376 | 6.0505 | 1.1329 | 2.8895 | 2.8956
390.477 | 6.0567 | 1.1356 | 2.8894 | 2.8956
390.577 | 6.0537 | 1.1336 | 2.8893 | 2.8954
390.677 | 6.0577 | 1.1336 | 2.8893 | 2.8954
390.777 | 6.0521 | 1.1323 | 2.8891 | 2.8952
390.876 | 6.0514 | 1.1369 | 2.889 | 2.8952
390.976 | 6.0551 | 1.1356 | 2.8889 | 2.8951
391.076 | 6.0577 | 1.1362 | 2.8887 | 2.8947
391.176 | 6.0531 | 1.1362 | 2.8887 | 2.8947
391.277 | 6.0511 | 1.1336 | 2.8884 | 2.8947
391.376 | 6.0557 | 1.1375 | 2.8884 | 2.8946
391.477 | 6.0528 | 1.1389 | 2.8883 | 2.8946
391.576 | 6.0521 | 1.1375 | 2.8881 | 2.8946
391.677 | 6.0587 | 1.1356 | 2.888 | 2.8943
391.776 | 6.0547 | 1.1402 | 2.888 | 2.8943
391.876 | 6.0541 | 1.1389 | 2.8879 | 2.894
391.977 | 6.0505 | 1.1402 | 2.8879 | 2.894
392.076 | 6.0547 | 1.1375 | 2.8878 | 2.8939
392.177 | 6.0511 | 1.1356 | 2.8875 | 2.8938
392.276 | 6.0521 | 1.1389 | 2.8875 | 2.8938
392.376 | 6.0554 | 1.1408 | 2.8875 | 2.8938
392.477 | 6.0488 | 1.1395 | 2.8875 | 2.8938
392.576 | 6.0547 | 1.1428 | 2.8875 | 2.8938
392.677 | 6.0551 | 1.1389 | 2.8875 | 2.8938
392.776 | 6.0547 | 1.1375 | 2.8873 | 2.8938
392.877 | 6.0514 | 1.1395 | 2.8873 | 2.8931
392.977 | 6.0498 | 1.1421 | 2.8873 | 2.8931
393.076 | 6.0537 | 1.1395 | 2.8873 | 2.8931
393.177 | 6.1169 | 1.1421 | 2.8873 | 2.8931
393.276 | 6.0537 | 1.1448 | 2.8873 | 2.8928
393.377 | 6.0514 | 1.1415 | 2.8862 | 2.8924
393.477 | 6.0547 | 1.1402 | 2.886 | 2.8924
393.576 | 6.0521 | 1.1435 | 2.886 | 2.8921
393.677 | 6.0495 | 1.1421 | 2.8859 | 2.8921
393.776 | 6.0554 | 1.1435 | 2.8857 | 2.892
393.876 | 6.0597 | 1.1421 | 2.8856 | 2.8919
393.976 | 6.0541 | 1.1408 | 2.8856 | 2.8917
394.077 | 6.0537 | 1.1435 | 2.8854 | 2.8916
394.177 | 6.0613 | 1.1435 | 2.8853 | 2.8916
394.276 | 6.0547 | 1.1441 | 2.8851 | 2.8914
394.376 | 6.0518 | 1.1408 | 2.8851 | 2.8914
394.476 | 6.0508 | 1.1441 | 2.8851 | 2.8911
394.577 | 6.0521 | 1.1448 | 2.8849 | 2.891
394.676 | 6.0508 | 1.1435 | 2.8848 | 2.891
394.777 | 6.0583 | 1.1435 | 2.8846 | 2.8909
394.876 | 6.0547 | 1.1441 | 2.8844 | 2.8909
394.976 | 6.057 | 1.1435 | 2.8842 | 2.8905
395.076 | 6.0531 | 1.1448 | 2.884 | 2.8905
395.177 | 6.057 | 1.1461 | 2.884 | 2.8903
395.277 | 6.0498 | 1.1428 | 2.884 | 2.8901
395.377 | 6.0544 | 1.15 | 2.8839 | 2.8901
395.477 | 6.0488 | 1.1448 | 2.8835 | 2.8899
395.576 | 6.0482 | 1.1467 | 2.8835 | 2.8899
395.677 | 6.0505 | 1.1435 | 2.8835 | 2.8897
395.776 | 6.0514 | 1.1461 | 2.8833 | 2.8896
395.876 | 6.0531 | 1.1474 | 2.8831 | 2.8896
395.977 | 6.0488 | 1.1474 | 2.8829 | 2.8894
396.076 | 6.0498 | 1.1507 | 2.8829 | 2.8893
396.177 | 6.0531 | 1.1481 | 2.8829 | 2.8892
396.276 | 6.0521 | 1.1494 | 2.8828 | 2.8892
396.376 | 6.0482 | 1.1494 | 2.8826 | 2.8889
396.477 | 6.056 | 1.15 | 2.8825 | 2.8889
396.576 | 6.0521 | 1.1474 | 2.8825 | 2.8888
396.677 | 6.0537 | 1.15 | 2.8824 | 2.8886
396.776 | 6.0514 | 1.1494 | 2.8823 | 2.8885
396.877 | 6.0485 | 1.1474 | 2.8819 | 2.8883
396.977 | 6.0514 | 1.15 | 2.8819 | 2.8883
397.076 | 6.0482 | 1.1494 | 2.8816 | 2.8881
397.177 | 6.0465 | 1.1514 | 2.8816 | 2.8881
397.276 | 6.0537 | 1.1546 | 2.8815 | 2.888
397.377 | 6.0462 | 1.1514 | 2.8814 | 2.8877
397.477 | 6.0491 | 1.1533 | 2.8814 | 2.8877
397.576 | 6.0491 | 1.1494 | 2.8812 | 2.8875
397.677 | 6.0452 | 1.1514 | 2.8812 | 2.8875
397.776 | 6.0488 | 1.1514 | 2.8809 | 2.8874
397.876 | 6.0524 | 1.152 | 2.8809 | 2.8872
397.976 | 6.0491 | 1.1527 | 2.8806 | 2.887
398.077 | 6.0505 | 1.154 | 2.8805 | 2.887
398.177 | 6.0488 | 1.1527 | 2.8805 | 2.8868
398.276 | 6.0429 | 1.1533 | 2.8802 | 2.8867
398.376 | 6.0462 | 1.156 | 2.8802 | 2.8867
398.477 | 6.0455 | 1.1533 | 2.8801 | 2.8867
398.577 | 6.0452 | 1.1553 | 2.88 | 2.8863
398.677 | 6.0459 | 1.156 | 2.8799 | 2.8863
398.777 | 6.0445 | 1.1586 | 2.8798 | 2.8861
398.876 | 6.0435 | 1.1553 | 2.8797 | 2.8861
398.976 | 6.0416 | 1.156 | 2.8795 | 2.8861
399.076 | 6.0491 | 1.156 | 2.8794 | 2.8859
399.177 | 6.0449 | 1.1553 | 2.8791 | 2.8858
399.277 | 6.0468 | 1.156 | 2.8791 | 2.8856
399.376 | 6.0452 | 1.1612 | 2.8789 | 2.8856
399.477 | 6.0452 | 1.1546 | 2.8789 | 2.8854
399.576 | 6.0459 | 1.1553 | 2.8787 | 2.8853
399.677 | 6.0482 | 1.1546 | 2.8787 | 2.8851
399.776 | 6.0459 | 1.1592 | 2.8786 | 2.8851
399.876 | 6.0435 | 1.1586 | 2.8786 | 2.885
399.977 | 6.0435 | 1.1592 | 2.8783 | 2.8848
400.076 | 6.0452 | 1.1553 | 2.8783 | 2.8848
400.177 | 6.0442 | 1.1592 | 2.878 | 2.8846
400.276 | 6.0485 | 1.156 | 2.8779 | 2.8846
400.376 | 6.0455 | 1.1546 | 2.8777 | 2.8845
400.477 | 6.0452 | 1.1586 | 2.8776 | 2.8842
400.576 | 6.0482 | 1.1586 | 2.8776 | 2.8842
400.677 | 6.0465 | 1.1586 | 2.8774 | 2.8841
400.776 | 6.0518 | 1.1586 | 2.8774 | 2.884
400.877 | 6.0491 | 1.1612 | 2.8772 | 2.8837
400.977 | 6.0455 | 1.1586 | 2.8772 | 2.8837
401.076 | 6.0416 | 1.1599 | 2.8772 | 2.8835
401.177 | 6.0472 | 1.1619 | 2.8769 | 2.8835
401.276 | 6.0439 | 1.1586 | 2.8766 | 2.8833
401.377 | 6.0449 | 1.1579 | 2.8766 | 2.8831
401.477 | 6.0452 | 1.1632 | 2.8766 | 2.8831
401.577 | 6.0445 | 1.1632 | 2.8765 | 2.8829
401.677 | 6.0409 | 1.1612 | 2.8763 | 2.8828
401.776 | 6.0389 | 1.1652 | 2.876 | 2.8828
401.876 | 6.0409 | 1.1652 | 2.876 | 2.8826
401.976 | 6.0373 | 1.1665 | 2.876 | 2.8825
402.077 | 6.0403 | 1.1625 | 2.8757 | 2.8823
402.177 | 6.0403 | 1.1638 | 2.8757 | 2.8823
402.276 | 6.0442 | 1.1619 | 2.8756 | 2.8821
402.376 | 6.0426 | 1.1612 | 2.8753 | 2.8821
402.477 | 6.0445 | 1.1652 | 2.8752 | 2.8819
402.577 | 6.0455 | 1.1645 | 2.875 | 2.8818
402.676 | 6.0459 | 1.1658 | 2.875 | 2.8818
402.777 | 6.0462 | 1.1684 | 2.8747 | 2.8815
402.876 | 6.0386 | 1.1612 | 2.8747 | 2.8815
402.976 | 6.0419 | 1.1652 | 2.8746 | 2.8814
403.076 | 6.0393 | 1.1638 | 2.8745 | 2.8812
403.177 | 6.0442 | 1.1678 | 2.8743 | 2.8811
403.277 | 6.0383 | 1.1645 | 2.8742 | 2.881
403.376 | 6.0442 | 1.1652 | 2.8742 | 2.881
403.477 | 6.0406 | 1.1638 | 2.8738 | 2.8805
403.576 | 6.0307 | 1.1638 | 2.8738 | 2.8805
403.677 | 6.0373 | 1.1671 | 2.8736 | 2.8804
403.776 | 6.0416 | 1.1652 | 2.8735 | 2.8803
403.876 | 6.0343 | 1.1665 | 2.8735 | 2.8802
403.977 | 6.0366 | 1.1671 | 2.8732 | 2.88
404.076 | 6.0416 | 1.1684 | 2.8731 | 2.88
404.177 | 6.035 | 1.1678 | 2.8728 | 2.8798
404.276 | 6.0386 | 1.1665 | 2.8728 | 2.8798
404.376 | 6.0386 | 1.1632 | 2.8728 | 2.8798
404.477 | 6.0363 | 1.1671 | 2.8727 | 2.8795
404.576 | 6.0416 | 1.1711 | 2.8726 | 2.8795
404.677 | 6.0399 | 1.1678 | 2.8721 | 2.8795
404.776 | 6.038 | 1.1704 | 2.8721 | 2.8793
404.877 | 6.0386 | 1.1698 | 2.8721 | 2.8791
404.977 | 6.0337 | 1.1704 | 2.8721 | 2.8789
405.076 | 6.0376 | 1.1724 | 2.8719 | 2.8787
405.177 | 6.0353 | 1.1711 | 2.8718 | 2.8787
405.276 | 6.0347 | 1.1698 | 2.8718 | 2.8787
405.377 | 6.0327 | 1.1711 | 2.8715 | 2.8784
405.477 | 6.036 | 1.1704 | 2.8715 | 2.8784
405.577 | 6.0412 | 1.1704 | 2.8713 | 2.8783
405.677 | 6.033 | 1.1737 | 2.8712 | 2.8782
405.776 | 6.0376 | 1.1711 | 2.871 | 2.878
405.876 | 6.034 | 1.1737 | 2.8709 | 2.8778
405.976 | 6.0389 | 1.1698 | 2.8709 | 2.8778
406.077 | 6.0343 | 1.1737 | 2.8708 | 2.8777
406.177 | 6.0396 | 1.1711 | 2.8706 | 2.8775
406.276 | 6.0373 | 1.1737 | 2.8704 | 2.8773
406.376 | 6.0373 | 1.1744 | 2.8704 | 2.8773
406.477 | 6.0347 | 1.1737 | 2.87 | 2.8772
406.577 | 6.0409 | 1.1724 | 2.8699 | 2.8769
406.677 | 6.036 | 1.1744 | 2.8699 | 2.8769
406.777 | 6.0396 | 1.173 | 2.8699 | 2.8769
406.876 | 6.0386 | 1.173 | 2.8699 | 2.8769
406.976 | 6.0347 | 1.173 | 2.8696 | 2.8769
407.076 | 6.0416 | 1.1737 | 2.8696 | 2.8767
407.177 | 6.0396 | 1.1744 | 2.8696 | 2.8767
407.277 | 6.0357 | 1.177 | 2.8696 | 2.8767
407.376 | 6.0363 | 1.1744 | 2.8696 | 2.8767
407.477 | 6.0314 | 1.1796 | 2.8686 | 2.8762
407.576 | 6.0317 | 1.179 | 2.8686 | 2.8761
407.677 | 6.0343 | 1.179 | 2.8684 | 2.8758
407.776 | 6.0343 | 1.175 | 2.8684 | 2.8754
407.876 | 6.035 | 1.1744 | 2.8684 | 2.8754
407.977 | 6.0307 | 1.179 | 2.8684 | 2.8754
408.076 | 6.0347 | 1.1783 | 2.8684 | 2.8754
408.177 | 6.0297 | 1.1783 | 2.8684 | 2.8754
408.276 | 6.0327 | 1.175 | 2.8684 | 2.8754
408.376 | 6.0314 | 1.1796 | 2.8684 | 2.8754
408.477 | 6.0347 | 1.1763 | 2.8684 | 2.8754
408.576 | 6.0314 | 1.1777 | 2.8684 | 2.8754
408.677 | 6.0327 | 1.1777 | 2.8684 | 2.8754
408.776 | 6.0311 | 1.177 | 2.8676 | 2.8743
408.877 | 6.0268 | 1.1796 | 2.8669 | 2.8743
408.977 | 6.0288 | 1.1796 | 2.8669 | 2.874
409.076 | 6.0301 | 1.1816 | 2.8667 | 2.8739
409.177 | 6.0274 | 1.1842 | 2.8667 | 2.8739
409.276 | 6.0278 | 1.1823 | 2.8667 | 2.8739
409.376 | 6.0288 | 1.1842 | 2.8667 | 2.8739
409.477 | 6.0317 | 1.1796 | 2.8667 | 2.8739
409.577 | 6.0307 | 1.1836 | 2.8667 | 2.8739
409.677 | 6.0297 | 1.1809 | 2.8667 | 2.8739
409.776 | 6.0271 | 1.1823 | 2.8667 | 2.8739
409.876 | 6.0235 | 1.1829 | 2.8658 | 2.8732
409.976 | 6.0334 | 1.1809 | 2.8657 | 2.8729
410.077 | 6.0251 | 1.1803 | 2.8656 | 2.8727
410.177 | 6.0258 | 1.1823 | 2.8652 | 2.8726
410.276 | 6.0311 | 1.1823 | 2.8652 | 2.8725
410.376 | 6.0311 | 1.1842 | 2.8652 | 2.8725
410.477 | 6.0297 | 1.1842 | 2.8652 | 2.8725
410.577 | 6.0281 | 1.1796 | 2.8652 | 2.8725
410.676 | 6.0301 | 1.1882 | 2.8652 | 2.8725
410.777 | 6.0232 | 1.1829 | 2.8652 | 2.8725
410.876 | 6.0281 | 1.1849 | 2.8652 | 2.8725
410.976 | 6.0288 | 1.1849 | 2.8644 | 2.8714
411.076 | 6.0334 | 1.1816 | 2.8644 | 2.8714
411.177 | 6.0189 | 1.1875 | 2.8644 | 2.8714
411.277 | 6.0268 | 1.1862 | 2.8643 | 2.8714
411.376 | 6.0255 | 1.1849 | 2.8643 | 2.8714
411.477 | 6.0235 | 1.1855 | 2.8643 | 2.8714
411.576 | 6.0219 | 1.1836 | 2.8643 | 2.8714
411.677 | 6.0284 | 1.1875 | 2.8643 | 2.8714
411.776 | 6.0232 | 1.1875 | 2.8643 | 2.8714
411.876 | 6.0215 | 1.1882 | 2.8643 | 2.8714
411.977 | 6.0274 | 1.1882 | 2.8643 | 2.8714
412.077 | 6.0265 | 1.1882 | 2.8643 | 2.8714
412.177 | 6.0265 | 1.1855 | 2.8638 | 2.8714
412.276 | 6.0245 | 1.1855 | 2.8638 | 2.8714
412.376 | 6.0205 | 1.1875 | 2.8633 | 2.8713
412.477 | 6.0271 | 1.1875 | 2.8627 | 2.8703
412.576 | 6.0228 | 1.1875 | 2.8627 | 2.8701
412.677 | 6.0212 | 1.1908 | 2.8625 | 2.8701
412.776 | 6.0261 | 1.1895 | 2.8624 | 2.8701
412.877 | 6.0242 | 1.1888 | 2.8622 | 2.8699
412.977 | 6.0291 | 1.1882 | 2.8622 | 2.8698
413.076 | 6.0274 | 1.1869 | 2.8619 | 2.8698
413.177 | 6.0199 | 1.1915 | 2.8617 | 2.8693
413.276 | 6.0179 | 1.1882 | 2.8615 | 2.8691
413.377 | 6.0232 | 1.1901 | 2.8613 | 2.869
413.477 | 6.0242 | 1.1934 | 2.8613 | 2.8689
413.577 | 6.0235 | 1.1908 | 2.8613 | 2.8687
413.677 | 6.0189 | 1.1921 | 2.8611 | 2.8687
413.776 | 6.0222 | 1.1934 | 2.8609 | 2.8687
413.876 | 6.0248 | 1.1908 | 2.8609 | 2.8686
413.976 | 6.0238 | 1.1947 | 2.8607 | 2.8685
414.077 | 6.0199 | 1.1928 | 2.8606 | 2.8683
414.177 | 6.0235 | 1.1934 | 2.8606 | 2.8683
414.276 | 6.0242 | 1.1974 | 2.8602 | 2.8677
414.376 | 6.0202 | 1.1934 | 2.8599 | 2.8677
414.477 | 6.0189 | 1.1941 | 2.8598 | 2.8675
414.577 | 6.0232 | 1.1934 | 2.8598 | 2.8674
414.677 | 6.0215 | 1.1941 | 2.8597 | 2.8672
414.777 | 6.0225 | 1.1961 | 2.8594 | 2.8671
414.876 | 6.0189 | 1.1934 | 2.8594 | 2.8671
414.976 | 6.0248 | 1.1934 | 2.8593 | 2.8671
415.076 | 6.0225 | 1.1941 | 2.859 | 2.8671
415.177 | 6.0196 | 1.1941 | 2.859 | 2.8669
415.277 | 6.0202 | 1.2 | 2.8589 | 2.8666
415.377 | 6.0196 | 1.198 | 2.8586 | 2.8663
415.477 | 6.014 | 1.1961 | 2.8586 | 2.8662
415.576 | 6.0189 | 1.1934 | 2.8583 | 2.8662
415.677 | 6.0173 | 1.1987 | 2.8579 | 2.8659
415.776 | 6.0199 | 1.1967 | 2.8579 | 2.8659
415.876 | 6.0163 | 1.198 | 2.8578 | 2.8657
415.977 | 6.0189 | 1.198 | 2.8578 | 2.8657
416.076 | 6.0126 | 1.2 | 2.8578 | 2.8657
416.177 | 6.0146 | 1.1993 | 2.8575 | 2.8657
416.276 | 6.015 | 1.1967 | 2.8575 | 2.8655
416.376 | 6.0186 | 1.2 | 2.8573 | 2.8653
416.477 | 6.0133 | 1.2 | 2.8571 | 2.8648
416.576 | 6.0153 | 1.1947 | 2.8568 | 2.8647
416.677 | 6.0123 | 1.202 | 2.8566 | 2.8645
416.776 | 6.0146 | 1.1993 | 2.8566 | 2.8645
416.877 | 6.014 | 1.2 | 2.8564 | 2.8644
416.977 | 6.0097 | 1.2046 | 2.8564 | 2.8643
417.076 | 6.012 | 1.2 | 2.8563 | 2.8643
417.177 | 6.0173 | 1.2 | 2.8561 | 2.8642
417.276 | 6.013 | 1.198 | 2.8561 | 2.8642
417.377 | 6.0126 | 1.202 | 2.856 | 2.8641
417.477 | 6.0113 | 1.1993 | 2.8558 | 2.864
417.577 | 6.0156 | 1.2026 | 2.8554 | 2.8634
417.677 | 6.0097 | 1.2 | 2.8554 | 2.8634
417.776 | 6.0133 | 1.2013 | 2.8552 | 2.8632
417.876 | 6.0117 | 1.2033 | 2.8551 | 2.8632
417.976 | 6.0117 | 1.202 | 2.8551 | 2.8629
418.077 | 6.0146 | 1.202 | 2.8549 | 2.8629
418.177 | 6.013 | 1.2 | 2.8548 | 2.8629
418.276 | 6.0123 | 1.202 | 2.8548 | 2.8628
418.376 | 6.0173 | 1.2053 | 2.8546 | 2.8628
418.477 | 6.0136 | 1.202 | 2.8544 | 2.8626
418.577 | 6.0169 | 1.202 | 2.8542 | 2.8625
418.677 | 6.0166 | 1.2026 | 2.854 | 2.862
418.777 | 6.0176 | 1.2053 | 2.8538 | 2.8618
418.876 | 6.0113 | 1.2033 | 2.8536 | 2.8618
418.976 | 6.0097 | 1.2026 | 2.8534 | 2.8615
419.076 | 6.013 | 1.2046 | 2.8534 | 2.8615
419.177 | 6.0117 | 1.2059 | 2.8534 | 2.8615
419.277 | 6.01 | 1.2079 | 2.8532 | 2.8612
419.376 | 6.0103 | 1.2092 | 2.8532 | 2.8612
419.477 | 6.0113 | 1.2053 | 2.853 | 2.8612
419.576 | 6.0084 | 1.2053 | 2.8528 | 2.8612
419.677 | 6.009 | 1.2086 | 2.8527 | 2.861
419.776 | 6.0126 | 1.2092 | 2.8521 | 2.8604
419.876 | 6.012 | 1.2066 | 2.8521 | 2.8603
419.977 | 6.0015 | 1.2072 | 2.8519 | 2.8603
420.076 | 6.0041 | 1.2059 | 2.8517 | 2.8601
420.177 | 6.0028 | 1.2079 | 2.8517 | 2.86
420.276 | 6.0031 | 1.2079 | 2.8517 | 2.86
420.376 | 6.0074 | 1.2112 | 2.8516 | 2.86
420.477 | 5.9998 | 1.2092 | 2.8516 | 2.86
420.576 | 6.0048 | 1.2092 | 2.8514 | 2.8596
420.677 | 6.0005 | 1.2086 | 2.8514 | 2.8596
420.776 | 6.0038 | 1.2086 | 2.8514 | 2.8596
420.877 | 6.0028 | 1.2118 | 2.8507 | 2.8592
420.977 | 6.0028 | 1.2086 | 2.8507 | 2.8591
421.076 | 6.0031 | 1.2112 | 2.8505 | 2.859
421.177 | 6.0038 | 1.2118 | 2.8501 | 2.8586
421.277 | 6.0054 | 1.2099 | 2.8501 | 2.8586
421.376 | 6.0041 | 1.2118 | 2.8501 | 2.8586
421.476 | 6.0048 | 1.2112 | 2.8501 | 2.8586
421.577 | 6.0054 | 1.2079 | 2.8501 | 2.8586
421.677 | 6.0048 | 1.2118 | 2.8501 | 2.8586
421.776 | 6.0018 | 1.2112 | 2.8501 | 2.8586
421.876 | 6.0011 | 1.2158 | 2.8493 | 2.8572
421.976 | 6.0018 | 1.2118 | 2.8493 | 2.8572
422.077 | 6.0002 | 1.2158 | 2.8493 | 2.8572
422.177 | 6.0034 | 1.2164 | 2.8493 | 2.8572
422.276 | 6.0034 | 1.2151 | 2.8493 | 2.8572
422.376 | 6.0005 | 1.2145 | 2.8493 | 2.8572
422.477 | 5.9995 | 1.2118 | 2.8484 | 2.8567
422.577 | 6.0028 | 1.2105 | 2.8483 | 2.8567
422.676 | 6.0041 | 1.2151 | 2.8481 | 2.8567
422.777 | 5.9995 | 1.2158 | 2.8478 | 2.8565
422.876 | 6.0025 | 1.2151 | 2.8478 | 2.8563
422.976 | 6.0008 | 1.2158 | 2.8476 | 2.8561
423.076 | 5.9998 | 1.2145 | 2.8474 | 2.856
423.177 | 6.0025 | 1.2171 | 2.8473 | 2.8556
423.277 | 6.0028 | 1.2191 | 2.8473 | 2.8556
423.376 | 5.9969 | 1.2145 | 2.8471 | 2.8556
423.477 | 5.9992 | 1.2171 | 2.8469 | 2.8555
423.576 | 5.9982 | 1.2178 | 2.8467 | 2.8554
423.677 | 6.0002 | 1.2151 | 2.8467 | 2.8554
423.777 | 5.9979 | 1.2191 | 2.8464 | 2.8552
423.876 | 5.9998 | 1.2197 | 2.8464 | 2.8551
423.977 | 6.0018 | 1.2158 | 2.8464 | 2.8549
424.076 | 5.9952 | 1.221 | 2.8462 | 2.8548
424.177 | 6.0031 | 1.2151 | 2.8459 | 2.8545
424.276 | 5.9933 | 1.2178 | 2.8458 | 2.8543
424.376 | 6.0008 | 1.2184 | 2.8457 | 2.8542
424.477 | 6.0005 | 1.2217 | 2.8456 | 2.8538
424.576 | 5.9985 | 1.221 | 2.8455 | 2.8538
424.677 | 5.9988 | 1.2217 | 2.8452 | 2.8538
424.776 | 5.9988 | 1.2204 | 2.8452 | 2.8538
424.877 | 5.9992 | 1.2197 | 2.8452 | 2.8534
424.977 | 5.9998 | 1.2204 | 2.8451 | 2.8534
425.076 | 5.9926 | 1.223 | 2.8449 | 2.8534
425.177 | 5.9956 | 1.2204 | 2.8445 | 2.853
425.276 | 6.0021 | 1.2197 | 2.8443 | 2.8528
425.376 | 5.9929 | 1.2237 | 2.8443 | 2.8527
425.476 | 5.9913 | 1.2197 | 2.8442 | 2.8527
425.577 | 5.9992 | 1.2197 | 2.8441 | 2.8524
425.677 | 5.99 | 1.223 | 2.844 | 2.8523
425.776 | 5.9975 | 1.2217 | 2.8436 | 2.8523
425.876 | 5.9949 | 1.2197 | 2.8436 | 2.8522
425.976 | 5.9946 | 1.225 | 2.8436 | 2.8522
426.077 | 5.9919 | 1.223 | 2.8434 | 2.8519
426.177 | 5.9877 | 1.2237 | 2.8434 | 2.8518
426.276 | 5.9939 | 1.2237 | 2.843 | 2.8516
426.376 | 5.9923 | 1.2204 | 2.8429 | 2.8514
426.476 | 5.9942 | 1.2237 | 2.8427 | 2.8512
426.577 | 5.9929 | 1.227 | 2.8425 | 2.8512
426.677 | 5.9926 | 1.2224 | 2.8425 | 2.851
426.777 | 5.9877 | 1.223 | 2.8425 | 2.8509
426.876 | 5.9939 | 1.227 | 2.8422 | 2.8508
426.976 | 5.9949 | 1.2237 | 2.8422 | 2.8506
427.076 | 5.9903 | 1.223 | 2.8422 | 2.8506
427.177 | 5.9913 | 1.2263 | 2.8419 | 2.8505
427.277 | 5.9896 | 1.2263 | 2.8419 | 2.8504
427.377 | 5.9942 | 1.2283 | 2.8413 | 2.8501
427.477 | 5.986 | 1.2276 | 2.8411 | 2.8499
427.576 | 5.9906 | 1.2276 | 2.8411 | 2.8497
427.677 | 5.9923 | 1.2289 | 2.8409 | 2.8495
427.776 | 5.9867 | 1.2263 | 2.8407 | 2.8494
427.876 | 5.9919 | 1.2283 | 2.8407 | 2.8493
427.977 | 5.9903 | 1.2296 | 2.8407 | 2.8493
428.076 | 5.9877 | 1.2256 | 2.8406 | 2.8493
428.177 | 5.9883 | 1.2302 | 2.8403 | 2.849
428.276 | 5.9883 | 1.2263 | 2.8403 | 2.8489
428.376 | 5.985 | 1.2263 | 2.8402 | 2.8486
428.477 | 5.99 | 1.2283 | 2.8397 | 2.8484
428.576 | 5.9867 | 1.227 | 2.8397 | 2.8482
428.677 | 5.9854 | 1.2289 | 2.8395 | 2.8482
428.776 | 5.9867 | 1.2322 | 2.8393 | 2.848
428.877 | 5.987 | 1.2302 | 2.8393 | 2.8478
428.976 | 5.9857 | 1.2316 | 2.839 | 2.8477
429.076 | 5.9808 | 1.2289 | 2.8388 | 2.8477
429.177 | 5.9778 | 1.2289 | 2.8388 | 2.8477
429.276 | 5.9847 | 1.2335 | 2.8388 | 2.8477
429.376 | 5.9867 | 1.2283 | 2.8388 | 2.8477
429.476 | 5.9864 | 1.2302 | 2.8388 | 2.8477
429.577 | 5.9837 | 1.2302 | 2.8388 | 2.8477
429.677 | 5.9827 | 1.2335 | 2.8388 | 2.8477
429.776 | 5.9867 | 1.2289 | 2.8386 | 2.8465
429.876 | 5.9831 | 1.2316 | 2.8386 | 2.8465
429.976 | 5.9837 | 1.2355 | 2.8386 | 2.8465
430.077 | 5.9834 | 1.2342 | 2.838 | 2.8461
430.177 | 5.9834 | 1.2348 | 2.8375 | 2.8459
430.277 | 5.9804 | 1.2342 | 2.8375 | 2.8459
430.376 | 5.9847 | 1.2322 | 2.8374 | 2.8459
430.476 | 5.9791 | 1.2322 | 2.837 | 2.8459
430.578 | 5.9834 | 1.2348 | 2.8368 | 2.8455
430.677 | 5.9771 | 1.2302 | 2.8368 | 2.8455
430.777 | 5.9791 | 1.2362 | 2.8365 | 2.8454
430.876 | 5.9808 | 1.2355 | 2.8363 | 2.8453
430.976 | 5.9788 | 1.2322 | 2.8363 | 2.8451
431.076 | 5.9834 | 1.2348 | 2.8361 | 2.845
431.177 | 5.9794 | 1.2355 | 2.836 | 2.8449
431.277 | 5.9794 | 1.2348 | 2.836 | 2.8448
431.376 | 5.9748 | 1.2368 | 2.8358 | 2.8448
431.477 | 5.9821 | 1.2355 | 2.8357 | 2.8446
431.576 | 5.9785 | 1.2388 | 2.8356 | 2.8444
431.677 | 5.9788 | 1.2368 | 2.8351 | 2.844
431.777 | 5.9808 | 1.2388 | 2.8348 | 2.8438
431.876 | 5.9778 | 1.2381 | 2.8347 | 2.8438
431.977 | 5.984 | 1.2388 | 2.8347 | 2.8436
432.076 | 5.9778 | 1.2395 | 2.8345 | 2.8435
432.177 | 5.9755 | 1.2388 | 2.8345 | 2.8432
432.276 | 5.9739 | 1.2375 | 2.8345 | 2.8432
432.376 | 5.9798 | 1.2388 | 2.834 | 2.8432
432.477 | 5.9722 | 1.2375 | 2.834 | 2.843
432.576 | 5.9745 | 1.2381 | 2.8339 | 2.843
432.677 | 5.9709 | 1.2368 | 2.8338 | 2.8428
432.776 | 5.9771 | 1.2441 | 2.8336 | 2.8427
432.877 | 5.9788 | 1.2375 | 2.8331 | 2.8423
432.977 | 5.9709 | 1.2401 | 2.8331 | 2.8421
433.076 | 5.9785 | 1.2375 | 2.8329 | 2.8421
433.177 | 5.9739 | 1.2414 | 2.8327 | 2.8419
433.277 | 5.9791 | 1.2414 | 2.8327 | 2.8417
433.376 | 5.9706 | 1.2414 | 2.8327 | 2.8417
433.476 | 5.9735 | 1.2395 | 2.8325 | 2.8417
433.577 | 5.9676 | 1.2434 | 2.8324 | 2.8416
433.677 | 5.9725 | 1.2427 | 2.8321 | 2.8414
433.776 | 5.9689 | 1.246 | 2.8319 | 2.8412
433.876 | 5.9719 | 1.2441 | 2.8316 | 2.841
433.976 | 5.9693 | 1.2441 | 2.8316 | 2.8408
434.077 | 5.9686 | 1.2381 | 2.8313 | 2.8406
434.177 | 5.9696 | 1.2395 | 2.8313 | 2.8406
434.277 | 5.9699 | 1.2447 | 2.8311 | 2.8403
434.376 | 5.9663 | 1.2401 | 2.831 | 2.8402
434.476 | 5.9706 | 1.2434 | 2.831 | 2.8402
434.578 | 5.9712 | 1.2401 | 2.8306 | 2.8402
434.676 | 5.9679 | 1.2447 | 2.8306 | 2.8402
434.777 | 5.967 | 1.2381 | 2.8304 | 2.8397
434.876 | 5.9712 | 1.2467 | 2.8304 | 2.8393
434.976 | 5.9656 | 1.2467 | 2.8304 | 2.8393
435.076 | 5.9699 | 1.2434 | 2.8304 | 2.8393
435.177 | 5.965 | 1.2447 | 2.8304 | 2.8392
435.277 | 5.9673 | 1.2427 | 2.8301 | 2.8387
435.376 | 5.9656 | 1.2487 | 2.8294 | 2.8387
435.477 | 5.9653 | 1.246 | 2.8294 | 2.8387
435.576 | 5.9686 | 1.2441 | 2.8294 | 2.8387
435.677 | 5.9647 | 1.2454 | 2.8294 | 2.8387
435.777 | 5.9689 | 1.2447 | 2.8294 | 2.8387
435.876 | 5.9624 | 1.2487 | 2.8294 | 2.8387
435.977 | 5.966 | 1.2473 | 2.8294 | 2.8387
436.076 | 5.966 | 1.2441 | 2.8292 | 2.8385
436.177 | 5.9666 | 1.2414 | 2.8285 | 2.8374
436.276 | 5.967 | 1.2454 | 2.8285 | 2.8373
436.376 | 5.9673 | 1.2487 | 2.8285 | 2.8373
436.477 | 5.963 | 1.2467 | 2.8285 | 2.8373
436.576 | 5.9656 | 1.2493 | 2.8285 | 2.8373
436.677 | 5.9647 | 1.2467 | 2.8285 | 2.8373
436.776 | 5.9607 | 1.2506 | 2.8285 | 2.8368
436.877 | 5.9604 | 1.2487 | 2.8275 | 2.8367
436.977 | 5.963 | 1.2441 | 2.8271 | 2.8367
437.076 | 5.962 | 1.2506 | 2.8269 | 2.8366
437.177 | 5.9624 | 1.2513 | 2.8265 | 2.8361
437.276 | 5.9624 | 1.2506 | 2.8264 | 2.836
437.376 | 5.9633 | 1.2513 | 2.8262 | 2.8358
437.477 | 5.9564 | 1.2519 | 2.8262 | 2.8357
437.577 | 5.9617 | 1.2559 | 2.8259 | 2.8356
437.677 | 5.9594 | 1.2493 | 2.8259 | 2.8354
437.776 | 5.9555 | 1.2539 | 2.8259 | 2.8354
437.876 | 5.9555 | 1.2526 | 2.8256 | 2.8352
437.976 | 5.962 | 1.2506 | 2.8256 | 2.8352
438.077 | 5.9538 | 1.2539 | 2.8255 | 2.8351
438.177 | 5.9584 | 1.2519 | 2.8255 | 2.8349
438.277 | 5.9561 | 1.2513 | 2.825 | 2.8344
438.376 | 5.9578 | 1.2519 | 2.8248 | 2.8344
438.476 | 5.9551 | 1.2526 | 2.8246 | 2.8342
438.577 | 5.9541 | 1.2546 | 2.8245 | 2.8338
438.676 | 5.9584 | 1.2546 | 2.8244 | 2.8338
438.777 | 5.9541 | 1.2546 | 2.8244 | 2.8338
438.876 | 5.9525 | 1.2513 | 2.8243 | 2.8338
438.976 | 5.9518 | 1.2552 | 2.8241 | 2.8338
439.076 | 5.9587 | 1.2559 | 2.824 | 2.8336
439.177 | 5.9555 | 1.2565 | 2.8239 | 2.8336
439.277 | 5.9531 | 1.2552 | 2.8238 | 2.8333
439.377 | 5.9551 | 1.2585 | 2.8233 | 2.8328
439.477 | 5.9558 | 1.2565 | 2.8231 | 2.8328
439.576 | 5.9545 | 1.2579 | 2.8231 | 2.8327
439.677 | 5.9512 | 1.2565 | 2.8227 | 2.8325
439.776 | 5.9538 | 1.2552 | 2.8227 | 2.8324
439.876 | 5.9518 | 1.2605 | 2.8227 | 2.8324
439.977 | 5.9522 | 1.2598 | 2.8225 | 2.8323
440.076 | 5.9558 | 1.2552 | 2.8225 | 2.832
440.177 | 5.9476 | 1.2585 | 2.8222 | 2.832
440.276 | 5.9531 | 1.2572 | 2.8222 | 2.8318
440.376 | 5.9525 | 1.2579 | 2.8222 | 2.8317
440.477 | 5.9485 | 1.2565 | 2.8218 | 2.8314
440.576 | 5.9495 | 1.2565 | 2.8215 | 2.8311
440.677 | 5.9522 | 1.2598 | 2.8214 | 2.8308
440.776 | 5.9495 | 1.2625 | 2.8213 | 2.8308
440.877 | 5.9446 | 1.2598 | 2.8211 | 2.8307
440.976 | 5.9495 | 1.2611 | 2.821 | 2.8307
441.076 | 5.9453 | 1.2559 | 2.8209 | 2.8306
441.177 | 5.943 | 1.2611 | 2.8208 | 2.8305
441.276 | 5.9485 | 1.2618 | 2.8208 | 2.8305
441.376 | 5.9459 | 1.2638 | 2.8207 | 2.8303
441.476 | 5.9453 | 1.2618 | 2.8205 | 2.8302
441.577 | 5.9479 | 1.2611 | 2.8203 | 2.8298
441.677 | 5.9449 | 1.2605 | 2.82 | 2.8297
441.776 | 5.9479 | 1.2631 | 2.8199 | 2.8295
441.876 | 5.9426 | 1.2598 | 2.8197 | 2.8293
441.977 | 5.9453 | 1.2644 | 2.8195 | 2.8293
442.077 | 5.94 | 1.2644 | 2.8194 | 2.8293
442.177 | 5.9472 | 1.2631 | 2.8194 | 2.829
442.277 | 5.9426 | 1.2611 | 2.8191 | 2.8289
442.376 | 5.9462 | 1.2638 | 2.8191 | 2.8289
442.476 | 5.94 | 1.2657 | 2.8191 | 2.8288
442.577 | 5.94 | 1.2677 | 2.8187 | 2.8282
442.677 | 5.9433 | 1.2631 | 2.8185 | 2.8282
442.777 | 5.9403 | 1.2664 | 2.8183 | 2.828
442.876 | 5.943 | 1.2644 | 2.8182 | 2.828
442.977 | 5.9436 | 1.2638 | 2.8181 | 2.8277
443.076 | 5.941 | 1.2631 | 2.818 | 2.8277
443.177 | 5.9453 | 1.2644 | 2.818 | 2.8277
443.277 | 5.942 | 1.2631 | 2.818 | 2.8276
443.376 | 5.9403 | 1.2638 | 2.8179 | 2.8275
443.477 | 5.9407 | 1.2664 | 2.8175 | 2.8272
443.576 | 5.937 | 1.2677 | 2.8174 | 2.8272
443.677 | 5.942 | 1.2671 | 2.8172 | 2.8268
443.777 | 5.938 | 1.2677 | 2.817 | 2.8266
443.876 | 5.939 | 1.271 | 2.8168 | 2.8265
443.977 | 5.9374 | 1.2684 | 2.8166 | 2.8264
444.076 | 5.9377 | 1.2677 | 2.8165 | 2.8262
444.177 | 5.9433 | 1.2671 | 2.8162 | 2.8261
444.276 | 5.9416 | 1.2677 | 2.8162 | 2.8261
444.376 | 5.9436 | 1.2657 | 2.8161 | 2.826
444.477 | 5.9436 | 1.271 | 2.8161 | 2.8258
444.576 | 5.9413 | 1.2697 | 2.8158 | 2.8257
444.677 | 5.9393 | 1.273 | 2.8158 | 2.8254
444.776 | 5.9466 | 1.269 | 2.8153 | 2.8251
444.877 | 5.9384 | 1.2684 | 2.815 | 2.8249
444.977 | 5.9393 | 1.2704 | 2.8149 | 2.8248
445.076 | 5.941 | 1.2697 | 2.8149 | 2.8247
445.177 | 5.937 | 1.2677 | 2.8146 | 2.8245
445.276 | 5.939 | 1.2717 | 2.8146 | 2.8243
445.376 | 5.9416 | 1.2684 | 2.8145 | 2.8243
445.476 | 5.937 | 1.2697 | 2.8142 | 2.8242
445.577 | 5.9341 | 1.2717 | 2.8142 | 2.824
445.677 | 5.9315 | 1.2704 | 2.8142 | 2.824
445.776 | 5.9341 | 1.2704 | 2.8138 | 2.8238
445.876 | 5.9357 | 1.2743 | 2.8136 | 2.8232
445.976 | 5.9377 | 1.2697 | 2.8134 | 2.8231
446.077 | 5.9347 | 1.2743 | 2.8131 | 2.8231
446.177 | 5.9347 | 1.2723 | 2.813 | 2.8228
446.277 | 5.9367 | 1.2723 | 2.8128 | 2.8227
446.376 | 5.9338 | 1.273 | 2.8128 | 2.8227
446.476 | 5.9315 | 1.2736 | 2.8126 | 2.8225
446.577 | 5.9324 | 1.2723 | 2.8125 | 2.8224
446.677 | 5.9364 | 1.273 | 2.8123 | 2.8224
446.777 | 5.9285 | 1.2717 | 2.8122 | 2.8221
446.876 | 5.9315 | 1.2776 | 2.8117 | 2.822
446.977 | 5.9278 | 1.2763 | 2.8117 | 2.8216
447.076 | 5.9275 | 1.2723 | 2.8116 | 2.8216
447.177 | 5.9265 | 1.2723 | 2.8114 | 2.8213
447.277 | 5.9219 | 1.275 | 2.8114 | 2.8213
447.376 | 5.9285 | 1.2789 | 2.8114 | 2.8213
447.477 | 5.9262 | 1.2756 | 2.8114 | 2.8213
447.576 | 5.9265 | 1.2763 | 2.8114 | 2.8213
447.677 | 5.9232 | 1.2782 | 2.8112 | 2.8213
447.776 | 5.9301 | 1.2796 | 2.8107 | 2.8207
447.876 | 5.9275 | 1.275 | 2.8107 | 2.8207
447.977 | 5.9275 | 1.2802 | 2.8107 | 2.8207
448.076 | 5.9245 | 1.2782 | 2.8107 | 2.8207
448.177 | 5.9203 | 1.2796 | 2.8107 | 2.8207
448.276 | 5.9206 | 1.2763 | 2.8107 | 2.8205
448.376 | 5.9203 | 1.2789 | 2.8099 | 2.8194
448.477 | 5.9216 | 1.2756 | 2.8098 | 2.8194
448.576 | 5.9203 | 1.2782 | 2.8096 | 2.8192
448.677 | 5.9193 | 1.2776 | 2.8093 | 2.8191
448.776 | 5.9203 | 1.2782 | 2.8093 | 2.8189
448.877 | 5.9259 | 1.2769 | 2.8089 | 2.8187
448.976 | 5.9209 | 1.2796 | 2.8087 | 2.8187
449.076 | 5.9226 | 1.2815 | 2.8087 | 2.8185
449.177 | 5.9222 | 1.2828 | 2.8085 | 2.8182
449.276 | 5.9226 | 1.2776 | 2.8085 | 2.818
449.376 | 5.9265 | 1.2796 | 2.8082 | 2.818
449.476 | 5.9239 | 1.2822 | 2.8082 | 2.8178
449.577 | 5.9232 | 1.2809 | 2.8081 | 2.8177
449.677 | 5.9216 | 1.2835 | 2.8079 | 2.8176
449.776 | 5.9209 | 1.2815 | 2.8075 | 2.8173
449.876 | 5.9219 | 1.2815 | 2.8073 | 2.8172
449.977 | 5.9252 | 1.2822 | 2.8073 | 2.8171
450.077 | 5.9203 | 1.2861 | 2.8071 | 2.817
450.177 | 5.9249 | 1.2815 | 2.8069 | 2.8169
450.277 | 5.9249 | 1.2855 | 2.8069 | 2.8166
450.376 | 5.9245 | 1.2842 | 2.8067 | 2.8165
450.476 | 5.9213 | 1.2842 | 2.8067 | 2.8162
450.577 | 5.9203 | 1.2842 | 2.8064 | 2.8161
450.677 | 5.9176 | 1.2822 | 2.8062 | 2.8161
450.777 | 5.9199 | 1.2842 | 2.8058 | 2.8157
450.876 | 5.9252 | 1.2848 | 2.8057 | 2.8157
450.977 | 5.9193 | 1.2855 | 2.8053 | 2.8156
451.076 | 5.9186 | 1.2868 | 2.8053 | 2.8155
451.177 | 5.9137 | 1.2848 | 2.8052 | 2.8153
451.277 | 5.9144 | 1.2894 | 2.8052 | 2.8148
451.377 | 5.9144 | 1.2848 | 2.805 | 2.8148
451.477 | 5.9101 | 1.2868 | 2.8048 | 2.8146
451.576 | 5.9134 | 1.2888 | 2.8048 | 2.8144
451.677 | 5.9134 | 1.2868 | 2.8046 | 2.8142
451.776 | 5.9144 | 1.2855 | 2.8046 | 2.8142
451.876 | 5.9147 | 1.2842 | 2.8041 | 2.8142
451.977 | 5.9094 | 1.2874 | 2.8039 | 2.8139
452.076 | 5.9114 | 1.2881 | 2.8037 | 2.8138
452.177 | 5.9117 | 1.2828 | 2.8036 | 2.8137
452.276 | 5.9114 | 1.2874 | 2.8036 | 2.8136
452.376 | 5.9147 | 1.2874 | 2.8034 | 2.8134
452.477 | 5.916 | 1.2901 | 2.8033 | 2.8133
452.576 | 5.916 | 1.2914 | 2.8032 | 2.813
452.677 | 5.9117 | 1.2907 | 2.8031 | 2.8128
452.776 | 5.9107 | 1.2881 | 2.8027 | 2.8128
452.877 | 5.9117 | 1.2914 | 2.8027 | 2.8126
452.976 | 5.9098 | 1.2894 | 2.8025 | 2.8126
453.076 | 5.9088 | 1.292 | 2.8022 | 2.8122
453.177 | 5.913 | 1.2874 | 2.802 | 2.8122
453.276 | 5.9048 | 1.292 | 2.802 | 2.8121
453.376 | 5.9134 | 1.2907 | 2.8017 | 2.8119
453.476 | 5.9104 | 1.2934 | 2.8017 | 2.8115
453.577 | 5.9075 | 1.2907 | 2.8013 | 2.8114
453.677 | 5.9048 | 1.294 | 2.8013 | 2.8113
453.776 | 5.9065 | 1.2927 | 2.8013 | 2.8112
453.876 | 5.9058 | 1.2901 | 2.801 | 2.8109
453.976 | 5.9078 | 1.292 | 2.8009 | 2.8108
454.077 | 5.9061 | 1.292 | 2.8005 | 2.8108
454.177 | 5.9075 | 1.296 | 2.8004 | 2.8106
454.277 | 5.9015 | 1.2947 | 2.7999 | 2.8105
454.376 | 5.9035 | 1.294 | 2.7999 | 2.8103
454.476 | 5.9025 | 1.294 | 2.7998 | 2.8099
454.576 | 5.9035 | 1.294 | 2.7998 | 2.8098
454.677 | 5.9002 | 1.2934 | 2.7998 | 2.8098
454.777 | 5.9009 | 1.292 | 2.7995 | 2.8095
454.876 | 5.9025 | 1.296 | 2.7995 | 2.8095
454.977 | 5.9015 | 1.296 | 2.7993 | 2.8093
455.076 | 5.9015 | 1.2966 | 2.7991 | 2.8093
455.177 | 5.9002 | 1.296 | 2.7988 | 2.809
455.277 | 5.8992 | 1.2966 | 2.7985 | 2.8088
455.376 | 5.8986 | 1.2953 | 2.7983 | 2.8088
455.477 | 5.8979 | 1.2966 | 2.7983 | 2.8087
455.576 | 5.9052 | 1.2953 | 2.7983 | 2.8084
455.677 | 5.9019 | 1.2953 | 2.7982 | 2.8084
455.776 | 5.8992 | 1.298 | 2.798 | 2.8082
455.876 | 5.9029 | 1.294 | 2.7978 | 2.808
455.977 | 5.9055 | 1.2993 | 2.7977 | 2.8078
456.077 | 5.8979 | 1.2973 | 2.7976 | 2.8078
456.177 | 5.896 | 1.294 | 2.7972 | 2.8075
456.276 | 5.8963 | 1.2947 | 2.7969 | 2.8074
456.376 | 5.9038 | 1.296 | 2.7967 | 2.8073
456.477 | 5.9015 | 1.2973 | 2.7966 | 2.8071
456.576 | 5.8992 | 1.2993 | 2.7963 | 2.8069
456.677 | 5.9045 | 1.2993 | 2.7963 | 2.8069
456.777 | 5.9019 | 1.2993 | 2.7963 | 2.8065
456.877 | 5.9012 | 1.2999 | 2.7963 | 2.8064
456.976 | 5.8973 | 1.2986 | 2.796 | 2.8063
457.077 | 5.8956 | 1.2986 | 2.7959 | 2.8061
457.177 | 5.8943 | 1.3006 | 2.7956 | 2.8061
457.276 | 5.896 | 1.3052 | 2.7953 | 2.8057
457.376 | 5.8973 | 1.2993 | 2.795 | 2.8055
457.476 | 5.8983 | 1.3026 | 2.7946 | 2.8054
457.577 | 5.8943 | 1.3019 | 2.7946 | 2.8053
457.677 | 5.894 | 1.3032 | 2.7945 | 2.8053
457.776 | 5.8923 | 1.3032 | 2.7944 | 2.8051
457.876 | 5.8917 | 1.3045 | 2.7944 | 2.8046
457.976 | 5.8894 | 1.3039 | 2.7944 | 2.8046
458.077 | 5.894 | 1.3032 | 2.7941 | 2.8046
458.177 | 5.8884 | 1.3059 | 2.794 | 2.8042
458.277 | 5.894 | 1.3019 | 2.7938 | 2.8042
458.376 | 5.8831 | 1.3039 | 2.7936 | 2.8041
458.476 | 5.8874 | 1.3059 | 2.7931 | 2.804
458.576 | 5.8877 | 1.3032 | 2.7931 | 2.8037
458.677 | 5.8887 | 1.3052 | 2.793 | 2.8037
458.777 | 5.894 | 1.3045 | 2.7929 | 2.8036
458.876 | 5.8867 | 1.3059 | 2.7926 | 2.8033
458.977 | 5.8904 | 1.3039 | 2.7926 | 2.8031
459.076 | 5.8884 | 1.3059 | 2.7926 | 2.803
459.177 | 5.8913 | 1.2999 | 2.7925 | 2.8027
459.277 | 5.8884 | 1.3039 | 2.7924 | 2.8027
459.376 | 5.8907 | 1.3052 | 2.7922 | 2.8024
459.477 | 5.8884 | 1.3085 | 2.7917 | 2.8024
459.576 | 5.8867 | 1.3085 | 2.7915 | 2.8023
459.677 | 5.8821 | 1.3065 | 2.7915 | 2.8022
459.776 | 5.8874 | 1.3052 | 2.7913 | 2.802
459.876 | 5.893 | 1.3065 | 2.7911 | 2.8018
459.977 | 5.8831 | 1.3085 | 2.791 | 2.8015
460.076 | 5.8835 | 1.3078 | 2.791 | 2.8014
460.177 | 5.8818 | 1.3091 | 2.7908 | 2.8012
460.276 | 5.8818 | 1.3085 | 2.7906 | 2.8011
460.376 | 5.8861 | 1.3085 | 2.7906 | 2.8009
460.477 | 5.8854 | 1.3091 | 2.7902 | 2.8009
460.576 | 5.8812 | 1.3072 | 2.7899 | 2.8009
460.677 | 5.8913 | 1.3124 | 2.7897 | 2.8006
460.776 | 5.889 | 1.3118 | 2.7896 | 2.8004
460.877 | 5.8808 | 1.3118 | 2.7894 | 2.8002
460.976 | 5.8825 | 1.3078 | 2.7892 | 2.8001
461.076 | 5.8792 | 1.3091 | 2.7892 | 2.8
461.177 | 5.8844 | 1.3124 | 2.7892 | 2.7999
461.276 | 5.8798 | 1.3118 | 2.789 | 2.7995
461.376 | 5.8779 | 1.3124 | 2.7888 | 2.7994
461.476 | 5.8848 | 1.3118 | 2.7887 | 2.7993
461.577 | 5.8808 | 1.3111 | 2.7886 | 2.799
461.677 | 5.8792 | 1.3111 | 2.7881 | 2.7989
461.776 | 5.8795 | 1.3098 | 2.7878 | 2.7988
461.876 | 5.8779 | 1.3098 | 2.7877 | 2.7986
461.976 | 5.8736 | 1.3105 | 2.7874 | 2.7985
462.077 | 5.8769 | 1.3164 | 2.7873 | 2.7984
462.176 | 5.8769 | 1.3151 | 2.7873 | 2.7984
462.277 | 5.8785 | 1.317 | 2.7872 | 2.798
462.376 | 5.8716 | 1.3144 | 2.7871 | 2.7979
462.476 | 5.8752 | 1.3144 | 2.787 | 2.7975
462.576 | 5.8779 | 1.3177 | 2.7868 | 2.7975
462.677 | 5.8752 | 1.3144 | 2.7868 | 2.7974
462.777 | 5.8785 | 1.3151 | 2.7864 | 2.7972
462.876 | 5.8729 | 1.3144 | 2.7863 | 2.797
462.977 | 5.8792 | 1.3151 | 2.7858 | 2.7969
463.076 | 5.8739 | 1.3144 | 2.7857 | 2.7969
463.177 | 5.872 | 1.3144 | 2.7857 | 2.7965
463.277 | 5.8736 | 1.3151 | 2.7856 | 2.7963
463.377 | 5.872 | 1.3183 | 2.7855 | 2.7963
463.477 | 5.8756 | 1.3144 | 2.7855 | 2.796
463.576 | 5.8752 | 1.3177 | 2.7851 | 2.796
463.677 | 5.8677 | 1.317 | 2.7848 | 2.7957
463.776 | 5.8693 | 1.317 | 2.7848 | 2.7957
463.876 | 5.8733 | 1.317 | 2.7843 | 2.7955
463.977 | 5.8683 | 1.3164 | 2.7842 | 2.7953
464.076 | 5.8674 | 1.3197 | 2.784 | 2.7953
464.177 | 5.8723 | 1.3164 | 2.7839 | 2.7952
464.276 | 5.8723 | 1.3183 | 2.7838 | 2.7949
464.376 | 5.8746 | 1.317 | 2.7838 | 2.7946
464.477 | 5.869 | 1.3197 | 2.7837 | 2.7946
464.576 | 5.871 | 1.3164 | 2.7836 | 2.7944
464.677 | 5.8693 | 1.321 | 2.7833 | 2.7941
464.776 | 5.8624 | 1.3197 | 2.7833 | 2.794
464.877 | 5.868 | 1.3203 | 2.7826 | 2.794
464.976 | 5.8651 | 1.3203 | 2.7825 | 2.7939
465.076 | 5.867 | 1.321 | 2.7825 | 2.7938
465.177 | 5.8697 | 1.3197 | 2.7823 | 2.7936
465.276 | 5.8651 | 1.319 | 2.7821 | 2.7933
465.376 | 5.8654 | 1.3203 | 2.7819 | 2.7932
465.477 | 5.868 | 1.319 | 2.7819 | 2.7931
465.577 | 5.8667 | 1.3216 | 2.7819 | 2.7929
465.677 | 5.868 | 1.3229 | 2.7818 | 2.7927
465.776 | 5.8618 | 1.3197 | 2.7815 | 2.7924
465.876 | 5.8624 | 1.3229 | 2.7815 | 2.7923
465.977 | 5.8664 | 1.3236 | 2.7814 | 2.7923
466.077 | 5.8647 | 1.3216 | 2.7807 | 2.792
466.176 | 5.8562 | 1.3223 | 2.7804 | 2.792
466.277 | 5.8644 | 1.3229 | 2.7804 | 2.7918
466.376 | 5.8637 | 1.3256 | 2.7802 | 2.7917
466.476 | 5.8634 | 1.3229 | 2.7801 | 2.7915
466.576 | 5.8608 | 1.3236 | 2.78 | 2.7911
466.677 | 5.8677 | 1.3236 | 2.78 | 2.7911
466.777 | 5.8604 | 1.3262 | 2.7799 | 2.7911
466.876 | 5.8608 | 1.3262 | 2.7798 | 2.7908
466.977 | 5.8621 | 1.3229 | 2.7796 | 2.7905
467.076 | 5.8595 | 1.3223 | 2.7795 | 2.7905
467.177 | 5.8562 | 1.3262 | 2.7788 | 2.7905
467.276 | 5.8651 | 1.3269 | 2.7786 | 2.7901
467.377 | 5.8631 | 1.3256 | 2.7784 | 2.7901
467.477 | 5.8575 | 1.3289 | 2.7783 | 2.7898
467.576 | 5.8604 | 1.3256 | 2.7783 | 2.7898
467.677 | 5.8575 | 1.3256 | 2.7783 | 2.7894
467.776 | 5.8588 | 1.3282 | 2.7783 | 2.7892
467.876 | 5.8618 | 1.3289 | 2.7781 | 2.789
467.977 | 5.8598 | 1.3249 | 2.7781 | 2.789
468.076 | 5.8519 | 1.3275 | 2.7778 | 2.7889
468.177 | 5.8516 | 1.3275 | 2.7771 | 2.7885
468.276 | 5.8595 | 1.3262 | 2.7771 | 2.7885
468.377 | 5.8549 | 1.3282 | 2.7769 | 2.7883
468.477 | 5.8519 | 1.3302 | 2.7767 | 2.7882
468.576 | 5.8568 | 1.3308 | 2.7764 | 2.7881
468.677 | 5.8552 | 1.3282 | 2.7764 | 2.7877
468.776 | 5.8568 | 1.3282 | 2.7764 | 2.7876
468.877 | 5.8499 | 1.3295 | 2.7764 | 2.7875
468.976 | 5.8516 | 1.3315 | 2.7764 | 2.7875
469.076 | 5.8503 | 1.3295 | 2.7759 | 2.7871
469.177 | 5.8526 | 1.3282 | 2.7759 | 2.7871
469.276 | 5.8483 | 1.3282 | 2.7752 | 2.7869
469.376 | 5.8522 | 1.3282 | 2.7752 | 2.7867
469.477 | 5.8522 | 1.3302 | 2.7751 | 2.7866
469.577 | 5.8549 | 1.3282 | 2.7749 | 2.7864
469.677 | 5.8473 | 1.3322 | 2.7749 | 2.7864
469.776 | 5.8489 | 1.3315 | 2.7745 | 2.786
469.876 | 5.8506 | 1.3302 | 2.7745 | 2.7859
469.976 | 5.8509 | 1.3308 | 2.7745 | 2.7858
470.077 | 5.8555 | 1.3315 | 2.7745 | 2.7855
470.176 | 5.8506 | 1.3315 | 2.7742 | 2.7854
470.277 | 5.8499 | 1.3348 | 2.7741 | 2.7852
470.376 | 5.8486 | 1.3322 | 2.7734 | 2.7852
470.476 | 5.8453 | 1.3348 | 2.7732 | 2.7851
470.576 | 5.8539 | 1.3308 | 2.7732 | 2.7848
470.676 | 5.8496 | 1.3348 | 2.7729 | 2.7848
470.777 | 5.8499 | 1.3348 | 2.7728 | 2.7845
470.876 | 5.8503 | 1.3335 | 2.7728 | 2.7844
470.977 | 5.8473 | 1.3335 | 2.7728 | 2.7841
471.076 | 5.8486 | 1.3341 | 2.7728 | 2.784
471.177 | 5.8443 | 1.3348 | 2.7725 | 2.7837
471.276 | 5.846 | 1.3374 | 2.7723 | 2.7836
471.376 | 5.8447 | 1.3348 | 2.7721 | 2.7834
471.477 | 5.843 | 1.3387 | 2.7715 | 2.7832
471.576 | 5.8443 | 1.3394 | 2.7715 | 2.7831
471.677 | 5.8437 | 1.3374 | 2.7711 | 2.783
471.776 | 5.8463 | 1.3341 | 2.7711 | 2.7829
471.876 | 5.8401 | 1.3368 | 2.7711 | 2.7827
471.977 | 5.8437 | 1.3381 | 2.7708 | 2.7825
472.076 | 5.8381 | 1.3368 | 2.7708 | 2.7824
472.177 | 5.8397 | 1.3374 | 2.7708 | 2.7821
472.276 | 5.8341 | 1.3368 | 2.7708 | 2.782
472.376 | 5.8365 | 1.3368 | 2.7704 | 2.7819
472.477 | 5.8414 | 1.3407 | 2.7704 | 2.7818
472.576 | 5.8374 | 1.3368 | 2.7697 | 2.7815
472.677 | 5.8355 | 1.3381 | 2.7695 | 2.7813
472.776 | 5.8371 | 1.3374 | 2.7693 | 2.781
472.877 | 5.8388 | 1.3394 | 2.7692 | 2.7809
472.976 | 5.8368 | 1.3394 | 2.7692 | 2.7809
473.076 | 5.8315 | 1.3414 | 2.7692 | 2.7807
473.177 | 5.8358 | 1.34 | 2.7692 | 2.7805
473.276 | 5.8361 | 1.3381 | 2.7692 | 2.7804
473.376 | 5.8358 | 1.3407 | 2.7688 | 2.7803
473.476 | 5.8325 | 1.3394 | 2.7687 | 2.78
473.577 | 5.8345 | 1.34 | 2.7685 | 2.7799
473.677 | 5.8318 | 1.3433 | 2.768 | 2.7797
473.776 | 5.8368 | 1.342 | 2.7679 | 2.7797
473.876 | 5.8322 | 1.3394 | 2.7676 | 2.7795
473.976 | 5.8341 | 1.34 | 2.7675 | 2.7793
474.076 | 5.8358 | 1.3394 | 2.7673 | 2.7793
474.177 | 5.8358 | 1.34 | 2.7673 | 2.779
474.277 | 5.8371 | 1.3433 | 2.7673 | 2.7787
474.376 | 5.8299 | 1.3427 | 2.7673 | 2.7787
474.476 | 5.8315 | 1.344 | 2.7671 | 2.7785
474.576 | 5.8371 | 1.3427 | 2.7668 | 2.7783
474.676 | 5.8318 | 1.344 | 2.7668 | 2.7783
474.777 | 5.8318 | 1.346 | 2.7661 | 2.778
474.876 | 5.8345 | 1.344 | 2.7661 | 2.7779
474.977 | 5.8302 | 1.3453 | 2.7658 | 2.7778
475.076 | 5.8302 | 1.3446 | 2.7657 | 2.7775
475.177 | 5.8315 | 1.3466 | 2.7655 | 2.7774
475.276 | 5.8348 | 1.3453 | 2.7655 | 2.7773
475.377 | 5.8286 | 1.346 | 2.7655 | 2.777
475.477 | 5.8312 | 1.3473 | 2.765 | 2.7768
475.576 | 5.8286 | 1.346 | 2.765 | 2.7767
475.677 | 5.8263 | 1.344 | 2.7648 | 2.7764
475.776 | 5.8315 | 1.3466 | 2.7648 | 2.7764
475.876 | 5.8243 | 1.3492 | 2.7644 | 2.7762
475.977 | 5.8302 | 1.3492 | 2.7643 | 2.7761
476.076 | 5.8249 | 1.346 | 2.7639 | 2.7761
476.177 | 5.8233 | 1.3492 | 2.7638 | 2.7757
476.276 | 5.8236 | 1.3486 | 2.7638 | 2.7757
476.377 | 5.8226 | 1.3479 | 2.7638 | 2.7753
476.477 | 5.8276 | 1.3492 | 2.7638 | 2.7752
476.576 | 5.8226 | 1.3479 | 2.7635 | 2.775
476.677 | 5.8223 | 1.3499 | 2.7635 | 2.7749
476.776 | 5.8223 | 1.3479 | 2.7632 | 2.7748
476.877 | 5.8223 | 1.3486 | 2.7627 | 2.7746
476.976 | 5.8194 | 1.3479 | 2.7624 | 2.7744
477.076 | 5.8233 | 1.3492 | 2.7621 | 2.7743
477.177 | 5.8197 | 1.3525 | 2.7621 | 2.7742
477.276 | 5.8256 | 1.3525 | 2.7621 | 2.774
477.376 | 5.8233 | 1.3519 | 2.7617 | 2.7738
477.477 | 5.82 | 1.3512 | 2.7617 | 2.7736
477.577 | 5.8197 | 1.3525 | 2.7617 | 2.7735
477.677 | 5.8197 | 1.3525 | 2.7617 | 2.7734
477.776 | 5.8184 | 1.3512 | 2.7617 | 2.7732
477.876 | 5.819 | 1.3519 | 2.7615 | 2.7731
477.977 | 5.8151 | 1.3525 | 2.7609 | 2.7728
478.077 | 5.8197 | 1.3538 | 2.7606 | 2.7727
478.176 | 5.8194 | 1.3532 | 2.7604 | 2.7725
478.277 | 5.8164 | 1.3552 | 2.7602 | 2.7723
478.376 | 5.8184 | 1.3519 | 2.76 | 2.7722
478.476 | 5.8187 | 1.3538 | 2.76 | 2.7721
478.576 | 5.8213 | 1.3545 | 2.76 | 2.7719
478.676 | 5.82 | 1.3558 | 2.76 | 2.7717
478.777 | 5.818 | 1.3519 | 2.7597 | 2.7715
478.876 | 5.819 | 1.3519 | 2.7597 | 2.7713
478.977 | 5.8184 | 1.3545 | 2.7595 | 2.7712
479.076 | 5.8184 | 1.3552 | 2.7588 | 2.771
479.177 | 5.8128 | 1.3506 | 2.7586 | 2.7709
479.276 | 5.8111 | 1.3558 | 2.7585 | 2.7706
479.378 | 5.8065 | 1.3552 | 2.7584 | 2.7706
479.477 | 5.8148 | 1.3545 | 2.7582 | 2.7703
479.576 | 5.8148 | 1.3571 | 2.7582 | 2.7702
479.677 | 5.8157 | 1.3571 | 2.7582 | 2.77
479.776 | 5.8121 | 1.3591 | 2.7582 | 2.7699
479.876 | 5.8125 | 1.3578 | 2.7581 | 2.7697
479.977 | 5.8079 | 1.3578 | 2.758 | 2.7696
480.076 | 5.8098 | 1.3578 | 2.7577 | 2.7693
480.177 | 5.8079 | 1.3565 | 2.7568 | 2.7692
480.276 | 5.8138 | 1.3578 | 2.7568 | 2.769
480.376 | 5.8082 | 1.3571 | 2.7567 | 2.7688
480.477 | 5.8102 | 1.3591 | 2.7566 | 2.7688
480.576 | 5.819 | 1.3591 | 2.7564 | 2.7687
480.677 | 5.8095 | 1.3584 | 2.7564 | 2.7683
480.776 | 5.8102 | 1.3558 | 2.7564 | 2.7683
480.877 | 5.8131 | 1.3604 | 2.7563 | 2.7681
480.976 | 5.8098 | 1.3591 | 2.7562 | 2.768
481.076 | 5.8069 | 1.3571 | 2.7559 | 2.7677
481.177 | 5.8118 | 1.3611 | 2.7559 | 2.7676
481.276 | 5.8108 | 1.3598 | 2.755 | 2.7675
481.376 | 5.8032 | 1.3624 | 2.7548 | 2.7672
481.477 | 5.8102 | 1.3598 | 2.7547 | 2.767
481.577 | 5.8154 | 1.3604 | 2.7546 | 2.7668
481.677 | 5.8052 | 1.3604 | 2.7545 | 2.7667
481.776 | 5.8032 | 1.3611 | 2.7545 | 2.7664
481.876 | 5.8039 | 1.3617 | 2.7545 | 2.7663
481.977 | 5.8072 | 1.3598 | 2.7544 | 2.7662
482.077 | 5.8 | 1.3604 | 2.7542 | 2.766
482.177 | 5.8032 | 1.3637 | 2.7541 | 2.7659
482.277 | 5.8042 | 1.3637 | 2.7538 | 2.7657
482.376 | 5.8009 | 1.3617 | 2.7532 | 2.7656
482.477 | 5.8019 | 1.3637 | 2.7529 | 2.7653
482.576 | 5.8009 | 1.3644 | 2.7527 | 2.7652
482.676 | 5.7986 | 1.3624 | 2.7527 | 2.765
482.777 | 5.8013 | 1.3611 | 2.7523 | 2.7648
482.876 | 5.799 | 1.3677 | 2.7523 | 2.7646
482.977 | 5.7963 | 1.3663 | 2.7523 | 2.7646
483.076 | 5.8036 | 1.3631 | 2.7523 | 2.7646
483.177 | 5.8 | 1.3644 | 2.7523 | 2.7646
483.276 | 5.7986 | 1.3657 | 2.7523 | 2.7646
483.377 | 5.7927 | 1.3663 | 2.7523 | 2.7646
483.477 | 5.8006 | 1.3657 | 2.7515 | 2.7636
483.576 | 5.7963 | 1.3663 | 2.7515 | 2.7636
483.677 | 5.7937 | 1.369 | 2.7515 | 2.7636
483.776 | 5.7957 | 1.3663 | 2.7515 | 2.7636
483.876 | 5.7931 | 1.3677 | 2.7515 | 2.7636
483.977 | 5.7986 | 1.3657 | 2.7515 | 2.7636
484.076 | 5.7934 | 1.3696 | 2.7506 | 2.7627
484.177 | 5.7931 | 1.3709 | 2.7506 | 2.7627
484.276 | 5.796 | 1.3683 | 2.7505 | 2.7627
484.377 | 5.8016 | 1.3696 | 2.7503 | 2.7627
484.477 | 5.7934 | 1.3683 | 2.7502 | 2.7627
484.576 | 5.7914 | 1.369 | 2.7502 | 2.7627
484.677 | 5.7937 | 1.369 | 2.7502 | 2.7627
484.776 | 5.7908 | 1.3716 | 2.7502 | 2.7627
484.877 | 5.7904 | 1.3677 | 2.7494 | 2.7627
484.976 | 5.7957 | 1.3703 | 2.7486 | 2.7617
485.077 | 5.7908 | 1.3677 | 2.7486 | 2.761
485.177 | 5.7904 | 1.3696 | 2.7486 | 2.761
485.276 | 5.7842 | 1.3709 | 2.7486 | 2.7607
485.376 | 5.7891 | 1.369 | 2.7486 | 2.7606
485.477 | 5.7924 | 1.3709 | 2.7486 | 2.7606
485.577 | 5.7891 | 1.3696 | 2.7475 | 2.7603
485.677 | 5.7888 | 1.3736 | 2.7475 | 2.7602
485.776 | 5.7894 | 1.3769 | 2.7471 | 2.76
485.876 | 5.7852 | 1.3723 | 2.7471 | 2.7599
485.977 | 5.794 | 1.3723 | 2.7471 | 2.7599
486.076 | 5.7888 | 1.3696 | 2.7468 | 2.7596
486.177 | 5.7901 | 1.3729 | 2.7468 | 2.7594
486.277 | 5.7848 | 1.3749 | 2.7468 | 2.7591
486.376 | 5.7865 | 1.3755 | 2.7468 | 2.7591
486.477 | 5.7881 | 1.3736 | 2.7467 | 2.759
486.576 | 5.7885 | 1.3755 | 2.7465 | 2.7587
486.676 | 5.7914 | 1.3723 | 2.746 | 2.7586
486.777 | 5.7848 | 1.3742 | 2.7457 | 2.7583
486.876 | 5.7865 | 1.3742 | 2.7455 | 2.7581
486.977 | 5.7809 | 1.3729 | 2.7451 | 2.7581
487.076 | 5.7891 | 1.3762 | 2.7451 | 2.7579
487.177 | 5.7796 | 1.3742 | 2.7451 | 2.7578
487.276 | 5.7875 | 1.3749 | 2.7451 | 2.7576
487.377 | 5.7816 | 1.3755 | 2.745 | 2.7573
487.477 | 5.7832 | 1.3801 | 2.7448 | 2.7572
487.576 | 5.7888 | 1.3788 | 2.7448 | 2.757
487.677 | 5.7783 | 1.3775 | 2.7446 | 2.7569
487.776 | 5.7829 | 1.3729 | 2.7439 | 2.7566
487.876 | 5.7829 | 1.3775 | 2.7437 | 2.7563
487.977 | 5.7819 | 1.3775 | 2.7435 | 2.7563
488.076 | 5.7835 | 1.3788 | 2.7431 | 2.7561
488.177 | 5.7779 | 1.3788 | 2.743 | 2.756
488.276 | 5.7802 | 1.3801 | 2.7429 | 2.7559
488.377 | 5.7776 | 1.3782 | 2.7429 | 2.7555
488.477 | 5.7783 | 1.3775 | 2.7429 | 2.7555
488.576 | 5.7753 | 1.3775 | 2.7429 | 2.7552
488.677 | 5.7766 | 1.3775 | 2.7429 | 2.7552
488.776 | 5.7783 | 1.3788 | 2.7427 | 2.755
488.877 | 5.7753 | 1.3775 | 2.7419 | 2.7547
488.976 | 5.7819 | 1.3775 | 2.7417 | 2.7547
489.077 | 5.7802 | 1.3821 | 2.7416 | 2.7544
489.177 | 5.776 | 1.3821 | 2.7416 | 2.7543
489.276 | 5.7694 | 1.3815 | 2.7412 | 2.7543
489.376 | 5.7727 | 1.3795 | 2.7411 | 2.7542
489.477 | 5.7714 | 1.3755 | 2.7411 | 2.7537
489.577 | 5.7753 | 1.3815 | 2.7411 | 2.7537
489.677 | 5.7694 | 1.3808 | 2.7411 | 2.7534
489.776 | 5.7694 | 1.3815 | 2.7409 | 2.7533
489.876 | 5.7671 | 1.3815 | 2.7408 | 2.7532
489.977 | 5.7737 | 1.3801 | 2.7401 | 2.7528
490.077 | 5.7694 | 1.3847 | 2.7399 | 2.7527
490.177 | 5.7704 | 1.3834 | 2.7398 | 2.7527
490.277 | 5.772 | 1.3854 | 2.7395 | 2.7526
490.376 | 5.772 | 1.3854 | 2.7393 | 2.7524
490.477 | 5.7645 | 1.3854 | 2.7393 | 2.7522
490.576 | 5.7756 | 1.3821 | 2.7393 | 2.752
490.677 | 5.77 | 1.3808 | 2.7393 | 2.7518
490.777 | 5.7707 | 1.3841 | 2.7393 | 2.7518
490.876 | 5.7677 | 1.3861 | 2.7393 | 2.7518
490.977 | 5.7707 | 1.3841 | 2.7393 | 2.7518
491.076 | 5.7674 | 1.3867 | 2.7393 | 2.7518
491.177 | 5.77 | 1.3841 | 2.7382 | 2.7518
491.276 | 5.7651 | 1.3847 | 2.7382 | 2.7518
491.378 | 5.771 | 1.3841 | 2.7382 | 2.7518
491.477 | 5.7648 | 1.3874 | 2.7382 | 2.7518
491.576 | 5.7638 | 1.388 | 2.7382 | 2.7518
491.677 | 5.7654 | 1.388 | 2.7382 | 2.7518
491.776 | 5.7674 | 1.3821 | 2.7382 | 2.7518
491.876 | 5.7654 | 1.3861 | 2.7382 | 2.7518
491.977 | 5.7615 | 1.3874 | 2.7366 | 2.7499
492.076 | 5.7668 | 1.3907 | 2.7363 | 2.7499
492.177 | 5.7648 | 1.3874 | 2.7363 | 2.7499
492.276 | 5.7677 | 1.3893 | 2.7363 | 2.7499
492.377 | 5.7638 | 1.388 | 2.7363 | 2.7499
492.477 | 5.7625 | 1.3861 | 2.7363 | 2.7499
492.577 | 5.7615 | 1.3913 | 2.7363 | 2.7499
492.677 | 5.7651 | 1.3874 | 2.7352 | 2.7487
492.777 | 5.7645 | 1.3874 | 2.735 | 2.7483
492.877 | 5.7654 | 1.3867 | 2.735 | 2.7482
492.976 | 5.7641 | 1.39 | 2.7349 | 2.748
493.077 | 5.7585 | 1.3933 | 2.7348 | 2.7479
493.177 | 5.7645 | 1.3926 | 2.7344 | 2.7478
493.277 | 5.7625 | 1.394 | 2.7339 | 2.7475
493.376 | 5.7585 | 1.3893 | 2.7337 | 2.7474
493.476 | 5.7612 | 1.3907 | 2.7336 | 2.7474
493.577 | 5.7553 | 1.392 | 2.7335 | 2.7471
493.677 | 5.7612 | 1.3933 | 2.7332 | 2.7468
493.776 | 5.7539 | 1.39 | 2.7332 | 2.7465
493.876 | 5.7562 | 1.392 | 2.7332 | 2.7465
493.977 | 5.7546 | 1.3933 | 2.7332 | 2.7463
494.076 | 5.7592 | 1.3959 | 2.7329 | 2.7461
494.177 | 5.7559 | 1.392 | 2.7329 | 2.746
494.277 | 5.7569 | 1.39 | 2.7322 | 2.7458
494.376 | 5.7589 | 1.3926 | 2.7321 | 2.7458
494.477 | 5.7556 | 1.3946 | 2.7318 | 2.7456
494.576 | 5.753 | 1.394 | 2.7316 | 2.7454
494.677 | 5.7536 | 1.3966 | 2.7314 | 2.7452
494.776 | 5.7559 | 1.3959 | 2.7314 | 2.7452
494.876 | 5.7585 | 1.3972 | 2.7314 | 2.7448
494.977 | 5.7539 | 1.3926 | 2.7314 | 2.7446
495.076 | 5.7533 | 1.3946 | 2.7314 | 2.7445
495.177 | 5.7543 | 1.3933 | 2.731 | 2.7442
495.276 | 5.7549 | 1.3959 | 2.731 | 2.7442
495.378 | 5.7503 | 1.3959 | 2.7304 | 2.744
495.477 | 5.7553 | 1.3972 | 2.73 | 2.744
495.576 | 5.7543 | 1.3986 | 2.73 | 2.7436
495.677 | 5.7523 | 1.394 | 2.7298 | 2.7434
495.776 | 5.7493 | 1.4025 | 2.7296 | 2.7434
495.876 | 5.7516 | 1.3979 | 2.7293 | 2.7432
495.977 | 5.7493 | 1.3946 | 2.7293 | 2.7428
496.077 | 5.7493 | 1.3979 | 2.7293 | 2.7428
496.177 | 5.7447 | 1.3953 | 2.7291 | 2.7424
496.276 | 5.7484 | 1.3966 | 2.7291 | 2.7424
496.377 | 5.7507 | 1.3999 | 2.729 | 2.7422
496.477 | 5.747 | 1.3999 | 2.7281 | 2.7421
496.576 | 5.752 | 1.3986 | 2.7279 | 2.7419
496.677 | 5.7444 | 1.3979 | 2.7279 | 2.7419
496.776 | 5.7431 | 1.3992 | 2.7279 | 2.7415
496.877 | 5.7441 | 1.4005 | 2.7277 | 2.7414
496.976 | 5.7461 | 1.3999 | 2.7274 | 2.7414
497.077 | 5.7464 | 1.4025 | 2.7274 | 2.741
497.177 | 5.7434 | 1.3992 | 2.7274 | 2.7409
497.276 | 5.7405 | 1.4005 | 2.7274 | 2.7406
497.376 | 5.7431 | 1.4032 | 2.7272 | 2.7406
497.477 | 5.7401 | 1.4032 | 2.7272 | 2.7404
497.577 | 5.7451 | 1.4032 | 2.7262 | 2.7403
497.677 | 5.7418 | 1.4018 | 2.7261 | 2.7401
497.777 | 5.7405 | 1.4018 | 2.726 | 2.74
497.876 | 5.7434 | 1.4018 | 2.7259 | 2.7399
497.977 | 5.7431 | 1.4025 | 2.7257 | 2.7398
498.076 | 5.7408 | 1.3986 | 2.7257 | 2.7393
498.177 | 5.7408 | 1.3999 | 2.7257 | 2.7392
498.277 | 5.7388 | 1.4032 | 2.7256 | 2.739
498.376 | 5.7385 | 1.4018 | 2.7256 | 2.7389
498.476 | 5.7405 | 1.4064 | 2.7252 | 2.7387
498.576 | 5.7391 | 1.4038 | 2.7252 | 2.7385
498.677 | 5.7391 | 1.4058 | 2.7244 | 2.7385
498.776 | 5.7382 | 1.4038 | 2.7243 | 2.7382
498.877 | 5.7345 | 1.4045 | 2.7243 | 2.7382
498.977 | 5.7411 | 1.4058 | 2.724 | 2.7378
499.076 | 5.7359 | 1.4051 | 2.7238 | 2.7378
499.177 | 5.7378 | 1.4078 | 2.7238 | 2.7375
499.276 | 5.7408 | 1.4045 | 2.7238 | 2.7373
499.376 | 5.7375 | 1.4051 | 2.7238 | 2.7371
499.477 | 5.7414 | 1.4018 | 2.7237 | 2.737
499.576 | 5.7342 | 1.4032 | 2.7234 | 2.7369
499.677 | 5.7388 | 1.4058 | 2.7233 | 2.7366
499.776 | 5.7401 | 1.4071 | 2.7227 | 2.7366
499.877 | 5.7385 | 1.4084 | 2.7224 | 2.7362
499.977 | 5.7378 | 1.4051 | 2.722 | 2.7361
500.077 | 5.7303 | 1.4084 | 2.7219 | 2.736
500.177 | 5.7309 | 1.4058 | 2.7219 | 2.7357
500.276 | 5.7309 | 1.4091 | 2.7219 | 2.7355
500.377 | 5.7286 | 1.4078 | 2.7219 | 2.7355
500.477 | 5.7332 | 1.4084 | 2.7218 | 2.7352
500.576 | 5.7286 | 1.4064 | 2.7216 | 2.735
500.677 | 5.7319 | 1.4084 | 2.7214 | 2.7348
500.776 | 5.7326 | 1.411 | 2.7211 | 2.7347
500.876 | 5.7296 | 1.4091 | 2.7202 | 2.7345
500.976 | 5.7286 | 1.4071 | 2.7202 | 2.7344
501.077 | 5.7306 | 1.4091 | 2.72 | 2.7342
501.177 | 5.727 | 1.4117 | 2.7199 | 2.7342
501.276 | 5.7247 | 1.4117 | 2.7197 | 2.7341
501.376 | 5.7257 | 1.411 | 2.7197 | 2.7338
501.477 | 5.7263 | 1.4117 | 2.7197 | 2.7336
501.577 | 5.7263 | 1.4104 | 2.7197 | 2.7332
501.677 | 5.7234 | 1.4117 | 2.7195 | 2.7332
501.776 | 5.7214 | 1.4117 | 2.7194 | 2.733
501.876 | 5.724 | 1.4137 | 2.7192 | 2.7329
501.977 | 5.7276 | 1.411 | 2.7185 | 2.7327
502.076 | 5.724 | 1.4137 | 2.7183 | 2.7325
502.176 | 5.7234 | 1.4143 | 2.7182 | 2.7323
502.277 | 5.723 | 1.411 | 2.718 | 2.7323
502.376 | 5.7224 | 1.4143 | 2.7178 | 2.7321
502.477 | 5.7276 | 1.4183 | 2.7178 | 2.7319
502.576 | 5.7267 | 1.413 | 2.7178 | 2.7317
502.677 | 5.7263 | 1.413 | 2.7177 | 2.7314
502.776 | 5.7224 | 1.4124 | 2.7177 | 2.7312
502.876 | 5.723 | 1.417 | 2.7177 | 2.7311
502.977 | 5.7201 | 1.4137 | 2.7166 | 2.7311
503.076 | 5.7181 | 1.415 | 2.7166 | 2.7309
503.177 | 5.7201 | 1.411 | 2.7165 | 2.7306
503.276 | 5.7237 | 1.4143 | 2.7162 | 2.7306
503.378 | 5.7204 | 1.4176 | 2.716 | 2.7304
503.477 | 5.7181 | 1.417 | 2.7157 | 2.7302
503.576 | 5.7221 | 1.4163 | 2.7157 | 2.7298
503.677 | 5.7152 | 1.4183 | 2.7157 | 2.7295
503.776 | 5.7171 | 1.4163 | 2.7157 | 2.7295
503.877 | 5.7148 | 1.4156 | 2.7157 | 2.7295
503.977 | 5.7188 | 1.4183 | 2.7154 | 2.7292
504.076 | 5.7175 | 1.4209 | 2.7148 | 2.7292
504.177 | 5.7142 | 1.4156 | 2.7146 | 2.7289
504.276 | 5.7119 | 1.4196 | 2.7145 | 2.7287
504.377 | 5.7165 | 1.4176 | 2.7143 | 2.7287
504.477 | 5.7152 | 1.417 | 2.7141 | 2.7284
504.577 | 5.7175 | 1.4202 | 2.7138 | 2.7283
504.677 | 5.7128 | 1.4196 | 2.7138 | 2.7279
504.777 | 5.7145 | 1.4189 | 2.7138 | 2.7279
504.876 | 5.7158 | 1.4202 | 2.7138 | 2.7278
504.976 | 5.7119 | 1.4196 | 2.7138 | 2.7274
505.077 | 5.7096 | 1.4196 | 2.7138 | 2.7273
505.177 | 5.7188 | 1.4183 | 2.7128 | 2.7273
505.276 | 5.7099 | 1.4222 | 2.7127 | 2.7272
505.376 | 5.7099 | 1.4216 | 2.7126 | 2.727
505.476 | 5.7138 | 1.4222 | 2.7124 | 2.7268
505.577 | 5.7168 | 1.4222 | 2.7121 | 2.7266
505.677 | 5.7132 | 1.4235 | 2.712 | 2.7264
505.777 | 5.7069 | 1.4222 | 2.712 | 2.7262
505.876 | 5.7115 | 1.4209 | 2.712 | 2.7259
505.976 | 5.7099 | 1.4209 | 2.712 | 2.7259
506.077 | 5.7119 | 1.4249 | 2.712 | 2.7256
506.177 | 5.7115 | 1.4242 | 2.7117 | 2.7255
506.277 | 5.7096 | 1.4242 | 2.7108 | 2.7255
506.376 | 5.7122 | 1.4268 | 2.7108 | 2.7254
506.477 | 5.7148 | 1.4202 | 2.7105 | 2.725
506.576 | 5.7096 | 1.4235 | 2.7105 | 2.7249
506.677 | 5.7066 | 1.4255 | 2.7104 | 2.7246
506.776 | 5.7063 | 1.4262 | 2.7102 | 2.7246
506.876 | 5.7069 | 1.4262 | 2.7102 | 2.7242
506.977 | 5.7086 | 1.4216 | 2.7102 | 2.724
507.076 | 5.7066 | 1.4249 | 2.7102 | 2.724
507.177 | 5.703 | 1.4249 | 2.7098 | 2.7238
507.276 | 5.7109 | 1.4242 | 2.7098 | 2.7236
507.376 | 5.7063 | 1.4255 | 2.7089 | 2.7235
507.477 | 5.7046 | 1.4275 | 2.7089 | 2.7233
507.576 | 5.7089 | 1.4275 | 2.7085 | 2.7231
507.677 | 5.7 | 1.4288 | 2.7083 | 2.7229
507.776 | 5.7076 | 1.4275 | 2.7081 | 2.7228
507.877 | 5.7004 | 1.4275 | 2.7081 | 2.7226
507.977 | 5.7027 | 1.4288 | 2.7081 | 2.7224
508.077 | 5.7017 | 1.4275 | 2.7081 | 2.7223
508.177 | 5.703 | 1.4295 | 2.7081 | 2.7218
508.276 | 5.6994 | 1.4268 | 2.708 | 2.7218
508.377 | 5.6994 | 1.4288 | 2.7079 | 2.7218
508.476 | 5.7046 | 1.4295 | 2.7069 | 2.7215
508.577 | 5.6981 | 1.4281 | 2.7066 | 2.7212
508.677 | 5.6938 | 1.4288 | 2.7066 | 2.7212
508.776 | 5.7033 | 1.4281 | 2.7064 | 2.721
508.877 | 5.6954 | 1.4295 | 2.7063 | 2.7209
508.976 | 5.6954 | 1.4314 | 2.7063 | 2.7205
509.077 | 5.7 | 1.4321 | 2.7063 | 2.7203
509.177 | 5.6967 | 1.4314 | 2.7063 | 2.7203
509.276 | 5.7013 | 1.4295 | 2.7062 | 2.72
509.376 | 5.6925 | 1.4288 | 2.7062 | 2.7199
509.477 | 5.6977 | 1.4327 | 2.706 | 2.7198
509.577 | 5.6928 | 1.4321 | 2.705 | 2.7195
509.677 | 5.6941 | 1.4314 | 2.7048 | 2.7195
509.777 | 5.6977 | 1.4334 | 2.7046 | 2.7192
509.876 | 5.6981 | 1.4321 | 2.7046 | 2.719
509.976 | 5.6941 | 1.4301 | 2.7043 | 2.719
510.076 | 5.6921 | 1.4373 | 2.7043 | 2.7189
510.177 | 5.6912 | 1.4334 | 2.7043 | 2.7186
510.277 | 5.6895 | 1.4334 | 2.7043 | 2.7185
510.376 | 5.6895 | 1.4354 | 2.7043 | 2.7182
510.477 | 5.6889 | 1.4334 | 2.7043 | 2.7181
510.576 | 5.6895 | 1.4347 | 2.704 | 2.718
510.677 | 5.6879 | 1.4347 | 2.7032 | 2.7177
510.776 | 5.6912 | 1.4367 | 2.7028 | 2.7176
510.877 | 5.6885 | 1.4334 | 2.7028 | 2.7174
510.977 | 5.6892 | 1.4354 | 2.7025 | 2.7173
511.076 | 5.6882 | 1.4347 | 2.7025 | 2.7172
511.177 | 5.6856 | 1.438 | 2.7025 | 2.7169
511.276 | 5.6879 | 1.4347 | 2.7025 | 2.7168
511.376 | 5.6852 | 1.4321 | 2.7025 | 2.7164
511.477 | 5.6862 | 1.4367 | 2.7024 | 2.7164
511.576 | 5.6882 | 1.4387 | 2.7024 | 2.7163
511.677 | 5.6892 | 1.4367 | 2.7012 | 2.7161
511.776 | 5.6866 | 1.4367 | 2.701 | 2.716
511.877 | 5.6872 | 1.4393 | 2.701 | 2.7159
511.977 | 5.6882 | 1.4367 | 2.7009 | 2.7156
512.077 | 5.6846 | 1.4373 | 2.7006 | 2.7154
512.177 | 5.6912 | 1.436 | 2.7004 | 2.7152
512.276 | 5.6806 | 1.4373 | 2.7004 | 2.7151
512.377 | 5.6849 | 1.4354 | 2.7004 | 2.7148
512.476 | 5.6875 | 1.4367 | 2.7004 | 2.7147
512.577 | 5.6866 | 1.438 | 2.7004 | 2.7145
512.677 | 5.6839 | 1.438 | 2.7003 | 2.7143
512.776 | 5.6866 | 1.438 | 2.6995 | 2.714
512.876 | 5.6836 | 1.44 | 2.6991 | 2.714
512.976 | 5.6895 | 1.4393 | 2.699 | 2.7136
513.077 | 5.6826 | 1.4393 | 2.6988 | 2.7136
513.177 | 5.6839 | 1.44 | 2.6986 | 2.7134
513.277 | 5.6856 | 1.44 | 2.6985 | 2.7132
513.376 | 5.6806 | 1.438 | 2.6985 | 2.7132
513.477 | 5.6819 | 1.44 | 2.6985 | 2.7128
513.576 | 5.6846 | 1.4433 | 2.6985 | 2.7128
513.677 | 5.6793 | 1.4406 | 2.6985 | 2.7124
513.777 | 5.6783 | 1.4426 | 2.6984 | 2.7123
513.876 | 5.68 | 1.44 | 2.6983 | 2.7121
513.977 | 5.6806 | 1.4426 | 2.6971 | 2.7121
514.076 | 5.6787 | 1.4393 | 2.6971 | 2.7118
514.176 | 5.6803 | 1.4465 | 2.6969 | 2.7117
514.277 | 5.678 | 1.4433 | 2.6966 | 2.7115
514.376 | 5.6764 | 1.4426 | 2.6966 | 2.7113
514.477 | 5.6764 | 1.4433 | 2.6966 | 2.7111
514.576 | 5.6724 | 1.4459 | 2.6966 | 2.7109
514.677 | 5.675 | 1.4439 | 2.6966 | 2.7109
514.776 | 5.677 | 1.4426 | 2.6966 | 2.7104
514.876 | 5.6731 | 1.4465 | 2.6964 | 2.7104
514.977 | 5.6757 | 1.4452 | 2.6953 | 2.7102
515.076 | 5.6764 | 1.4459 | 2.6952 | 2.71
515.177 | 5.6731 | 1.4426 | 2.695 | 2.7099
515.276 | 5.6744 | 1.4459 | 2.6948 | 2.7099
515.376 | 5.6764 | 1.4459 | 2.6948 | 2.7099
515.477 | 5.6708 | 1.4387 | 2.6948 | 2.7099
515.576 | 5.6711 | 1.4452 | 2.6948 | 2.7099
515.677 | 5.6688 | 1.4452 | 2.6948 | 2.7099
515.776 | 5.6704 | 1.4439 | 2.6948 | 2.7099
515.877 | 5.6675 | 1.4459 | 2.6948 | 2.7095
515.977 | 5.6721 | 1.4505 | 2.6948 | 2.7095
516.076 | 5.6708 | 1.4485 | 2.6948 | 2.7095
516.177 | 5.6662 | 1.4472 | 2.6948 | 2.7095
516.276 | 5.6678 | 1.4465 | 2.6948 | 2.7094
516.377 | 5.6741 | 1.4498 | 2.6925 | 2.7082
516.477 | 5.6685 | 1.4492 | 2.6925 | 2.7082
516.577 | 5.6658 | 1.4492 | 2.6921 | 2.7082
516.677 | 5.6672 | 1.4485 | 2.6918 | 2.7082
516.777 | 5.6695 | 1.4518 | 2.6918 | 2.7082
516.876 | 5.6658 | 1.4479 | 2.6917 | 2.7078
516.976 | 5.6652 | 1.4525 | 2.6916 | 2.7078
517.077 | 5.6655 | 1.4492 | 2.6914 | 2.7077
517.177 | 5.6688 | 1.4485 | 2.6914 | 2.7077
517.276 | 5.6675 | 1.4518 | 2.6914 | 2.7077
517.376 | 5.6658 | 1.4498 | 2.6912 | 2.7077
517.477 | 5.6642 | 1.4518 | 2.6908 | 2.7077
517.577 | 5.6695 | 1.4525 | 2.6908 | 2.7077
517.677 | 5.6652 | 1.4518 | 2.6907 | 2.7075
517.777 | 5.6622 | 1.4538 | 2.6897 | 2.7065
517.876 | 5.6668 | 1.4518 | 2.6897 | 2.7062
517.976 | 5.6655 | 1.4525 | 2.6895 | 2.706
518.076 | 5.6632 | 1.4577 | 2.6893 | 2.7059
518.177 | 5.6596 | 1.4518 | 2.6893 | 2.7057
518.277 | 5.6629 | 1.4558 | 2.6893 | 2.7057
518.376 | 5.6655 | 1.4544 | 2.6892 | 2.7057
518.477 | 5.6557 | 1.4544 | 2.6889 | 2.7057
518.576 | 5.6543 | 1.4485 | 2.6888 | 2.7057
518.677 | 5.6573 | 1.4551 | 2.6888 | 2.7056
518.776 | 5.6622 | 1.4538 | 2.6887 | 2.7053
518.876 | 5.653 | 1.4538 | 2.6878 | 2.7043
518.977 | 5.6603 | 1.4544 | 2.6876 | 2.7041
519.076 | 5.6573 | 1.4584 | 2.6876 | 2.704
519.177 | 5.6599 | 1.4544 | 2.6874 | 2.7037
519.276 | 5.6547 | 1.4604 | 2.6872 | 2.7037
519.376 | 5.6576 | 1.459 | 2.6872 | 2.7037
519.477 | 5.656 | 1.4577 | 2.6871 | 2.7037
519.576 | 5.6599 | 1.4571 | 2.6869 | 2.7037
519.677 | 5.6563 | 1.4571 | 2.6866 | 2.7037
519.776 | 5.6603 | 1.4571 | 2.6866 | 2.7034
519.877 | 5.6626 | 1.4564 | 2.6858 | 2.7023
519.977 | 5.6573 | 1.461 | 2.6858 | 2.7023
520.076 | 5.6537 | 1.4558 | 2.6858 | 2.7023
520.177 | 5.6576 | 1.4577 | 2.6858 | 2.7023
520.276 | 5.6524 | 1.4571 | 2.6858 | 2.7023
520.376 | 5.6573 | 1.4584 | 2.6858 | 2.7023
520.476 | 5.6547 | 1.4564 | 2.6858 | 2.7023
520.576 | 5.6547 | 1.4571 | 2.6845 | 2.7012
520.677 | 5.6547 | 1.461 | 2.6845 | 2.7005
520.777 | 5.6474 | 1.4577 | 2.6845 | 2.7005
520.876 | 5.6478 | 1.4584 | 2.6845 | 2.7005
520.976 | 5.6464 | 1.4617 | 2.6845 | 2.7005
521.077 | 5.6491 | 1.4604 | 2.6845 | 2.7005
521.177 | 5.6504 | 1.4571 | 2.6845 | 2.6994
521.276 | 5.6481 | 1.4617 | 2.6833 | 2.6994
521.376 | 5.6425 | 1.4597 | 2.6833 | 2.6992
521.477 | 5.6455 | 1.4636 | 2.6831 | 2.6989
521.576 | 5.6451 | 1.4604 | 2.6826 | 2.6989
521.677 | 5.6435 | 1.4656 | 2.6823 | 2.6989
521.777 | 5.6428 | 1.463 | 2.6822 | 2.6988
521.876 | 5.6484 | 1.4636 | 2.6822 | 2.6987
521.977 | 5.6418 | 1.4643 | 2.6819 | 2.6984
522.076 | 5.6422 | 1.4643 | 2.6819 | 2.6979
522.177 | 5.6415 | 1.463 | 2.6817 | 2.6976
522.277 | 5.6438 | 1.4604 | 2.6815 | 2.6974
522.376 | 5.6418 | 1.4669 | 2.6815 | 2.6974
522.477 | 5.6412 | 1.4636 | 2.6814 | 2.6971
522.576 | 5.6382 | 1.4663 | 2.6811 | 2.6971
522.677 | 5.6445 | 1.463 | 2.6805 | 2.697
522.776 | 5.6438 | 1.4617 | 2.6803 | 2.697
522.876 | 5.6359 | 1.463 | 2.6803 | 2.6968
522.977 | 5.6478 | 1.4623 | 2.6801 | 2.6966
523.076 | 5.6409 | 1.465 | 2.68 | 2.6966
523.177 | 5.6379 | 1.4656 | 2.68 | 2.696
523.276 | 5.6343 | 1.4676 | 2.6799 | 2.6958
523.376 | 5.6405 | 1.4682 | 2.6797 | 2.6956
523.477 | 5.6379 | 1.4564 | 2.6794 | 2.6953
523.576 | 5.6369 | 1.4669 | 2.6794 | 2.6953
523.677 | 5.6386 | 1.4663 | 2.6788 | 2.6953
523.776 | 5.6353 | 1.4663 | 2.6785 | 2.6953
523.877 | 5.6399 | 1.4656 | 2.6784 | 2.6951
523.977 | 5.6405 | 1.4663 | 2.6783 | 2.6949
524.076 | 5.6323 | 1.4663 | 2.678 | 2.6948
524.177 | 5.6356 | 1.4682 | 2.678 | 2.6947
524.276 | 5.6353 | 1.4663 | 2.678 | 2.6942
524.376 | 5.634 | 1.4689 | 2.6778 | 2.6939
524.476 | 5.6353 | 1.4682 | 2.6776 | 2.6939
524.577 | 5.6399 | 1.4696 | 2.6775 | 2.6936
524.677 | 5.6363 | 1.4669 | 2.6773 | 2.6934
524.776 | 5.6376 | 1.4689 | 2.6765 | 2.6934
524.876 | 5.6425 | 1.4696 | 2.6763 | 2.6933
524.977 | 5.6336 | 1.4689 | 2.6763 | 2.6931
525.077 | 5.6343 | 1.4689 | 2.6761 | 2.693
525.177 | 5.6353 | 1.4742 | 2.676 | 2.6927
525.277 | 5.6343 | 1.4702 | 2.6758 | 2.6925
525.376 | 5.6284 | 1.4761 | 2.6758 | 2.6924
525.477 | 5.6313 | 1.4702 | 2.6757 | 2.692
525.576 | 5.629 | 1.4715 | 2.6757 | 2.6915
525.677 | 5.6313 | 1.4676 | 2.6756 | 2.6915
525.777 | 5.628 | 1.4682 | 2.6752 | 2.6913
525.876 | 5.6274 | 1.4715 | 2.6745 | 2.6913
525.977 | 5.6277 | 1.4722 | 2.6743 | 2.6913
526.076 | 5.6238 | 1.4722 | 2.6742 | 2.691
526.177 | 5.6294 | 1.4742 | 2.6742 | 2.691
526.277 | 5.6257 | 1.4715 | 2.6739 | 2.6908
526.376 | 5.6326 | 1.4728 | 2.6735 | 2.6906
526.477 | 5.6234 | 1.4728 | 2.6735 | 2.69
526.576 | 5.6244 | 1.4728 | 2.6735 | 2.6898
526.677 | 5.629 | 1.4728 | 2.6735 | 2.6897
526.776 | 5.6271 | 1.4728 | 2.6735 | 2.6896
526.876 | 5.6244 | 1.4748 | 2.6732 | 2.6893
526.977 | 5.6224 | 1.4755 | 2.6724 | 2.6893
527.076 | 5.6277 | 1.4728 | 2.6724 | 2.6893
527.177 | 5.6271 | 1.4755 | 2.6723 | 2.6892
527.276 | 5.6211 | 1.4755 | 2.6722 | 2.6892
527.376 | 5.6224 | 1.4748 | 2.6717 | 2.689
527.477 | 5.6244 | 1.4761 | 2.6716 | 2.6887
527.576 | 5.6195 | 1.4801 | 2.6716 | 2.6881
527.677 | 5.6185 | 1.4788 | 2.6716 | 2.6879
527.776 | 5.6228 | 1.4742 | 2.6715 | 2.6879
527.877 | 5.6211 | 1.4794 | 2.6715 | 2.6875
527.977 | 5.6185 | 1.4794 | 2.6713 | 2.6875
528.076 | 5.6261 | 1.4768 | 2.6704 | 2.6875
528.177 | 5.6208 | 1.4801 | 2.6704 | 2.6875
528.276 | 5.6152 | 1.4788 | 2.6701 | 2.6872
528.377 | 5.6195 | 1.4788 | 2.6699 | 2.687
528.476 | 5.6149 | 1.4788 | 2.6699 | 2.6868
528.577 | 5.6201 | 1.4781 | 2.6699 | 2.6863
528.677 | 5.6192 | 1.4788 | 2.6699 | 2.6862
528.776 | 5.6152 | 1.4814 | 2.6697 | 2.6861
528.876 | 5.6192 | 1.482 | 2.6697 | 2.6858
528.977 | 5.6162 | 1.4788 | 2.6692 | 2.6857
529.077 | 5.6149 | 1.4794 | 2.6692 | 2.6856
529.177 | 5.6155 | 1.4807 | 2.6685 | 2.6856
529.277 | 5.6142 | 1.4814 | 2.6682 | 2.6855
529.376 | 5.6149 | 1.4814 | 2.6682 | 2.6854
529.476 | 5.6169 | 1.4814 | 2.668 | 2.6852
529.576 | 5.6165 | 1.4827 | 2.6679 | 2.685
529.677 | 5.6132 | 1.4814 | 2.6679 | 2.6846
529.777 | 5.608 | 1.4814 | 2.6679 | 2.6841
529.876 | 5.6123 | 1.4834 | 2.6678 | 2.6841
529.977 | 5.6103 | 1.4807 | 2.6675 | 2.684
530.076 | 5.6106 | 1.486 | 2.6675 | 2.6837
530.177 | 5.6126 | 1.4853 | 2.6673 | 2.6835
530.277 | 5.6119 | 1.482 | 2.6665 | 2.6834
530.376 | 5.6096 | 1.484 | 2.6663 | 2.6834
530.477 | 5.6109 | 1.4814 | 2.6661 | 2.6834
530.576 | 5.6106 | 1.484 | 2.6661 | 2.6832
530.677 | 5.6152 | 1.482 | 2.6659 | 2.6828
530.776 | 5.6126 | 1.4853 | 2.6659 | 2.6827
530.876 | 5.6096 | 1.4834 | 2.6659 | 2.6823
530.977 | 5.6123 | 1.484 | 2.6658 | 2.6821
531.076 | 5.6119 | 1.4847 | 2.6656 | 2.6819
531.177 | 5.6077 | 1.4847 | 2.6654 | 2.6818
531.276 | 5.6106 | 1.4893 | 2.6653 | 2.6815
531.376 | 5.6106 | 1.486 | 2.6645 | 2.6815
531.477 | 5.6057 | 1.4867 | 2.664 | 2.6815
531.576 | 5.6067 | 1.4913 | 2.664 | 2.6813
531.677 | 5.6044 | 1.4873 | 2.6639 | 2.6811
531.776 | 5.6037 | 1.4873 | 2.6638 | 2.681
531.877 | 5.6054 | 1.488 | 2.6638 | 2.6804
531.977 | 5.6047 | 1.4893 | 2.6637 | 2.6802
532.076 | 5.6034 | 1.4873 | 2.6634 | 2.6801
532.177 | 5.6103 | 1.4867 | 2.6634 | 2.6798
532.276 | 5.5942 | 1.4906 | 2.6634 | 2.6798
532.377 | 5.6014 | 1.4906 | 2.6626 | 2.6798
532.476 | 5.6014 | 1.4867 | 2.6624 | 2.6798
532.577 | 5.6067 | 1.4873 | 2.6623 | 2.6796
532.677 | 5.5991 | 1.4913 | 2.662 | 2.6794
532.776 | 5.6008 | 1.4899 | 2.662 | 2.679
532.876 | 5.6027 | 1.4899 | 2.6617 | 2.679
532.977 | 5.5994 | 1.4899 | 2.6617 | 2.6786
533.077 | 5.5981 | 1.4867 | 2.6617 | 2.6783
533.177 | 5.5929 | 1.4873 | 2.6617 | 2.6782
533.277 | 5.5988 | 1.4906 | 2.6617 | 2.6781
533.376 | 5.5991 | 1.4932 | 2.6614 | 2.678
533.477 | 5.5958 | 1.4906 | 2.6604 | 2.6779
533.576 | 5.5912 | 1.4906 | 2.6602 | 2.6776
533.677 | 5.5994 | 1.4932 | 2.6602 | 2.6776
533.777 | 5.5965 | 1.4932 | 2.6601 | 2.6775
533.876 | 5.5985 | 1.4952 | 2.6601 | 2.6774
533.977 | 5.5998 | 1.4945 | 2.6599 | 2.6771
534.076 | 5.5958 | 1.4926 | 2.6599 | 2.6766
534.177 | 5.5975 | 1.4939 | 2.6598 | 2.6765
534.277 | 5.5962 | 1.4945 | 2.6597 | 2.6763
534.376 | 5.5975 | 1.4926 | 2.6596 | 2.6762
534.477 | 5.5932 | 1.4945 | 2.6594 | 2.6759
534.576 | 5.5919 | 1.4959 | 2.6586 | 2.6759
534.677 | 5.5985 | 1.4959 | 2.6583 | 2.6758
534.776 | 5.5952 | 1.4939 | 2.6583 | 2.6755
534.876 | 5.5925 | 1.4959 | 2.6581 | 2.6754
534.977 | 5.5915 | 1.4959 | 2.6579 | 2.6752
535.076 | 5.5945 | 1.4926 | 2.6579 | 2.6751
535.177 | 5.5909 | 1.4919 | 2.6579 | 2.6747
535.276 | 5.5929 | 1.4978 | 2.6579 | 2.6745
535.376 | 5.5942 | 1.4965 | 2.6579 | 2.6743
535.477 | 5.5886 | 1.4965 | 2.6578 | 2.6742
535.576 | 5.5876 | 1.4959 | 2.6577 | 2.6739
535.677 | 5.5886 | 1.4959 | 2.6565 | 2.6739
535.776 | 5.5863 | 1.4985 | 2.6563 | 2.6737
535.877 | 5.5879 | 1.4952 | 2.656 | 2.6737
535.977 | 5.5892 | 1.4991 | 2.656 | 2.6735
536.076 | 5.5843 | 1.4972 | 2.6558 | 2.6734
536.177 | 5.586 | 1.4985 | 2.6557 | 2.6733
536.276 | 5.5843 | 1.4978 | 2.6557 | 2.6727
536.377 | 5.5856 | 1.4991 | 2.6557 | 2.6726
536.476 | 5.5843 | 1.4991 | 2.6557 | 2.6725
536.577 | 5.5899 | 1.4972 | 2.6554 | 2.6722
536.677 | 5.5817 | 1.4985 | 2.6554 | 2.672
536.776 | 5.5873 | 1.4985 | 2.6543 | 2.672
536.876 | 5.5869 | 1.4985 | 2.6543 | 2.6719
536.976 | 5.585 | 1.5018 | 2.654 | 2.6718
537.077 | 5.5876 | 1.4978 | 2.6537 | 2.6714
537.177 | 5.5846 | 1.5011 | 2.6537 | 2.6714
537.277 | 5.586 | 1.5031 | 2.6537 | 2.6708
537.376 | 5.5853 | 1.4985 | 2.6537 | 2.6708
537.477 | 5.584 | 1.5037 | 2.6536 | 2.6705
537.576 | 5.5856 | 1.4972 | 2.6536 | 2.6703
537.677 | 5.583 | 1.5057 | 2.6534 | 2.6702
537.777 | 5.5771 | 1.5044 | 2.6531 | 2.6699
537.876 | 5.5886 | 1.5018 | 2.6522 | 2.6698
537.977 | 5.5863 | 1.5057 | 2.6522 | 2.6698
538.076 | 5.5823 | 1.5031 | 2.6518 | 2.6695
538.179 | 5.5833 | 1.5031 | 2.6518 | 2.6694
538.277 | 5.5758 | 1.5018 | 2.6514 | 2.6691
538.376 | 5.5827 | 1.5011 | 2.6514 | 2.6688
538.477 | 5.5751 | 1.5064 | 2.6514 | 2.6686
538.576 | 5.5774 | 1.507 | 2.6514 | 2.6686
538.677 | 5.5781 | 1.5051 | 2.6514 | 2.6682
538.776 | 5.5731 | 1.5011 | 2.6511 | 2.668
538.876 | 5.5745 | 1.5064 | 2.6511 | 2.6679
538.977 | 5.5768 | 1.5044 | 2.6501 | 2.6679
539.076 | 5.5725 | 1.5077 | 2.65 | 2.6679
539.177 | 5.5758 | 1.5057 | 2.6496 | 2.6676
539.276 | 5.5699 | 1.5057 | 2.6496 | 2.6675
539.376 | 5.5758 | 1.5037 | 2.6494 | 2.6672
539.477 | 5.5745 | 1.507 | 2.6494 | 2.667
539.576 | 5.5725 | 1.507 | 2.6494 | 2.6667
539.677 | 5.5764 | 1.509 | 2.6494 | 2.6664
539.776 | 5.5731 | 1.5077 | 2.6493 | 2.6663
539.877 | 5.5722 | 1.5077 | 2.6493 | 2.6662
539.977 | 5.5722 | 1.5077 | 2.649 | 2.6662
540.076 | 5.5679 | 1.5116 | 2.6482 | 2.6658
540.177 | 5.5676 | 1.5083 | 2.648 | 2.6658
540.276 | 5.5741 | 1.5077 | 2.6478 | 2.6657
540.377 | 5.5685 | 1.5077 | 2.6478 | 2.6653
540.476 | 5.5669 | 1.509 | 2.6473 | 2.6653
540.577 | 5.5741 | 1.5083 | 2.6473 | 2.6649
540.677 | 5.5731 | 1.5083 | 2.6473 | 2.6647
540.776 | 5.5738 | 1.509 | 2.6473 | 2.6646
540.876 | 5.5695 | 1.5116 | 2.6473 | 2.6643
540.979 | 5.5702 | 1.511 | 2.6473 | 2.6642
541.077 | 5.5692 | 1.511 | 2.6461 | 2.6641
541.177 | 5.5679 | 1.5103 | 2.646 | 2.6639
541.277 | 5.5666 | 1.5077 | 2.6459 | 2.6637
541.376 | 5.5692 | 1.5129 | 2.6457 | 2.6637
541.477 | 5.5616 | 1.5156 | 2.6455 | 2.6634
541.576 | 5.5666 | 1.5097 | 2.6454 | 2.6633
541.677 | 5.5659 | 1.5116 | 2.6454 | 2.6629
541.777 | 5.561 | 1.5149 | 2.6454 | 2.6625
541.876 | 5.5656 | 1.5103 | 2.6454 | 2.6625
541.977 | 5.562 | 1.509 | 2.6452 | 2.6624
542.076 | 5.5616 | 1.5103 | 2.6448 | 2.6619
542.177 | 5.5672 | 1.5129 | 2.6442 | 2.6619
542.277 | 5.5557 | 1.5136 | 2.6439 | 2.6618
542.376 | 5.559 | 1.5143 | 2.6437 | 2.6618
542.477 | 5.5623 | 1.5136 | 2.6436 | 2.6613
542.576 | 5.5626 | 1.5143 | 2.6434 | 2.6613
542.677 | 5.5603 | 1.5129 | 2.6431 | 2.6612
542.776 | 5.5613 | 1.5129 | 2.6431 | 2.6609
542.876 | 5.5629 | 1.5176 | 2.6431 | 2.6606
542.977 | 5.561 | 1.5162 | 2.6431 | 2.6604
543.076 | 5.5613 | 1.5169 | 2.6431 | 2.6603
543.177 | 5.556 | 1.5162 | 2.643 | 2.66
543.276 | 5.559 | 1.5169 | 2.6419 | 2.66
543.376 | 5.5537 | 1.5176 | 2.6418 | 2.6598
543.477 | 5.5531 | 1.5162 | 2.6418 | 2.6598
543.576 | 5.5564 | 1.5149 | 2.6415 | 2.6595
543.677 | 5.5603 | 1.5162 | 2.6412 | 2.6594
543.776 | 5.556 | 1.5176 | 2.6411 | 2.6593
543.877 | 5.5597 | 1.5162 | 2.6411 | 2.6588
543.977 | 5.5554 | 1.5156 | 2.6411 | 2.6588
544.076 | 5.5613 | 1.5156 | 2.6411 | 2.6584
544.177 | 5.5583 | 1.5189 | 2.6411 | 2.6584
544.276 | 5.5531 | 1.5189 | 2.641 | 2.6581
544.377 | 5.5574 | 1.5182 | 2.6398 | 2.6579
544.476 | 5.5577 | 1.5176 | 2.6398 | 2.6579
544.577 | 5.5505 | 1.5156 | 2.6396 | 2.6576
544.677 | 5.5547 | 1.5195 | 2.6395 | 2.6574
544.776 | 5.5564 | 1.5182 | 2.6392 | 2.6573
544.876 | 5.5557 | 1.5189 | 2.6391 | 2.657
544.977 | 5.5514 | 1.5215 | 2.6391 | 2.6567
545.077 | 5.5475 | 1.5182 | 2.6391 | 2.6565
545.177 | 5.5514 | 1.5222 | 2.6391 | 2.6565
545.277 | 5.5514 | 1.5222 | 2.6391 | 2.6561
545.376 | 5.5501 | 1.5195 | 2.6389 | 2.656
545.477 | 5.5429 | 1.5195 | 2.6376 | 2.6557
545.576 | 5.5511 | 1.5215 | 2.6375 | 2.6557
545.677 | 5.5485 | 1.5189 | 2.6375 | 2.6555
545.777 | 5.5449 | 1.5254 | 2.637 | 2.6552
545.876 | 5.5534 | 1.5228 | 2.6369 | 2.6551
545.977 | 5.5459 | 1.5215 | 2.6369 | 2.6548
546.076 | 5.5445 | 1.5215 | 2.6369 | 2.6546
546.177 | 5.5459 | 1.5202 | 2.6369 | 2.6544
546.276 | 5.5436 | 1.5228 | 2.6369 | 2.6542
546.376 | 5.5403 | 1.5248 | 2.6369 | 2.6542
546.477 | 5.5403 | 1.5215 | 2.6366 | 2.6539
546.576 | 5.5419 | 1.5261 | 2.6357 | 2.6539
546.677 | 5.5386 | 1.5208 | 2.6354 | 2.6536
546.776 | 5.5475 | 1.5268 | 2.6354 | 2.6533
546.876 | 5.5413 | 1.5222 | 2.6351 | 2.6532
546.977 | 5.5399 | 1.5254 | 2.6349 | 2.653
547.076 | 5.5413 | 1.5248 | 2.6349 | 2.6528
547.177 | 5.5403 | 1.5254 | 2.6349 | 2.6526
547.276 | 5.5386 | 1.5254 | 2.6349 | 2.6525
547.377 | 5.539 | 1.5268 | 2.6349 | 2.6524
547.477 | 5.5399 | 1.5254 | 2.6349 | 2.6521
547.576 | 5.5419 | 1.5254 | 2.6349 | 2.652
547.677 | 5.534 | 1.5287 | 2.6337 | 2.6518
547.776 | 5.535 | 1.5248 | 2.6336 | 2.6516
547.877 | 5.5334 | 1.5268 | 2.6335 | 2.6516
547.977 | 5.539 | 1.5268 | 2.6329 | 2.6516
548.076 | 5.5297 | 1.5274 | 2.6329 | 2.6516
548.177 | 5.5393 | 1.5287 | 2.6329 | 2.6516
548.276 | 5.5399 | 1.5287 | 2.6329 | 2.6516
548.377 | 5.5367 | 1.5287 | 2.6329 | 2.6509
548.476 | 5.5327 | 1.5274 | 2.6329 | 2.6509
548.577 | 5.532 | 1.532 | 2.6329 | 2.6509
548.677 | 5.533 | 1.5261 | 2.6329 | 2.6509
548.776 | 5.5347 | 1.5261 | 2.6329 | 2.6509
548.876 | 5.535 | 1.5268 | 2.6329 | 2.6509
548.977 | 5.5327 | 1.5254 | 2.6322 | 2.6509
549.077 | 5.5367 | 1.53 | 2.6322 | 2.6509
549.177 | 5.5334 | 1.5274 | 2.6321 | 2.6509
549.277 | 5.5344 | 1.53 | 2.6307 | 2.6509
549.376 | 5.5347 | 1.5307 | 2.6307 | 2.6509
549.477 | 5.5353 | 1.53 | 2.6302 | 2.6493
549.576 | 5.5386 | 1.5307 | 2.6302 | 2.6486
549.677 | 5.534 | 1.5307 | 2.6302 | 2.6482
549.777 | 5.5347 | 1.5307 | 2.6293 | 2.6482
549.876 | 5.5297 | 1.5281 | 2.6293 | 2.6482
549.977 | 5.5314 | 1.534 | 2.6291 | 2.6478
550.076 | 5.5373 | 1.534 | 2.6289 | 2.6478
550.179 | 5.5291 | 1.5333 | 2.6286 | 2.6477
550.276 | 5.5307 | 1.5333 | 2.6285 | 2.6474
550.376 | 5.5307 | 1.5346 | 2.6285 | 2.647
550.477 | 5.5271 | 1.534 | 2.6285 | 2.6467
550.576 | 5.5274 | 1.5314 | 2.6285 | 2.6466
550.677 | 5.5255 | 1.5307 | 2.6284 | 2.6464
550.776 | 5.5242 | 1.5333 | 2.6281 | 2.6461
550.876 | 5.5271 | 1.534 | 2.6273 | 2.6461
550.977 | 5.5255 | 1.5327 | 2.627 | 2.6459
551.076 | 5.5274 | 1.536 | 2.627 | 2.6459
551.177 | 5.5258 | 1.5333 | 2.6267 | 2.6459
551.276 | 5.5258 | 1.534 | 2.6267 | 2.6456
551.377 | 5.5235 | 1.5392 | 2.6262 | 2.6455
551.477 | 5.5209 | 1.5392 | 2.6262 | 2.6451
551.576 | 5.5248 | 1.5373 | 2.6262 | 2.6448
551.677 | 5.5189 | 1.5425 | 2.6262 | 2.6444
551.776 | 5.5228 | 1.5366 | 2.6262 | 2.6444
551.877 | 5.5261 | 1.5379 | 2.6262 | 2.6441
551.977 | 5.5156 | 1.5379 | 2.6252 | 2.6441
552.076 | 5.5189 | 1.5366 | 2.6249 | 2.6441
552.177 | 5.5215 | 1.5373 | 2.6249 | 2.6439
552.276 | 5.5189 | 1.536 | 2.6247 | 2.6438
552.377 | 5.5179 | 1.5373 | 2.6244 | 2.6435
552.476 | 5.5196 | 1.5366 | 2.6244 | 2.6435
552.577 | 5.5133 | 1.5406 | 2.6244 | 2.6429
552.677 | 5.5169 | 1.5373 | 2.6244 | 2.6428
552.776 | 5.5153 | 1.5399 | 2.6244 | 2.6426
552.876 | 5.5219 | 1.5353 | 2.6242 | 2.6424
552.979 | 5.5173 | 1.5386 | 2.6241 | 2.6422
553.077 | 5.5163 | 1.5399 | 2.623 | 2.6422
553.177 | 5.514 | 1.5392 | 2.6229 | 2.6422
553.277 | 5.5159 | 1.5399 | 2.6228 | 2.6419
553.376 | 5.5127 | 1.5399 | 2.6226 | 2.6419
553.477 | 5.514 | 1.5419 | 2.6226 | 2.6416
553.576 | 5.5173 | 1.5406 | 2.6222 | 2.6416
553.677 | 5.5123 | 1.5419 | 2.6222 | 2.6409
553.777 | 5.5113 | 1.5392 | 2.6222 | 2.6408
553.876 | 5.5166 | 1.5333 | 2.6222 | 2.6407
553.977 | 5.514 | 1.5406 | 2.6222 | 2.6404
554.076 | 5.512 | 1.5419 | 2.6222 | 2.6404
554.177 | 5.511 | 1.5432 | 2.6213 | 2.6404
554.276 | 5.512 | 1.5406 | 2.6209 | 2.6402
554.376 | 5.511 | 1.5458 | 2.6208 | 2.6402
554.477 | 5.5094 | 1.5412 | 2.6206 | 2.6399
554.576 | 5.5104 | 1.5419 | 2.6205 | 2.6397
554.677 | 5.5146 | 1.5432 | 2.6205 | 2.6391
554.776 | 5.5143 | 1.5465 | 2.6205 | 2.6391
554.876 | 5.5136 | 1.5465 | 2.6205 | 2.6389
554.977 | 5.5104 | 1.5425 | 2.6203 | 2.6387
555.076 | 5.5123 | 1.5452 | 2.6202 | 2.6386
555.177 | 5.5074 | 1.5458 | 2.6202 | 2.6386
555.276 | 5.5058 | 1.5471 | 2.6202 | 2.6386
555.377 | 5.5067 | 1.5471 | 2.6202 | 2.6386
555.477 | 5.5136 | 1.5439 | 2.6196 | 2.6386
555.576 | 5.5117 | 1.5485 | 2.6196 | 2.6375
555.677 | 5.5061 | 1.5498 | 2.6196 | 2.6375
555.776 | 5.5061 | 1.5498 | 2.6196 | 2.6375
555.877 | 5.5038 | 1.5445 | 2.6196 | 2.6375
555.977 | 5.51 | 1.5498 | 2.6196 | 2.6375
556.077 | 5.5031 | 1.5458 | 2.619 | 2.6365
556.177 | 5.5034 | 1.5478 | 2.6188 | 2.6365
556.276 | 5.5044 | 1.5478 | 2.6186 | 2.6362
556.376 | 5.5064 | 1.5491 | 2.6172 | 2.6359
556.476 | 5.5061 | 1.5485 | 2.6171 | 2.6357
556.577 | 5.5054 | 1.5485 | 2.6166 | 2.6356
556.677 | 5.5071 | 1.5478 | 2.6166 | 2.6352
556.776 | 5.4992 | 1.5524 | 2.6165 | 2.635
556.876 | 5.4992 | 1.5504 | 2.6165 | 2.635
556.977 | 5.5041 | 1.5478 | 2.6165 | 2.6348
557.077 | 5.5025 | 1.5491 | 2.6165 | 2.6346
557.177 | 5.4962 | 1.5517 | 2.6165 | 2.6344
557.277 | 5.4992 | 1.5491 | 2.6165 | 2.6342
557.376 | 5.4956 | 1.5491 | 2.6165 | 2.6341
557.477 | 5.5034 | 1.5517 | 2.6153 | 2.6338
557.576 | 5.5002 | 1.5511 | 2.6151 | 2.6336
557.677 | 5.4959 | 1.5491 | 2.615 | 2.6334
557.777 | 5.4962 | 1.5498 | 2.6146 | 2.6334
557.876 | 5.4982 | 1.5511 | 2.6146 | 2.6331
557.977 | 5.4933 | 1.5544 | 2.6146 | 2.6328
558.076 | 5.4903 | 1.5524 | 2.6146 | 2.6328
558.177 | 5.4965 | 1.5544 | 2.6146 | 2.6326
558.276 | 5.4933 | 1.5544 | 2.6146 | 2.6324
558.376 | 5.491 | 1.5517 | 2.6146 | 2.6324
558.477 | 5.4933 | 1.555 | 2.6133 | 2.6321
558.576 | 5.4946 | 1.5537 | 2.6133 | 2.6319
558.677 | 5.4962 | 1.5544 | 2.6129 | 2.6317
558.776 | 5.4946 | 1.5511 | 2.6127 | 2.6316
558.876 | 5.4903 | 1.559 | 2.6127 | 2.6311
558.977 | 5.4896 | 1.5544 | 2.6125 | 2.6311
559.076 | 5.4936 | 1.5537 | 2.6125 | 2.6311
559.177 | 5.4906 | 1.555 | 2.6125 | 2.6309
559.276 | 5.4946 | 1.5524 | 2.6125 | 2.6305
559.377 | 5.4916 | 1.555 | 2.6125 | 2.6305
559.477 | 5.486 | 1.555 | 2.6125 | 2.6305
559.576 | 5.491 | 1.5544 | 2.611 | 2.6301
559.677 | 5.49 | 1.557 | 2.611 | 2.6298
559.776 | 5.4877 | 1.5563 | 2.6109 | 2.6298
559.877 | 5.4896 | 1.557 | 2.6109 | 2.6295
559.977 | 5.4923 | 1.5557 | 2.6106 | 2.6293
560.076 | 5.4827 | 1.5563 | 2.6102 | 2.6291
560.177 | 5.4873 | 1.557 | 2.6102 | 2.629
560.276 | 5.49 | 1.5563 | 2.6102 | 2.6288
560.377 | 5.4854 | 1.5557 | 2.6102 | 2.6286
560.476 | 5.4847 | 1.5596 | 2.6102 | 2.6286
560.577 | 5.4837 | 1.5609 | 2.6102 | 2.6283
560.677 | 5.4827 | 1.5603 | 2.6102 | 2.6282
560.776 | 5.487 | 1.5544 | 2.6091 | 2.6278
560.876 | 5.4864 | 1.5616 | 2.6091 | 2.6278
560.977 | 5.4801 | 1.5596 | 2.6088 | 2.6276
561.077 | 5.4841 | 1.5596 | 2.6084 | 2.6274
561.177 | 5.4804 | 1.5603 | 2.6084 | 2.6272
561.277 | 5.4834 | 1.5636 | 2.6084 | 2.6271
561.376 | 5.4831 | 1.559 | 2.6084 | 2.6271
561.477 | 5.4847 | 1.5596 | 2.6084 | 2.6268
561.576 | 5.4867 | 1.5623 | 2.6084 | 2.6267
561.677 | 5.4811 | 1.5629 | 2.6084 | 2.6264
561.777 | 5.4814 | 1.5623 | 2.6072 | 2.6261
561.876 | 5.4847 | 1.559 | 2.6072 | 2.6258
561.977 | 5.4801 | 1.5623 | 2.607 | 2.6258
562.076 | 5.4818 | 1.5629 | 2.6068 | 2.6257
562.177 | 5.486 | 1.5636 | 2.6065 | 2.6254
562.276 | 5.486 | 1.5629 | 2.6065 | 2.6251
562.376 | 5.4857 | 1.559 | 2.6065 | 2.6251
562.477 | 5.4834 | 1.5655 | 2.6065 | 2.6248
562.576 | 5.4811 | 1.5629 | 2.6065 | 2.6246
562.677 | 5.486 | 1.5636 | 2.6065 | 2.6246
562.776 | 5.4768 | 1.5708 | 2.6064 | 2.6244
562.876 | 5.4768 | 1.5629 | 2.605 | 2.6239
562.977 | 5.4758 | 1.5649 | 2.6048 | 2.6236
563.076 | 5.4788 | 1.5623 | 2.6046 | 2.6235
563.177 | 5.4752 | 1.5642 | 2.6043 | 2.6233
563.276 | 5.4765 | 1.5649 | 2.6043 | 2.6233
563.377 | 5.4729 | 1.5669 | 2.6033 | 2.6233
563.477 | 5.4673 | 1.5675 | 2.6032 | 2.6233
563.576 | 5.4719 | 1.5682 | 2.603 | 2.6233
563.677 | 5.4749 | 1.5662 | 2.6026 | 2.6233
563.776 | 5.4699 | 1.5655 | 2.6025 | 2.6233
563.877 | 5.4729 | 1.5655 | 2.6023 | 2.6233
563.977 | 5.4732 | 1.5655 | 2.6023 | 2.6233
564.077 | 5.4735 | 1.5655 | 2.6022 | 2.6233
564.177 | 5.4673 | 1.5662 | 2.6019 | 2.6233
564.276 | 5.4676 | 1.5675 | 2.6019 | 2.6233
564.377 | 5.4696 | 1.5682 | 2.6019 | 2.6233
564.476 | 5.464 | 1.5662 | 2.6019 | 2.6233
564.577 | 5.4702 | 1.5682 | 2.6019 | 2.6233
564.677 | 5.465 | 1.5675 | 2.6008 | 2.6215
564.776 | 5.4686 | 1.5675 | 2.6008 | 2.6215
564.876 | 5.4676 | 1.5715 | 2.6008 | 2.6215
564.977 | 5.4666 | 1.5688 | 2.6008 | 2.6215
565.077 | 5.4647 | 1.5688 | 2.5998 | 2.6205
565.177 | 5.4656 | 1.5721 | 2.5998 | 2.6205
565.277 | 5.4637 | 1.5708 | 2.5998 | 2.6205
565.376 | 5.4591 | 1.5708 | 2.5998 | 2.6205
565.477 | 5.4663 | 1.5695 | 2.5995 | 2.6205
565.576 | 5.4627 | 1.5734 | 2.5994 | 2.6205
565.677 | 5.4617 | 1.5715 | 2.5988 | 2.6194
565.777 | 5.4683 | 1.5721 | 2.5988 | 2.6185
565.876 | 5.4643 | 1.5728 | 2.5988 | 2.6184
565.977 | 5.4643 | 1.5708 | 2.5988 | 2.6181
566.076 | 5.4643 | 1.5715 | 2.5988 | 2.618
566.177 | 5.461 | 1.5754 | 2.5981 | 2.6178
566.276 | 5.4614 | 1.5721 | 2.5981 | 2.6176
566.376 | 5.4594 | 1.5721 | 2.5978 | 2.6174
566.477 | 5.4607 | 1.5754 | 2.5977 | 2.6171
566.576 | 5.4594 | 1.5761 | 2.5977 | 2.617
566.677 | 5.4656 | 1.5748 | 2.5977 | 2.6168
566.776 | 5.4571 | 1.5774 | 2.5977 | 2.6166
566.876 | 5.4574 | 1.5754 | 2.5977 | 2.6164
566.977 | 5.4538 | 1.5741 | 2.5977 | 2.6162
567.076 | 5.4604 | 1.5748 | 2.5977 | 2.6161
567.177 | 5.4574 | 1.5741 | 2.596 | 2.6157
567.276 | 5.4581 | 1.5741 | 2.596 | 2.6155
567.377 | 5.4587 | 1.5741 | 2.5958 | 2.6153
567.477 | 5.4568 | 1.5754 | 2.5958 | 2.6152
567.576 | 5.4548 | 1.5741 | 2.5954 | 2.6151
567.677 | 5.4528 | 1.5774 | 2.5952 | 2.6147
567.776 | 5.4571 | 1.5774 | 2.5952 | 2.6147
567.876 | 5.4532 | 1.5761 | 2.5952 | 2.6145
567.977 | 5.4541 | 1.5774 | 2.5952 | 2.6143
568.077 | 5.4532 | 1.5774 | 2.5952 | 2.6143
568.177 | 5.4522 | 1.578 | 2.5952 | 2.6142
568.276 | 5.4564 | 1.5774 | 2.5946 | 2.6139
568.377 | 5.4518 | 1.578 | 2.5933 | 2.6138
568.476 | 5.4571 | 1.5767 | 2.5933 | 2.6138
568.577 | 5.4548 | 1.5761 | 2.5931 | 2.6134
568.677 | 5.4416 | 1.5767 | 2.5929 | 2.6133
568.776 | 5.4522 | 1.5807 | 2.5927 | 2.6129
568.876 | 5.4522 | 1.5774 | 2.5927 | 2.6128
568.979 | 5.4518 | 1.5807 | 2.5927 | 2.6125
569.077 | 5.4489 | 1.58 | 2.5927 | 2.6122
569.177 | 5.4515 | 1.58 | 2.5927 | 2.6122
569.277 | 5.4456 | 1.58 | 2.5927 | 2.612
569.376 | 5.4472 | 1.58 | 2.5927 | 2.6117
569.477 | 5.4476 | 1.582 | 2.5914 | 2.6116
569.576 | 5.4502 | 1.5807 | 2.5914 | 2.6116
569.677 | 5.4486 | 1.5807 | 2.5911 | 2.6112
569.777 | 5.4479 | 1.5833 | 2.5911 | 2.6109
569.876 | 5.4502 | 1.584 | 2.591 | 2.6108
569.977 | 5.4453 | 1.5833 | 2.591 | 2.6107
570.076 | 5.4393 | 1.5833 | 2.591 | 2.6105
570.177 | 5.439 | 1.5794 | 2.5899 | 2.6105
570.276 | 5.4436 | 1.582 | 2.5899 | 2.6105
570.376 | 5.4456 | 1.584 | 2.5899 | 2.6105
570.477 | 5.441 | 1.5826 | 2.5894 | 2.6105
570.576 | 5.4466 | 1.5859 | 2.5892 | 2.6095
570.677 | 5.4403 | 1.584 | 2.5892 | 2.6095
570.776 | 5.4407 | 1.584 | 2.5892 | 2.6095
570.876 | 5.4397 | 1.5767 | 2.5892 | 2.6095
570.977 | 5.4384 | 1.5826 | 2.5892 | 2.6095
571.076 | 5.4377 | 1.5872 | 2.5892 | 2.6091
571.177 | 5.441 | 1.5879 | 2.5879 | 2.6091
571.276 | 5.4384 | 1.5859 | 2.5879 | 2.6091
571.377 | 5.444 | 1.584 | 2.5879 | 2.6091
571.477 | 5.4393 | 1.5846 | 2.5879 | 2.6091
571.576 | 5.4374 | 1.5872 | 2.5879 | 2.6091
571.677 | 5.442 | 1.58 | 2.587 | 2.6088
571.776 | 5.4341 | 1.5866 | 2.5867 | 2.6076
571.877 | 5.4354 | 1.5905 | 2.5863 | 2.6075
571.977 | 5.437 | 1.5853 | 2.5863 | 2.6073
572.077 | 5.4387 | 1.5892 | 2.5861 | 2.607
572.177 | 5.4321 | 1.5866 | 2.5861 | 2.6066
572.276 | 5.4357 | 1.5892 | 2.5861 | 2.6064
572.376 | 5.4364 | 1.5886 | 2.5861 | 2.6062
572.476 | 5.4324 | 1.5853 | 2.5861 | 2.6061
572.577 | 5.4324 | 1.5905 | 2.5861 | 2.6057
572.677 | 5.4278 | 1.5872 | 2.585 | 2.6057
572.777 | 5.4387 | 1.5879 | 2.5847 | 2.6057
572.876 | 5.4295 | 1.5886 | 2.5846 | 2.6055
572.977 | 5.4351 | 1.5905 | 2.5844 | 2.6053
573.077 | 5.4308 | 1.5892 | 2.5842 | 2.605
573.177 | 5.4384 | 1.5912 | 2.5841 | 2.605
573.277 | 5.4278 | 1.5938 | 2.5841 | 2.6044
573.376 | 5.4285 | 1.5918 | 2.5841 | 2.6044
573.477 | 5.4305 | 1.5886 | 2.5841 | 2.604
573.576 | 5.4318 | 1.5925 | 2.5841 | 2.604
573.677 | 5.4236 | 1.5886 | 2.5841 | 2.6038
573.777 | 5.4262 | 1.5905 | 2.5828 | 2.6037
573.876 | 5.4262 | 1.5925 | 2.5828 | 2.6036
573.977 | 5.4292 | 1.5925 | 2.5824 | 2.6034
574.076 | 5.4259 | 1.5918 | 2.5824 | 2.6033
574.177 | 5.4308 | 1.5918 | 2.5823 | 2.6029
574.276 | 5.4298 | 1.5925 | 2.582 | 2.6028
574.376 | 5.4232 | 1.5932 | 2.582 | 2.6023
574.477 | 5.4219 | 1.5958 | 2.582 | 2.6022
574.576 | 5.4239 | 1.5925 | 2.582 | 2.6022
574.677 | 5.4278 | 1.5978 | 2.582 | 2.6019
574.776 | 5.4272 | 1.5951 | 2.582 | 2.6017
574.876 | 5.4236 | 1.5945 | 2.5807 | 2.6016
574.977 | 5.4288 | 1.5951 | 2.5805 | 2.6014
575.076 | 5.4252 | 1.5958 | 2.5804 | 2.6012
575.177 | 5.4226 | 1.5958 | 2.5802 | 2.6011
575.276 | 5.4282 | 1.5951 | 2.5802 | 2.6009
575.377 | 5.4232 | 1.5964 | 2.5802 | 2.6003
575.477 | 5.4259 | 1.5958 | 2.5802 | 2.6003
575.576 | 5.42 | 1.5978 | 2.5802 | 2.6001
575.677 | 5.4262 | 1.5991 | 2.5802 | 2.6
575.776 | 5.4203 | 1.5971 | 2.5801 | 2.5997
575.876 | 5.4223 | 1.6004 | 2.5799 | 2.5995
575.977 | 5.4173 | 1.5951 | 2.5785 | 2.5994
576.077 | 5.4206 | 1.5991 | 2.5784 | 2.5993
576.177 | 5.4232 | 1.5978 | 2.5783 | 2.5991
576.276 | 5.4173 | 1.5971 | 2.5781 | 2.5989
576.376 | 5.4226 | 1.5978 | 2.5777 | 2.5986
576.476 | 5.4216 | 1.5984 | 2.5777 | 2.5983
576.577 | 5.4219 | 1.5984 | 2.5777 | 2.598
576.677 | 5.4206 | 1.5984 | 2.5777 | 2.598
576.776 | 5.414 | 1.5991 | 2.5777 | 2.5979
576.876 | 5.4157 | 1.5997 | 2.5777 | 2.5977
576.977 | 5.415 | 1.601 | 2.5777 | 2.5975
577.077 | 5.4124 | 1.5978 | 2.5764 | 2.5972
577.177 | 5.4193 | 1.6017 | 2.5763 | 2.5972
577.277 | 5.4154 | 1.601 | 2.5759 | 2.5968
577.376 | 5.4117 | 1.601 | 2.5759 | 2.5968
577.477 | 5.4114 | 1.5984 | 2.5755 | 2.5966
577.576 | 5.415 | 1.6024 | 2.5755 | 2.5964
577.677 | 5.4127 | 1.6004 | 2.5752 | 2.5964
577.777 | 5.4114 | 1.601 | 2.5752 | 2.5964
577.876 | 5.4075 | 1.6037 | 2.5752 | 2.5964
577.977 | 5.4098 | 1.6024 | 2.5752 | 2.5964
578.076 | 5.4042 | 1.6043 | 2.5752 | 2.5964
578.177 | 5.4104 | 1.6037 | 2.5752 | 2.5953
578.276 | 5.4127 | 1.605 | 2.5752 | 2.5953
578.376 | 5.414 | 1.6043 | 2.5752 | 2.5953
578.477 | 5.4088 | 1.601 | 2.5752 | 2.5953
578.576 | 5.4104 | 1.6063 | 2.5747 | 2.5945
578.677 | 5.4091 | 1.6043 | 2.5731 | 2.5945
578.776 | 5.4104 | 1.6024 | 2.573 | 2.5945
578.876 | 5.4101 | 1.6076 | 2.573 | 2.5943
578.977 | 5.4061 | 1.603 | 2.5728 | 2.594
579.076 | 5.4042 | 1.603 | 2.5727 | 2.594
579.177 | 5.4104 | 1.6089 | 2.5719 | 2.594
579.276 | 5.4052 | 1.603 | 2.5718 | 2.594
579.377 | 5.4111 | 1.6043 | 2.5714 | 2.5939
579.477 | 5.4025 | 1.6057 | 2.5714 | 2.5937
579.576 | 5.4048 | 1.6063 | 2.5712 | 2.5937
579.677 | 5.4029 | 1.607 | 2.5707 | 2.5934
579.776 | 5.4075 | 1.6037 | 2.5707 | 2.5926
579.877 | 5.4012 | 1.607 | 2.5707 | 2.5923
579.977 | 5.4038 | 1.607 | 2.5707 | 2.5922
580.077 | 5.4042 | 1.6096 | 2.5707 | 2.5919
580.177 | 5.4042 | 1.6109 | 2.5705 | 2.5919
580.276 | 5.3999 | 1.6057 | 2.5697 | 2.5919
580.376 | 5.4009 | 1.6096 | 2.5696 | 2.5919
580.476 | 5.3983 | 1.6096 | 2.5693 | 2.5918
580.577 | 5.4002 | 1.6089 | 2.5691 | 2.5916
580.677 | 5.3976 | 1.6083 | 2.5689 | 2.5915
580.777 | 5.4048 | 1.6096 | 2.5687 | 2.5914
580.876 | 5.4006 | 1.6063 | 2.5687 | 2.5905
580.977 | 5.4042 | 1.6089 | 2.5687 | 2.5902
581.077 | 5.4022 | 1.6083 | 2.5687 | 2.5901
581.177 | 5.4012 | 1.6089 | 2.5685 | 2.5899
581.277 | 5.393 | 1.6122 | 2.5683 | 2.5896
581.376 | 5.3933 | 1.6103 | 2.5674 | 2.5896
581.477 | 5.3989 | 1.6116 | 2.5672 | 2.5896
581.576 | 5.3966 | 1.6135 | 2.5672 | 2.5896
581.677 | 5.3927 | 1.6135 | 2.5668 | 2.5895
581.777 | 5.3963 | 1.6103 | 2.5668 | 2.5892
581.876 | 5.3992 | 1.6096 | 2.5666 | 2.5891
581.977 | 5.3933 | 1.6155 | 2.5666 | 2.5883
582.076 | 5.39 | 1.6122 | 2.5666 | 2.5882
582.177 | 5.3937 | 1.6116 | 2.5666 | 2.5879
582.276 | 5.391 | 1.6122 | 2.5663 | 2.5878
582.376 | 5.391 | 1.6129 | 2.566 | 2.5877
582.477 | 5.3904 | 1.6122 | 2.5653 | 2.5877
582.576 | 5.3946 | 1.6122 | 2.565 | 2.5876
582.677 | 5.3917 | 1.6129 | 2.565 | 2.5874
582.776 | 5.3956 | 1.6162 | 2.5648 | 2.5874
582.876 | 5.3845 | 1.6149 | 2.5645 | 2.5871
582.977 | 5.395 | 1.6155 | 2.5645 | 2.5865
583.076 | 5.3904 | 1.6155 | 2.5645 | 2.5861
583.177 | 5.3907 | 1.6181 | 2.5645 | 2.5861
583.276 | 5.3894 | 1.607 | 2.5643 | 2.5858
583.377 | 5.3904 | 1.6155 | 2.5641 | 2.5856
583.477 | 5.3917 | 1.6155 | 2.5639 | 2.5854
583.576 | 5.393 | 1.6162 | 2.563 | 2.5854
583.677 | 5.3917 | 1.6155 | 2.5629 | 2.5853
583.776 | 5.3881 | 1.6195 | 2.5629 | 2.5847
583.876 | 5.3871 | 1.6188 | 2.5629 | 2.5847
583.977 | 5.39 | 1.6181 | 2.5629 | 2.5847
584.077 | 5.3854 | 1.6201 | 2.5629 | 2.5847
584.177 | 5.3838 | 1.6162 | 2.5628 | 2.584
584.276 | 5.3785 | 1.6155 | 2.5627 | 2.584
584.376 | 5.3864 | 1.6195 | 2.5627 | 2.584
584.476 | 5.3821 | 1.6181 | 2.5627 | 2.584
584.577 | 5.3828 | 1.6195 | 2.5627 | 2.584
584.677 | 5.3798 | 1.6201 | 2.5627 | 2.584
584.777 | 5.3818 | 1.6201 | 2.5604 | 2.5834
584.876 | 5.3746 | 1.6188 | 2.5604 | 2.5834
584.977 | 5.3802 | 1.6214 | 2.5602 | 2.5831
585.077 | 5.3805 | 1.6227 | 2.5601 | 2.5828
585.177 | 5.3825 | 1.6188 | 2.5601 | 2.5825
585.277 | 5.3808 | 1.6214 | 2.5601 | 2.5819
585.376 | 5.3772 | 1.6214 | 2.5601 | 2.5817
585.477 | 5.3749 | 1.6208 | 2.5599 | 2.5815
585.576 | 5.3743 | 1.6175 | 2.5599 | 2.5815
585.677 | 5.3808 | 1.6234 | 2.5596 | 2.5813
585.777 | 5.3805 | 1.6214 | 2.5584 | 2.5813
585.876 | 5.3769 | 1.6214 | 2.5584 | 2.5813
585.977 | 5.372 | 1.6241 | 2.5584 | 2.5811
586.076 | 5.3752 | 1.6247 | 2.5583 | 2.581
586.177 | 5.3766 | 1.6241 | 2.5578 | 2.5807
586.276 | 5.3779 | 1.6214 | 2.5578 | 2.5801
586.376 | 5.3762 | 1.6254 | 2.5578 | 2.5799
586.477 | 5.372 | 1.626 | 2.5578 | 2.5798
586.576 | 5.3769 | 1.6241 | 2.5578 | 2.5795
586.677 | 5.3792 | 1.6234 | 2.5576 | 2.5793
586.776 | 5.3762 | 1.6227 | 2.5573 | 2.5792
586.876 | 5.3792 | 1.6221 | 2.5563 | 2.5792
586.977 | 5.3759 | 1.6254 | 2.5563 | 2.5792
587.076 | 5.3759 | 1.6234 | 2.5563 | 2.5791
587.177 | 5.3736 | 1.6254 | 2.5558 | 2.5788
587.276 | 5.3766 | 1.6247 | 2.5558 | 2.5785
587.377 | 5.3693 | 1.6267 | 2.5558 | 2.5778
587.477 | 5.3766 | 1.6293 | 2.5558 | 2.5777
587.576 | 5.372 | 1.6234 | 2.5556 | 2.5774
587.677 | 5.3762 | 1.6287 | 2.5555 | 2.5773
587.776 | 5.37 | 1.6247 | 2.5552 | 2.5771
587.876 | 5.3687 | 1.6254 | 2.5544 | 2.5771
587.977 | 5.367 | 1.6287 | 2.5542 | 2.5771
588.077 | 5.366 | 1.6267 | 2.5539 | 2.5769
588.177 | 5.3644 | 1.626 | 2.5538 | 2.5766
588.276 | 5.3637 | 1.6293 | 2.5535 | 2.5765
588.376 | 5.3647 | 1.6293 | 2.5534 | 2.5763
588.476 | 5.3651 | 1.6287 | 2.5534 | 2.5756
588.577 | 5.3628 | 1.6267 | 2.5534 | 2.5755
588.677 | 5.3634 | 1.6254 | 2.5534 | 2.5755
588.777 | 5.3618 | 1.626 | 2.5533 | 2.5751
588.876 | 5.3647 | 1.626 | 2.5532 | 2.5749
588.977 | 5.3575 | 1.6313 | 2.5522 | 2.5749
589.077 | 5.3647 | 1.6333 | 2.552 | 2.5748
589.177 | 5.3631 | 1.6273 | 2.5519 | 2.5748
589.277 | 5.3562 | 1.628 | 2.5516 | 2.5745
589.376 | 5.3611 | 1.63 | 2.5516 | 2.5745
589.477 | 5.3621 | 1.6293 | 2.5512 | 2.5743
589.576 | 5.3588 | 1.6293 | 2.5512 | 2.5737
589.677 | 5.3565 | 1.63 | 2.5512 | 2.5735
589.777 | 5.3552 | 1.6333 | 2.5512 | 2.5731
589.876 | 5.3601 | 1.6346 | 2.5512 | 2.573
589.977 | 5.3578 | 1.6313 | 2.5511 | 2.5729
590.076 | 5.3568 | 1.6333 | 2.5501 | 2.5729
590.177 | 5.3624 | 1.6352 | 2.5498 | 2.5727
590.276 | 5.3542 | 1.6339 | 2.5497 | 2.5727
590.376 | 5.3608 | 1.6319 | 2.5495 | 2.5725
590.477 | 5.3601 | 1.6339 | 2.5494 | 2.5724
590.576 | 5.3572 | 1.6333 | 2.5491 | 2.5721
590.677 | 5.3559 | 1.6372 | 2.5491 | 2.5715
590.776 | 5.3519 | 1.6352 | 2.5491 | 2.5715
590.876 | 5.3526 | 1.6359 | 2.5491 | 2.5711
590.977 | 5.3542 | 1.6333 | 2.5491 | 2.571
591.076 | 5.3499 | 1.6359 | 2.549 | 2.5708
591.177 | 5.3545 | 1.6372 | 2.5479 | 2.5708
591.276 | 5.3568 | 1.6366 | 2.5478 | 2.5708
591.377 | 5.3509 | 1.6379 | 2.5476 | 2.5706
591.477 | 5.3506 | 1.6366 | 2.5473 | 2.5704
591.576 | 5.3512 | 1.6366 | 2.5471 | 2.5702
591.677 | 5.3483 | 1.6405 | 2.5471 | 2.5696
591.776 | 5.3539 | 1.6352 | 2.5471 | 2.5696
591.877 | 5.3512 | 1.6346 | 2.5471 | 2.5691
591.977 | 5.3506 | 1.6352 | 2.5471 | 2.5691
592.077 | 5.3516 | 1.6392 | 2.5471 | 2.5689
592.177 | 5.3463 | 1.6366 | 2.5469 | 2.5689
592.276 | 5.3499 | 1.6352 | 2.5457 | 2.5687
592.376 | 5.3529 | 1.6385 | 2.5455 | 2.5687
592.476 | 5.3572 | 1.6392 | 2.5454 | 2.5685
592.577 | 5.3483 | 1.6392 | 2.545 | 2.5681
592.677 | 5.3483 | 1.6405 | 2.545 | 2.5681
592.777 | 5.3437 | 1.6405 | 2.545 | 2.5673
592.876 | 5.3466 | 1.6366 | 2.545 | 2.5673
592.977 | 5.3493 | 1.6398 | 2.545 | 2.5671
593.077 | 5.3473 | 1.6418 | 2.545 | 2.567
593.177 | 5.3473 | 1.6392 | 2.5448 | 2.5668
593.277 | 5.3417 | 1.6425 | 2.5445 | 2.5666
593.376 | 5.344 | 1.6418 | 2.5433 | 2.5666
593.477 | 5.3457 | 1.6418 | 2.5431 | 2.5665
593.576 | 5.347 | 1.6385 | 2.5431 | 2.5663
593.677 | 5.3476 | 1.6425 | 2.543 | 2.5661
593.777 | 5.3411 | 1.6418 | 2.5425 | 2.5659
593.876 | 5.343 | 1.6385 | 2.5425 | 2.5652
593.977 | 5.3391 | 1.6444 | 2.5425 | 2.5652
594.076 | 5.3407 | 1.6418 | 2.5425 | 2.5649
594.177 | 5.3388 | 1.6425 | 2.5425 | 2.5649
594.276 | 5.3417 | 1.6418 | 2.5425 | 2.5646
594.376 | 5.343 | 1.6425 | 2.5424 | 2.5645
594.477 | 5.3401 | 1.6444 | 2.5411 | 2.5643
594.576 | 5.3397 | 1.6418 | 2.541 | 2.5642
594.677 | 5.3401 | 1.6464 | 2.5407 | 2.5641
594.776 | 5.3417 | 1.6451 | 2.5406 | 2.5639
594.876 | 5.3384 | 1.6412 | 2.5402 | 2.5638
594.977 | 5.3417 | 1.6444 | 2.5402 | 2.563
595.076 | 5.3374 | 1.6444 | 2.5402 | 2.5629
595.177 | 5.3322 | 1.6451 | 2.5402 | 2.5628
595.276 | 5.3381 | 1.6444 | 2.5402 | 2.5626
595.377 | 5.3351 | 1.6438 | 2.5402 | 2.5623
595.477 | 5.3378 | 1.6477 | 2.5401 | 2.5623
595.576 | 5.3355 | 1.6484 | 2.539 | 2.5623
595.677 | 5.3361 | 1.6444 | 2.5387 | 2.5622
595.776 | 5.3358 | 1.6477 | 2.5385 | 2.562
595.876 | 5.3312 | 1.6484 | 2.5383 | 2.5618
595.977 | 5.3315 | 1.649 | 2.5382 | 2.5615
596.077 | 5.3302 | 1.6484 | 2.5382 | 2.561
596.177 | 5.3315 | 1.6471 | 2.5382 | 2.5609
596.276 | 5.3332 | 1.6458 | 2.5382 | 2.5607
596.376 | 5.3315 | 1.6464 | 2.5382 | 2.5604
596.476 | 5.3299 | 1.6497 | 2.5381 | 2.5602
596.577 | 5.3296 | 1.6477 | 2.5369 | 2.5602
596.677 | 5.3368 | 1.6464 | 2.5368 | 2.5602
596.777 | 5.3282 | 1.6464 | 2.5366 | 2.56
596.876 | 5.3342 | 1.6504 | 2.5366 | 2.5598
596.977 | 5.3299 | 1.6517 | 2.5363 | 2.5597
597.077 | 5.3328 | 1.649 | 2.536 | 2.5595
597.177 | 5.3256 | 1.6517 | 2.536 | 2.559
597.277 | 5.3223 | 1.6517 | 2.536 | 2.5588
597.376 | 5.3282 | 1.6484 | 2.536 | 2.5586
597.477 | 5.3276 | 1.651 | 2.536 | 2.5583
597.576 | 5.3236 | 1.6504 | 2.536 | 2.5582
597.677 | 5.3273 | 1.651 | 2.5349 | 2.5582
597.777 | 5.3276 | 1.6517 | 2.5346 | 2.5579
597.876 | 5.3259 | 1.653 | 2.5344 | 2.5579
597.977 | 5.3197 | 1.653 | 2.5341 | 2.5576
598.076 | 5.3233 | 1.6582 | 2.5341 | 2.5576
598.177 | 5.3213 | 1.6543 | 2.5339 | 2.5572
598.276 | 5.324 | 1.6543 | 2.5339 | 2.5567
598.376 | 5.3203 | 1.6504 | 2.5339 | 2.5566
598.477 | 5.3184 | 1.6523 | 2.5339 | 2.5564
598.576 | 5.32 | 1.653 | 2.5339 | 2.5563
598.677 | 5.323 | 1.655 | 2.5339 | 2.5561
598.776 | 5.323 | 1.655 | 2.5337 | 2.5558
598.876 | 5.3266 | 1.6536 | 2.5323 | 2.5558
598.977 | 5.3213 | 1.655 | 2.5322 | 2.5557
599.076 | 5.3157 | 1.651 | 2.5319 | 2.5555
599.177 | 5.3213 | 1.6536 | 2.5317 | 2.5552
599.276 | 5.323 | 1.6556 | 2.5315 | 2.5551
599.377 | 5.3161 | 1.6569 | 2.5315 | 2.5546
599.477 | 5.3184 | 1.6563 | 2.5315 | 2.5545
599.576 | 5.3184 | 1.6523 | 2.5315 | 2.5542
599.677 | 5.3233 | 1.6563 | 2.5315 | 2.554
599.776 | 5.3161 | 1.6563 | 2.5315 | 2.5538
599.876 | 5.3121 | 1.6563 | 2.5302 | 2.5538
599.977 | 5.3167 | 1.6563 | 2.5301 | 2.5536
600.077 | 5.3144 | 1.6563 | 2.53 | 2.5533
600.177 | 5.3148 | 1.6576 | 2.5296 | 2.5533
600.276 | 5.3154 | 1.6589 | 2.5295 | 2.5531
600.376 | 5.3171 | 1.655 | 2.5295 | 2.5524
600.476 | 5.3141 | 1.6582 | 2.5295 | 2.5524
600.577 | 5.3141 | 1.6589 | 2.5295 | 2.5522
600.677 | 5.318 | 1.6582 | 2.5295 | 2.552
600.777 | 5.3141 | 1.6589 | 2.5294 | 2.5517
600.876 | 5.3108 | 1.6582 | 2.5294 | 2.5517
600.977 | 5.3131 | 1.6609 | 2.5278 | 2.5515
601.077 | 5.3125 | 1.6602 | 2.5278 | 2.5513
601.177 | 5.3125 | 1.6589 | 2.5276 | 2.5511
601.277 | 5.3079 | 1.6622 | 2.5274 | 2.551
601.376 | 5.3118 | 1.6596 | 2.5271 | 2.5507
601.477 | 5.3111 | 1.6628 | 2.5271 | 2.5503
601.576 | 5.3042 | 1.6589 | 2.5271 | 2.5501
601.677 | 5.3042 | 1.6622 | 2.5271 | 2.55
601.777 | 5.3154 | 1.6615 | 2.5271 | 2.5498
601.876 | 5.3082 | 1.6602 | 2.5271 | 2.5498
601.977 | 5.3056 | 1.6615 | 2.5271 | 2.5495
602.076 | 5.3013 | 1.6622 | 2.5258 | 2.5493
602.177 | 5.3111 | 1.6622 | 2.5255 | 2.5492
602.276 | 5.3079 | 1.6596 | 2.5255 | 2.5491
602.376 | 5.3049 | 1.6635 | 2.5251 | 2.5489
602.477 | 5.299 | 1.6622 | 2.5251 | 2.5487
602.576 | 5.3069 | 1.6668 | 2.5248 | 2.5486
602.677 | 5.298 | 1.6609 | 2.5248 | 2.5481
602.776 | 5.2987 | 1.6635 | 2.5248 | 2.5479
602.876 | 5.3052 | 1.6655 | 2.5248 | 2.5477
602.977 | 5.2987 | 1.6615 | 2.5248 | 2.5476
603.076 | 5.297 | 1.6668 | 2.5248 | 2.5474
603.177 | 5.2957 | 1.6648 | 2.5236 | 2.5474
603.276 | 5.2973 | 1.6661 | 2.5235 | 2.5471
603.377 | 5.296 | 1.6648 | 2.5233 | 2.5471
603.477 | 5.2964 | 1.6681 | 2.5231 | 2.5469
603.576 | 5.2947 | 1.6642 | 2.5228 | 2.5467
603.677 | 5.2973 | 1.6648 | 2.5228 | 2.5462
603.776 | 5.2904 | 1.6688 | 2.5228 | 2.5461
603.876 | 5.2967 | 1.6681 | 2.5228 | 2.5459
603.976 | 5.2996 | 1.6694 | 2.5228 | 2.5457
604.077 | 5.3006 | 1.6694 | 2.5228 | 2.5456
604.177 | 5.2993 | 1.6681 | 2.5228 | 2.5452
604.276 | 5.2977 | 1.6701 | 2.5217 | 2.5451
604.376 | 5.2947 | 1.6694 | 2.5213 | 2.5449
604.476 | 5.296 | 1.6675 | 2.5212 | 2.5449
604.577 | 5.2977 | 1.6694 | 2.5208 | 2.5446
604.677 | 5.299 | 1.6688 | 2.5208 | 2.5445
604.777 | 5.298 | 1.6681 | 2.5208 | 2.5441
604.876 | 5.2917 | 1.6681 | 2.5208 | 2.544
604.977 | 5.2921 | 1.6675 | 2.5208 | 2.5437
605.077 | 5.2977 | 1.6675 | 2.5208 | 2.5434
605.177 | 5.2931 | 1.6681 | 2.5208 | 2.5433
605.277 | 5.2954 | 1.6707 | 2.5196 | 2.5432
605.376 | 5.297 | 1.6721 | 2.5192 | 2.543
605.477 | 5.2934 | 1.6721 | 2.5189 | 2.5428
605.576 | 5.2931 | 1.6714 | 2.5188 | 2.5428
605.677 | 5.2931 | 1.6727 | 2.5188 | 2.5428
605.777 | 5.2921 | 1.6688 | 2.5188 | 2.5428
605.876 | 5.2885 | 1.6721 | 2.5188 | 2.5428
605.977 | 5.2901 | 1.6701 | 2.5181 | 2.5428
606.076 | 5.2871 | 1.6734 | 2.5181 | 2.5416
606.177 | 5.2888 | 1.676 | 2.5181 | 2.5416
606.276 | 5.2901 | 1.674 | 2.5181 | 2.5416
606.376 | 5.2878 | 1.6734 | 2.5181 | 2.5416
606.477 | 5.2852 | 1.674 | 2.5167 | 2.541
606.576 | 5.2888 | 1.6734 | 2.5161 | 2.541
606.677 | 5.2878 | 1.674 | 2.5161 | 2.541
606.776 | 5.2816 | 1.6747 | 2.5157 | 2.541
606.876 | 5.2858 | 1.6753 | 2.5154 | 2.541
606.977 | 5.2871 | 1.6734 | 2.5154 | 2.5402
607.076 | 5.2816 | 1.6714 | 2.5154 | 2.5399
607.177 | 5.2825 | 1.6727 | 2.5154 | 2.5397
607.276 | 5.2796 | 1.6786 | 2.5153 | 2.5396
607.377 | 5.2822 | 1.6767 | 2.5148 | 2.5393
607.477 | 5.2829 | 1.6727 | 2.5147 | 2.5393
607.576 | 5.2839 | 1.6767 | 2.514 | 2.5393
607.677 | 5.2816 | 1.678 | 2.5139 | 2.5393
607.776 | 5.2756 | 1.6773 | 2.5135 | 2.5393
607.876 | 5.2802 | 1.6747 | 2.5135 | 2.5392
607.976 | 5.2806 | 1.6793 | 2.5132 | 2.5392
608.077 | 5.2786 | 1.6773 | 2.5132 | 2.538
608.177 | 5.2763 | 1.6793 | 2.5132 | 2.5378
608.276 | 5.276 | 1.6767 | 2.5132 | 2.5378
608.376 | 5.2763 | 1.6773 | 2.5128 | 2.5374
608.476 | 5.271 | 1.6813 | 2.5126 | 2.5372
608.577 | 5.2779 | 1.6773 | 2.512 | 2.5372
608.677 | 5.2756 | 1.6813 | 2.5119 | 2.5372
608.777 | 5.276 | 1.6767 | 2.5117 | 2.5372
608.876 | 5.2671 | 1.6806 | 2.5114 | 2.5372
608.977 | 5.2704 | 1.6793 | 2.5113 | 2.5372
609.077 | 5.2799 | 1.6806 | 2.5113 | 2.5359
609.177 | 5.275 | 1.6799 | 2.5112 | 2.5358
609.277 | 5.274 | 1.6832 | 2.511 | 2.5357
609.376 | 5.2747 | 1.6799 | 2.511 | 2.5356
609.477 | 5.271 | 1.6806 | 2.5107 | 2.5352
609.576 | 5.274 | 1.6852 | 2.5105 | 2.5352
609.677 | 5.2727 | 1.6826 | 2.5098 | 2.5352
609.777 | 5.2756 | 1.6859 | 2.5096 | 2.5352
609.876 | 5.2694 | 1.6793 | 2.5094 | 2.5352
609.977 | 5.2737 | 1.6826 | 2.5091 | 2.5352
610.076 | 5.2668 | 1.6819 | 2.5091 | 2.5352
610.177 | 5.2684 | 1.6793 | 2.5088 | 2.5349
610.276 | 5.2661 | 1.6826 | 2.5088 | 2.5339
610.376 | 5.2648 | 1.6832 | 2.5088 | 2.5335
610.477 | 5.2655 | 1.6819 | 2.5088 | 2.5333
610.576 | 5.2651 | 1.6826 | 2.5086 | 2.533
610.677 | 5.2641 | 1.6813 | 2.5086 | 2.533
610.776 | 5.2635 | 1.6826 | 2.5086 | 2.533
610.876 | 5.2602 | 1.6839 | 2.5086 | 2.533
610.977 | 5.2628 | 1.6885 | 2.5072 | 2.533
611.076 | 5.2562 | 1.6865 | 2.5072 | 2.533
611.177 | 5.2691 | 1.6891 | 2.5072 | 2.533
611.276 | 5.2674 | 1.6878 | 2.5072 | 2.533
611.377 | 5.2635 | 1.6872 | 2.5072 | 2.533
611.477 | 5.2641 | 1.6839 | 2.5072 | 2.5311
611.576 | 5.2648 | 1.6885 | 2.5072 | 2.5308
611.677 | 5.2701 | 1.6859 | 2.5072 | 2.5308
611.776 | 5.2668 | 1.6859 | 2.5072 | 2.5305
611.876 | 5.2638 | 1.6918 | 2.5057 | 2.5304
611.976 | 5.2658 | 1.6878 | 2.5055 | 2.5303
612.077 | 5.2661 | 1.6905 | 2.5051 | 2.5301
612.177 | 5.2674 | 1.6905 | 2.5051 | 2.5297
612.276 | 5.2622 | 1.6911 | 2.5048 | 2.5297
612.376 | 5.2645 | 1.6905 | 2.5048 | 2.5292
612.476 | 5.2625 | 1.6878 | 2.5048 | 2.529
612.577 | 5.2585 | 1.6891 | 2.5048 | 2.5288
612.677 | 5.2589 | 1.6891 | 2.5048 | 2.5287
612.777 | 5.2559 | 1.6859 | 2.5048 | 2.5284
612.876 | 5.2645 | 1.6885 | 2.5048 | 2.5282
612.977 | 5.2556 | 1.6891 | 2.5033 | 2.5282
613.076 | 5.2592 | 1.6885 | 2.5031 | 2.5278
613.177 | 5.2533 | 1.6885 | 2.5028 | 2.5278
613.277 | 5.2592 | 1.6898 | 2.5026 | 2.5275
613.376 | 5.2553 | 1.6905 | 2.5025 | 2.5274
613.477 | 5.2546 | 1.6891 | 2.5025 | 2.527
613.576 | 5.2539 | 1.6911 | 2.5025 | 2.5268
613.677 | 5.2543 | 1.6944 | 2.5025 | 2.5265
613.777 | 5.2543 | 1.6918 | 2.5025 | 2.5263
613.876 | 5.2516 | 1.6911 | 2.5025 | 2.5262
613.977 | 5.2526 | 1.6924 | 2.5024 | 2.5258
614.076 | 5.2503 | 1.6924 | 2.5009 | 2.5258
614.177 | 5.248 | 1.6905 | 2.5008 | 2.5257
614.276 | 5.2477 | 1.6944 | 2.5004 | 2.5255
614.376 | 5.251 | 1.6911 | 2.5004 | 2.5253
614.477 | 5.247 | 1.6905 | 2.5001 | 2.5252
614.576 | 5.2497 | 1.6951 | 2.5001 | 2.5249
614.677 | 5.2484 | 1.6951 | 2.5001 | 2.5245
614.776 | 5.248 | 1.6951 | 2.4993 | 2.5245
614.876 | 5.2536 | 1.6931 | 2.4993 | 2.5245
614.977 | 5.247 | 1.6931 | 2.4993 | 2.5245
615.076 | 5.2484 | 1.6951 | 2.4992 | 2.5245
615.177 | 5.2431 | 1.6924 | 2.4992 | 2.5239
615.276 | 5.249 | 1.6918 | 2.4992 | 2.5239
615.377 | 5.2428 | 1.697 | 2.4992 | 2.5239
615.477 | 5.2477 | 1.6931 | 2.4992 | 2.5239
615.576 | 5.2461 | 1.697 | 2.4992 | 2.5239
615.677 | 5.2464 | 1.6937 | 2.4992 | 2.523
615.776 | 5.2451 | 1.6944 | 2.4992 | 2.5229
615.876 | 5.2438 | 1.6957 | 2.4992 | 2.5227
615.976 | 5.2398 | 1.6977 | 2.4992 | 2.5223
616.077 | 5.2388 | 1.6977 | 2.4981 | 2.522
616.177 | 5.2438 | 1.6984 | 2.4978 | 2.5218
616.276 | 5.2382 | 1.6984 | 2.496 | 2.5218
616.376 | 5.2418 | 1.699 | 2.4959 | 2.5218
616.476 | 5.2434 | 1.6957 | 2.4957 | 2.5218
616.577 | 5.2388 | 1.6964 | 2.4954 | 2.5218
616.677 | 5.2415 | 1.6944 | 2.4954 | 2.5218
616.777 | 5.2395 | 1.6977 | 2.4954 | 2.5211
616.876 | 5.2385 | 1.7043 | 2.4954 | 2.521
616.977 | 5.2424 | 1.6984 | 2.495 | 2.5206
617.076 | 5.2401 | 1.7003 | 2.4948 | 2.5204
617.177 | 5.2375 | 1.7003 | 2.4948 | 2.5203
617.277 | 5.2398 | 1.6984 | 2.4939 | 2.5203
617.376 | 5.2352 | 1.6997 | 2.4939 | 2.5203
617.477 | 5.2378 | 1.7036 | 2.4935 | 2.5203
617.576 | 5.2438 | 1.6984 | 2.4935 | 2.5203
617.677 | 5.2309 | 1.701 | 2.4931 | 2.5201
617.777 | 5.2457 | 1.7016 | 2.493 | 2.5201
617.876 | 5.2332 | 1.6997 | 2.493 | 2.519
617.977 | 5.2332 | 1.7036 | 2.4929 | 2.5186
618.076 | 5.2352 | 1.6984 | 2.4929 | 2.5186
618.177 | 5.2306 | 1.703 | 2.4928 | 2.5182
618.276 | 5.2408 | 1.701 | 2.4924 | 2.5182
618.376 | 5.2306 | 1.703 | 2.4917 | 2.5182
618.477 | 5.2329 | 1.7023 | 2.4915 | 2.5182
618.576 | 5.2336 | 1.7036 | 2.4913 | 2.5182
618.677 | 5.2336 | 1.703 | 2.4911 | 2.5181
618.776 | 5.2319 | 1.703 | 2.4911 | 2.5181
618.876 | 5.2342 | 1.7082 | 2.4906 | 2.5177
618.977 | 5.2382 | 1.7076 | 2.4906 | 2.5167
619.076 | 5.2329 | 1.7023 | 2.4905 | 2.5163
619.177 | 5.2313 | 1.7056 | 2.4905 | 2.5162
619.276 | 5.2378 | 1.7062 | 2.4903 | 2.516
619.377 | 5.2267 | 1.7062 | 2.49 | 2.5158
619.477 | 5.227 | 1.7043 | 2.4892 | 2.5158
619.576 | 5.2276 | 1.7062 | 2.489 | 2.5158
619.677 | 5.229 | 1.7056 | 2.489 | 2.5158
619.776 | 5.2273 | 1.7049 | 2.4888 | 2.5158
619.876 | 5.2244 | 1.7056 | 2.4883 | 2.5155
619.976 | 5.225 | 1.7062 | 2.4883 | 2.5154
620.077 | 5.2293 | 1.7056 | 2.4883 | 2.5143
620.177 | 5.224 | 1.7095 | 2.4883 | 2.514
620.276 | 5.2234 | 1.7095 | 2.4881 | 2.5138
620.376 | 5.2283 | 1.7069 | 2.4878 | 2.5136
620.477 | 5.2244 | 1.7095 | 2.4877 | 2.5134
620.577 | 5.227 | 1.7102 | 2.4869 | 2.5134
620.677 | 5.2201 | 1.7062 | 2.4867 | 2.5134
620.777 | 5.2214 | 1.7095 | 2.4865 | 2.5134
620.876 | 5.2204 | 1.7082 | 2.4864 | 2.5134
620.977 | 5.2217 | 1.7089 | 2.4863 | 2.5134
621.076 | 5.2194 | 1.7089 | 2.4863 | 2.5123
621.176 | 5.2181 | 1.7102 | 2.4861 | 2.5121
621.277 | 5.2168 | 1.7115 | 2.4859 | 2.5119
621.376 | 5.2161 | 1.7141 | 2.4859 | 2.5117
621.477 | 5.2184 | 1.7089 | 2.4855 | 2.5115
621.576 | 5.2135 | 1.7108 | 2.4854 | 2.5113
621.677 | 5.2244 | 1.7135 | 2.4846 | 2.5113
621.776 | 5.2158 | 1.7122 | 2.4843 | 2.5113
621.876 | 5.2145 | 1.7122 | 2.4842 | 2.5113
621.977 | 5.2145 | 1.7148 | 2.4841 | 2.5113
622.076 | 5.2096 | 1.7128 | 2.4839 | 2.511
622.177 | 5.2161 | 1.7128 | 2.4839 | 2.5101
622.276 | 5.2073 | 1.7181 | 2.4839 | 2.51
622.376 | 5.2125 | 1.7108 | 2.4837 | 2.5097
622.477 | 5.2142 | 1.7122 | 2.4835 | 2.5096
622.576 | 5.2106 | 1.7161 | 2.4832 | 2.5094
622.677 | 5.2106 | 1.7161 | 2.4832 | 2.5091
622.776 | 5.2115 | 1.7108 | 2.4824 | 2.5091
622.876 | 5.2132 | 1.7135 | 2.482 | 2.5091
622.977 | 5.2106 | 1.7115 | 2.482 | 2.5091
623.076 | 5.2135 | 1.7154 | 2.4817 | 2.509
623.177 | 5.2079 | 1.7141 | 2.4815 | 2.509
623.276 | 5.2089 | 1.7141 | 2.4815 | 2.5079
623.377 | 5.2102 | 1.7141 | 2.4815 | 2.5077
623.477 | 5.2092 | 1.7141 | 2.4815 | 2.5076
623.576 | 5.2125 | 1.7148 | 2.4813 | 2.5073
623.677 | 5.2142 | 1.7135 | 2.481 | 2.5071
623.776 | 5.2092 | 1.7141 | 2.481 | 2.507
623.876 | 5.2109 | 1.7161 | 2.4801 | 2.507
623.976 | 5.2086 | 1.72 | 2.48 | 2.507
624.077 | 5.2033 | 1.72 | 2.4796 | 2.507
624.177 | 5.203 | 1.7148 | 2.4795 | 2.507
624.276 | 5.2089 | 1.7187 | 2.4793 | 2.5068
624.376 | 5.2037 | 1.7187 | 2.4793 | 2.5058
624.477 | 5.2053 | 1.7181 | 2.4793 | 2.5057
624.577 | 5.2056 | 1.7181 | 2.4792 | 2.5054
624.677 | 5.2063 | 1.7181 | 2.4791 | 2.5052
624.777 | 5.204 | 1.7194 | 2.4789 | 2.505
624.876 | 5.2037 | 1.72 | 2.4787 | 2.5049
624.976 | 5.2083 | 1.7194 | 2.4778 | 2.5049
625.076 | 5.2083 | 1.7148 | 2.4775 | 2.5049
625.177 | 5.206 | 1.7168 | 2.4774 | 2.5048
625.277 | 5.2007 | 1.7207 | 2.4771 | 2.5048
625.376 | 5.2004 | 1.72 | 2.4771 | 2.5048
625.477 | 5.203 | 1.7214 | 2.4771 | 2.5048
625.576 | 5.202 | 1.7181 | 2.4771 | 2.5048
625.677 | 5.1971 | 1.7174 | 2.4771 | 2.5048
625.777 | 5.205 | 1.7207 | 2.4771 | 2.5048
625.876 | 5.2027 | 1.72 | 2.4771 | 2.5048
625.977 | 5.2 | 1.7227 | 2.4757 | 2.5035
626.076 | 5.1941 | 1.7207 | 2.4757 | 2.5035
626.177 | 5.1958 | 1.72 | 2.4756 | 2.5035
626.276 | 5.1961 | 1.72 | 2.4755 | 2.5035
626.376 | 5.1997 | 1.724 | 2.4751 | 2.5035
626.477 | 5.1948 | 1.724 | 2.4748 | 2.5035
626.576 | 5.1902 | 1.7233 | 2.4746 | 2.502
626.677 | 5.1925 | 1.7227 | 2.4743 | 2.5018
626.776 | 5.1908 | 1.7227 | 2.4743 | 2.5016
626.876 | 5.1971 | 1.7233 | 2.4739 | 2.5013
626.977 | 5.1928 | 1.7233 | 2.4739 | 2.5013
627.076 | 5.1882 | 1.7253 | 2.4736 | 2.5013
627.177 | 5.1944 | 1.7266 | 2.4733 | 2.5013
627.276 | 5.1938 | 1.7286 | 2.4733 | 2.5013
627.377 | 5.1912 | 1.7233 | 2.473 | 2.5013
627.477 | 5.1875 | 1.7273 | 2.4729 | 2.5013
627.576 | 5.1938 | 1.7266 | 2.4725 | 2.5012
627.677 | 5.1862 | 1.7246 | 2.4723 | 2.4999
627.776 | 5.1918 | 1.7253 | 2.4719 | 2.4997
627.876 | 5.1912 | 1.7253 | 2.4719 | 2.4994
627.976 | 5.1889 | 1.726 | 2.4716 | 2.4993
628.077 | 5.1859 | 1.726 | 2.4715 | 2.499
628.177 | 5.1889 | 1.726 | 2.4713 | 2.499
628.276 | 5.1895 | 1.726 | 2.4708 | 2.499
628.376 | 5.1905 | 1.7246 | 2.4708 | 2.499
628.477 | 5.1843 | 1.7325 | 2.4707 | 2.499
628.577 | 5.1856 | 1.7279 | 2.4704 | 2.499
628.677 | 5.1849 | 1.7279 | 2.4703 | 2.499
628.777 | 5.1829 | 1.726 | 2.4698 | 2.4976
628.876 | 5.1816 | 1.7306 | 2.4697 | 2.4974
628.977 | 5.1885 | 1.7299 | 2.4696 | 2.497
629.076 | 5.1859 | 1.7306 | 2.4692 | 2.4969
629.177 | 5.1846 | 1.7299 | 2.4691 | 2.4967
629.277 | 5.1839 | 1.7312 | 2.4689 | 2.4967
629.376 | 5.1862 | 1.7293 | 2.4688 | 2.4967
629.477 | 5.1849 | 1.7286 | 2.4685 | 2.4967
629.576 | 5.1843 | 1.7233 | 2.4685 | 2.4967
629.677 | 5.1829 | 1.7273 | 2.4685 | 2.4967
629.776 | 5.181 | 1.7306 | 2.4685 | 2.4967
629.876 | 5.1757 | 1.7319 | 2.4685 | 2.4967
629.977 | 5.1767 | 1.7339 | 2.4685 | 2.4948
630.076 | 5.1783 | 1.7319 | 2.4685 | 2.4948
630.177 | 5.1734 | 1.7332 | 2.4685 | 2.4948
630.276 | 5.1797 | 1.7332 | 2.4685 | 2.4948
630.376 | 5.18 | 1.7325 | 2.4663 | 2.4946
630.477 | 5.1823 | 1.7325 | 2.4661 | 2.4946
630.576 | 5.1757 | 1.7319 | 2.466 | 2.4946
630.677 | 5.176 | 1.7325 | 2.4656 | 2.4944
630.776 | 5.1754 | 1.7332 | 2.4654 | 2.4942
630.877 | 5.1783 | 1.7306 | 2.4654 | 2.4927
630.977 | 5.1718 | 1.7345 | 2.4654 | 2.4924
631.076 | 5.1721 | 1.7365 | 2.4652 | 2.4923
631.177 | 5.1774 | 1.7358 | 2.4648 | 2.4923
631.276 | 5.1728 | 1.7306 | 2.4647 | 2.492
631.377 | 5.1701 | 1.7352 | 2.4644 | 2.4919
631.477 | 5.1704 | 1.7345 | 2.4639 | 2.4919
631.576 | 5.1754 | 1.7417 | 2.4637 | 2.4919
631.677 | 5.1747 | 1.7358 | 2.4636 | 2.4919
631.776 | 5.1724 | 1.7339 | 2.4632 | 2.4919
631.876 | 5.1685 | 1.7371 | 2.463 | 2.4916
631.976 | 5.1675 | 1.7391 | 2.463 | 2.4905
632.077 | 5.1642 | 1.7358 | 2.4629 | 2.4903
632.177 | 5.1652 | 1.7391 | 2.4629 | 2.4901
632.276 | 5.1675 | 1.7378 | 2.4625 | 2.4899
632.376 | 5.1649 | 1.7378 | 2.4624 | 2.4896
632.477 | 5.1619 | 1.7371 | 2.4623 | 2.4895
632.577 | 5.1649 | 1.7365 | 2.4615 | 2.4895
632.677 | 5.1649 | 1.7352 | 2.4615 | 2.4895
632.777 | 5.1622 | 1.7358 | 2.4612 | 2.4895
632.876 | 5.1655 | 1.7424 | 2.4612 | 2.4895
632.977 | 5.1672 | 1.7378 | 2.4607 | 2.4895
633.076 | 5.1685 | 1.7358 | 2.4607 | 2.4881
633.176 | 5.1652 | 1.7404 | 2.4607 | 2.4881
633.277 | 5.1566 | 1.7417 | 2.4606 | 2.4879
633.376 | 5.1655 | 1.7378 | 2.4604 | 2.4879
633.477 | 5.1593 | 1.7417 | 2.4602 | 2.4875
633.576 | 5.1629 | 1.7398 | 2.4601 | 2.4874
633.677 | 5.1658 | 1.7391 | 2.4592 | 2.4874
633.776 | 5.1612 | 1.7398 | 2.459 | 2.4874
633.876 | 5.1586 | 1.7411 | 2.4589 | 2.4874
633.977 | 5.1593 | 1.7398 | 2.4587 | 2.4874
634.076 | 5.1599 | 1.7424 | 2.4585 | 2.4874
634.177 | 5.1603 | 1.7437 | 2.4585 | 2.4862
634.276 | 5.1573 | 1.7404 | 2.4585 | 2.4859
634.376 | 5.1586 | 1.7457 | 2.4582 | 2.4859
634.477 | 5.1586 | 1.7404 | 2.4579 | 2.4854
634.576 | 5.1593 | 1.745 | 2.4579 | 2.4854
634.677 | 5.1583 | 1.7424 | 2.4571 | 2.4854
634.776 | 5.157 | 1.7437 | 2.4571 | 2.4854
634.877 | 5.1576 | 1.7417 | 2.4567 | 2.4854
634.977 | 5.1543 | 1.7424 | 2.4566 | 2.4854
635.076 | 5.1501 | 1.7437 | 2.4564 | 2.4854
635.177 | 5.1504 | 1.7437 | 2.4562 | 2.4852
635.276 | 5.1557 | 1.7477 | 2.4562 | 2.484
635.377 | 5.1553 | 1.7437 | 2.4562 | 2.4837
635.477 | 5.156 | 1.7431 | 2.4561 | 2.4836
635.576 | 5.154 | 1.7444 | 2.4557 | 2.4834
635.677 | 5.1501 | 1.7477 | 2.4557 | 2.4833
635.776 | 5.1428 | 1.7437 | 2.4548 | 2.4833
635.876 | 5.1514 | 1.7496 | 2.4546 | 2.4833
635.976 | 5.1534 | 1.7457 | 2.4546 | 2.4833
636.077 | 5.1445 | 1.7463 | 2.4542 | 2.4833
636.177 | 5.1458 | 1.7463 | 2.4542 | 2.4832
636.276 | 5.1566 | 1.747 | 2.454 | 2.4831
636.376 | 5.1458 | 1.7457 | 2.454 | 2.4819
636.477 | 5.1478 | 1.7457 | 2.454 | 2.4814
636.577 | 5.1547 | 1.7503 | 2.4538 | 2.4813
636.676 | 5.1573 | 1.7463 | 2.4537 | 2.4812
636.777 | 5.1465 | 1.7503 | 2.4532 | 2.4811
636.876 | 5.1468 | 1.7496 | 2.4529 | 2.4807
636.976 | 5.1504 | 1.7496 | 2.4524 | 2.4807
637.076 | 5.1465 | 1.7457 | 2.4521 | 2.4807
637.177 | 5.1465 | 1.7496 | 2.4518 | 2.4807
637.277 | 5.1524 | 1.7496 | 2.4515 | 2.4807
637.376 | 5.1474 | 1.7483 | 2.4515 | 2.4807
637.477 | 5.1418 | 1.7503 | 2.4515 | 2.4796
637.576 | 5.1402 | 1.7496 | 2.4515 | 2.4793
637.677 | 5.1409 | 1.7496 | 2.4513 | 2.4791
637.776 | 5.1432 | 1.749 | 2.4511 | 2.479
637.876 | 5.1392 | 1.7509 | 2.4509 | 2.4788
637.977 | 5.1379 | 1.7516 | 2.45 | 2.4788
638.076 | 5.1395 | 1.7509 | 2.4499 | 2.4788
638.177 | 5.1458 | 1.7483 | 2.4499 | 2.4788
638.276 | 5.1382 | 1.7529 | 2.4499 | 2.4788
638.376 | 5.1395 | 1.7509 | 2.4499 | 2.4788
638.477 | 5.1399 | 1.7549 | 2.4493 | 2.478
638.576 | 5.1376 | 1.7555 | 2.4493 | 2.4773
638.677 | 5.1399 | 1.7477 | 2.4493 | 2.4773
638.776 | 5.1382 | 1.7503 | 2.4493 | 2.4773
638.877 | 5.1372 | 1.7516 | 2.4493 | 2.4773
638.977 | 5.1343 | 1.7516 | 2.4493 | 2.4773
639.076 | 5.1333 | 1.7555 | 2.4493 | 2.476
639.177 | 5.1395 | 1.7523 | 2.4493 | 2.4756
639.276 | 5.1353 | 1.7562 | 2.4493 | 2.4755
639.377 | 5.1307 | 1.7555 | 2.4488 | 2.4753
639.477 | 5.1399 | 1.7483 | 2.4487 | 2.475
639.576 | 5.134 | 1.7569 | 2.4487 | 2.475
639.677 | 5.134 | 1.7588 | 2.4487 | 2.4748
639.776 | 5.1333 | 1.7588 | 2.4487 | 2.4748
639.876 | 5.1294 | 1.7562 | 2.4487 | 2.4745
639.976 | 5.1353 | 1.7555 | 2.4487 | 2.4745
640.077 | 5.1317 | 1.7536 | 2.4487 | 2.4741
640.177 | 5.1297 | 1.7595 | 2.4469 | 2.4737
640.276 | 5.13 | 1.7582 | 2.4467 | 2.4734
640.376 | 5.1353 | 1.7575 | 2.4465 | 2.4734
640.477 | 5.1307 | 1.7542 | 2.4463 | 2.4731
640.577 | 5.1333 | 1.7595 | 2.446 | 2.4727
640.676 | 5.1313 | 1.7588 | 2.446 | 2.4727
640.777 | 5.1271 | 1.7562 | 2.446 | 2.4726
640.876 | 5.128 | 1.7582 | 2.446 | 2.4726
640.977 | 5.1313 | 1.7588 | 2.446 | 2.4722
641.076 | 5.1257 | 1.7588 | 2.446 | 2.472
641.177 | 5.13 | 1.7582 | 2.446 | 2.472
641.277 | 5.1248 | 1.7621 | 2.4448 | 2.4715
641.376 | 5.1303 | 1.7628 | 2.4445 | 2.4712
641.477 | 5.1231 | 1.7615 | 2.4444 | 2.4711
641.576 | 5.1198 | 1.7621 | 2.4441 | 2.4709
641.677 | 5.128 | 1.7615 | 2.444 | 2.4705
641.776 | 5.1211 | 1.7615 | 2.444 | 2.4705
641.876 | 5.1188 | 1.7628 | 2.444 | 2.4705
641.977 | 5.1248 | 1.7608 | 2.444 | 2.4703
642.076 | 5.1188 | 1.7615 | 2.444 | 2.4701
642.177 | 5.1225 | 1.7608 | 2.444 | 2.4701
642.276 | 5.1251 | 1.7615 | 2.444 | 2.4698
642.376 | 5.1208 | 1.7608 | 2.4425 | 2.4691
642.477 | 5.1234 | 1.7615 | 2.4422 | 2.4691
642.576 | 5.1221 | 1.7602 | 2.442 | 2.4689
642.677 | 5.1198 | 1.7615 | 2.4418 | 2.4686
642.776 | 5.1175 | 1.7648 | 2.4417 | 2.4686
642.877 | 5.1244 | 1.7648 | 2.4417 | 2.4685
642.977 | 5.1225 | 1.7634 | 2.4417 | 2.4685
643.076 | 5.1192 | 1.7641 | 2.4417 | 2.4681
643.177 | 5.1192 | 1.7648 | 2.4417 | 2.4679
643.276 | 5.1205 | 1.7634 | 2.4417 | 2.4678
643.377 | 5.1218 | 1.7648 | 2.4403 | 2.4672
643.477 | 5.1192 | 1.7634 | 2.4402 | 2.467
643.576 | 5.1211 | 1.7641 | 2.4399 | 2.4667
643.677 | 5.1185 | 1.7634 | 2.4399 | 2.4665
643.776 | 5.1126 | 1.7648 | 2.4396 | 2.4663
643.876 | 5.1188 | 1.7634 | 2.4393 | 2.4661
643.976 | 5.1149 | 1.768 | 2.4393 | 2.4661
644.077 | 5.1139 | 1.7667 | 2.4393 | 2.466
644.177 | 5.1152 | 1.7661 | 2.4393 | 2.466
644.276 | 5.1126 | 1.7687 | 2.4393 | 2.4657
644.376 | 5.1113 | 1.7674 | 2.4393 | 2.4656
644.477 | 5.1146 | 1.7674 | 2.4393 | 2.4653
644.577 | 5.1067 | 1.7674 | 2.4378 | 2.4645
644.677 | 5.1096 | 1.7674 | 2.4376 | 2.4645
644.777 | 5.108 | 1.772 | 2.4372 | 2.4642
644.876 | 5.1156 | 1.7661 | 2.437 | 2.4641
644.976 | 5.1116 | 1.7694 | 2.4369 | 2.4639
645.076 | 5.1047 | 1.7667 | 2.4369 | 2.4639
645.177 | 5.1017 | 1.7713 | 2.4369 | 2.4638
645.277 | 5.11 | 1.7707 | 2.4369 | 2.4635
645.376 | 5.1044 | 1.7694 | 2.4369 | 2.4634
645.477 | 5.1034 | 1.7707 | 2.4369 | 2.4631
645.576 | 5.1034 | 1.7707 | 2.4369 | 2.4631
645.677 | 5.107 | 1.7733 | 2.4354 | 2.4622
645.776 | 5.1031 | 1.7746 | 2.4352 | 2.4622
645.876 | 5.1067 | 1.7733 | 2.4352 | 2.462
645.977 | 5.1037 | 1.77 | 2.4349 | 2.4617
646.076 | 5.1083 | 1.7707 | 2.4346 | 2.4617
646.177 | 5.1031 | 1.77 | 2.4336 | 2.4616
646.276 | 5.1034 | 1.7707 | 2.4333 | 2.4614
646.376 | 5.1044 | 1.77 | 2.4332 | 2.4611
646.477 | 5.0985 | 1.772 | 2.4328 | 2.4609
646.576 | 5.1021 | 1.7726 | 2.4328 | 2.4607
646.677 | 5.0978 | 1.7759 | 2.4316 | 2.4607
646.776 | 5.1044 | 1.774 | 2.4313 | 2.4607
646.877 | 5.0988 | 1.774 | 2.4312 | 2.4606
646.977 | 5.0971 | 1.7753 | 2.4311 | 2.4606
647.076 | 5.0998 | 1.7792 | 2.4311 | 2.4606
647.177 | 5.0985 | 1.7766 | 2.4311 | 2.4606
647.276 | 5.0955 | 1.7766 | 2.4304 | 2.4603
647.376 | 5.1001 | 1.7726 | 2.4304 | 2.4603
647.477 | 5.1024 | 1.7766 | 2.4304 | 2.4603
647.576 | 5.1004 | 1.7766 | 2.4304 | 2.4603
647.677 | 5.1001 | 1.7792 | 2.4304 | 2.4585
647.776 | 5.0965 | 1.7753 | 2.4293 | 2.4585
647.876 | 5.0916 | 1.7759 | 2.4291 | 2.4585
647.976 | 5.0942 | 1.7799 | 2.4289 | 2.4585
648.077 | 5.0889 | 1.7759 | 2.4287 | 2.4585
648.177 | 5.0906 | 1.7786 | 2.4284 | 2.4585
648.276 | 5.0945 | 1.7766 | 2.4283 | 2.4585
648.376 | 5.0893 | 1.7694 | 2.4279 | 2.4578
648.477 | 5.083 | 1.7772 | 2.4275 | 2.4576
648.577 | 5.0922 | 1.7786 | 2.4275 | 2.4574
648.677 | 5.0929 | 1.7812 | 2.4272 | 2.4573
648.777 | 5.0873 | 1.7792 | 2.4272 | 2.457
648.876 | 5.0922 | 1.7792 | 2.427 | 2.457
648.976 | 5.0929 | 1.7753 | 2.4265 | 2.457
649.076 | 5.0929 | 1.7786 | 2.4263 | 2.457
649.177 | 5.0912 | 1.7799 | 2.4262 | 2.457
649.277 | 5.0955 | 1.7779 | 2.4257 | 2.4564
649.376 | 5.0922 | 1.7792 | 2.4257 | 2.4556
649.477 | 5.0925 | 1.7772 | 2.4257 | 2.4543
649.576 | 5.0889 | 1.7799 | 2.4257 | 2.4542
649.677 | 5.0889 | 1.7779 | 2.4257 | 2.4539
649.776 | 5.0873 | 1.7812 | 2.4257 | 2.4536
649.876 | 5.0853 | 1.7812 | 2.4257 | 2.4535
649.977 | 5.085 | 1.7818 | 2.4244 | 2.4533
650.076 | 5.084 | 1.7825 | 2.4244 | 2.4532
650.177 | 5.0876 | 1.7884 | 2.4242 | 2.4529
650.276 | 5.0847 | 1.7812 | 2.424 | 2.4527
650.376 | 5.0837 | 1.7832 | 2.4237 | 2.4525
650.477 | 5.082 | 1.7832 | 2.4237 | 2.452
650.576 | 5.08 | 1.7812 | 2.4237 | 2.452
650.677 | 5.082 | 1.7845 | 2.4237 | 2.4516
650.776 | 5.0784 | 1.7878 | 2.4237 | 2.4516
650.877 | 5.0807 | 1.7838 | 2.4237 | 2.4513
650.977 | 5.0784 | 1.7832 | 2.4237 | 2.4512
651.076 | 5.0754 | 1.7825 | 2.4222 | 2.4511
651.177 | 5.085 | 1.7871 | 2.4219 | 2.4507
651.276 | 5.0784 | 1.7871 | 2.4217 | 2.4506
651.376 | 5.0774 | 1.7858 | 2.4216 | 2.4504
651.477 | 5.0807 | 1.7878 | 2.4214 | 2.4502
651.576 | 5.083 | 1.7858 | 2.4214 | 2.4498
651.677 | 5.0741 | 1.7851 | 2.4214 | 2.4498
651.776 | 5.0771 | 1.7871 | 2.4214 | 2.4495
651.876 | 5.0722 | 1.7851 | 2.4214 | 2.4492
651.976 | 5.0787 | 1.7858 | 2.4214 | 2.4491
652.077 | 5.0741 | 1.7891 | 2.4214 | 2.4489
652.177 | 5.0718 | 1.7878 | 2.4198 | 2.4488
652.276 | 5.0774 | 1.7878 | 2.4198 | 2.4485
652.376 | 5.0725 | 1.7884 | 2.4195 | 2.4483
652.477 | 5.0725 | 1.7845 | 2.4194 | 2.4481
652.577 | 5.0715 | 1.7871 | 2.4191 | 2.4479
652.676 | 5.0659 | 1.7871 | 2.4191 | 2.4477
652.777 | 5.0702 | 1.7884 | 2.4191 | 2.4475
652.876 | 5.0679 | 1.7864 | 2.4191 | 2.4474
652.977 | 5.0682 | 1.7891 | 2.4191 | 2.4471
653.076 | 5.0685 | 1.7884 | 2.4191 | 2.4469
653.177 | 5.0705 | 1.7884 | 2.4191 | 2.4468
653.277 | 5.0715 | 1.7911 | 2.4176 | 2.4464
653.376 | 5.0672 | 1.7891 | 2.4176 | 2.4464
653.477 | 5.0653 | 1.7884 | 2.4172 | 2.4462
653.576 | 5.0636 | 1.7943 | 2.4171 | 2.4461
653.677 | 5.0662 | 1.7904 | 2.417 | 2.4457
653.776 | 5.0656 | 1.7891 | 2.417 | 2.4456
653.876 | 5.0649 | 1.7904 | 2.417 | 2.4453
653.977 | 5.0623 | 1.7911 | 2.417 | 2.4449
654.076 | 5.0623 | 1.7911 | 2.417 | 2.4449
654.177 | 5.0653 | 1.7917 | 2.417 | 2.4447
654.276 | 5.0676 | 1.7917 | 2.417 | 2.4444
654.376 | 5.0672 | 1.7943 | 2.4154 | 2.4444
654.477 | 5.0587 | 1.7937 | 2.4152 | 2.4442
654.576 | 5.063 | 1.7957 | 2.415 | 2.444
654.677 | 5.0656 | 1.795 | 2.4146 | 2.4437
654.776 | 5.063 | 1.7937 | 2.4146 | 2.4437
654.877 | 5.0593 | 1.7937 | 2.4146 | 2.4432
654.977 | 5.0623 | 1.7943 | 2.4146 | 2.4431
655.076 | 5.0649 | 1.795 | 2.4146 | 2.4429
655.177 | 5.0587 | 1.795 | 2.4146 | 2.4426
655.276 | 5.0616 | 1.793 | 2.4146 | 2.4426
655.377 | 5.061 | 1.7957 | 2.4131 | 2.4423
655.477 | 5.0574 | 1.795 | 2.4131 | 2.442
655.576 | 5.0639 | 1.7957 | 2.4128 | 2.4416
655.677 | 5.0613 | 1.7963 | 2.4127 | 2.4416
655.776 | 5.0603 | 1.7976 | 2.4125 | 2.4415
655.876 | 5.058 | 1.7996 | 2.4122 | 2.4413
655.976 | 5.0557 | 1.797 | 2.4113 | 2.4413
656.077 | 5.0593 | 1.7983 | 2.4111 | 2.4413
656.177 | 5.0534 | 1.7976 | 2.4109 | 2.4413
656.276 | 5.059 | 1.7976 | 2.4109 | 2.4413
656.376 | 5.0561 | 1.797 | 2.4109 | 2.4413
656.477 | 5.0544 | 1.7983 | 2.4109 | 2.4413
656.577 | 5.0547 | 1.797 | 2.4109 | 2.4413
656.677 | 5.0557 | 1.7963 | 2.4109 | 2.4413
656.777 | 5.0557 | 1.797 | 2.4109 | 2.4399
656.876 | 5.0567 | 1.7963 | 2.4109 | 2.4399
656.976 | 5.0488 | 1.7983 | 2.4109 | 2.4399
657.076 | 5.0491 | 1.8003 | 2.4109 | 2.4399
657.177 | 5.0495 | 1.7996 | 2.4109 | 2.4399
657.277 | 5.0462 | 1.7983 | 2.4109 | 2.4383
657.376 | 5.0521 | 1.8009 | 2.4104 | 2.438
657.477 | 5.0495 | 1.8009 | 2.4099 | 2.4377
657.576 | 5.0459 | 1.8035 | 2.4079 | 2.4377
657.677 | 5.0518 | 1.7989 | 2.4073 | 2.4377
657.776 | 5.0426 | 1.8035 | 2.4071 | 2.4377
657.876 | 5.0429 | 1.8035 | 2.407 | 2.4376
657.977 | 5.0465 | 1.8049 | 2.4068 | 2.4375
658.076 | 5.0475 | 1.7996 | 2.4064 | 2.4373
658.177 | 5.0478 | 1.8022 | 2.4064 | 2.4365
658.276 | 5.0436 | 1.8016 | 2.4064 | 2.4365
658.376 | 5.0436 | 1.8022 | 2.4064 | 2.4361
658.477 | 5.0413 | 1.8035 | 2.4064 | 2.4359
658.576 | 5.0406 | 1.8042 | 2.4064 | 2.4358
658.677 | 5.0416 | 1.8022 | 2.4054 | 2.4358
658.776 | 5.0409 | 1.8029 | 2.4051 | 2.4358
658.877 | 5.0403 | 1.8022 | 2.4049 | 2.4356
658.977 | 5.0413 | 1.8029 | 2.4049 | 2.4354
659.076 | 5.039 | 1.8095 | 2.4046 | 2.4351
659.177 | 5.0386 | 1.8042 | 2.4046 | 2.4344
659.276 | 5.036 | 1.8003 | 2.4046 | 2.4344
659.377 | 5.0393 | 1.8055 | 2.4046 | 2.4342
659.477 | 5.0373 | 1.8055 | 2.4046 | 2.434
659.576 | 5.0367 | 1.8068 | 2.4046 | 2.4338
659.677 | 5.038 | 1.8062 | 2.4046 | 2.4337
659.776 | 5.0347 | 1.8068 | 2.4031 | 2.4337
659.876 | 5.037 | 1.8035 | 2.4028 | 2.4337
659.976 | 5.0357 | 1.8081 | 2.4027 | 2.4335
660.077 | 5.037 | 1.8101 | 2.4024 | 2.4331
660.177 | 5.0334 | 1.8081 | 2.4023 | 2.433
660.276 | 5.0373 | 1.8068 | 2.4023 | 2.4323
660.376 | 5.0367 | 1.8075 | 2.4023 | 2.4321
660.477 | 5.0353 | 1.8088 | 2.4023 | 2.432
660.577 | 5.0353 | 1.8075 | 2.4023 | 2.4316
660.676 | 5.0314 | 1.8088 | 2.4023 | 2.4316
660.777 | 5.0321 | 1.8088 | 2.4022 | 2.4312
660.876 | 5.0314 | 1.8088 | 2.4008 | 2.4312
660.977 | 5.037 | 1.8095 | 2.4004 | 2.4312
661.076 | 5.036 | 1.8068 | 2.4004 | 2.4311
661.177 | 5.0307 | 1.8127 | 2.4 | 2.4308
661.277 | 5.0314 | 1.8121 | 2.3996 | 2.4305
661.376 | 5.0337 | 1.8101 | 2.3996 | 2.4302
661.477 | 5.0261 | 1.8101 | 2.3996 | 2.4298
661.576 | 5.0344 | 1.8075 | 2.3996 | 2.4295
661.677 | 5.0307 | 1.8101 | 2.3996 | 2.4292
661.776 | 5.0337 | 1.8088 | 2.3996 | 2.429
661.876 | 5.0265 | 1.8101 | 2.3996 | 2.4288
661.977 | 5.0268 | 1.8075 | 2.3981 | 2.4288
662.076 | 5.0258 | 1.8114 | 2.398 | 2.4287
662.177 | 5.0291 | 1.8114 | 2.3976 | 2.4285
662.276 | 5.0248 | 1.8088 | 2.3975 | 2.4284
662.376 | 5.0271 | 1.8108 | 2.3973 | 2.428
662.477 | 5.0205 | 1.8121 | 2.3973 | 2.4274
662.576 | 5.0242 | 1.8121 | 2.3973 | 2.4273
662.677 | 5.0219 | 1.8114 | 2.3973 | 2.4271
662.776 | 5.0245 | 1.8114 | 2.3973 | 2.4269
662.877 | 5.0182 | 1.8147 | 2.3973 | 2.4267
662.977 | 5.0225 | 1.8141 | 2.3973 | 2.4267
663.076 | 5.0182 | 1.8141 | 2.3956 | 2.4265
663.177 | 5.0189 | 1.8173 | 2.3954 | 2.4263
663.276 | 5.0196 | 1.8147 | 2.3953 | 2.4262
663.376 | 5.0199 | 1.8134 | 2.3952 | 2.4259
663.476 | 5.0182 | 1.816 | 2.3949 | 2.4258
663.577 | 5.0159 | 1.8147 | 2.3949 | 2.4252
663.677 | 5.0182 | 1.8127 | 2.3949 | 2.4251
663.776 | 5.0212 | 1.8193 | 2.3949 | 2.4247
663.876 | 5.0166 | 1.818 | 2.3949 | 2.4246
663.976 | 5.0189 | 1.8141 | 2.3949 | 2.4244
664.077 | 5.014 | 1.818 | 2.3936 | 2.4244
664.177 | 5.0189 | 1.8173 | 2.3934 | 2.4244
664.276 | 5.0189 | 1.8173 | 2.3931 | 2.424
664.376 | 5.0205 | 1.8206 | 2.3931 | 2.4239
664.477 | 5.0186 | 1.8173 | 2.3928 | 2.4237
664.577 | 5.015 | 1.8154 | 2.3924 | 2.4234
664.676 | 5.0123 | 1.8173 | 2.3924 | 2.4229
664.777 | 5.0074 | 1.8167 | 2.3924 | 2.4227
664.876 | 5.0094 | 1.818 | 2.3924 | 2.4225
664.976 | 5.0133 | 1.8213 | 2.3924 | 2.4222
665.076 | 5.0136 | 1.818 | 2.3924 | 2.4221
665.177 | 5.015 | 1.8206 | 2.3913 | 2.4221
665.277 | 5.0123 | 1.8206 | 2.391 | 2.4219
665.376 | 5.011 | 1.8206 | 2.3908 | 2.4218
665.477 | 5.0136 | 1.8206 | 2.3905 | 2.4215
665.576 | 5.0127 | 1.82 | 2.3904 | 2.4213
665.677 | 5.0061 | 1.8187 | 2.39 | 2.421
665.776 | 5.01 | 1.8206 | 2.39 | 2.4203
665.876 | 5.009 | 1.8226 | 2.39 | 2.4203
665.977 | 5.0041 | 1.822 | 2.39 | 2.4202
666.076 | 5.0113 | 1.8226 | 2.39 | 2.42
666.177 | 5.0048 | 1.8239 | 2.39 | 2.4196
666.276 | 5.0051 | 1.8206 | 2.3888 | 2.4196
666.376 | 5.0041 | 1.8239 | 2.3885 | 2.4196
666.477 | 5.0084 | 1.8233 | 2.3882 | 2.4193
666.576 | 5.0035 | 1.82 | 2.388 | 2.419
666.677 | 5.0058 | 1.8233 | 2.3878 | 2.4189
666.776 | 5.0074 | 1.8226 | 2.3877 | 2.4187
666.877 | 5.0041 | 1.8233 | 2.3877 | 2.4181
666.977 | 5.0015 | 1.8252 | 2.3877 | 2.4179
667.076 | 5.0005 | 1.8239 | 2.3877 | 2.4176
667.177 | 4.9985 | 1.8266 | 2.3877 | 2.4175
667.276 | 5.0041 | 1.8285 | 2.3877 | 2.4175
667.376 | 5.0012 | 1.8226 | 2.3863 | 2.4172
667.477 | 4.9979 | 1.8266 | 2.3859 | 2.4171
667.577 | 5.0005 | 1.8266 | 2.3859 | 2.4169
667.677 | 4.9959 | 1.8252 | 2.3858 | 2.4168
667.776 | 4.9946 | 1.8239 | 2.3856 | 2.4167
667.876 | 4.9949 | 1.8272 | 2.3856 | 2.4159
667.976 | 5.0021 | 1.8292 | 2.3856 | 2.4158
668.077 | 4.9979 | 1.8272 | 2.3856 | 2.4158
668.177 | 4.9896 | 1.8252 | 2.3856 | 2.4155
668.276 | 4.9989 | 1.8292 | 2.3856 | 2.4152
668.376 | 4.9969 | 1.8298 | 2.3856 | 2.4152
668.476 | 4.9906 | 1.8292 | 2.3838 | 2.4152
668.577 | 4.9926 | 1.8285 | 2.3837 | 2.4149
668.677 | 4.9923 | 1.8292 | 2.3834 | 2.4147
668.777 | 4.9873 | 1.8325 | 2.3834 | 2.4145
668.876 | 4.9923 | 1.8305 | 2.3832 | 2.4144
668.976 | 4.9952 | 1.8285 | 2.3832 | 2.4138
669.076 | 4.9929 | 1.8298 | 2.3832 | 2.4138
669.177 | 4.9949 | 1.8292 | 2.3832 | 2.4134
669.277 | 4.9946 | 1.8305 | 2.3832 | 2.4133
669.377 | 4.9929 | 1.8312 | 2.3832 | 2.4131
669.477 | 4.9903 | 1.8312 | 2.3832 | 2.4129
669.576 | 4.9903 | 1.8305 | 2.3818 | 2.4129
669.677 | 4.992 | 1.8325 | 2.3815 | 2.4125
669.776 | 4.9864 | 1.8325 | 2.3814 | 2.4125
669.876 | 4.987 | 1.8305 | 2.3808 | 2.4122
669.977 | 4.99 | 1.8338 | 2.3807 | 2.4122
670.076 | 4.9896 | 1.8312 | 2.3803 | 2.4122
670.177 | 4.9867 | 1.8312 | 2.3799 | 2.4122
670.276 | 4.9841 | 1.8318 | 2.3798 | 2.4122
670.376 | 4.9867 | 1.8312 | 2.3796 | 2.4122
670.477 | 4.989 | 1.8344 | 2.3793 | 2.4122
670.576 | 4.9844 | 1.8325 | 2.3792 | 2.4122
670.677 | 4.9857 | 1.8358 | 2.3792 | 2.4122
670.776 | 4.9873 | 1.8338 | 2.3792 | 2.4122
670.877 | 4.9857 | 1.8351 | 2.3788 | 2.4122
670.977 | 4.985 | 1.8364 | 2.3785 | 2.4122
671.076 | 4.9857 | 1.8358 | 2.3784 | 2.4122
671.177 | 4.9811 | 1.8344 | 2.3784 | 2.4122
671.276 | 4.9841 | 1.8351 | 2.3784 | 2.4122
671.376 | 4.9814 | 1.8358 | 2.3784 | 2.4122
671.477 | 4.9821 | 1.8364 | 2.3784 | 2.4122
671.577 | 4.9818 | 1.8312 | 2.3769 | 2.4099
671.677 | 4.9795 | 1.8318 | 2.3769 | 2.4084
671.776 | 4.9801 | 1.8351 | 2.3769 | 2.4084
671.876 | 4.9801 | 1.8397 | 2.3769 | 2.4084
671.976 | 4.9824 | 1.8377 | 2.3769 | 2.4084
672.077 | 4.9781 | 1.8358 | 2.3769 | 2.4084
672.177 | 4.9768 | 1.8377 | 2.3769 | 2.4084
672.276 | 4.9798 | 1.8371 | 2.3757 | 2.4077
672.376 | 4.9735 | 1.8318 | 2.3751 | 2.4077
672.476 | 4.9795 | 1.8371 | 2.3748 | 2.4077
672.577 | 4.9742 | 1.8384 | 2.3745 | 2.4077
672.677 | 4.9755 | 1.8377 | 2.3744 | 2.4076
672.777 | 4.9716 | 1.8384 | 2.3743 | 2.4076
672.876 | 4.9722 | 1.8404 | 2.374 | 2.4076
672.976 | 4.9709 | 1.8404 | 2.3739 | 2.4076
673.076 | 4.9752 | 1.8423 | 2.3737 | 2.4076
673.177 | 4.9686 | 1.8371 | 2.3735 | 2.4076
673.277 | 4.9696 | 1.841 | 2.3731 | 2.4076
673.377 | 4.9719 | 1.8377 | 2.3729 | 2.4062
673.477 | 4.9719 | 1.841 | 2.3727 | 2.4059
673.576 | 4.9716 | 1.8404 | 2.3726 | 2.4057
673.677 | 4.9732 | 1.8436 | 2.3723 | 2.4056
673.776 | 4.9696 | 1.8423 | 2.3722 | 2.4055
673.876 | 4.9706 | 1.841 | 2.3719 | 2.4055
673.977 | 4.9729 | 1.839 | 2.3716 | 2.4055
674.076 | 4.9696 | 1.8397 | 2.3716 | 2.4055
674.177 | 4.9673 | 1.839 | 2.3713 | 2.4055
674.276 | 4.9686 | 1.8417 | 2.3711 | 2.4055
674.376 | 4.9683 | 1.8436 | 2.3708 | 2.4055
674.477 | 4.9706 | 1.8502 | 2.3702 | 2.4037
674.576 | 4.965 | 1.845 | 2.3702 | 2.4036
674.677 | 4.9673 | 1.8443 | 2.37 | 2.4032
674.776 | 4.9689 | 1.8456 | 2.3697 | 2.403
674.877 | 4.9601 | 1.843 | 2.3695 | 2.4028
674.977 | 4.9643 | 1.8436 | 2.3693 | 2.4027
675.076 | 4.9627 | 1.843 | 2.369 | 2.4027
675.177 | 4.9624 | 1.8456 | 2.3688 | 2.4027
675.276 | 4.961 | 1.8469 | 2.3686 | 2.4027
675.376 | 4.9634 | 1.8463 | 2.3682 | 2.4027
675.476 | 4.9578 | 1.8489 | 2.3679 | 2.4017
675.577 | 4.9614 | 1.8417 | 2.3679 | 2.4017
675.677 | 4.9617 | 1.8443 | 2.3679 | 2.4017
675.776 | 4.9627 | 1.8476 | 2.3679 | 2.4017
675.876 | 4.9584 | 1.8456 | 2.3679 | 2.4017
675.976 | 4.9551 | 1.8463 | 2.3679 | 2.4017
676.077 | 4.9555 | 1.8469 | 2.3666 | 2.4006
676.177 | 4.9587 | 1.8469 | 2.3666 | 2.4006
676.277 | 4.9587 | 1.8463 | 2.3666 | 2.4006
676.376 | 4.9597 | 1.8476 | 2.3666 | 2.4006
676.476 | 4.9538 | 1.8496 | 2.3666 | 2.4006
676.577 | 4.9515 | 1.8469 | 2.3657 | 2.4006
676.676 | 4.9548 | 1.8509 | 2.3657 | 2.3977
676.777 | 4.9535 | 1.8476 | 2.3657 | 2.3977
676.876 | 4.9545 | 1.8476 | 2.3657 | 2.3977
676.976 | 4.9522 | 1.8496 | 2.3657 | 2.3977
677.076 | 4.9489 | 1.8482 | 2.3657 | 2.3977
677.177 | 4.9466 | 1.8509 | 2.3657 | 2.3965
677.277 | 4.9515 | 1.8509 | 2.3636 | 2.3965
677.376 | 4.9512 | 1.8535 | 2.3636 | 2.3965
677.477 | 4.9495 | 1.8509 | 2.3633 | 2.3965
677.576 | 4.9541 | 1.8502 | 2.3631 | 2.3965
677.677 | 4.9512 | 1.8502 | 2.3631 | 2.3959
677.776 | 4.9466 | 1.8496 | 2.3631 | 2.3958
677.876 | 4.9466 | 1.8522 | 2.3631 | 2.3955
677.977 | 4.9495 | 1.8522 | 2.363 | 2.3953
678.076 | 4.9446 | 1.8529 | 2.3628 | 2.3951
678.177 | 4.9486 | 1.8529 | 2.3626 | 2.3951
678.276 | 4.9495 | 1.8529 | 2.3615 | 2.3951
678.376 | 4.9459 | 1.8522 | 2.3614 | 2.3951
678.477 | 4.9482 | 1.8522 | 2.3612 | 2.3951
678.576 | 4.9479 | 1.8555 | 2.361 | 2.3951
678.677 | 4.9436 | 1.8522 | 2.3607 | 2.395
678.776 | 4.9466 | 1.8502 | 2.3606 | 2.395
678.877 | 4.9463 | 1.8535 | 2.3606 | 2.3938
678.977 | 4.9423 | 1.8607 | 2.3605 | 2.3938
679.076 | 4.943 | 1.8529 | 2.3601 | 2.3935
679.177 | 4.9443 | 1.8535 | 2.36 | 2.3934
679.276 | 4.9397 | 1.8581 | 2.3596 | 2.3928
679.376 | 4.9423 | 1.8548 | 2.3592 | 2.3928
679.477 | 4.9426 | 1.8555 | 2.3592 | 2.3928
679.577 | 4.9374 | 1.8575 | 2.3589 | 2.3928
679.677 | 4.9367 | 1.8561 | 2.3586 | 2.3928
679.776 | 4.9371 | 1.8561 | 2.3584 | 2.3928
679.876 | 4.9371 | 1.8548 | 2.3584 | 2.3917
679.976 | 4.9407 | 1.8588 | 2.3582 | 2.3915
680.077 | 4.941 | 1.8588 | 2.3579 | 2.3913
680.177 | 4.9387 | 1.8575 | 2.3578 | 2.3913
680.277 | 4.9374 | 1.8555 | 2.3575 | 2.3908
680.376 | 4.9361 | 1.8588 | 2.3575 | 2.3908
680.476 | 4.9371 | 1.8588 | 2.3574 | 2.3908
680.577 | 4.9367 | 1.8561 | 2.3574 | 2.3908
680.677 | 4.9334 | 1.8594 | 2.3574 | 2.3908
680.777 | 4.9367 | 1.8588 | 2.3574 | 2.3908
680.876 | 4.9364 | 1.8581 | 2.3572 | 2.3908
680.976 | 4.9328 | 1.8634 | 2.3557 | 2.3899
681.076 | 4.9357 | 1.8581 | 2.3557 | 2.3883
681.177 | 4.9371 | 1.8581 | 2.3557 | 2.3883
681.277 | 4.9338 | 1.8594 | 2.3557 | 2.3883
681.377 | 4.9348 | 1.8614 | 2.3557 | 2.3883
681.477 | 4.9288 | 1.8627 | 2.3557 | 2.3883
681.576 | 4.9351 | 1.8607 | 2.3557 | 2.3883
681.677 | 4.9334 | 1.8581 | 2.3557 | 2.3874
681.777 | 4.9318 | 1.8627 | 2.3553 | 2.3869
681.876 | 4.9269 | 1.8614 | 2.3545 | 2.3869
681.977 | 4.9308 | 1.8607 | 2.3545 | 2.3869
682.076 | 4.9282 | 1.8588 | 2.3545 | 2.3869
682.177 | 4.9206 | 1.8607 | 2.3545 | 2.3869
682.276 | 4.9193 | 1.8621 | 2.3544 | 2.3869
682.376 | 4.9249 | 1.8601 | 2.3527 | 2.3865
682.477 | 4.9265 | 1.8621 | 2.3526 | 2.3858
682.576 | 4.9249 | 1.8647 | 2.3526 | 2.3852
682.677 | 4.9265 | 1.8614 | 2.3517 | 2.3851
682.776 | 4.9213 | 1.8667 | 2.3517 | 2.3851
682.877 | 4.9249 | 1.8653 | 2.3516 | 2.3848
682.977 | 4.9236 | 1.864 | 2.3514 | 2.3846
683.076 | 4.9216 | 1.8667 | 2.3511 | 2.3843
683.177 | 4.9167 | 1.8634 | 2.3511 | 2.3837
683.276 | 4.9216 | 1.864 | 2.3511 | 2.3835
683.376 | 4.914 | 1.8647 | 2.3511 | 2.3834
683.477 | 4.9216 | 1.864 | 2.3511 | 2.3832
683.577 | 4.9223 | 1.868 | 2.3511 | 2.383
683.677 | 4.919 | 1.8686 | 2.3511 | 2.3829
683.776 | 4.9157 | 1.8667 | 2.3495 | 2.3828
683.876 | 4.9193 | 1.8673 | 2.3494 | 2.3827
683.976 | 4.9229 | 1.866 | 2.3492 | 2.3824
684.077 | 4.919 | 1.8673 | 2.349 | 2.3823
684.177 | 4.9163 | 1.864 | 2.3486 | 2.3821
684.277 | 4.9131 | 1.8673 | 2.3486 | 2.3814
684.376 | 4.9144 | 1.868 | 2.3486 | 2.3814
684.476 | 4.9144 | 1.8673 | 2.3486 | 2.381
684.577 | 4.914 | 1.8699 | 2.3486 | 2.3808
684.677 | 4.9117 | 1.866 | 2.3486 | 2.3805
684.777 | 4.9088 | 1.8706 | 2.3475 | 2.3805
684.876 | 4.9111 | 1.8699 | 2.3474 | 2.3805
684.977 | 4.9157 | 1.8673 | 2.3471 | 2.3804
685.076 | 4.9068 | 1.8706 | 2.347 | 2.3803
685.177 | 4.9091 | 1.8706 | 2.3467 | 2.3803
685.277 | 4.9117 | 1.8693 | 2.3467 | 2.3796
685.376 | 4.9081 | 1.8699 | 2.3467 | 2.3796
685.477 | 4.9068 | 1.8699 | 2.3467 | 2.3794
685.576 | 4.9101 | 1.8706 | 2.3467 | 2.3794
685.677 | 4.9081 | 1.8706 | 2.3466 | 2.379
685.776 | 4.9114 | 1.8719 | 2.3466 | 2.3789
685.876 | 4.9104 | 1.8699 | 2.3451 | 2.3789
685.977 | 4.9104 | 1.8745 | 2.3448 | 2.3789
686.076 | 4.9081 | 1.8699 | 2.3446 | 2.3789
686.177 | 4.9062 | 1.8732 | 2.3443 | 2.3788
686.276 | 4.9127 | 1.8732 | 2.3443 | 2.3787
686.376 | 4.9134 | 1.8706 | 2.344 | 2.3784
686.477 | 4.9058 | 1.8739 | 2.344 | 2.3775
686.576 | 4.9131 | 1.8726 | 2.344 | 2.3771
686.677 | 4.9071 | 1.8732 | 2.344 | 2.3768
686.776 | 4.9078 | 1.8739 | 2.344 | 2.3768
686.877 | 4.9071 | 1.8739 | 2.344 | 2.3765
686.976 | 4.9114 | 1.8745 | 2.3426 | 2.3765
687.076 | 4.9058 | 1.8778 | 2.3422 | 2.3765
687.177 | 4.9071 | 1.8778 | 2.3419 | 2.3762
687.276 | 4.9085 | 1.8759 | 2.3419 | 2.3762
687.376 | 4.9035 | 1.8765 | 2.3416 | 2.3759
687.476 | 4.9081 | 1.8785 | 2.3414 | 2.3756
687.577 | 4.8966 | 1.8772 | 2.3414 | 2.3748
687.677 | 4.9042 | 1.8772 | 2.3414 | 2.3745
687.776 | 4.9062 | 1.8765 | 2.3414 | 2.3745
687.876 | 4.9016 | 1.8759 | 2.3414 | 2.374
687.976 | 4.8973 | 1.8778 | 2.3414 | 2.374
688.077 | 4.9012 | 1.8759 | 2.3397 | 2.374
688.177 | 4.9019 | 1.8792 | 2.3396 | 2.374
688.277 | 4.8973 | 1.8805 | 2.3394 | 2.3739
688.376 | 4.8973 | 1.8798 | 2.3393 | 2.3737
688.477 | 4.8953 | 1.8792 | 2.3391 | 2.3734
688.578 | 4.8937 | 1.8798 | 2.3391 | 2.3727
688.676 | 4.894 | 1.8752 | 2.3391 | 2.3724
688.777 | 4.8966 | 1.8778 | 2.3391 | 2.372
688.876 | 4.8956 | 1.8805 | 2.3391 | 2.372
688.977 | 4.8973 | 1.8805 | 2.3391 | 2.3716
689.076 | 4.8956 | 1.8785 | 2.339 | 2.3716
689.177 | 4.8914 | 1.8798 | 2.3373 | 2.3716
689.277 | 4.8956 | 1.8857 | 2.3369 | 2.3715
689.376 | 4.8956 | 1.8805 | 2.3368 | 2.3714
689.477 | 4.894 | 1.8798 | 2.3366 | 2.3711
689.576 | 4.8877 | 1.8831 | 2.3365 | 2.3704
689.677 | 4.8927 | 1.8818 | 2.3365 | 2.3704
689.776 | 4.8937 | 1.8831 | 2.3365 | 2.3704
689.876 | 4.8868 | 1.8798 | 2.3365 | 2.3704
689.977 | 4.8874 | 1.8831 | 2.3365 | 2.3704
690.076 | 4.8881 | 1.8818 | 2.3364 | 2.3694
690.177 | 4.8858 | 1.8811 | 2.3364 | 2.3694
690.276 | 4.8868 | 1.8824 | 2.3364 | 2.3694
690.376 | 4.8828 | 1.8831 | 2.3364 | 2.3694
690.477 | 4.8897 | 1.8811 | 2.3364 | 2.3694
690.576 | 4.8799 | 1.8831 | 2.3364 | 2.3694
690.677 | 4.8854 | 1.8811 | 2.3341 | 2.3684
690.776 | 4.8874 | 1.8824 | 2.3341 | 2.3675
690.877 | 4.8835 | 1.8838 | 2.3341 | 2.3672
690.977 | 4.8766 | 1.8838 | 2.3341 | 2.367
691.076 | 4.8802 | 1.8864 | 2.3341 | 2.3669
691.177 | 4.8799 | 1.8857 | 2.3341 | 2.3665
691.276 | 4.8828 | 1.8844 | 2.3341 | 2.3664
691.376 | 4.8838 | 1.8857 | 2.3324 | 2.3664
691.476 | 4.8795 | 1.8857 | 2.3324 | 2.3662
691.577 | 4.8851 | 1.8857 | 2.332 | 2.3659
691.677 | 4.8812 | 1.8884 | 2.332 | 2.3658
691.776 | 4.8789 | 1.8857 | 2.3316 | 2.3658
691.876 | 4.8766 | 1.8857 | 2.3316 | 2.3652
691.976 | 4.8822 | 1.889 | 2.3316 | 2.365
692.077 | 4.8825 | 1.8877 | 2.3316 | 2.3647
692.177 | 4.8772 | 1.887 | 2.3316 | 2.3646
692.277 | 4.8785 | 1.887 | 2.3316 | 2.3642
692.376 | 4.8723 | 1.8884 | 2.3316 | 2.3641
692.476 | 4.8749 | 1.8897 | 2.3301 | 2.3641
692.577 | 4.8795 | 1.8884 | 2.3295 | 2.3641
692.676 | 4.8753 | 1.891 | 2.3291 | 2.3641
692.777 | 4.8766 | 1.8884 | 2.3288 | 2.3641
692.876 | 4.8762 | 1.8877 | 2.3288 | 2.3641
692.977 | 4.8782 | 1.891 | 2.3288 | 2.3633
693.076 | 4.8677 | 1.891 | 2.3288 | 2.363
693.177 | 4.872 | 1.891 | 2.3288 | 2.363
693.277 | 4.871 | 1.889 | 2.3286 | 2.3626
693.377 | 4.8697 | 1.891 | 2.3286 | 2.3623
693.477 | 4.8739 | 1.889 | 2.3271 | 2.3623
693.576 | 4.8674 | 1.8903 | 2.3271 | 2.3623
693.677 | 4.8753 | 1.8916 | 2.3267 | 2.3623
693.776 | 4.8693 | 1.8936 | 2.3266 | 2.3623
693.876 | 4.8677 | 1.8903 | 2.3263 | 2.3623
693.977 | 4.8677 | 1.8943 | 2.3261 | 2.3621
694.076 | 4.866 | 1.8936 | 2.3261 | 2.3609
694.177 | 4.8667 | 1.8936 | 2.3261 | 2.3606
694.276 | 4.8707 | 1.8897 | 2.3261 | 2.3604
694.376 | 4.8651 | 1.8923 | 2.3261 | 2.3602
694.477 | 4.866 | 1.8956 | 2.326 | 2.3601
694.576 | 4.8585 | 1.8943 | 2.3244 | 2.3601
694.677 | 4.8677 | 1.8936 | 2.3243 | 2.3601
694.776 | 4.8641 | 1.8949 | 2.3241 | 2.3601
694.877 | 4.8667 | 1.8943 | 2.324 | 2.3599
694.976 | 4.8614 | 1.8936 | 2.3238 | 2.3598
695.076 | 4.8608 | 1.8943 | 2.3235 | 2.3594
695.177 | 4.8601 | 1.8969 | 2.3235 | 2.3582
695.276 | 4.8601 | 1.8923 | 2.3235 | 2.3581
695.376 | 4.8601 | 1.8936 | 2.3235 | 2.358
695.476 | 4.8591 | 1.8949 | 2.3235 | 2.3577
695.577 | 4.8621 | 1.8936 | 2.3234 | 2.3575
695.677 | 4.8621 | 1.8962 | 2.3223 | 2.3575
695.776 | 4.8588 | 1.8962 | 2.3217 | 2.3575
695.876 | 4.8608 | 1.8969 | 2.3217 | 2.3575
695.976 | 4.8542 | 1.8976 | 2.3215 | 2.3574
696.077 | 4.8559 | 1.8969 | 2.3213 | 2.3573
696.177 | 4.8555 | 1.8962 | 2.321 | 2.357
696.277 | 4.8559 | 1.8962 | 2.321 | 2.3558
696.376 | 4.8559 | 1.8962 | 2.321 | 2.3557
696.476 | 4.8499 | 1.8969 | 2.321 | 2.3554
696.576 | 4.8542 | 1.9015 | 2.321 | 2.3553
696.676 | 4.8552 | 1.8962 | 2.321 | 2.3549
696.777 | 4.8522 | 1.9008 | 2.3197 | 2.3549
696.876 | 4.8529 | 1.9002 | 2.3194 | 2.3549
696.977 | 4.8499 | 1.8995 | 2.3193 | 2.3549
697.076 | 4.8532 | 1.8995 | 2.3189 | 2.3549
697.177 | 4.8499 | 1.9002 | 2.3188 | 2.3549
697.277 | 4.8483 | 1.9002 | 2.3188 | 2.3549
697.376 | 4.8503 | 1.9015 | 2.3188 | 2.3549
697.477 | 4.8526 | 1.8989 | 2.3188 | 2.3549
697.576 | 4.8503 | 1.9002 | 2.3188 | 2.3549
697.677 | 4.8513 | 1.8982 | 2.3188 | 2.3525
697.776 | 4.8503 | 1.9015 | 2.3188 | 2.3525
697.876 | 4.8473 | 1.9028 | 2.3188 | 2.3525
697.977 | 4.8506 | 1.8995 | 2.3188 | 2.3525
698.076 | 4.8493 | 1.9061 | 2.3188 | 2.3518
698.177 | 4.8444 | 1.9015 | 2.3165 | 2.3518
698.276 | 4.849 | 1.9015 | 2.3164 | 2.3518
698.376 | 4.8444 | 1.9008 | 2.3164 | 2.3512
698.477 | 4.8417 | 1.9035 | 2.3164 | 2.3509
698.576 | 4.8476 | 1.9022 | 2.3164 | 2.3507
698.677 | 4.844 | 1.9022 | 2.3164 | 2.3506
698.776 | 4.8437 | 1.9022 | 2.3164 | 2.3503
698.877 | 4.8404 | 1.9008 | 2.3164 | 2.3501
698.976 | 4.844 | 1.9048 | 2.3147 | 2.3501
699.076 | 4.8407 | 1.9035 | 2.3145 | 2.35
699.177 | 4.8417 | 1.9041 | 2.314 | 2.3498
699.276 | 4.846 | 1.9022 | 2.314 | 2.3497
699.376 | 4.8457 | 1.9061 | 2.3137 | 2.3494
699.476 | 4.8404 | 1.9041 | 2.3137 | 2.3487
699.577 | 4.8355 | 1.9054 | 2.3137 | 2.3485
699.677 | 4.8404 | 1.9054 | 2.3137 | 2.3482
699.776 | 4.8411 | 1.9061 | 2.3137 | 2.3478
699.876 | 4.8381 | 1.9054 | 2.3137 | 2.3475
699.977 | 4.8371 | 1.9041 | 2.3137 | 2.3475
700.077 | 4.8378 | 1.9054 | 2.312 | 2.3475
700.177 | 4.8374 | 1.9094 | 2.3118 | 2.3475
700.277 | 4.8348 | 1.9068 | 2.3115 | 2.3474
700.376 | 4.8348 | 1.9048 | 2.3115 | 2.3471
700.476 | 4.8388 | 1.9114 | 2.3111 | 2.3469
700.576 | 4.8269 | 1.9061 | 2.3111 | 2.346
700.676 | 4.8351 | 1.9101 | 2.3111 | 2.346
700.777 | 4.8299 | 1.9041 | 2.3111 | 2.3455
700.876 | 4.8296 | 1.9087 | 2.3111 | 2.3455
700.977 | 4.8312 | 1.9173 | 2.3111 | 2.3453
701.076 | 4.8299 | 1.9094 | 2.3111 | 2.3451
701.177 | 4.8292 | 1.9061 | 2.3095 | 2.3451
701.277 | 4.8299 | 1.9074 | 2.3094 | 2.3451
701.376 | 4.8279 | 1.9114 | 2.309 | 2.3451
701.477 | 4.8286 | 1.912 | 2.3089 | 2.3448
701.576 | 4.823 | 1.9061 | 2.3087 | 2.3446
701.677 | 4.8266 | 1.9114 | 2.3087 | 2.3437
701.776 | 4.8253 | 1.9127 | 2.3087 | 2.3436
701.876 | 4.8243 | 1.9114 | 2.3087 | 2.3433
701.977 | 4.8309 | 1.914 | 2.3087 | 2.3431
702.076 | 4.8256 | 1.9114 | 2.3087 | 2.3431
702.177 | 4.8276 | 1.9153 | 2.3074 | 2.3431
702.276 | 4.8217 | 1.9127 | 2.3071 | 2.343
702.376 | 4.8233 | 1.9081 | 2.307 | 2.3426
702.477 | 4.8223 | 1.9101 | 2.3067 | 2.3425
702.576 | 4.8223 | 1.914 | 2.3065 | 2.3422
702.677 | 4.8246 | 1.9133 | 2.3062 | 2.342
702.776 | 4.8246 | 1.9147 | 2.3062 | 2.3413
702.877 | 4.82 | 1.9147 | 2.3062 | 2.341
702.976 | 4.8207 | 1.9166 | 2.3062 | 2.3408
703.076 | 4.8217 | 1.914 | 2.3062 | 2.3407
703.177 | 4.8223 | 1.9153 | 2.3062 | 2.3405
703.276 | 4.8135 | 1.9173 | 2.3048 | 2.3404
703.376 | 4.8184 | 1.9147 | 2.3043 | 2.3403
703.476 | 4.8161 | 1.9166 | 2.3043 | 2.34
703.577 | 4.819 | 1.9166 | 2.304 | 2.3398
703.677 | 4.8187 | 1.9166 | 2.3038 | 2.3398
703.776 | 4.8181 | 1.9179 | 2.3036 | 2.3395
703.876 | 4.8177 | 1.9173 | 2.3036 | 2.3387
703.976 | 4.8158 | 1.9179 | 2.3036 | 2.3386
704.077 | 4.8138 | 1.9212 | 2.3033 | 2.3386
704.177 | 4.8088 | 1.9166 | 2.3025 | 2.3386
704.277 | 4.8082 | 1.9166 | 2.3025 | 2.3386
704.376 | 4.8158 | 1.9186 | 2.3025 | 2.3386
704.476 | 4.8112 | 1.9173 | 2.3025 | 2.3386
704.576 | 4.8085 | 1.9206 | 2.3015 | 2.3386
704.676 | 4.8112 | 1.9206 | 2.3014 | 2.3378
704.777 | 4.8102 | 1.9166 | 2.3014 | 2.337
704.876 | 4.8088 | 1.9206 | 2.3014 | 2.337
704.977 | 4.8095 | 1.9173 | 2.3014 | 2.337
705.076 | 4.8092 | 1.9179 | 2.3014 | 2.337
705.177 | 4.8072 | 1.9206 | 2.3014 | 2.337
705.277 | 4.8088 | 1.9225 | 2.3014 | 2.337
705.377 | 4.8082 | 1.9212 | 2.3014 | 2.3363
705.477 | 4.8062 | 1.9206 | 2.2992 | 2.3363
705.576 | 4.8144 | 1.9199 | 2.2991 | 2.3363
705.677 | 4.8108 | 1.9212 | 2.2987 | 2.3363
705.776 | 4.8072 | 1.9193 | 2.2985 | 2.3363
705.876 | 4.8042 | 1.9239 | 2.2983 | 2.3363
705.977 | 4.8092 | 1.9245 | 2.2983 | 2.3345
706.077 | 4.8085 | 1.9219 | 2.2983 | 2.3345
706.177 | 4.8049 | 1.9232 | 2.2981 | 2.3341
706.276 | 4.8039 | 1.9232 | 2.298 | 2.3341
706.376 | 4.8069 | 1.9225 | 2.2977 | 2.3337
706.477 | 4.8059 | 1.9225 | 2.2974 | 2.3337
706.576 | 4.7996 | 1.9219 | 2.2964 | 2.3337
706.677 | 4.7993 | 1.9245 | 2.2964 | 2.3337
706.776 | 4.8006 | 1.9245 | 2.2963 | 2.3336
706.877 | 4.7944 | 1.9239 | 2.296 | 2.3336
706.976 | 4.798 | 1.9232 | 2.2956 | 2.3336
707.076 | 4.8 | 1.9239 | 2.2956 | 2.3322
707.177 | 4.795 | 1.9239 | 2.2956 | 2.3318
707.276 | 4.8013 | 1.9232 | 2.2956 | 2.3317
707.376 | 4.798 | 1.9245 | 2.2956 | 2.3315
707.476 | 4.7944 | 1.9252 | 2.2956 | 2.3313
707.577 | 4.7957 | 1.9258 | 2.2954 | 2.331
707.677 | 4.8003 | 1.9265 | 2.294 | 2.331
707.776 | 4.7964 | 1.9219 | 2.2938 | 2.331
707.876 | 4.7918 | 1.9265 | 2.2935 | 2.331
707.977 | 4.7872 | 1.9278 | 2.2934 | 2.331
708.076 | 4.7954 | 1.9252 | 2.2932 | 2.3307
708.177 | 4.7868 | 1.9291 | 2.2932 | 2.3298
708.277 | 4.7954 | 1.9285 | 2.2932 | 2.3295
708.376 | 4.7941 | 1.9285 | 2.2932 | 2.3293
708.476 | 4.7914 | 1.9298 | 2.2932 | 2.3291
708.576 | 4.7901 | 1.9278 | 2.2932 | 2.3288
708.676 | 4.7911 | 1.9285 | 2.293 | 2.3286
708.777 | 4.7904 | 1.9317 | 2.2915 | 2.3286
708.876 | 4.7839 | 1.9285 | 2.2914 | 2.3286
708.977 | 4.7885 | 1.9258 | 2.2913 | 2.3286
709.076 | 4.7858 | 1.9285 | 2.291 | 2.3286
709.177 | 4.7865 | 1.9285 | 2.2907 | 2.3285
709.277 | 4.7845 | 1.9324 | 2.2907 | 2.3273
709.376 | 4.7862 | 1.9331 | 2.2907 | 2.3271
709.477 | 4.7872 | 1.9278 | 2.2907 | 2.3268
709.576 | 4.7868 | 1.9324 | 2.2907 | 2.3266
709.677 | 4.7875 | 1.9304 | 2.2907 | 2.3266
709.776 | 4.7865 | 1.9311 | 2.2906 | 2.3261
709.876 | 4.7845 | 1.9311 | 2.2891 | 2.3261
709.977 | 4.7872 | 1.9337 | 2.2887 | 2.3261
710.076 | 4.7803 | 1.9317 | 2.2886 | 2.3261
710.177 | 4.7812 | 1.9331 | 2.2886 | 2.3261
710.276 | 4.7855 | 1.935 | 2.2882 | 2.326
710.376 | 4.7816 | 1.9337 | 2.2882 | 2.3248
710.477 | 4.7803 | 1.9311 | 2.2882 | 2.3247
710.576 | 4.7766 | 1.935 | 2.2882 | 2.3244
710.677 | 4.7826 | 1.9324 | 2.2882 | 2.3244
710.776 | 4.7822 | 1.9344 | 2.2882 | 2.3239
710.877 | 4.7799 | 1.9344 | 2.2867 | 2.3239
710.976 | 4.7806 | 1.9344 | 2.2866 | 2.3239
711.076 | 4.775 | 1.9337 | 2.2862 | 2.3239
711.177 | 4.7783 | 1.935 | 2.286 | 2.3238
711.276 | 4.7766 | 1.9357 | 2.2858 | 2.3238
711.376 | 4.7786 | 1.9357 | 2.2856 | 2.3234
711.476 | 4.7803 | 1.939 | 2.2856 | 2.3223
711.577 | 4.7799 | 1.935 | 2.2856 | 2.322
711.677 | 4.7727 | 1.9357 | 2.2856 | 2.322
711.776 | 4.7826 | 1.9357 | 2.2856 | 2.3216
711.876 | 4.7763 | 1.937 | 2.2856 | 2.3213
711.977 | 4.7753 | 1.9363 | 2.2841 | 2.3213
712.077 | 4.7733 | 1.937 | 2.2838 | 2.3213
712.177 | 4.777 | 1.9383 | 2.2836 | 2.3213
712.277 | 4.774 | 1.9377 | 2.2832 | 2.3211
712.376 | 4.771 | 1.9396 | 2.2832 | 2.3211
712.476 | 4.7737 | 1.9377 | 2.2829 | 2.3208
712.576 | 4.7694 | 1.939 | 2.2829 | 2.3194
712.677 | 4.7668 | 1.9403 | 2.2829 | 2.3194
712.777 | 4.772 | 1.9403 | 2.2829 | 2.3194
712.876 | 4.7681 | 1.9344 | 2.2829 | 2.3194
712.977 | 4.7651 | 1.9429 | 2.2829 | 2.3194
713.076 | 4.7678 | 1.9416 | 2.2829 | 2.3194
713.177 | 4.7687 | 1.9396 | 2.2829 | 2.3194
713.277 | 4.7678 | 1.9403 | 2.2809 | 2.3194
713.376 | 4.7632 | 1.9396 | 2.2809 | 2.3177
713.477 | 4.7661 | 1.9442 | 2.2809 | 2.3177
713.576 | 4.7635 | 1.939 | 2.2809 | 2.3177
713.677 | 4.7615 | 1.941 | 2.2809 | 2.3177
713.776 | 4.7615 | 1.941 | 2.2809 | 2.3177
713.876 | 4.7618 | 1.9403 | 2.2809 | 2.3177
713.977 | 4.7569 | 1.9429 | 2.2809 | 2.3177
714.076 | 4.7605 | 1.9436 | 2.2809 | 2.3166
714.177 | 4.7592 | 1.9416 | 2.2795 | 2.3158
714.276 | 4.7632 | 1.9429 | 2.2793 | 2.3157
714.376 | 4.7641 | 1.9436 | 2.2791 | 2.3154
714.477 | 4.7579 | 1.9449 | 2.2783 | 2.3154
714.576 | 4.7609 | 1.9442 | 2.278 | 2.3153
714.677 | 4.7523 | 1.9449 | 2.278 | 2.3146
714.776 | 4.7553 | 1.9436 | 2.278 | 2.3143
714.877 | 4.7546 | 1.9469 | 2.278 | 2.3142
714.976 | 4.754 | 1.9475 | 2.278 | 2.3139
715.076 | 4.7618 | 1.9449 | 2.278 | 2.3136
715.177 | 4.7566 | 1.9416 | 2.278 | 2.3135
715.276 | 4.7533 | 1.9429 | 2.2766 | 2.3135
715.376 | 4.7549 | 1.9469 | 2.2763 | 2.3133
715.476 | 4.7536 | 1.9462 | 2.2761 | 2.3131
715.577 | 4.7563 | 1.9462 | 2.2759 | 2.3129
715.677 | 4.7493 | 1.9436 | 2.2756 | 2.3129
715.776 | 4.754 | 1.9462 | 2.2756 | 2.3122
715.876 | 4.7487 | 1.9462 | 2.2756 | 2.3118
715.976 | 4.7517 | 1.9462 | 2.2756 | 2.3118
716.077 | 4.7556 | 1.9495 | 2.2756 | 2.3116
716.177 | 4.7579 | 1.9469 | 2.2756 | 2.3114
716.277 | 4.752 | 1.9495 | 2.2756 | 2.3112
716.376 | 4.7477 | 1.9488 | 2.2754 | 2.3111
716.476 | 4.7497 | 1.9495 | 2.2754 | 2.3106
716.577 | 4.7464 | 1.9456 | 2.2752 | 2.3105
716.676 | 4.748 | 1.9495 | 2.275 | 2.3103
716.777 | 4.7464 | 1.9482 | 2.2743 | 2.3102
716.876 | 4.7474 | 1.9482 | 2.2731 | 2.3101
716.977 | 4.7536 | 1.9462 | 2.2731 | 2.3094
717.076 | 4.7431 | 1.9502 | 2.2731 | 2.3094
717.177 | 4.7474 | 1.9515 | 2.2731 | 2.3091
717.277 | 4.7497 | 1.9521 | 2.2731 | 2.3088
717.376 | 4.7477 | 1.9488 | 2.2731 | 2.3087
717.477 | 4.7467 | 1.9515 | 2.2712 | 2.3087
717.576 | 4.7454 | 1.9495 | 2.2712 | 2.3084
717.677 | 4.7431 | 1.9462 | 2.2709 | 2.3082
717.776 | 4.7405 | 1.9515 | 2.2709 | 2.3081
717.876 | 4.7398 | 1.9508 | 2.2704 | 2.3079
717.977 | 4.7415 | 1.9528 | 2.2704 | 2.3073
718.077 | 4.7401 | 1.9515 | 2.2704 | 2.3072
718.177 | 4.7378 | 1.9515 | 2.2704 | 2.307
718.276 | 4.7392 | 1.9528 | 2.2704 | 2.3069
718.376 | 4.7441 | 1.9554 | 2.2704 | 2.3066
718.477 | 4.7421 | 1.9515 | 2.2704 | 2.3065
718.576 | 4.7415 | 1.9528 | 2.2692 | 2.3059
718.677 | 4.7451 | 1.9528 | 2.2684 | 2.3059
718.776 | 4.7401 | 1.9548 | 2.2681 | 2.3059
718.877 | 4.7369 | 1.9567 | 2.2678 | 2.3059
718.976 | 4.7401 | 1.9541 | 2.2676 | 2.3059
719.076 | 4.7346 | 1.9561 | 2.2676 | 2.3049
719.177 | 4.7388 | 1.9548 | 2.2676 | 2.3049
719.276 | 4.7372 | 1.9541 | 2.2676 | 2.3045
719.376 | 4.7355 | 1.9574 | 2.2676 | 2.3042
719.476 | 4.7293 | 1.9574 | 2.2676 | 2.3041
719.577 | 4.7355 | 1.958 | 2.2662 | 2.3041
719.677 | 4.7323 | 1.9574 | 2.2658 | 2.3041
719.776 | 4.73 | 1.9548 | 2.2658 | 2.3037
719.876 | 4.728 | 1.9587 | 2.2654 | 2.3036
719.977 | 4.7263 | 1.9574 | 2.2653 | 2.3034
720.077 | 4.7277 | 1.9587 | 2.2649 | 2.3031
720.176 | 4.727 | 1.9554 | 2.2649 | 2.3022
720.277 | 4.7313 | 1.958 | 2.2649 | 2.3021
720.376 | 4.7293 | 1.958 | 2.2649 | 2.3019
720.476 | 4.729 | 1.9574 | 2.2649 | 2.3017
720.576 | 4.7263 | 1.9574 | 2.2649 | 2.3014
720.676 | 4.7257 | 1.9567 | 2.2635 | 2.3014
720.777 | 4.7208 | 1.9561 | 2.2631 | 2.3013
720.876 | 4.7224 | 1.9594 | 2.263 | 2.3012
720.977 | 4.7244 | 1.96 | 2.2627 | 2.3011
721.076 | 4.7231 | 1.9554 | 2.2627 | 2.301
721.177 | 4.7194 | 1.9607 | 2.2625 | 2.3005
721.276 | 4.7194 | 1.9567 | 2.2625 | 2.2997
721.376 | 4.7178 | 1.9594 | 2.2625 | 2.2996
721.477 | 4.7217 | 1.9607 | 2.2625 | 2.2993
721.576 | 4.7214 | 1.9646 | 2.2625 | 2.2992
721.677 | 4.7175 | 1.9626 | 2.2625 | 2.2989
721.776 | 4.7217 | 1.9646 | 2.2625 | 2.2989
721.876 | 4.7188 | 1.9613 | 2.2606 | 2.2989
721.977 | 4.7155 | 1.9659 | 2.2604 | 2.2988
722.076 | 4.7161 | 1.9613 | 2.2603 | 2.2984
722.177 | 4.7155 | 1.9626 | 2.2599 | 2.2982
722.276 | 4.7237 | 1.9666 | 2.2599 | 2.2982
722.376 | 4.7129 | 1.9613 | 2.2599 | 2.2973
722.477 | 4.7181 | 1.9672 | 2.2599 | 2.2973
722.576 | 4.7092 | 1.9653 | 2.2599 | 2.297
722.677 | 4.7142 | 1.9653 | 2.2599 | 2.2968
722.776 | 4.7132 | 1.964 | 2.2599 | 2.2967
722.877 | 4.7224 | 1.9626 | 2.2582 | 2.2967
722.976 | 4.7152 | 1.9659 | 2.2582 | 2.2967
723.076 | 4.7099 | 1.9646 | 2.2579 | 2.2963
723.177 | 4.7086 | 1.9659 | 2.2578 | 2.2961
723.276 | 4.7168 | 1.9653 | 2.2574 | 2.2958
723.376 | 4.7148 | 1.9666 | 2.2572 | 2.2957
723.476 | 4.7122 | 1.9666 | 2.2572 | 2.2949
723.577 | 4.7083 | 1.9672 | 2.2572 | 2.2946
723.677 | 4.7092 | 1.9633 | 2.2572 | 2.2946
723.776 | 4.7125 | 1.9692 | 2.2572 | 2.2943
723.876 | 4.7142 | 1.9679 | 2.2572 | 2.2941
723.977 | 4.7069 | 1.9672 | 2.2559 | 2.2941
724.077 | 4.7092 | 1.9699 | 2.2554 | 2.2939
724.176 | 4.7122 | 1.9705 | 2.2553 | 2.2937
724.277 | 4.7066 | 1.9679 | 2.2553 | 2.2937
724.376 | 4.7086 | 1.9659 | 2.2553 | 2.2937
724.476 | 4.7083 | 1.9672 | 2.2553 | 2.2937
724.576 | 4.703 | 1.9692 | 2.2543 | 2.2929
724.677 | 4.7046 | 1.9653 | 2.2543 | 2.2929
724.777 | 4.7066 | 1.9705 | 2.2543 | 2.2929
724.876 | 4.7073 | 1.9699 | 2.2543 | 2.2929
724.977 | 4.7083 | 1.9686 | 2.2543 | 2.2929
725.076 | 4.7079 | 1.9725 | 2.2543 | 2.2929
725.177 | 4.701 | 1.9699 | 2.2543 | 2.2908
725.276 | 4.7004 | 1.9686 | 2.252 | 2.2908
725.376 | 4.6961 | 1.9699 | 2.252 | 2.2908
725.477 | 4.6945 | 1.9732 | 2.2515 | 2.2908
725.576 | 4.6925 | 1.9719 | 2.2515 | 2.2907
725.677 | 4.6987 | 1.9719 | 2.2515 | 2.2896
725.776 | 4.6918 | 1.9712 | 2.2515 | 2.2896
725.876 | 4.6948 | 1.9712 | 2.2515 | 2.2892
725.977 | 4.6977 | 1.9732 | 2.2515 | 2.2891
726.076 | 4.6912 | 1.9692 | 2.2515 | 2.2888
726.177 | 4.6968 | 1.9719 | 2.25 | 2.2888
726.276 | 4.6935 | 1.9738 | 2.2498 | 2.2888
726.376 | 4.6977 | 1.9719 | 2.2495 | 2.2888
726.477 | 4.6964 | 1.9745 | 2.2493 | 2.2888
726.576 | 4.6915 | 1.9719 | 2.2491 | 2.2885
726.677 | 4.6905 | 1.9751 | 2.2491 | 2.2876
726.777 | 4.6935 | 1.9738 | 2.2491 | 2.2874
726.877 | 4.6912 | 1.9758 | 2.2491 | 2.2871
726.976 | 4.6961 | 1.9765 | 2.2491 | 2.2869
727.076 | 4.6905 | 1.9745 | 2.2491 | 2.2867
727.177 | 4.6899 | 1.9771 | 2.2491 | 2.2866
727.276 | 4.6915 | 1.9778 | 2.2474 | 2.2866
727.376 | 4.6859 | 1.9751 | 2.2471 | 2.2866
727.476 | 4.6908 | 1.9751 | 2.2471 | 2.2866
727.577 | 4.6846 | 1.9758 | 2.2466 | 2.2861
727.677 | 4.6882 | 1.9751 | 2.2464 | 2.286
727.776 | 4.6859 | 1.9765 | 2.2464 | 2.2851
727.876 | 4.6836 | 1.9784 | 2.2464 | 2.2849
727.977 | 4.6859 | 1.9758 | 2.2464 | 2.2848
728.077 | 4.6843 | 1.9771 | 2.2464 | 2.2841
728.176 | 4.6803 | 1.9758 | 2.2464 | 2.2841
728.277 | 4.6767 | 1.9771 | 2.2448 | 2.2841
728.376 | 4.6852 | 1.9778 | 2.2448 | 2.2841
728.476 | 4.6774 | 1.9778 | 2.2446 | 2.2841
728.576 | 4.6787 | 1.9811 | 2.2444 | 2.284
728.677 | 4.676 | 1.9771 | 2.2441 | 2.2838
728.776 | 4.6869 | 1.9784 | 2.2439 | 2.2835
728.877 | 4.681 | 1.9784 | 2.2439 | 2.2824
728.977 | 4.6754 | 1.9843 | 2.2439 | 2.2823
729.076 | 4.6731 | 1.9784 | 2.2439 | 2.282
729.177 | 4.6774 | 1.9778 | 2.2439 | 2.2817
729.276 | 4.6718 | 1.9824 | 2.2439 | 2.2816
729.377 | 4.6754 | 1.9824 | 2.2439 | 2.2815
729.477 | 4.681 | 1.9811 | 2.2424 | 2.2815
729.576 | 4.6806 | 1.9791 | 2.2423 | 2.2812
729.677 | 4.6731 | 1.9791 | 2.2419 | 2.2812
729.776 | 4.676 | 1.9817 | 2.2416 | 2.2812
729.876 | 4.6777 | 1.9811 | 2.2416 | 2.2808
729.977 | 4.6747 | 1.983 | 2.2416 | 2.28
730.077 | 4.6705 | 1.9843 | 2.2416 | 2.2797
730.177 | 4.68 | 1.9837 | 2.2416 | 2.2796
730.276 | 4.6737 | 1.983 | 2.2416 | 2.2794
730.377 | 4.6741 | 1.9817 | 2.2416 | 2.279
730.477 | 4.6787 | 1.9811 | 2.2416 | 2.279
730.577 | 4.6774 | 1.985 | 2.2397 | 2.279
730.677 | 4.6767 | 1.9843 | 2.239 | 2.279
730.776 | 4.6701 | 1.9824 | 2.239 | 2.279
730.877 | 4.6731 | 1.9857 | 2.239 | 2.279
730.976 | 4.6731 | 1.9843 | 2.239 | 2.279
731.076 | 4.6672 | 1.9863 | 2.239 | 2.279
731.177 | 4.6718 | 1.985 | 2.239 | 2.279
731.276 | 4.6682 | 1.987 | 2.239 | 2.2769
731.376 | 4.6718 | 1.9837 | 2.239 | 2.2769
731.477 | 4.6665 | 1.985 | 2.239 | 2.2769
731.577 | 4.6645 | 1.9883 | 2.239 | 2.2769
731.677 | 4.6675 | 1.9843 | 2.239 | 2.2769
731.776 | 4.6659 | 1.9863 | 2.239 | 2.2769
731.876 | 4.6626 | 1.987 | 2.2386 | 2.2754
731.977 | 4.6642 | 1.9922 | 2.2358 | 2.2754
732.076 | 4.6626 | 1.9876 | 2.2358 | 2.275
732.176 | 4.6596 | 1.9863 | 2.2358 | 2.2749
732.277 | 4.658 | 1.987 | 2.2358 | 2.2745
732.376 | 4.6616 | 1.9876 | 2.2358 | 2.2744
732.476 | 4.6613 | 1.9883 | 2.2358 | 2.2742
732.576 | 4.6619 | 1.9876 | 2.2358 | 2.2738
732.677 | 4.6599 | 1.9843 | 2.2343 | 2.2738
732.777 | 4.6616 | 1.9903 | 2.234 | 2.2738
732.876 | 4.6599 | 1.9876 | 2.2338 | 2.2738
732.977 | 4.6573 | 1.987 | 2.2335 | 2.2737
733.076 | 4.6553 | 1.987 | 2.2334 | 2.2734
733.177 | 4.6537 | 1.9916 | 2.2331 | 2.2732
733.276 | 4.6514 | 1.9916 | 2.2331 | 2.2721
733.376 | 4.655 | 1.9903 | 2.2331 | 2.2721
733.477 | 4.6537 | 1.9909 | 2.2331 | 2.2718
733.576 | 4.6586 | 1.9909 | 2.2331 | 2.2717
733.677 | 4.652 | 1.9909 | 2.2331 | 2.2715
733.776 | 4.6527 | 1.9903 | 2.2316 | 2.2715
733.876 | 4.6524 | 1.9909 | 2.2315 | 2.2715
733.977 | 4.6527 | 1.9922 | 2.2311 | 2.2713
734.077 | 4.6557 | 1.9935 | 2.231 | 2.2712
734.177 | 4.6517 | 1.9942 | 2.2307 | 2.2711
734.276 | 4.6524 | 1.9962 | 2.2306 | 2.2708
734.377 | 4.6504 | 1.9949 | 2.2306 | 2.2698
734.477 | 4.6497 | 1.9935 | 2.2306 | 2.2696
734.576 | 4.6488 | 1.9922 | 2.2306 | 2.2694
734.677 | 4.6497 | 1.9935 | 2.2306 | 2.269
734.776 | 4.6497 | 1.9935 | 2.2306 | 2.269
734.877 | 4.6451 | 1.9935 | 2.2291 | 2.269
734.976 | 4.6478 | 1.9955 | 2.2289 | 2.269
735.077 | 4.6402 | 1.9955 | 2.2289 | 2.269
735.177 | 4.6465 | 1.9962 | 2.2289 | 2.269
735.276 | 4.6445 | 2.0008 | 2.2289 | 2.269
735.376 | 4.6445 | 1.9955 | 2.2289 | 2.269
735.477 | 4.6474 | 1.9962 | 2.2289 | 2.2673
735.577 | 4.6481 | 1.9968 | 2.2289 | 2.2673
735.677 | 4.6451 | 1.9955 | 2.2289 | 2.2673
735.776 | 4.6422 | 1.9981 | 2.2289 | 2.2673
735.876 | 4.6504 | 1.9981 | 2.2289 | 2.2673
735.977 | 4.6369 | 1.9995 | 2.2289 | 2.2662
736.077 | 4.6451 | 1.9962 | 2.2264 | 2.2661
736.176 | 4.6461 | 1.9962 | 2.2263 | 2.2661
736.277 | 4.6366 | 1.9955 | 2.2263 | 2.2655
736.376 | 4.6415 | 1.9916 | 2.2262 | 2.2653
736.476 | 4.632 | 1.9968 | 2.2262 | 2.2648
736.576 | 4.6359 | 1.9988 | 2.2262 | 2.2648
736.677 | 4.6353 | 1.9995 | 2.2262 | 2.2645
736.777 | 4.6402 | 1.9995 | 2.2262 | 2.2643
736.876 | 4.6386 | 2.0008 | 2.2262 | 2.2641
736.977 | 4.6379 | 1.9995 | 2.2262 | 2.2638
737.076 | 4.634 | 2.0021 | 2.2248 | 2.2636
737.177 | 4.6336 | 1.9981 | 2.2243 | 2.2632
737.276 | 4.6297 | 1.9981 | 2.224 | 2.2631
737.376 | 4.63 | 1.9988 | 2.2237 | 2.263
737.477 | 4.632 | 2.0021 | 2.223 | 2.2627
737.576 | 4.6333 | 2.0034 | 2.223 | 2.2623
737.677 | 4.6304 | 1.9981 | 2.223 | 2.2619
737.777 | 4.629 | 2.0028 | 2.223 | 2.2619
737.876 | 4.6313 | 1.9988 | 2.223 | 2.2615
737.977 | 4.6248 | 2.0041 | 2.223 | 2.2613
738.076 | 4.6267 | 2.0021 | 2.223 | 2.2612
738.177 | 4.6257 | 2.0028 | 2.2212 | 2.2611
738.276 | 4.6267 | 2.0034 | 2.2212 | 2.2609
738.377 | 4.6198 | 2.0034 | 2.2206 | 2.2608
738.477 | 4.6264 | 1.9995 | 2.2206 | 2.2605
738.577 | 4.6261 | 2.0014 | 2.2205 | 2.2603
738.677 | 4.6251 | 2.0014 | 2.2205 | 2.2599
738.776 | 4.6198 | 2.0054 | 2.2205 | 2.2595
738.877 | 4.6202 | 2.0047 | 2.2194 | 2.2595
738.977 | 4.6218 | 2.0014 | 2.2194 | 2.2595
739.077 | 4.6231 | 2.0041 | 2.2188 | 2.2595
739.177 | 4.6228 | 2.0047 | 2.2188 | 2.2589
739.276 | 4.6215 | 2.0074 | 2.2188 | 2.2589
739.376 | 4.6228 | 1.9981 | 2.2188 | 2.2589
739.477 | 4.6205 | 2.008 | 2.2188 | 2.2589
739.577 | 4.6218 | 2.0047 | 2.2188 | 2.2589
739.677 | 4.6198 | 2.0054 | 2.2188 | 2.2577
739.776 | 4.6195 | 2.008 | 2.2175 | 2.2577
739.876 | 4.6179 | 2.0054 | 2.2175 | 2.2577
739.977 | 4.6182 | 2.0021 | 2.2175 | 2.2577
740.076 | 4.6142 | 2.0074 | 2.2175 | 2.2577
740.176 | 4.6133 | 2.0074 | 2.2175 | 2.2577
740.277 | 4.6198 | 2.008 | 2.2175 | 2.2577
740.376 | 4.6185 | 2.0074 | 2.2155 | 2.2577
740.476 | 4.6182 | 2.008 | 2.2155 | 2.2577
740.576 | 4.6165 | 2.008 | 2.2155 | 2.2577
740.677 | 4.6116 | 2.008 | 2.2155 | 2.2577
740.777 | 4.6198 | 2.008 | 2.2155 | 2.2577
740.876 | 4.6139 | 2.0093 | 2.2155 | 2.2577
740.977 | 4.6156 | 2.0106 | 2.2155 | 2.255
741.076 | 4.61 | 2.01 | 2.2155 | 2.2544
741.177 | 4.6129 | 2.0106 | 2.2146 | 2.2544
741.276 | 4.6044 | 2.0106 | 2.2146 | 2.2541
741.376 | 4.6129 | 2.0113 | 2.2128 | 2.2541
741.477 | 4.6057 | 2.01 | 2.2126 | 2.2541
741.576 | 4.6073 | 2.012 | 2.2125 | 2.2541
741.677 | 4.6034 | 2.0106 | 2.2123 | 2.2539
741.776 | 4.608 | 2.0133 | 2.212 | 2.2539
741.876 | 4.6073 | 2.0106 | 2.2118 | 2.2535
741.977 | 4.6044 | 2.0113 | 2.2118 | 2.2524
742.076 | 4.6014 | 2.01 | 2.2118 | 2.2522
742.177 | 4.6031 | 2.0139 | 2.2118 | 2.2519
742.276 | 4.6073 | 2.0126 | 2.2118 | 2.2517
742.377 | 4.6011 | 2.0133 | 2.2118 | 2.2515
742.477 | 4.6047 | 2.0126 | 2.2104 | 2.2515
742.576 | 4.6096 | 2.012 | 2.21 | 2.2515
742.677 | 4.6014 | 2.0139 | 2.2097 | 2.2515
742.776 | 4.6014 | 2.0133 | 2.2097 | 2.2515
742.876 | 4.5991 | 2.0139 | 2.2093 | 2.2512
742.976 | 4.5998 | 2.0133 | 2.2092 | 2.2511
743.077 | 4.6024 | 2.0126 | 2.2092 | 2.2497
743.177 | 4.5998 | 2.0133 | 2.2092 | 2.2497
743.276 | 4.6027 | 2.0166 | 2.2092 | 2.2495
743.376 | 4.6024 | 2.0139 | 2.2092 | 2.2492
743.477 | 4.5995 | 2.0172 | 2.2092 | 2.2491
743.577 | 4.6021 | 2.0172 | 2.2075 | 2.2491
743.677 | 4.5995 | 2.0139 | 2.2075 | 2.2491
743.777 | 4.5995 | 2.0179 | 2.207 | 2.249
743.876 | 4.5991 | 2.0166 | 2.2069 | 2.2488
743.977 | 4.5955 | 2.0179 | 2.2065 | 2.2486
744.076 | 4.5981 | 2.0172 | 2.2065 | 2.2474
744.177 | 4.5952 | 2.0166 | 2.2065 | 2.2473
744.277 | 4.5948 | 2.0172 | 2.2065 | 2.247
744.376 | 4.5988 | 2.0159 | 2.2065 | 2.2467
744.476 | 4.5912 | 2.0166 | 2.2065 | 2.2465
744.576 | 4.5916 | 2.0172 | 2.2065 | 2.2463
744.677 | 4.5962 | 2.0159 | 2.2047 | 2.2463
744.777 | 4.5925 | 2.0225 | 2.2045 | 2.2463
744.876 | 4.5912 | 2.0192 | 2.2044 | 2.2461
744.977 | 4.5896 | 2.0185 | 2.204 | 2.2461
745.076 | 4.5919 | 2.0212 | 2.2039 | 2.2458
745.177 | 4.5922 | 2.0205 | 2.2039 | 2.2447
745.276 | 4.587 | 2.0218 | 2.2039 | 2.2444
745.376 | 4.5935 | 2.0238 | 2.2039 | 2.2442
745.477 | 4.581 | 2.0179 | 2.2039 | 2.2439
745.576 | 4.5902 | 2.0212 | 2.2039 | 2.2439
745.677 | 4.5856 | 2.0192 | 2.2039 | 2.2435
745.776 | 4.5824 | 2.0198 | 2.202 | 2.2435
745.876 | 4.586 | 2.0212 | 2.2018 | 2.2435
745.977 | 4.585 | 2.0231 | 2.2017 | 2.2435
746.076 | 4.583 | 2.0238 | 2.2013 | 2.2433
746.177 | 4.5784 | 2.0212 | 2.2009 | 2.2431
746.276 | 4.5837 | 2.0225 | 2.2009 | 2.2423
746.377 | 4.5797 | 2.0225 | 2.2009 | 2.2416
746.477 | 4.5778 | 2.0225 | 2.2009 | 2.2416
746.576 | 4.5807 | 2.0225 | 2.2009 | 2.2414
746.677 | 4.5814 | 2.0238 | 2.2009 | 2.2413
746.776 | 4.5791 | 2.0225 | 2.2009 | 2.2408
746.876 | 4.582 | 2.0225 | 2.1991 | 2.2408
746.976 | 4.5755 | 2.0258 | 2.1991 | 2.2408
747.077 | 4.5797 | 2.0251 | 2.1991 | 2.2408
747.177 | 4.5814 | 2.0258 | 2.1991 | 2.2408
747.277 | 4.5709 | 2.0271 | 2.1991 | 2.2408
747.376 | 4.5709 | 2.0264 | 2.1991 | 2.2402
747.477 | 4.5712 | 2.0231 | 2.1991 | 2.2402
747.577 | 4.5738 | 2.0258 | 2.1991 | 2.2402
747.677 | 4.5778 | 2.0251 | 2.1991 | 2.2402
747.776 | 4.5745 | 2.0251 | 2.1991 | 2.2402
747.876 | 4.5751 | 2.0258 | 2.1991 | 2.2392
747.977 | 4.5712 | 2.0225 | 2.1965 | 2.2392
748.076 | 4.5735 | 2.0244 | 2.1961 | 2.2392
748.177 | 4.5702 | 2.0258 | 2.196 | 2.2392
748.277 | 4.5732 | 2.029 | 2.1957 | 2.2392
748.376 | 4.5735 | 2.0264 | 2.1956 | 2.2392
748.476 | 4.5709 | 2.029 | 2.1956 | 2.2377
748.576 | 4.5689 | 2.0277 | 2.1956 | 2.2373
748.677 | 4.5705 | 2.0284 | 2.1956 | 2.2372
748.777 | 4.5735 | 2.031 | 2.1953 | 2.2369
748.876 | 4.5709 | 2.0343 | 2.1953 | 2.2367
748.977 | 4.5735 | 2.0277 | 2.1938 | 2.2367
749.076 | 4.5666 | 2.0323 | 2.1938 | 2.2367
749.177 | 4.5636 | 2.031 | 2.1934 | 2.2367
749.276 | 4.5682 | 2.0284 | 2.1931 | 2.2363
749.376 | 4.5656 | 2.0284 | 2.193 | 2.2363
749.477 | 4.5649 | 2.0304 | 2.1926 | 2.2359
749.577 | 4.5653 | 2.031 | 2.1926 | 2.2347
749.677 | 4.562 | 2.0323 | 2.1926 | 2.2344
749.776 | 4.5636 | 2.0317 | 2.1926 | 2.2341
749.876 | 4.5639 | 2.031 | 2.1926 | 2.234
749.977 | 4.5587 | 2.0304 | 2.1926 | 2.2336
750.076 | 4.5653 | 2.033 | 2.191 | 2.2336
750.177 | 4.562 | 2.0337 | 2.1907 | 2.2336
750.276 | 4.5623 | 2.0317 | 2.1906 | 2.2336
750.377 | 4.561 | 2.0356 | 2.1904 | 2.2336
750.477 | 4.5564 | 2.0323 | 2.1901 | 2.2335
750.577 | 4.558 | 2.0343 | 2.1898 | 2.2333
750.677 | 4.558 | 2.035 | 2.1898 | 2.2317
750.776 | 4.5567 | 2.0337 | 2.1898 | 2.2317
750.876 | 4.557 | 2.0323 | 2.1898 | 2.2314
750.976 | 4.5511 | 2.0343 | 2.1898 | 2.2313
751.077 | 4.5547 | 2.0376 | 2.1898 | 2.2311
751.177 | 4.5547 | 2.0396 | 2.1885 | 2.2311
751.276 | 4.5531 | 2.0383 | 2.1881 | 2.2311
751.376 | 4.5528 | 2.033 | 2.1878 | 2.2311
751.477 | 4.5528 | 2.0383 | 2.1877 | 2.2311
751.577 | 4.5521 | 2.035 | 2.1877 | 2.2308
751.677 | 4.5498 | 2.033 | 2.1871 | 2.2305
751.777 | 4.5482 | 2.0396 | 2.1871 | 2.2293
751.876 | 4.5518 | 2.0376 | 2.1871 | 2.2292
751.976 | 4.5465 | 2.0383 | 2.1871 | 2.2287
752.077 | 4.5505 | 2.0369 | 2.1871 | 2.2286
752.176 | 4.5528 | 2.0356 | 2.1871 | 2.2283
752.277 | 4.5462 | 2.0363 | 2.1857 | 2.2283
752.376 | 4.5449 | 2.0442 | 2.1854 | 2.2283
752.477 | 4.5475 | 2.0376 | 2.1851 | 2.2283
752.576 | 4.5462 | 2.0402 | 2.185 | 2.2283
752.677 | 4.5449 | 2.0396 | 2.1846 | 2.2281
752.777 | 4.5446 | 2.0383 | 2.1846 | 2.2268
752.876 | 4.5446 | 2.0369 | 2.1846 | 2.2265
752.977 | 4.5469 | 2.0415 | 2.1846 | 2.2263
753.076 | 4.5429 | 2.0409 | 2.1846 | 2.2261
753.177 | 4.5439 | 2.0409 | 2.1846 | 2.2259
753.276 | 4.5373 | 2.0415 | 2.1846 | 2.2257
753.376 | 4.5409 | 2.0402 | 2.183 | 2.2257
753.477 | 4.5429 | 2.0402 | 2.1827 | 2.2257
753.576 | 4.5393 | 2.0409 | 2.1823 | 2.2257
753.677 | 4.5403 | 2.0402 | 2.1821 | 2.2255
753.776 | 4.5393 | 2.0389 | 2.1821 | 2.2255
753.877 | 4.5376 | 2.0435 | 2.1821 | 2.2243
753.977 | 4.5311 | 2.0455 | 2.1821 | 2.2239
754.076 | 4.5357 | 2.0429 | 2.1821 | 2.2238
754.177 | 4.5357 | 2.0442 | 2.1821 | 2.2236
754.276 | 4.5337 | 2.0435 | 2.1821 | 2.2234
754.377 | 4.535 | 2.0455 | 2.1821 | 2.223
754.476 | 4.5324 | 2.0422 | 2.1802 | 2.223
754.576 | 4.5383 | 2.0435 | 2.18 | 2.223
754.677 | 4.535 | 2.0429 | 2.1796 | 2.223
754.776 | 4.5357 | 2.0435 | 2.1796 | 2.2229
754.876 | 4.5386 | 2.0415 | 2.1791 | 2.2227
754.976 | 4.5357 | 2.0442 | 2.1791 | 2.2214
755.077 | 4.533 | 2.0429 | 2.1791 | 2.2213
755.177 | 4.5321 | 2.0442 | 2.1791 | 2.221
755.276 | 4.5301 | 2.0481 | 2.1791 | 2.2208
755.376 | 4.5298 | 2.0442 | 2.1791 | 2.2204
755.477 | 4.5294 | 2.0455 | 2.1791 | 2.2204
755.577 | 4.5334 | 2.0455 | 2.1771 | 2.2204
755.677 | 4.5281 | 2.0461 | 2.177 | 2.2204
755.777 | 4.5298 | 2.0481 | 2.1768 | 2.2203
755.876 | 4.5284 | 2.0481 | 2.1765 | 2.2201
755.976 | 4.5278 | 2.0494 | 2.1762 | 2.2199
756.077 | 4.5258 | 2.0455 | 2.176 | 2.2197
756.177 | 4.5261 | 2.0481 | 2.176 | 2.2184
756.277 | 4.5268 | 2.0494 | 2.176 | 2.2183
756.376 | 4.5255 | 2.0475 | 2.176 | 2.2181
756.476 | 4.5275 | 2.0494 | 2.176 | 2.2176
756.576 | 4.5222 | 2.0475 | 2.176 | 2.2176
756.677 | 4.5235 | 2.0481 | 2.1743 | 2.2176
756.777 | 4.5169 | 2.0501 | 2.1742 | 2.2176
756.876 | 4.5179 | 2.0488 | 2.1739 | 2.2175
756.977 | 4.5166 | 2.0501 | 2.1737 | 2.2172
757.076 | 4.5176 | 2.0488 | 2.1734 | 2.2172
757.177 | 4.5114 | 2.0494 | 2.1734 | 2.2159
757.276 | 4.5189 | 2.0481 | 2.1734 | 2.2159
757.376 | 4.5192 | 2.0527 | 2.1734 | 2.2155
757.477 | 4.5074 | 2.0534 | 2.1734 | 2.2153
757.576 | 4.5153 | 2.0521 | 2.1734 | 2.2151
757.677 | 4.5173 | 2.0488 | 2.1718 | 2.2151
757.776 | 4.5081 | 2.0527 | 2.1718 | 2.2151
757.876 | 4.5146 | 2.0521 | 2.1717 | 2.2151
757.977 | 4.516 | 2.0521 | 2.1714 | 2.215
758.077 | 4.5114 | 2.0521 | 2.1709 | 2.215
758.177 | 4.5097 | 2.0527 | 2.1709 | 2.215
758.276 | 4.514 | 2.0521 | 2.1709 | 2.215
758.377 | 4.5146 | 2.0547 | 2.1709 | 2.2147
758.476 | 4.5127 | 2.0527 | 2.1709 | 2.2147
758.576 | 4.5123 | 2.058 | 2.1709 | 2.2147
758.677 | 4.51 | 2.0553 | 2.1709 | 2.2147
758.776 | 4.5077 | 2.054 | 2.1709 | 2.2123
758.876 | 4.5067 | 2.054 | 2.1692 | 2.2123
758.976 | 4.5087 | 2.0514 | 2.1689 | 2.2123
759.077 | 4.5048 | 2.0553 | 2.1684 | 2.2123
759.177 | 4.5091 | 2.0553 | 2.1683 | 2.2123
759.277 | 4.51 | 2.0553 | 2.168 | 2.2123
759.376 | 4.5041 | 2.0547 | 2.168 | 2.2116
759.477 | 4.5035 | 2.0553 | 2.1679 | 2.2116
759.577 | 4.5067 | 2.056 | 2.1675 | 2.2116
759.677 | 4.5067 | 2.0547 | 2.1674 | 2.2112
759.777 | 4.4962 | 2.054 | 2.1671 | 2.211
759.876 | 4.5038 | 2.058 | 2.167 | 2.2107
759.977 | 4.5018 | 2.0547 | 2.1663 | 2.2107
760.076 | 4.5041 | 2.0593 | 2.166 | 2.2107
760.177 | 4.5025 | 2.0593 | 2.1658 | 2.2107
760.277 | 4.4995 | 2.0573 | 2.1654 | 2.2107
760.376 | 4.5015 | 2.058 | 2.1654 | 2.2107
760.476 | 4.4979 | 2.058 | 2.1653 | 2.2094
760.576 | 4.5028 | 2.0593 | 2.1651 | 2.2092
760.677 | 4.4975 | 2.0599 | 2.1648 | 2.209
760.777 | 4.4979 | 2.056 | 2.1645 | 2.2087
760.876 | 4.5008 | 2.0567 | 2.1645 | 2.2086
760.977 | 4.4998 | 2.0586 | 2.1636 | 2.2086
761.076 | 4.5002 | 2.0613 | 2.1635 | 2.2086
761.177 | 4.4969 | 2.0613 | 2.1631 | 2.2086
761.276 | 4.4992 | 2.0619 | 2.1628 | 2.2086
761.376 | 4.4995 | 2.0586 | 2.1627 | 2.2086
761.477 | 4.5021 | 2.0626 | 2.1624 | 2.2086
761.577 | 4.4992 | 2.0606 | 2.1624 | 2.2064
761.677 | 4.4995 | 2.0626 | 2.1622 | 2.2062
761.776 | 4.4926 | 2.0613 | 2.1619 | 2.2062
761.876 | 4.4913 | 2.0606 | 2.1614 | 2.2062
761.977 | 4.492 | 2.0646 | 2.1608 | 2.2062
762.076 | 4.4946 | 2.0639 | 2.1608 | 2.2062
762.177 | 4.4933 | 2.0613 | 2.1608 | 2.2062
762.276 | 4.4851 | 2.0646 | 2.1608 | 2.2062
762.377 | 4.4831 | 2.0652 | 2.1608 | 2.2062
762.476 | 4.4893 | 2.0646 | 2.1597 | 2.2062
762.577 | 4.4867 | 2.0659 | 2.1597 | 2.2062
762.677 | 4.4867 | 2.0639 | 2.1597 | 2.2062
762.776 | 4.4854 | 2.0646 | 2.1597 | 2.2062
762.876 | 4.4821 | 2.0639 | 2.1597 | 2.2062
762.976 | 4.4841 | 2.0632 | 2.1597 | 2.2062
763.077 | 4.4811 | 2.0639 | 2.1597 | 2.2062
763.177 | 4.4844 | 2.0659 | 2.1597 | 2.2033
763.276 | 4.4821 | 2.0665 | 2.1577 | 2.2023
763.376 | 4.488 | 2.0646 | 2.1577 | 2.2023
763.477 | 4.4814 | 2.0678 | 2.1577 | 2.2023
763.577 | 4.4837 | 2.0659 | 2.1577 | 2.2023
763.677 | 4.4805 | 2.0665 | 2.1577 | 2.2023
763.777 | 4.4772 | 2.0672 | 2.1573 | 2.2008
763.876 | 4.4785 | 2.0639 | 2.1573 | 2.2003
763.976 | 4.4772 | 2.0672 | 2.1573 | 2.2003
764.077 | 4.4814 | 2.0692 | 2.1573 | 2.2003
764.177 | 4.4749 | 2.0692 | 2.1573 | 2.2001
764.277 | 4.4742 | 2.0685 | 2.1573 | 2.1988
764.376 | 4.4782 | 2.0665 | 2.1551 | 2.1988
764.477 | 4.4758 | 2.0659 | 2.1546 | 2.1988
764.576 | 4.4712 | 2.0672 | 2.1544 | 2.1988
764.677 | 4.4699 | 2.0692 | 2.1541 | 2.1988
764.777 | 4.4722 | 2.0698 | 2.154 | 2.1988
764.876 | 4.4729 | 2.0685 | 2.154 | 2.1982
764.977 | 4.4755 | 2.0692 | 2.154 | 2.1979
765.076 | 4.4739 | 2.0698 | 2.154 | 2.1977
765.177 | 4.4719 | 2.0705 | 2.154 | 2.1975
765.276 | 4.4775 | 2.0692 | 2.154 | 2.1971
765.376 | 4.4709 | 2.0724 | 2.1524 | 2.1971
765.477 | 4.4666 | 2.0718 | 2.1519 | 2.1971
765.576 | 4.4709 | 2.0685 | 2.1519 | 2.1971
765.677 | 4.4726 | 2.0692 | 2.1515 | 2.1971
765.776 | 4.4716 | 2.0718 | 2.1515 | 2.1971
765.876 | 4.4689 | 2.0711 | 2.1515 | 2.1959
765.977 | 4.4689 | 2.0731 | 2.1515 | 2.1954
766.076 | 4.4653 | 2.0698 | 2.1515 | 2.1953
766.177 | 4.4643 | 2.0698 | 2.1515 | 2.1949
766.276 | 4.464 | 2.0711 | 2.1515 | 2.1948
766.377 | 4.4716 | 2.0724 | 2.1497 | 2.1948
766.476 | 4.4643 | 2.0698 | 2.1496 | 2.1948
766.577 | 4.463 | 2.0731 | 2.1493 | 2.1948
766.677 | 4.4611 | 2.0744 | 2.149 | 2.1947
766.776 | 4.4611 | 2.0757 | 2.1488 | 2.1943
766.876 | 4.4584 | 2.0757 | 2.1486 | 2.1943
766.976 | 4.4663 | 2.0764 | 2.1486 | 2.1934
767.077 | 4.4611 | 2.0731 | 2.1486 | 2.1929
767.177 | 4.462 | 2.0751 | 2.1486 | 2.1929
767.276 | 4.4627 | 2.0685 | 2.1482 | 2.1924
767.376 | 4.4578 | 2.0744 | 2.148 | 2.1921
767.477 | 4.4588 | 2.0751 | 2.1478 | 2.1921
767.577 | 4.4542 | 2.077 | 2.1465 | 2.1921
767.677 | 4.4535 | 2.0757 | 2.1462 | 2.1921
767.777 | 4.4545 | 2.0764 | 2.146 | 2.1921
767.876 | 4.4568 | 2.0777 | 2.1458 | 2.1921
767.977 | 4.4538 | 2.077 | 2.1456 | 2.1921
768.076 | 4.4525 | 2.0731 | 2.1456 | 2.1905
768.177 | 4.4535 | 2.0777 | 2.1456 | 2.1903
768.277 | 4.4528 | 2.0784 | 2.1456 | 2.1899
768.376 | 4.4515 | 2.079 | 2.1456 | 2.1899
768.476 | 4.4522 | 2.0764 | 2.1455 | 2.1894
768.576 | 4.4496 | 2.0784 | 2.1455 | 2.1892
768.677 | 4.4574 | 2.0784 | 2.1438 | 2.1892
768.776 | 4.4515 | 2.0777 | 2.1436 | 2.1892
768.877 | 4.4509 | 2.0784 | 2.1432 | 2.1892
768.977 | 4.4519 | 2.0803 | 2.143 | 2.1892
769.076 | 4.4463 | 2.079 | 2.1428 | 2.1892
769.177 | 4.4515 | 2.081 | 2.1428 | 2.1876
769.276 | 4.4519 | 2.0803 | 2.1428 | 2.1875
769.376 | 4.4496 | 2.0803 | 2.1428 | 2.187
769.477 | 4.4466 | 2.0816 | 2.1428 | 2.1869
769.577 | 4.4469 | 2.0744 | 2.1426 | 2.1867
769.677 | 4.4436 | 2.0803 | 2.1409 | 2.1867
769.776 | 4.4449 | 2.081 | 2.1407 | 2.1867
769.877 | 4.439 | 2.0843 | 2.1403 | 2.1867
769.977 | 4.4426 | 2.0816 | 2.1402 | 2.1867
770.076 | 4.4453 | 2.0843 | 2.1401 | 2.1867
770.177 | 4.4433 | 2.083 | 2.1398 | 2.1867
770.276 | 4.439 | 2.081 | 2.1398 | 2.185
770.377 | 4.439 | 2.083 | 2.1398 | 2.1848
770.476 | 4.4397 | 2.0836 | 2.1398 | 2.1845
770.577 | 4.4387 | 2.0856 | 2.1397 | 2.1843
770.677 | 4.439 | 2.0895 | 2.1396 | 2.184
770.776 | 4.4292 | 2.083 | 2.1383 | 2.184
770.876 | 4.4348 | 2.0836 | 2.1383 | 2.183
770.976 | 4.4361 | 2.083 | 2.1383 | 2.183
771.077 | 4.4302 | 2.0836 | 2.1383 | 2.183
771.177 | 4.4311 | 2.0836 | 2.1383 | 2.183
771.277 | 4.4334 | 2.0843 | 2.1383 | 2.1818
771.376 | 4.438 | 2.0862 | 2.1369 | 2.1818
771.477 | 4.4318 | 2.0876 | 2.1369 | 2.1818
771.576 | 4.4308 | 2.0843 | 2.1369 | 2.1818
771.677 | 4.4318 | 2.0836 | 2.1369 | 2.1818
771.777 | 4.4292 | 2.0876 | 2.1369 | 2.1818
771.876 | 4.4318 | 2.0862 | 2.1369 | 2.1818
771.977 | 4.4305 | 2.0915 | 2.1356 | 2.1818
772.076 | 4.4279 | 2.0869 | 2.1353 | 2.1811
772.176 | 4.4292 | 2.0869 | 2.1353 | 2.18
772.277 | 4.4265 | 2.0869 | 2.1353 | 2.1795
772.376 | 4.4292 | 2.0869 | 2.1353 | 2.1794
772.477 | 4.4321 | 2.0876 | 2.1353 | 2.1792
772.576 | 4.4295 | 2.0862 | 2.1353 | 2.1791
772.677 | 4.4318 | 2.0849 | 2.1353 | 2.1787
772.776 | 4.4249 | 2.0902 | 2.1353 | 2.1782
772.876 | 4.4242 | 2.0922 | 2.1353 | 2.178
772.977 | 4.4298 | 2.0889 | 2.1344 | 2.1777
773.076 | 4.4249 | 2.0902 | 2.134 | 2.1775
773.177 | 4.4236 | 2.0915 | 2.1332 | 2.1775
773.276 | 4.4269 | 2.0895 | 2.1329 | 2.1773
773.376 | 4.4236 | 2.0908 | 2.1326 | 2.1769
773.477 | 4.4259 | 2.0902 | 2.1325 | 2.1769
773.576 | 4.4219 | 2.0908 | 2.1325 | 2.1761
773.677 | 4.4203 | 2.0895 | 2.1325 | 2.1758
773.776 | 4.4246 | 2.0915 | 2.1325 | 2.1757
773.877 | 4.4256 | 2.0876 | 2.1325 | 2.1753
773.977 | 4.4223 | 2.0935 | 2.1325 | 2.1753
774.076 | 4.4252 | 2.0908 | 2.1317 | 2.1749
774.177 | 4.4173 | 2.0902 | 2.1317 | 2.1746
774.276 | 4.4216 | 2.0922 | 2.1317 | 2.1746
774.377 | 4.4137 | 2.0922 | 2.1317 | 2.1746
774.476 | 4.415 | 2.0915 | 2.1317 | 2.1746
774.577 | 4.4108 | 2.0935 | 2.1317 | 2.1746
774.677 | 4.4114 | 2.0908 | 2.1317 | 2.1739
774.776 | 4.4147 | 2.0955 | 2.1317 | 2.1736
774.876 | 4.4127 | 2.0928 | 2.1317 | 2.173
774.976 | 4.4111 | 2.0928 | 2.1317 | 2.173
775.077 | 4.4098 | 2.0955 | 2.1317 | 2.1726
775.177 | 4.4078 | 2.0961 | 2.129 | 2.1721
775.276 | 4.4098 | 2.0922 | 2.1276 | 2.172
775.376 | 4.4091 | 2.0948 | 2.1271 | 2.172
775.476 | 4.4058 | 2.0987 | 2.1269 | 2.1717
775.576 | 4.4085 | 2.0935 | 2.1265 | 2.1714
775.677 | 4.4094 | 2.0941 | 2.1265 | 2.1708
775.777 | 4.4068 | 2.0961 | 2.1265 | 2.1706
775.876 | 4.4052 | 2.0961 | 2.1265 | 2.1704
775.976 | 4.4075 | 2.0974 | 2.1265 | 2.1702
776.076 | 4.4019 | 2.0935 | 2.1265 | 2.1698
776.177 | 4.3973 | 2.0987 | 2.1265 | 2.1697
776.277 | 4.4032 | 2.0987 | 2.1244 | 2.1697
776.376 | 4.4032 | 2.0987 | 2.1241 | 2.1697
776.477 | 4.4002 | 2.0981 | 2.1233 | 2.1697
776.576 | 4.4029 | 2.0961 | 2.1233 | 2.1697
776.677 | 4.4022 | 2.1007 | 2.1231 | 2.1697
776.776 | 4.3966 | 2.1001 | 2.1231 | 2.1691
776.876 | 4.3979 | 2.0994 | 2.1231 | 2.1688
776.977 | 4.3999 | 2.0994 | 2.1231 | 2.1685
777.076 | 4.3973 | 2.0987 | 2.1231 | 2.1684
777.177 | 4.3993 | 2.1001 | 2.1231 | 2.1681
777.276 | 4.3933 | 2.0987 | 2.123 | 2.1679
777.376 | 4.3933 | 2.0981 | 2.121 | 2.1679
777.477 | 4.3993 | 2.102 | 2.121 | 2.1679
777.576 | 4.3947 | 2.1027 | 2.1207 | 2.1679
777.677 | 4.3973 | 2.0994 | 2.1202 | 2.1679
777.776 | 4.4012 | 2.1014 | 2.1202 | 2.1678
777.877 | 4.3933 | 2.1014 | 2.1202 | 2.1661
777.977 | 4.393 | 2.102 | 2.1202 | 2.1658
778.076 | 4.3927 | 2.1027 | 2.1202 | 2.1656
778.177 | 4.3897 | 2.1014 | 2.1202 | 2.1654
778.276 | 4.3851 | 2.1047 | 2.1202 | 2.1653
778.377 | 4.3894 | 2.102 | 2.1186 | 2.1653
778.476 | 4.3937 | 2.104 | 2.1184 | 2.1653
778.576 | 4.3907 | 2.102 | 2.1184 | 2.1653
778.677 | 4.3864 | 2.1001 | 2.1184 | 2.1653
778.777 | 4.3822 | 2.102 | 2.1184 | 2.1653
778.876 | 4.3854 | 2.1047 | 2.1179 | 2.164
778.976 | 4.3871 | 2.1027 | 2.1179 | 2.164
779.077 | 4.3884 | 2.104 | 2.1179 | 2.164
779.177 | 4.3891 | 2.1014 | 2.1179 | 2.1629
779.276 | 4.3835 | 2.104 | 2.1179 | 2.1629
779.376 | 4.3841 | 2.1047 | 2.1179 | 2.1629
779.477 | 4.3904 | 2.1079 | 2.1179 | 2.1629
779.576 | 4.3851 | 2.1053 | 2.1175 | 2.1614
779.677 | 4.3831 | 2.1079 | 2.1158 | 2.1614
779.777 | 4.3858 | 2.1079 | 2.1147 | 2.1614
779.876 | 4.3812 | 2.1079 | 2.1147 | 2.1614
779.977 | 4.3789 | 2.1066 | 2.1147 | 2.1614
780.076 | 4.3878 | 2.1073 | 2.1145 | 2.1614
780.177 | 4.3835 | 2.1073 | 2.1142 | 2.1614
780.277 | 4.3789 | 2.1079 | 2.1137 | 2.1614
780.376 | 4.3802 | 2.1106 | 2.1136 | 2.1614
780.477 | 4.3776 | 2.1086 | 2.1136 | 2.1601
780.576 | 4.3831 | 2.1079 | 2.113 | 2.1601
780.677 | 4.3785 | 2.1099 | 2.1128 | 2.16
780.776 | 4.3716 | 2.1106 | 2.1123 | 2.16
780.876 | 4.3828 | 2.1112 | 2.1121 | 2.16
780.977 | 4.3746 | 2.1106 | 2.1117 | 2.16
781.076 | 4.3703 | 2.1099 | 2.1117 | 2.16
781.177 | 4.371 | 2.1093 | 2.1115 | 2.1589
781.276 | 4.372 | 2.1073 | 2.1112 | 2.1586
781.376 | 4.372 | 2.1099 | 2.1111 | 2.1581
781.477 | 4.3769 | 2.1106 | 2.1109 | 2.1579
781.576 | 4.368 | 2.1112 | 2.1108 | 2.1577
781.677 | 4.3739 | 2.1106 | 2.1098 | 2.1577
781.776 | 4.372 | 2.1119 | 2.1097 | 2.1577
781.877 | 4.37 | 2.1093 | 2.1095 | 2.1577
781.977 | 4.3661 | 2.1152 | 2.109 | 2.1577
782.076 | 4.371 | 2.1086 | 2.109 | 2.1577
782.177 | 4.369 | 2.1125 | 2.1087 | 2.1577
782.276 | 4.3687 | 2.1132 | 2.1087 | 2.1559
782.377 | 4.3641 | 2.1139 | 2.1086 | 2.1557
782.476 | 4.3667 | 2.1112 | 2.1081 | 2.1554
782.577 | 4.3703 | 2.1132 | 2.1081 | 2.155
782.677 | 4.3601 | 2.1132 | 2.1077 | 2.1546
782.776 | 4.3628 | 2.1119 | 2.107 | 2.1546
782.876 | 4.3707 | 2.1125 | 2.1069 | 2.1546
782.976 | 4.367 | 2.1139 | 2.1064 | 2.1546
783.077 | 4.3634 | 2.1099 | 2.1062 | 2.1546
783.177 | 4.3621 | 2.1165 | 2.1059 | 2.1546
783.277 | 4.3624 | 2.1158 | 2.1059 | 2.1533
783.376 | 4.3624 | 2.1152 | 2.1059 | 2.1532
783.477 | 4.3588 | 2.1119 | 2.1057 | 2.1529
783.576 | 4.3588 | 2.1158 | 2.1056 | 2.1525
783.677 | 4.3552 | 2.1139 | 2.1052 | 2.1525
783.777 | 4.3539 | 2.1165 | 2.1049 | 2.1521
783.876 | 4.3565 | 2.1152 | 2.1042 | 2.1521
783.977 | 4.3565 | 2.1158 | 2.104 | 2.1517
784.076 | 4.3542 | 2.1191 | 2.104 | 2.1505
784.176 | 4.3529 | 2.1158 | 2.104 | 2.1503
784.277 | 4.3506 | 2.1191 | 2.104 | 2.1501
784.376 | 4.3565 | 2.1198 | 2.104 | 2.1496
784.477 | 4.3545 | 2.1198 | 2.104 | 2.1492
784.576 | 4.3503 | 2.1165 | 2.104 | 2.1491
784.677 | 4.3595 | 2.1152 | 2.104 | 2.1487
784.776 | 4.3559 | 2.1198 | 2.104 | 2.1485
784.876 | 4.3516 | 2.1191 | 2.104 | 2.1483
784.977 | 4.3539 | 2.1185 | 2.1024 | 2.1482
785.076 | 4.3522 | 2.1165 | 2.1024 | 2.1481
785.177 | 4.3424 | 2.1198 | 2.1024 | 2.1481
785.276 | 4.3519 | 2.1191 | 2.1024 | 2.1481
785.376 | 4.3503 | 2.1191 | 2.1024 | 2.1481
785.477 | 4.3496 | 2.1224 | 2.1024 | 2.1481
785.576 | 4.3499 | 2.1185 | 2.1024 | 2.1481
785.677 | 4.3509 | 2.1231 | 2.1024 | 2.1467
785.776 | 4.3483 | 2.1198 | 2.1012 | 2.1467
785.877 | 4.3421 | 2.1224 | 2.0993 | 2.1467
785.977 | 4.344 | 2.1217 | 2.0993 | 2.1467
786.076 | 4.3434 | 2.1185 | 2.0993 | 2.1467
786.177 | 4.347 | 2.1237 | 2.0993 | 2.1467
786.276 | 4.343 | 2.1211 | 2.0993 | 2.1467
786.377 | 4.3457 | 2.1211 | 2.098 | 2.1467
786.476 | 4.344 | 2.1191 | 2.0976 | 2.1461
786.577 | 4.3444 | 2.125 | 2.0976 | 2.1441
786.677 | 4.3417 | 2.125 | 2.0976 | 2.1438
786.776 | 4.3411 | 2.1237 | 2.0976 | 2.1436
786.876 | 4.3381 | 2.1204 | 2.0976 | 2.1432
786.976 | 4.3398 | 2.1264 | 2.0976 | 2.1429
787.077 | 4.3368 | 2.1264 | 2.0961 | 2.1429
787.177 | 4.3371 | 2.1244 | 2.0957 | 2.1429
787.276 | 4.3427 | 2.1224 | 2.0955 | 2.1429
787.376 | 4.3355 | 2.1224 | 2.0953 | 2.1429
787.476 | 4.3348 | 2.1244 | 2.095 | 2.1426
787.576 | 4.3355 | 2.1237 | 2.0947 | 2.1422
787.677 | 4.3342 | 2.1244 | 2.0947 | 2.1408
787.777 | 4.3322 | 2.125 | 2.0947 | 2.1407
787.876 | 4.3315 | 2.1277 | 2.0947 | 2.1406
787.976 | 4.3296 | 2.125 | 2.0947 | 2.1404
788.076 | 4.3283 | 2.127 | 2.0947 | 2.1401
788.177 | 4.3325 | 2.129 | 2.0933 | 2.1401
788.276 | 4.3312 | 2.1283 | 2.093 | 2.1399
788.376 | 4.325 | 2.127 | 2.0929 | 2.1399
788.477 | 4.325 | 2.1283 | 2.0926 | 2.1393
788.576 | 4.3259 | 2.127 | 2.0926 | 2.1391
788.677 | 4.3253 | 2.1316 | 2.0926 | 2.1383
788.776 | 4.325 | 2.1296 | 2.0926 | 2.1382
788.876 | 4.3171 | 2.129 | 2.0926 | 2.1381
788.977 | 4.3266 | 2.127 | 2.0926 | 2.1379
789.076 | 4.3204 | 2.1303 | 2.0926 | 2.1379
789.177 | 4.321 | 2.1323 | 2.0926 | 2.1373
789.276 | 4.3227 | 2.1303 | 2.0905 | 2.1373
789.376 | 4.322 | 2.1323 | 2.0898 | 2.1373
789.477 | 4.3207 | 2.129 | 2.0895 | 2.1373
789.576 | 4.3164 | 2.131 | 2.089 | 2.1373
789.677 | 4.321 | 2.1296 | 2.0889 | 2.1373
789.776 | 4.319 | 2.1316 | 2.0887 | 2.1373
789.877 | 4.3217 | 2.1296 | 2.0887 | 2.1363
789.977 | 4.3184 | 2.131 | 2.0887 | 2.1362
790.076 | 4.3204 | 2.129 | 2.0887 | 2.136
790.177 | 4.3207 | 2.1323 | 2.0887 | 2.1356
790.276 | 4.321 | 2.1303 | 2.0887 | 2.1356
790.377 | 4.321 | 2.1329 | 2.087 | 2.1356
790.476 | 4.3141 | 2.1303 | 2.0868 | 2.1356
790.576 | 4.3102 | 2.1342 | 2.0864 | 2.1356
790.677 | 4.3131 | 2.1342 | 2.0861 | 2.1354
790.776 | 4.3171 | 2.1329 | 2.086 | 2.1352
790.876 | 4.3105 | 2.1329 | 2.0858 | 2.135
790.977 | 4.3128 | 2.1342 | 2.0858 | 2.1334
791.077 | 4.3135 | 2.1342 | 2.0858 | 2.133
791.177 | 4.3072 | 2.1362 | 2.0858 | 2.1328
791.276 | 4.3059 | 2.1349 | 2.0858 | 2.1325
791.376 | 4.3098 | 2.1316 | 2.0858 | 2.1324
791.477 | 4.3082 | 2.1369 | 2.0842 | 2.1324
791.576 | 4.3059 | 2.1316 | 2.0839 | 2.1324
791.677 | 4.3082 | 2.1336 | 2.0838 | 2.1324
791.777 | 4.3092 | 2.1362 | 2.0838 | 2.1324
791.876 | 4.3082 | 2.1375 | 2.0838 | 2.1324
791.977 | 4.3056 | 2.1362 | 2.0838 | 2.1324
792.076 | 4.3023 | 2.1362 | 2.0838 | 2.1324
792.177 | 4.3095 | 2.1375 | 2.0838 | 2.1301
792.277 | 4.3003 | 2.1362 | 2.0838 | 2.1301
792.376 | 4.3043 | 2.1402 | 2.0838 | 2.1301
792.477 | 4.3016 | 2.1395 | 2.0838 | 2.1301
792.576 | 4.3029 | 2.1356 | 2.0838 | 2.1301
792.677 | 4.3066 | 2.1369 | 2.0838 | 2.1285
792.776 | 4.2977 | 2.1388 | 2.0804 | 2.1285
792.876 | 4.2974 | 2.1402 | 2.0803 | 2.1285
792.977 | 4.2993 | 2.1388 | 2.08 | 2.1285
793.076 | 4.299 | 2.1375 | 2.08 | 2.1285
793.177 | 4.299 | 2.1388 | 2.08 | 2.1284
793.276 | 4.2987 | 2.1402 | 2.08 | 2.1281
793.377 | 4.299 | 2.1395 | 2.08 | 2.1279
793.477 | 4.299 | 2.1408 | 2.08 | 2.1276
793.576 | 4.3 | 2.1421 | 2.0799 | 2.1274
793.677 | 4.2997 | 2.1402 | 2.0782 | 2.1274
793.776 | 4.296 | 2.1415 | 2.078 | 2.1274
793.877 | 4.2931 | 2.1434 | 2.0776 | 2.1274
793.977 | 4.2957 | 2.1441 | 2.0776 | 2.1274
794.076 | 4.2898 | 2.1421 | 2.077 | 2.1274
794.177 | 4.2947 | 2.1408 | 2.077 | 2.1274
794.276 | 4.2937 | 2.1428 | 2.077 | 2.1256
794.377 | 4.2911 | 2.1421 | 2.077 | 2.125
794.476 | 4.2927 | 2.1428 | 2.077 | 2.125
794.577 | 4.2918 | 2.1434 | 2.077 | 2.1244
794.677 | 4.2927 | 2.1428 | 2.077 | 2.1244
794.776 | 4.2921 | 2.1474 | 2.0749 | 2.1244
794.876 | 4.2858 | 2.1467 | 2.0748 | 2.1244
794.976 | 4.2898 | 2.1448 | 2.0746 | 2.1244
795.077 | 4.2891 | 2.1461 | 2.0741 | 2.1244
795.177 | 4.2875 | 2.1454 | 2.074 | 2.1244
795.277 | 4.2812 | 2.1461 | 2.074 | 2.1226
795.376 | 4.2796 | 2.1474 | 2.074 | 2.1224
795.477 | 4.2766 | 2.1448 | 2.074 | 2.1222
795.576 | 4.2799 | 2.1454 | 2.074 | 2.1217
795.677 | 4.2835 | 2.1454 | 2.074 | 2.1217
795.777 | 4.2806 | 2.1461 | 2.0722 | 2.1217
795.876 | 4.2773 | 2.1461 | 2.0722 | 2.1217
795.977 | 4.278 | 2.1454 | 2.0718 | 2.1217
796.076 | 4.274 | 2.1474 | 2.0717 | 2.1217
796.179 | 4.2757 | 2.1454 | 2.0713 | 2.1217
796.276 | 4.278 | 2.1487 | 2.0711 | 2.1216
796.376 | 4.274 | 2.1487 | 2.0711 | 2.1198
796.477 | 4.2727 | 2.1494 | 2.0711 | 2.1197
796.576 | 4.2711 | 2.1487 | 2.0711 | 2.1193
796.677 | 4.2724 | 2.148 | 2.0711 | 2.1191
796.776 | 4.2714 | 2.148 | 2.0711 | 2.1188
796.876 | 4.2727 | 2.1474 | 2.0695 | 2.1188
796.977 | 4.2681 | 2.15 | 2.0691 | 2.1188
797.076 | 4.2691 | 2.1467 | 2.0689 | 2.1188
797.177 | 4.2714 | 2.1526 | 2.0689 | 2.1188
797.276 | 4.2717 | 2.1487 | 2.0686 | 2.1188
797.377 | 4.2727 | 2.152 | 2.0685 | 2.1188
797.477 | 4.2671 | 2.148 | 2.0685 | 2.1173
797.576 | 4.2691 | 2.1533 | 2.0685 | 2.1167
797.677 | 4.2684 | 2.1513 | 2.0685 | 2.1166
797.776 | 4.2694 | 2.152 | 2.0685 | 2.1163
797.877 | 4.2648 | 2.1507 | 2.0685 | 2.1162
797.977 | 4.2701 | 2.1526 | 2.0684 | 2.1158
798.076 | 4.2651 | 2.154 | 2.0663 | 2.1158
798.177 | 4.2701 | 2.1513 | 2.0662 | 2.1158
798.276 | 4.2678 | 2.1513 | 2.0659 | 2.1158
798.377 | 4.2658 | 2.152 | 2.0655 | 2.1158
798.476 | 4.2605 | 2.1526 | 2.0654 | 2.1158
798.577 | 4.2628 | 2.1513 | 2.0654 | 2.1141
798.677 | 4.2665 | 2.1507 | 2.0654 | 2.1141
798.776 | 4.2609 | 2.1546 | 2.0654 | 2.1137
798.876 | 4.2668 | 2.154 | 2.0654 | 2.1136
798.977 | 4.2563 | 2.1546 | 2.0654 | 2.1131
799.077 | 4.2563 | 2.1533 | 2.0634 | 2.1131
799.177 | 4.2638 | 2.1533 | 2.0634 | 2.1131
799.277 | 4.2549 | 2.1559 | 2.063 | 2.1131
799.376 | 4.253 | 2.1573 | 2.0626 | 2.1131
799.477 | 4.2563 | 2.1573 | 2.0625 | 2.1131
799.576 | 4.254 | 2.1533 | 2.0625 | 2.1114
799.677 | 4.2523 | 2.1573 | 2.0625 | 2.1113
799.777 | 4.2556 | 2.1507 | 2.0625 | 2.1107
799.876 | 4.2533 | 2.1579 | 2.0625 | 2.1107
799.977 | 4.2563 | 2.1553 | 2.0625 | 2.1105
800.076 | 4.2484 | 2.1573 | 2.0625 | 2.1102
800.177 | 4.251 | 2.1573 | 2.0606 | 2.1102
800.276 | 4.2503 | 2.1573 | 2.0603 | 2.1102
800.376 | 4.2474 | 2.1579 | 2.0602 | 2.1102
800.477 | 4.2464 | 2.1586 | 2.0598 | 2.1102
800.576 | 4.2428 | 2.1586 | 2.0597 | 2.1102
800.677 | 4.25 | 2.1573 | 2.0597 | 2.1088
800.776 | 4.2444 | 2.1559 | 2.0597 | 2.1082
800.876 | 4.2441 | 2.1592 | 2.0597 | 2.1082
800.977 | 4.2441 | 2.1599 | 2.0597 | 2.1077
801.076 | 4.2457 | 2.1586 | 2.0597 | 2.1077
801.177 | 4.2438 | 2.1599 | 2.0597 | 2.1074
801.276 | 4.2536 | 2.1619 | 2.0578 | 2.1074
801.377 | 4.2451 | 2.1612 | 2.0575 | 2.1074
801.477 | 4.2471 | 2.1605 | 2.0573 | 2.1074
801.576 | 4.2444 | 2.1592 | 2.0572 | 2.1074
801.677 | 4.2421 | 2.1612 | 2.0568 | 2.1073
801.776 | 4.2421 | 2.1599 | 2.0565 | 2.1071
801.877 | 4.2369 | 2.1605 | 2.0565 | 2.1054
801.977 | 4.2375 | 2.1605 | 2.0565 | 2.1052
802.076 | 4.2405 | 2.1619 | 2.0565 | 2.105
802.177 | 4.2385 | 2.1632 | 2.0565 | 2.105
802.276 | 4.2395 | 2.1638 | 2.0565 | 2.1046
802.377 | 4.2388 | 2.1619 | 2.055 | 2.1046
802.476 | 4.2362 | 2.1625 | 2.0546 | 2.1046
802.577 | 4.2365 | 2.1651 | 2.0546 | 2.1046
802.677 | 4.2356 | 2.1638 | 2.0541 | 2.1046
802.776 | 4.2332 | 2.1638 | 2.0541 | 2.1043
802.876 | 4.2332 | 2.1638 | 2.0537 | 2.1043
802.977 | 4.2359 | 2.1625 | 2.0537 | 2.1025
803.077 | 4.2359 | 2.1658 | 2.0537 | 2.1025
803.177 | 4.2313 | 2.1651 | 2.0537 | 2.1023
803.277 | 4.2323 | 2.1665 | 2.0537 | 2.1019
803.376 | 4.2342 | 2.1665 | 2.0537 | 2.1018
803.477 | 4.2283 | 2.1684 | 2.0522 | 2.1018
803.576 | 4.2359 | 2.1651 | 2.0518 | 2.1018
803.677 | 4.2309 | 2.1651 | 2.0517 | 2.1018
803.777 | 4.2313 | 2.1665 | 2.0513 | 2.1018
803.876 | 4.2267 | 2.1658 | 2.051 | 2.1016
803.977 | 4.2263 | 2.1665 | 2.051 | 2.1
804.076 | 4.2267 | 2.1691 | 2.051 | 2.1
804.177 | 4.2309 | 2.1651 | 2.0508 | 2.1
804.276 | 4.2234 | 2.1665 | 2.0508 | 2.1
804.376 | 4.2257 | 2.1645 | 2.0508 | 2.1
804.477 | 4.2224 | 2.1684 | 2.0508 | 2.1
804.576 | 4.2273 | 2.1658 | 2.0508 | 2.1
804.677 | 4.2221 | 2.1671 | 2.0485 | 2.1
804.776 | 4.2168 | 2.1691 | 2.0485 | 2.0978
804.876 | 4.2204 | 2.1684 | 2.0485 | 2.0978
804.977 | 4.2234 | 2.1691 | 2.0485 | 2.0978
805.076 | 4.2257 | 2.1697 | 2.0485 | 2.0978
805.177 | 4.2191 | 2.1691 | 2.0485 | 2.0978
805.276 | 4.2257 | 2.1678 | 2.0485 | 2.0967
805.377 | 4.2191 | 2.1684 | 2.0485 | 2.0963
805.477 | 4.2221 | 2.1743 | 2.0485 | 2.096
805.576 | 4.2201 | 2.1717 | 2.0485 | 2.0958
805.677 | 4.2135 | 2.1704 | 2.0461 | 2.0958
805.776 | 4.2132 | 2.1678 | 2.0461 | 2.0957
805.877 | 4.2125 | 2.1724 | 2.0458 | 2.0953
805.977 | 4.2158 | 2.1724 | 2.0458 | 2.095
806.077 | 4.2109 | 2.1678 | 2.0452 | 2.0948
806.177 | 4.2171 | 2.1724 | 2.0452 | 2.0941
806.276 | 4.2122 | 2.1724 | 2.0452 | 2.0937
806.377 | 4.2119 | 2.1717 | 2.0452 | 2.0933
806.476 | 4.2139 | 2.173 | 2.0452 | 2.0933
806.577 | 4.2148 | 2.173 | 2.0452 | 2.0927
806.677 | 4.2116 | 2.1691 | 2.0452 | 2.0926
806.776 | 4.2083 | 2.1763 | 2.0435 | 2.0926
806.876 | 4.206 | 2.1743 | 2.0433 | 2.0926
806.979 | 4.2037 | 2.1737 | 2.043 | 2.0925
807.077 | 4.2119 | 2.1743 | 2.0426 | 2.0922
807.177 | 4.2063 | 2.1717 | 2.0424 | 2.0921
807.277 | 4.2083 | 2.175 | 2.0424 | 2.0913
807.376 | 4.2066 | 2.1724 | 2.0424 | 2.0913
807.477 | 4.2037 | 2.1757 | 2.0417 | 2.0913
807.576 | 4.2046 | 2.1678 | 2.0414 | 2.0913
807.677 | 4.2056 | 2.1743 | 2.0414 | 2.091
807.777 | 4.2007 | 2.177 | 2.0403 | 2.091
807.876 | 4.202 | 2.1757 | 2.0399 | 2.091
807.977 | 4.2014 | 2.1737 | 2.0398 | 2.0908
808.076 | 4.1961 | 2.1763 | 2.0393 | 2.0905
808.177 | 4.2004 | 2.1789 | 2.0393 | 2.0903
808.276 | 4.1958 | 2.1796 | 2.0393 | 2.0889
808.376 | 4.1974 | 2.1763 | 2.0393 | 2.0885
808.477 | 4.1912 | 2.1776 | 2.0393 | 2.0882
808.576 | 4.1941 | 2.177 | 2.0393 | 2.0882
808.677 | 4.1964 | 2.1816 | 2.0393 | 2.0879
808.776 | 4.1964 | 2.177 | 2.0393 | 2.0877
808.876 | 4.1945 | 2.1829 | 2.0373 | 2.0877
808.977 | 4.1945 | 2.177 | 2.0371 | 2.0877
809.076 | 4.1922 | 2.1789 | 2.037 | 2.0877
809.177 | 4.1935 | 2.1783 | 2.0367 | 2.0877
809.276 | 4.1945 | 2.177 | 2.0363 | 2.0875
809.377 | 4.1915 | 2.1822 | 2.0361 | 2.0872
809.477 | 4.1869 | 2.1796 | 2.0361 | 2.0859
809.576 | 4.1905 | 2.1829 | 2.0361 | 2.0855
809.677 | 4.1925 | 2.1809 | 2.0361 | 2.0855
809.776 | 4.1885 | 2.1829 | 2.0361 | 2.0853
809.877 | 4.1905 | 2.1842 | 2.0361 | 2.0848
809.977 | 4.1872 | 2.1835 | 2.0346 | 2.0848
810.077 | 4.1889 | 2.1842 | 2.0342 | 2.0848
810.177 | 4.1859 | 2.1829 | 2.0339 | 2.0848
810.276 | 4.1905 | 2.1803 | 2.0338 | 2.0848
810.377 | 4.1876 | 2.1835 | 2.0333 | 2.0846
810.476 | 4.1869 | 2.1835 | 2.0333 | 2.0845
810.577 | 4.1836 | 2.1829 | 2.0333 | 2.083
810.677 | 4.1859 | 2.1829 | 2.0333 | 2.0827
810.776 | 4.1905 | 2.1835 | 2.0333 | 2.0826
810.876 | 4.1849 | 2.1835 | 2.0333 | 2.0824
810.979 | 4.182 | 2.1835 | 2.0333 | 2.0819
811.077 | 4.18 | 2.1842 | 2.0312 | 2.0819
811.177 | 4.1895 | 2.1868 | 2.0312 | 2.0819
811.277 | 4.183 | 2.1849 | 2.0307 | 2.0819
811.376 | 4.1787 | 2.1868 | 2.0307 | 2.0819
811.477 | 4.18 | 2.1816 | 2.0301 | 2.0816
811.576 | 4.1774 | 2.1862 | 2.0301 | 2.0813
811.677 | 4.1787 | 2.1875 | 2.0301 | 2.0799
811.777 | 4.1823 | 2.1855 | 2.0301 | 2.0794
811.876 | 4.1767 | 2.1868 | 2.0301 | 2.0793
811.977 | 4.1724 | 2.1862 | 2.0301 | 2.0791
812.076 | 4.177 | 2.1875 | 2.0301 | 2.0789
812.177 | 4.1698 | 2.1868 | 2.0283 | 2.0789
812.276 | 4.1731 | 2.1862 | 2.0278 | 2.0789
812.376 | 4.1744 | 2.1882 | 2.0277 | 2.0789
812.477 | 4.1747 | 2.1862 | 2.0273 | 2.0785
812.576 | 4.1682 | 2.1868 | 2.0271 | 2.0784
812.677 | 4.1678 | 2.1882 | 2.0271 | 2.077
812.776 | 4.1672 | 2.1868 | 2.0271 | 2.077
812.876 | 4.1691 | 2.1895 | 2.0271 | 2.0766
812.977 | 4.1665 | 2.1882 | 2.0271 | 2.0763
813.076 | 4.1655 | 2.1888 | 2.0271 | 2.0763
813.177 | 4.1655 | 2.1914 | 2.0271 | 2.076
813.276 | 4.1652 | 2.1895 | 2.0252 | 2.076
813.377 | 4.1642 | 2.1888 | 2.0251 | 2.076
813.477 | 4.1586 | 2.1908 | 2.0247 | 2.076
813.576 | 4.156 | 2.1882 | 2.0247 | 2.0759
813.677 | 4.1576 | 2.1928 | 2.0241 | 2.0756
813.776 | 4.1636 | 2.1921 | 2.0241 | 2.0746
813.877 | 4.1636 | 2.1914 | 2.0241 | 2.0742
813.977 | 4.1553 | 2.1914 | 2.0241 | 2.074
814.077 | 4.1642 | 2.1921 | 2.0241 | 2.0737
814.177 | 4.1613 | 2.1934 | 2.0241 | 2.0735
814.276 | 4.1599 | 2.1921 | 2.0241 | 2.0731
814.376 | 4.1616 | 2.1914 | 2.0227 | 2.0731
814.476 | 4.1596 | 2.1928 | 2.0224 | 2.0731
814.577 | 4.1593 | 2.1921 | 2.0221 | 2.0731
814.677 | 4.1599 | 2.1914 | 2.0219 | 2.0731
814.776 | 4.1616 | 2.196 | 2.0215 | 2.0727
814.876 | 4.1659 | 2.1908 | 2.0215 | 2.0716
814.977 | 4.1599 | 2.196 | 2.0215 | 2.0713
815.077 | 4.1613 | 2.1934 | 2.0215 | 2.071
815.177 | 4.1603 | 2.1934 | 2.0215 | 2.0709
815.277 | 4.1557 | 2.1954 | 2.0215 | 2.0706
815.376 | 4.1553 | 2.1954 | 2.0215 | 2.0704
815.477 | 4.1527 | 2.1934 | 2.0193 | 2.0704
815.576 | 4.1563 | 2.1974 | 2.0191 | 2.0704
815.677 | 4.1498 | 2.196 | 2.0188 | 2.0702
815.777 | 4.1484 | 2.1987 | 2.0184 | 2.07
815.876 | 4.1521 | 2.196 | 2.0184 | 2.0696
815.977 | 4.1527 | 2.1993 | 2.0184 | 2.0685
816.076 | 4.1428 | 2.1954 | 2.0184 | 2.0682
816.177 | 4.1478 | 2.1987 | 2.0184 | 2.0681
816.276 | 4.1455 | 2.1987 | 2.0184 | 2.0677
816.376 | 4.1405 | 2.198 | 2.0184 | 2.0675
816.477 | 4.1425 | 2.2013 | 2.0162 | 2.0675
816.576 | 4.1435 | 2.1987 | 2.0162 | 2.0675
816.677 | 4.1468 | 2.1974 | 2.0159 | 2.0674
816.776 | 4.1409 | 2.1987 | 2.0155 | 2.0671
816.876 | 4.1419 | 2.1987 | 2.0153 | 2.0669
816.977 | 4.1409 | 2.2033 | 2.015 | 2.0665
817.076 | 4.1435 | 2.1974 | 2.015 | 2.0655
817.177 | 4.1366 | 2.2013 | 2.015 | 2.0655
817.276 | 4.1428 | 2.2026 | 2.015 | 2.0655
817.377 | 4.1396 | 2.2006 | 2.015 | 2.0654
817.477 | 4.1359 | 2.202 | 2.015 | 2.065
817.576 | 4.1353 | 2.2006 | 2.013 | 2.065
817.677 | 4.1399 | 2.2013 | 2.0127 | 2.065
817.776 | 4.135 | 2.202 | 2.0124 | 2.065
817.877 | 4.1323 | 2.2033 | 2.0122 | 2.065
817.977 | 4.1353 | 2.2013 | 2.0119 | 2.0647
818.077 | 4.1366 | 2.202 | 2.0117 | 2.0645
818.177 | 4.1363 | 2.202 | 2.0117 | 2.0628
818.276 | 4.1307 | 2.2013 | 2.0117 | 2.0626
818.377 | 4.1327 | 2.2039 | 2.0117 | 2.0624
818.476 | 4.1313 | 2.2039 | 2.0117 | 2.062
818.577 | 4.1277 | 2.2013 | 2.0117 | 2.0618
818.677 | 4.1307 | 2.2039 | 2.0101 | 2.0618
818.776 | 4.1304 | 2.2033 | 2.0097 | 2.0618
818.876 | 4.1313 | 2.2046 | 2.0095 | 2.0618
818.979 | 4.131 | 2.2046 | 2.0092 | 2.0616
819.077 | 4.1284 | 2.2046 | 2.0088 | 2.0614
819.177 | 4.1221 | 2.2079 | 2.0087 | 2.0614
819.277 | 4.1264 | 2.2052 | 2.0087 | 2.0597
819.376 | 4.1274 | 2.2052 | 2.0087 | 2.0596
819.477 | 4.1281 | 2.2039 | 2.0087 | 2.059
819.576 | 4.1182 | 2.2079 | 2.0087 | 2.0589
819.677 | 4.1218 | 2.2092 | 2.0087 | 2.0587
819.777 | 4.1235 | 2.2072 | 2.007 | 2.0587
819.876 | 4.1172 | 2.2072 | 2.0066 | 2.0587
819.977 | 4.1235 | 2.2079 | 2.0064 | 2.0587
820.076 | 4.1198 | 2.2079 | 2.0062 | 2.0587
820.177 | 4.1225 | 2.2066 | 2.0059 | 2.0585
820.276 | 4.1221 | 2.2066 | 2.0057 | 2.0584
820.376 | 4.1185 | 2.2046 | 2.0057 | 2.0569
820.477 | 4.1129 | 2.2066 | 2.0057 | 2.0565
820.576 | 4.1133 | 2.2118 | 2.0057 | 2.0562
820.677 | 4.1143 | 2.2098 | 2.0057 | 2.0557
820.776 | 4.1129 | 2.2098 | 2.0057 | 2.0556
820.876 | 4.1126 | 2.2098 | 2.0047 | 2.0555
820.977 | 4.1126 | 2.2105 | 2.0043 | 2.0552
821.076 | 4.1093 | 2.2105 | 2.0043 | 2.0551
821.177 | 4.107 | 2.2118 | 2.0038 | 2.0546
821.276 | 4.107 | 2.2098 | 2.0038 | 2.0546
821.377 | 4.1054 | 2.2144 | 2.0038 | 2.0542
821.477 | 4.1008 | 2.2105 | 2.0038 | 2.0537
821.576 | 4.106 | 2.2131 | 2.0038 | 2.0537
821.677 | 4.1113 | 2.2151 | 2.0038 | 2.053
821.776 | 4.1087 | 2.2125 | 2.0038 | 2.053
821.876 | 4.106 | 2.2105 | 2.0038 | 2.0527
821.977 | 4.1093 | 2.2125 | 2.0018 | 2.0527
822.077 | 4.1057 | 2.2138 | 2.0017 | 2.0525
822.177 | 4.107 | 2.2105 | 2.0015 | 2.0524
822.276 | 4.105 | 2.2125 | 2.0013 | 2.0522
822.377 | 4.108 | 2.2131 | 2.0004 | 2.0519
822.476 | 4.1041 | 2.2125 | 2.0004 | 2.0512
822.577 | 4.1057 | 2.2125 | 2.0004 | 2.0512
822.677 | 4.1024 | 2.2131 | 2.0004 | 2.0508
822.777 | 4.1054 | 2.2125 | 1.9989 | 2.0508
822.876 | 4.0958 | 2.2131 | 1.9984 | 2.0508
822.977 | 4.0935 | 2.2112 | 1.9984 | 2.0508
823.077 | 4.1001 | 2.2144 | 1.9984 | 2.0508
823.177 | 4.0998 | 2.2158 | 1.9979 | 2.0508
823.277 | 4.1018 | 2.2164 | 1.9979 | 2.0508
823.376 | 4.1041 | 2.2158 | 1.9979 | 2.0508
823.477 | 4.1004 | 2.2125 | 1.9979 | 2.0508
823.576 | 4.1014 | 2.2144 | 1.9979 | 2.0508
823.677 | 4.1001 | 2.2171 | 1.9979 | 2.0508
823.777 | 4.0985 | 2.2151 | 1.9979 | 2.0507
823.876 | 4.1004 | 2.2158 | 1.9979 | 2.0489
823.977 | 4.0991 | 2.2138 | 1.9979 | 2.0482
824.076 | 4.0955 | 2.2184 | 1.9979 | 2.0479
824.177 | 4.0939 | 2.2138 | 1.9957 | 2.0468
824.276 | 4.0945 | 2.2184 | 1.9957 | 2.0465
824.376 | 4.0972 | 2.2164 | 1.9951 | 2.0462
824.477 | 4.0932 | 2.2197 | 1.995 | 2.0462
824.576 | 4.0932 | 2.2191 | 1.9945 | 2.0457
824.677 | 4.0909 | 2.2184 | 1.9945 | 2.0451
824.776 | 4.0896 | 2.2184 | 1.9945 | 2.045
824.876 | 4.0857 | 2.2184 | 1.9945 | 2.0445
824.977 | 4.0853 | 2.2184 | 1.9945 | 2.0444
825.076 | 4.085 | 2.2217 | 1.9945 | 2.0442
825.177 | 4.0837 | 2.2217 | 1.9928 | 2.0438
825.276 | 4.0824 | 2.2197 | 1.9928 | 2.0438
825.377 | 4.083 | 2.223 | 1.9925 | 2.0434
825.477 | 4.0791 | 2.2197 | 1.9925 | 2.0432
825.576 | 4.0814 | 2.2217 | 1.9918 | 2.0431
825.677 | 4.0784 | 2.2223 | 1.9918 | 2.0426
825.776 | 4.0728 | 2.2223 | 1.9918 | 2.0421
825.877 | 4.0735 | 2.2223 | 1.9918 | 2.042
825.977 | 4.0797 | 2.2217 | 1.9918 | 2.0417
826.077 | 4.0807 | 2.2243 | 1.9918 | 2.0414
826.177 | 4.0748 | 2.223 | 1.9918 | 2.0412
826.276 | 4.0735 | 2.2217 | 1.9902 | 2.0412
826.376 | 4.0787 | 2.2223 | 1.9898 | 2.0406
826.476 | 4.0791 | 2.2223 | 1.9898 | 2.0406
826.577 | 4.0705 | 2.2256 | 1.9892 | 2.0402
826.677 | 4.0768 | 2.225 | 1.9892 | 2.0401
826.777 | 4.0735 | 2.2256 | 1.9887 | 2.04
826.876 | 4.0689 | 2.2276 | 1.9887 | 2.0396
826.977 | 4.0715 | 2.225 | 1.9887 | 2.0394
827.077 | 4.0686 | 2.2243 | 1.9887 | 2.039
827.177 | 4.0745 | 2.2256 | 1.9887 | 2.0388
827.277 | 4.0718 | 2.2263 | 1.9887 | 2.0386
827.376 | 4.0643 | 2.225 | 1.9875 | 2.0384
827.477 | 4.0732 | 2.2263 | 1.9871 | 2.038
827.576 | 4.0735 | 2.2269 | 1.987 | 2.038
827.677 | 4.0695 | 2.225 | 1.9866 | 2.0375
827.777 | 4.0705 | 2.2276 | 1.9862 | 2.0373
827.876 | 4.0705 | 2.2289 | 1.9862 | 2.0372
827.977 | 4.0636 | 2.225 | 1.9862 | 2.0369
828.076 | 4.0682 | 2.2276 | 1.9862 | 2.0367
828.177 | 4.0689 | 2.2276 | 1.9862 | 2.0363
828.276 | 4.0682 | 2.2276 | 1.9862 | 2.036
828.376 | 4.0617 | 2.2269 | 1.9862 | 2.0356
828.477 | 4.063 | 2.2302 | 1.9824 | 2.0356
828.576 | 4.0666 | 2.2309 | 1.9822 | 2.0356
828.677 | 4.0597 | 2.2263 | 1.9818 | 2.0356
828.776 | 4.0633 | 2.2263 | 1.9817 | 2.0356
828.876 | 4.0633 | 2.2302 | 1.9815 | 2.0356
828.977 | 4.058 | 2.2276 | 1.9815 | 2.035
829.076 | 4.0633 | 2.2283 | 1.9815 | 2.0348
829.177 | 4.06 | 2.2309 | 1.9815 | 2.0345
829.276 | 4.0617 | 2.2302 | 1.9815 | 2.0343
829.377 | 4.059 | 2.2302 | 1.9815 | 2.0339
829.477 | 4.0544 | 2.2289 | 1.9815 | 2.0339
829.576 | 4.0551 | 2.2361 | 1.9791 | 2.0339
829.677 | 4.0557 | 2.2283 | 1.979 | 2.0339
829.776 | 4.0587 | 2.2309 | 1.9786 | 2.0339
829.877 | 4.0557 | 2.2315 | 1.9786 | 2.0339
829.977 | 4.0584 | 2.2296 | 1.9781 | 2.0339
830.077 | 4.0551 | 2.2302 | 1.9781 | 2.0318
830.177 | 4.0548 | 2.2348 | 1.9781 | 2.0318
830.276 | 4.0515 | 2.2322 | 1.9781 | 2.0314
830.377 | 4.0531 | 2.2322 | 1.9781 | 2.0309
830.476 | 4.0472 | 2.2335 | 1.9781 | 2.0307
830.577 | 4.0485 | 2.2342 | 1.9781 | 2.0305
830.677 | 4.0482 | 2.2335 | 1.976 | 2.0305
830.777 | 4.0505 | 2.2329 | 1.9755 | 2.0305
830.876 | 4.0446 | 2.2381 | 1.9755 | 2.0305
830.977 | 4.0469 | 2.2329 | 1.9751 | 2.0305
831.077 | 4.0439 | 2.2348 | 1.975 | 2.0305
831.177 | 4.0416 | 2.2381 | 1.975 | 2.0285
831.277 | 4.0459 | 2.2329 | 1.975 | 2.0284
831.376 | 4.0413 | 2.2361 | 1.975 | 2.0281
831.477 | 4.0416 | 2.2361 | 1.975 | 2.0277
831.576 | 4.0485 | 2.2368 | 1.975 | 2.0276
831.677 | 4.034 | 2.2368 | 1.975 | 2.0275
831.777 | 4.0403 | 2.2368 | 1.973 | 2.0275
831.876 | 4.0423 | 2.2375 | 1.9729 | 2.0275
831.977 | 4.036 | 2.2375 | 1.9723 | 2.0275
832.076 | 4.037 | 2.2361 | 1.9723 | 2.0275
832.177 | 4.0291 | 2.2355 | 1.9719 | 2.0275
832.276 | 4.0363 | 2.2342 | 1.9719 | 2.026
832.376 | 4.0363 | 2.2348 | 1.9719 | 2.0255
832.477 | 4.039 | 2.2401 | 1.9719 | 2.0251
832.576 | 4.0383 | 2.2375 | 1.9719 | 2.0249
832.677 | 4.0357 | 2.2421 | 1.9719 | 2.0247
832.776 | 4.0271 | 2.2368 | 1.9719 | 2.0243
832.876 | 4.0331 | 2.2394 | 1.9701 | 2.0243
832.977 | 4.0386 | 2.2394 | 1.9694 | 2.0243
833.076 | 4.037 | 2.2407 | 1.9694 | 2.0243
833.177 | 4.0298 | 2.2394 | 1.9689 | 2.0243
833.276 | 4.0311 | 2.2394 | 1.9689 | 2.0243
833.377 | 4.0288 | 2.2414 | 1.9689 | 2.0227
833.477 | 4.0265 | 2.2368 | 1.9689 | 2.0225
833.576 | 4.0314 | 2.2434 | 1.9689 | 2.0223
833.677 | 4.0252 | 2.2394 | 1.9689 | 2.0217
833.776 | 4.0229 | 2.244 | 1.9689 | 2.0217
833.876 | 4.0242 | 2.2427 | 1.9671 | 2.0217
833.977 | 4.0206 | 2.2434 | 1.9669 | 2.0217
834.077 | 4.0285 | 2.2427 | 1.9666 | 2.0217
834.177 | 4.0199 | 2.2434 | 1.9664 | 2.0217
834.276 | 4.0215 | 2.2421 | 1.9661 | 2.0217
834.376 | 4.0189 | 2.2427 | 1.9656 | 2.0217
834.476 | 4.0219 | 2.2394 | 1.9656 | 2.02
834.577 | 4.0179 | 2.2427 | 1.9656 | 2.0197
834.677 | 4.0183 | 2.244 | 1.9656 | 2.0195
834.777 | 4.0179 | 2.2454 | 1.9656 | 2.019
834.876 | 4.0104 | 2.2467 | 1.9656 | 2.0189
834.977 | 4.0209 | 2.2493 | 1.9641 | 2.0189
835.077 | 4.0156 | 2.2454 | 1.9638 | 2.0189
835.177 | 4.0235 | 2.2454 | 1.9636 | 2.0189
835.277 | 4.0156 | 2.2447 | 1.9636 | 2.0189
835.376 | 4.015 | 2.2467 | 1.9636 | 2.0189
835.477 | 4.015 | 2.248 | 1.9636 | 2.0189
835.576 | 4.0239 | 2.246 | 1.9636 | 2.0189
835.677 | 4.0146 | 2.246 | 1.9629 | 2.0189
835.777 | 4.0163 | 2.2454 | 1.9629 | 2.017
835.876 | 4.0133 | 2.2454 | 1.9629 | 2.017
835.977 | 4.0146 | 2.246 | 1.9629 | 2.017
836.076 | 4.012 | 2.244 | 1.9629 | 2.017
836.177 | 4.0107 | 2.2493 | 1.9629 | 2.017
836.276 | 4.01 | 2.2506 | 1.9629 | 2.017
836.376 | 4.012 | 2.2473 | 1.9629 | 2.0146
836.477 | 4.0107 | 2.248 | 1.96 | 2.0146
836.576 | 4.0018 | 2.25 | 1.9591 | 2.0146
836.677 | 4.0094 | 2.25 | 1.9591 | 2.0144
836.776 | 4.0061 | 2.2473 | 1.9591 | 2.0142
836.876 | 4.0018 | 2.2486 | 1.9589 | 2.0139
836.977 | 4.0025 | 2.248 | 1.9585 | 2.0136
837.076 | 3.9989 | 2.2513 | 1.9581 | 2.0134
837.177 | 4.0012 | 2.2519 | 1.9572 | 2.0134
837.276 | 4.0005 | 2.2513 | 1.9569 | 2.0134
837.377 | 3.9999 | 2.2585 | 1.9566 | 2.0134
837.477 | 4.0015 | 2.2506 | 1.9563 | 2.0134
837.576 | 4.0008 | 2.2513 | 1.9561 | 2.0134
837.677 | 3.9936 | 2.2526 | 1.9561 | 2.0115
837.776 | 3.9962 | 2.2526 | 1.9561 | 2.011
837.877 | 3.9949 | 2.2532 | 1.9557 | 2.011
837.977 | 3.9916 | 2.2532 | 1.9557 | 2.0105
838.077 | 3.9933 | 2.2565 | 1.9552 | 2.0105
838.177 | 3.9926 | 2.2552 | 1.955 | 2.0101
838.276 | 3.9959 | 2.2565 | 1.9541 | 2.0101
838.376 | 3.987 | 2.2546 | 1.9534 | 2.0101
838.476 | 3.9887 | 2.2572 | 1.9534 | 2.0101
838.577 | 3.988 | 2.2546 | 1.953 | 2.0101
838.677 | 3.9887 | 2.2532 | 1.953 | 2.0101
838.777 | 3.9939 | 2.2559 | 1.953 | 2.0086
838.876 | 3.9916 | 2.2552 | 1.953 | 2.0083
838.977 | 3.9887 | 2.2552 | 1.9529 | 2.0078
839.077 | 3.9847 | 2.2532 | 1.9525 | 2.0077
839.177 | 3.9916 | 2.2539 | 1.9524 | 2.0075
839.277 | 3.987 | 2.2526 | 1.9521 | 2.0073
839.376 | 3.9857 | 2.2578 | 1.9511 | 2.0073
839.477 | 3.9867 | 2.2565 | 1.9505 | 2.0073
839.576 | 3.9801 | 2.2592 | 1.9505 | 2.0073
839.677 | 3.9844 | 2.2565 | 1.95 | 2.0073
839.777 | 3.9831 | 2.2546 | 1.9498 | 2.0073
839.876 | 3.9857 | 2.2592 | 1.9498 | 2.0056
839.977 | 3.9854 | 2.2539 | 1.9498 | 2.0051
840.076 | 3.9782 | 2.2618 | 1.9498 | 2.0051
840.177 | 3.9752 | 2.2578 | 1.9495 | 2.0046
840.276 | 3.9831 | 2.2611 | 1.9492 | 2.0044
840.376 | 3.9788 | 2.2585 | 1.9491 | 2.0041
840.477 | 3.9765 | 2.2605 | 1.9478 | 2.0041
840.576 | 3.9755 | 2.2598 | 1.9477 | 2.0041
840.677 | 3.9719 | 2.2624 | 1.9473 | 2.0041
840.776 | 3.9726 | 2.2572 | 1.9472 | 2.0041
840.876 | 3.9726 | 2.2611 | 1.9467 | 2.0041
840.977 | 3.9736 | 2.2572 | 1.9465 | 2.0041
841.076 | 3.9765 | 2.2572 | 1.9465 | 2.0041
841.177 | 3.9696 | 2.2598 | 1.9461 | 2.0041
841.276 | 3.9722 | 2.2618 | 1.9461 | 2.0041
841.377 | 3.9742 | 2.2644 | 1.9456 | 2.0041
841.477 | 3.9696 | 2.2578 | 1.9456 | 2.0041
841.576 | 3.968 | 2.2651 | 1.9452 | 2.0017
841.677 | 3.9706 | 2.2611 | 1.9451 | 2.0014
841.776 | 3.9716 | 2.2611 | 1.9448 | 2.0011
841.877 | 3.9634 | 2.2611 | 1.9448 | 2.0001
841.976 | 3.9667 | 2.2638 | 1.9444 | 1.9999
842.077 | 3.9713 | 2.2618 | 1.9444 | 1.9984
842.177 | 3.9745 | 2.2657 | 1.9444 | 1.9982
842.276 | 3.9716 | 2.2611 | 1.9444 | 1.9978
842.376 | 3.9657 | 2.2611 | 1.9444 | 1.9974
842.476 | 3.965 | 2.2657 | 1.9444 | 1.9972
842.577 | 3.9637 | 2.2638 | 1.9425 | 1.9972
842.677 | 3.966 | 2.2677 | 1.9422 | 1.9972
842.777 | 3.9594 | 2.2552 | 1.9421 | 1.9972
842.876 | 3.962 | 2.2638 | 1.9416 | 1.9971
842.979 | 3.964 | 2.2677 | 1.9416 | 1.9968
843.077 | 3.9568 | 2.2638 | 1.941 | 1.9964
843.177 | 3.9594 | 2.2644 | 1.941 | 1.9949
843.277 | 3.9568 | 2.2657 | 1.941 | 1.9948
843.376 | 3.9519 | 2.2657 | 1.941 | 1.9946
843.477 | 3.9584 | 2.2677 | 1.941 | 1.9944
843.576 | 3.9568 | 2.2657 | 1.941 | 1.9941
843.677 | 3.9532 | 2.2657 | 1.9393 | 1.9941
843.777 | 3.9532 | 2.2684 | 1.9387 | 1.9941
843.876 | 3.9535 | 2.2684 | 1.9387 | 1.9941
843.977 | 3.9502 | 2.2651 | 1.9382 | 1.9939
844.076 | 3.9512 | 2.269 | 1.938 | 1.9938
844.177 | 3.9568 | 2.269 | 1.938 | 1.9933
844.276 | 3.9591 | 2.2684 | 1.938 | 1.992
844.376 | 3.9525 | 2.2684 | 1.938 | 1.9915
844.477 | 3.9469 | 2.2716 | 1.938 | 1.9914
844.576 | 3.9473 | 2.2684 | 1.938 | 1.9911
844.677 | 3.9492 | 2.271 | 1.938 | 1.9909
844.776 | 3.9427 | 2.267 | 1.9363 | 1.9909
844.876 | 3.9473 | 2.273 | 1.9357 | 1.9909
844.977 | 3.9446 | 2.269 | 1.9356 | 1.9909
845.076 | 3.9515 | 2.2716 | 1.9352 | 1.9904
845.177 | 3.9433 | 2.2684 | 1.9348 | 1.9902
845.276 | 3.9482 | 2.2651 | 1.9346 | 1.9899
845.377 | 3.9427 | 2.2723 | 1.9346 | 1.9886
845.477 | 3.942 | 2.2736 | 1.9346 | 1.9886
845.576 | 3.9367 | 2.269 | 1.9346 | 1.9882
845.677 | 3.9407 | 2.2723 | 1.9346 | 1.988
845.776 | 3.9433 | 2.271 | 1.9346 | 1.9877
845.876 | 3.9367 | 2.2743 | 1.9327 | 1.9877
845.976 | 3.9351 | 2.2723 | 1.9327 | 1.9877
846.077 | 3.9358 | 2.273 | 1.932 | 1.9876
846.177 | 3.9351 | 2.2743 | 1.932 | 1.9874
846.276 | 3.9364 | 2.2723 | 1.9317 | 1.9872
846.376 | 3.9344 | 2.2736 | 1.9317 | 1.9858
846.476 | 3.9292 | 2.2723 | 1.9317 | 1.9858
846.577 | 3.9351 | 2.2756 | 1.9317 | 1.9852
846.677 | 3.9361 | 2.2763 | 1.9317 | 1.9852
846.777 | 3.9361 | 2.2749 | 1.9317 | 1.9849
846.876 | 3.9315 | 2.2749 | 1.9317 | 1.9847
846.977 | 3.9315 | 2.2763 | 1.9296 | 1.9847
847.076 | 3.9265 | 2.2749 | 1.9295 | 1.9847
847.177 | 3.9285 | 2.2763 | 1.9292 | 1.9846
847.277 | 3.9256 | 2.2769 | 1.9288 | 1.9843
847.376 | 3.9285 | 2.2782 | 1.9287 | 1.9842
847.477 | 3.9262 | 2.273 | 1.9287 | 1.9831
847.576 | 3.9282 | 2.2743 | 1.9287 | 1.983
847.677 | 3.9213 | 2.2756 | 1.9287 | 1.983
847.777 | 3.9239 | 2.2763 | 1.9287 | 1.983
847.876 | 3.9203 | 2.2769 | 1.9287 | 1.983
847.977 | 3.9269 | 2.2776 | 1.9287 | 1.9818
848.076 | 3.9292 | 2.2795 | 1.9257 | 1.9818
848.177 | 3.9262 | 2.2743 | 1.9256 | 1.9818
848.276 | 3.9213 | 2.2776 | 1.925 | 1.9818
848.376 | 3.9242 | 2.2756 | 1.925 | 1.9818
848.477 | 3.9177 | 2.2809 | 1.9245 | 1.9818
848.576 | 3.9167 | 2.2782 | 1.9245 | 1.9818
848.677 | 3.918 | 2.2782 | 1.9241 | 1.9818
848.776 | 3.9216 | 2.2769 | 1.9238 | 1.9818
848.876 | 3.921 | 2.2822 | 1.9235 | 1.9818
848.977 | 3.9242 | 2.2802 | 1.9233 | 1.9818
849.076 | 3.9187 | 2.2802 | 1.9228 | 1.9818
849.177 | 3.9183 | 2.2795 | 1.9228 | 1.9818
849.276 | 3.918 | 2.2802 | 1.9228 | 1.9818
849.377 | 3.9127 | 2.2789 | 1.9218 | 1.9818
849.477 | 3.9154 | 2.2802 | 1.9217 | 1.9818
849.576 | 3.9095 | 2.2828 | 1.9212 | 1.9817
849.677 | 3.9111 | 2.2756 | 1.9212 | 1.9782
849.776 | 3.9134 | 2.2802 | 1.9211 | 1.9781
849.876 | 3.9124 | 2.2848 | 1.921 | 1.9779
849.976 | 3.9075 | 2.2822 | 1.9207 | 1.9774
850.077 | 3.9085 | 2.2795 | 1.9205 | 1.9774
850.177 | 3.9058 | 2.2835 | 1.9203 | 1.977
850.276 | 3.9065 | 2.2822 | 1.919 | 1.977
850.376 | 3.9081 | 2.2835 | 1.9186 | 1.977
850.476 | 3.9058 | 2.2828 | 1.9184 | 1.977
850.577 | 3.9049 | 2.2822 | 1.9184 | 1.977
850.677 | 3.9032 | 2.2815 | 1.9184 | 1.977
850.777 | 3.9022 | 2.2822 | 1.9177 | 1.977
850.876 | 3.9009 | 2.2835 | 1.9175 | 1.977
850.977 | 3.9032 | 2.2881 | 1.9172 | 1.977
851.076 | 3.8976 | 2.2822 | 1.917 | 1.9757
851.177 | 3.8933 | 2.2881 | 1.917 | 1.9743
851.277 | 3.8976 | 2.2861 | 1.916 | 1.9743
851.376 | 3.9006 | 2.2855 | 1.916 | 1.9743
851.477 | 3.9029 | 2.2828 | 1.9155 | 1.9743
851.576 | 3.8979 | 2.2868 | 1.9155 | 1.9743
851.677 | 3.8917 | 2.2868 | 1.9149 | 1.9743
851.777 | 3.8924 | 2.2861 | 1.9149 | 1.9739
851.876 | 3.897 | 2.2874 | 1.9149 | 1.9719
851.977 | 3.8943 | 2.2874 | 1.9149 | 1.9712
852.076 | 3.8871 | 2.292 | 1.9149 | 1.971
852.177 | 3.8937 | 2.292 | 1.9149 | 1.971
852.276 | 3.891 | 2.2874 | 1.9149 | 1.9706
852.376 | 3.8901 | 2.2907 | 1.9131 | 1.9706
852.477 | 3.8947 | 2.2901 | 1.9126 | 1.9706
852.576 | 3.8864 | 2.2881 | 1.9126 | 1.9706
852.677 | 3.8884 | 2.2881 | 1.9122 | 1.9706
852.776 | 3.8887 | 2.2887 | 1.9121 | 1.9706
852.876 | 3.8887 | 2.2907 | 1.9116 | 1.9706
852.977 | 3.8884 | 2.2887 | 1.9116 | 1.9689
853.076 | 3.8841 | 2.2901 | 1.9116 | 1.9681
853.177 | 3.8887 | 2.2907 | 1.9116 | 1.9679
853.276 | 3.8878 | 2.2927 | 1.9116 | 1.9679
853.377 | 3.8858 | 2.2894 | 1.9116 | 1.9675
853.477 | 3.8868 | 2.2881 | 1.91 | 1.9675
853.576 | 3.8851 | 2.2901 | 1.9098 | 1.9675
853.677 | 3.8786 | 2.2927 | 1.9095 | 1.9675
853.776 | 3.8805 | 2.2914 | 1.909 | 1.9675
853.877 | 3.8855 | 2.2894 | 1.9089 | 1.9675
853.976 | 3.8815 | 2.2894 | 1.9087 | 1.9675
854.077 | 3.8786 | 2.2947 | 1.9087 | 1.9654
854.177 | 3.8713 | 2.2973 | 1.9087 | 1.9654
854.276 | 3.8759 | 2.2914 | 1.9087 | 1.965
854.376 | 3.8835 | 2.292 | 1.9087 | 1.9646
854.476 | 3.8789 | 2.2927 | 1.9087 | 1.9644
854.577 | 3.8772 | 2.2914 | 1.9069 | 1.9644
854.677 | 3.8799 | 2.2907 | 1.9066 | 1.9644
854.777 | 3.8763 | 2.2953 | 1.9064 | 1.9644
854.876 | 3.8697 | 2.294 | 1.906 | 1.9644
854.977 | 3.872 | 2.2973 | 1.9058 | 1.9644
855.076 | 3.8743 | 2.2986 | 1.9058 | 1.9627
855.177 | 3.8667 | 2.2953 | 1.9058 | 1.9624
855.277 | 3.872 | 2.2953 | 1.9058 | 1.9623
855.376 | 3.8684 | 2.2887 | 1.9058 | 1.9618
855.477 | 3.8713 | 2.2966 | 1.9058 | 1.9614
855.576 | 3.8697 | 2.2953 | 1.9058 | 1.9613
855.677 | 3.868 | 2.2953 | 1.9034 | 1.9613
855.777 | 3.8687 | 2.2993 | 1.9032 | 1.9613
855.876 | 3.8651 | 2.2966 | 1.903 | 1.9613
855.977 | 3.8615 | 2.2947 | 1.9026 | 1.9613
856.076 | 3.8592 | 2.2979 | 1.9024 | 1.9613
856.177 | 3.8631 | 2.2979 | 1.9024 | 1.9595
856.276 | 3.8615 | 2.2966 | 1.9024 | 1.9592
856.376 | 3.8641 | 2.2986 | 1.9024 | 1.9589
856.477 | 3.8621 | 2.2979 | 1.9024 | 1.9586
856.576 | 3.8644 | 2.2966 | 1.9024 | 1.9585
856.677 | 3.8657 | 2.3032 | 1.9024 | 1.9578
856.776 | 3.8641 | 2.3032 | 1.9006 | 1.9578
856.876 | 3.8539 | 2.3019 | 1.8998 | 1.9578
856.977 | 3.8595 | 2.2986 | 1.8998 | 1.9578
857.076 | 3.8601 | 2.3019 | 1.8994 | 1.9578
857.177 | 3.8585 | 2.3019 | 1.8992 | 1.9578
857.276 | 3.8608 | 2.3065 | 1.8992 | 1.9563
857.377 | 3.8572 | 2.3012 | 1.8992 | 1.9561
857.477 | 3.8552 | 2.2979 | 1.8992 | 1.9555
857.576 | 3.8539 | 2.3019 | 1.8992 | 1.9553
857.677 | 3.8523 | 2.2999 | 1.8992 | 1.9551
857.776 | 3.848 | 2.3012 | 1.8992 | 1.9548
857.876 | 3.8523 | 2.2999 | 1.8967 | 1.9548
857.976 | 3.8503 | 2.3019 | 1.8967 | 1.9548
858.077 | 3.8526 | 2.3012 | 1.8964 | 1.9548
858.177 | 3.8463 | 2.2999 | 1.8962 | 1.9548
858.276 | 3.8513 | 2.3012 | 1.8958 | 1.9548
858.376 | 3.8457 | 2.3045 | 1.8958 | 1.9529
858.476 | 3.8431 | 2.3025 | 1.8958 | 1.9527
858.577 | 3.8457 | 2.3039 | 1.8958 | 1.9522
858.677 | 3.8457 | 2.3039 | 1.8958 | 1.9522
858.777 | 3.8421 | 2.3052 | 1.8958 | 1.9518
858.876 | 3.8424 | 2.3065 | 1.8958 | 1.9516
858.977 | 3.8427 | 2.3052 | 1.8937 | 1.9516
859.076 | 3.8394 | 2.3032 | 1.8935 | 1.9516
859.177 | 3.8404 | 2.3065 | 1.8934 | 1.9516
859.277 | 3.8394 | 2.3052 | 1.8928 | 1.9516
859.376 | 3.8371 | 2.3045 | 1.8928 | 1.9516
859.477 | 3.8404 | 2.3058 | 1.8928 | 1.9498
859.576 | 3.8338 | 2.3078 | 1.8928 | 1.9496
859.677 | 3.8401 | 2.3072 | 1.8928 | 1.9492
859.776 | 3.8355 | 2.3065 | 1.8928 | 1.9491
859.876 | 3.8348 | 2.3078 | 1.8928 | 1.9485
859.977 | 3.8398 | 2.3052 | 1.8911 | 1.9485
860.076 | 3.8361 | 2.3065 | 1.8906 | 1.9485
860.177 | 3.8348 | 2.3072 | 1.8906 | 1.9485
860.276 | 3.8338 | 2.3065 | 1.8901 | 1.9485
860.376 | 3.8338 | 2.3065 | 1.89 | 1.9485
860.477 | 3.8332 | 2.3058 | 1.8893 | 1.9485
860.576 | 3.8325 | 2.3098 | 1.8893 | 1.9467
860.677 | 3.8355 | 2.3111 | 1.8893 | 1.9464
860.776 | 3.8368 | 2.3078 | 1.8893 | 1.9463
860.876 | 3.8292 | 2.3078 | 1.8893 | 1.9458
860.977 | 3.8338 | 2.3104 | 1.8893 | 1.9456
861.076 | 3.8296 | 2.3098 | 1.8876 | 1.9456
861.177 | 3.8296 | 2.3091 | 1.8873 | 1.9456
861.276 | 3.8302 | 2.3104 | 1.8871 | 1.9456
861.377 | 3.8233 | 2.3091 | 1.8866 | 1.9455
861.477 | 3.8243 | 2.3124 | 1.8865 | 1.9455
861.576 | 3.8256 | 2.3091 | 1.886 | 1.9452
861.677 | 3.8296 | 2.2986 | 1.886 | 1.9431
861.776 | 3.8194 | 2.3091 | 1.886 | 1.9429
861.876 | 3.8217 | 2.3131 | 1.886 | 1.9425
861.976 | 3.8246 | 2.3118 | 1.886 | 1.9423
862.077 | 3.8177 | 2.3111 | 1.886 | 1.942
862.177 | 3.8171 | 2.3118 | 1.886 | 1.9417
862.276 | 3.8158 | 2.3137 | 1.8835 | 1.9417
862.376 | 3.8181 | 2.3124 | 1.8834 | 1.9417
862.476 | 3.8135 | 2.3104 | 1.883 | 1.9417
862.577 | 3.8122 | 2.3164 | 1.8827 | 1.9417
862.676 | 3.8095 | 2.3157 | 1.8827 | 1.9416
862.777 | 3.8108 | 2.3131 | 1.8827 | 1.9398
862.876 | 3.8092 | 2.3164 | 1.8827 | 1.9396
862.977 | 3.8102 | 2.3177 | 1.8827 | 1.9394
863.076 | 3.8115 | 2.3164 | 1.8827 | 1.9389
863.177 | 3.8072 | 2.3183 | 1.8827 | 1.9389
863.277 | 3.8095 | 2.3164 | 1.8808 | 1.9389
863.376 | 3.8108 | 2.315 | 1.8805 | 1.9389
863.477 | 3.8023 | 2.315 | 1.8802 | 1.9389
863.576 | 3.8059 | 2.3157 | 1.8801 | 1.9389
863.677 | 3.7997 | 2.3157 | 1.8797 | 1.9389
863.776 | 3.8056 | 2.315 | 1.8797 | 1.937
863.876 | 3.8075 | 2.3157 | 1.8797 | 1.9368
863.977 | 3.802 | 2.319 | 1.8797 | 1.9365
864.076 | 3.8043 | 2.3164 | 1.8797 | 1.9363
864.177 | 3.8026 | 2.3196 | 1.8797 | 1.936
864.276 | 3.8046 | 2.3183 | 1.8797 | 1.9358
864.376 | 3.8049 | 2.3196 | 1.8777 | 1.9358
864.477 | 3.7993 | 2.3183 | 1.8775 | 1.9358
864.576 | 3.8026 | 2.319 | 1.877 | 1.9358
864.677 | 3.8029 | 2.319 | 1.877 | 1.9358
864.776 | 3.8 | 2.317 | 1.8766 | 1.9357
864.877 | 3.7977 | 2.3177 | 1.8766 | 1.9337
864.977 | 3.7997 | 2.3183 | 1.8766 | 1.9337
865.076 | 3.7977 | 2.3223 | 1.8766 | 1.9333
865.177 | 3.796 | 2.3229 | 1.8766 | 1.9331
865.276 | 3.7957 | 2.3203 | 1.8766 | 1.9327
865.377 | 3.796 | 2.317 | 1.8766 | 1.9327
865.477 | 3.7957 | 2.3216 | 1.8744 | 1.9327
865.576 | 3.7957 | 2.3229 | 1.8744 | 1.9327
865.677 | 3.7908 | 2.3223 | 1.8741 | 1.9327
865.776 | 3.7891 | 2.3256 | 1.8738 | 1.9327
865.876 | 3.7934 | 2.3203 | 1.8733 | 1.9322
865.976 | 3.7885 | 2.3223 | 1.8732 | 1.9322
866.077 | 3.7944 | 2.3236 | 1.8732 | 1.9303
866.177 | 3.7928 | 2.3203 | 1.8732 | 1.9301
866.276 | 3.7941 | 2.3216 | 1.8732 | 1.9298
866.376 | 3.7944 | 2.3249 | 1.8732 | 1.9295
866.476 | 3.7862 | 2.3256 | 1.8732 | 1.929
866.577 | 3.7865 | 2.3236 | 1.8711 | 1.929
866.677 | 3.7868 | 2.3223 | 1.8709 | 1.929
866.777 | 3.7822 | 2.3249 | 1.8706 | 1.929
866.876 | 3.7849 | 2.321 | 1.8705 | 1.929
866.977 | 3.7845 | 2.3242 | 1.87 | 1.9288
867.076 | 3.7816 | 2.3256 | 1.87 | 1.9272
867.177 | 3.7753 | 2.3242 | 1.87 | 1.9272
867.277 | 3.7766 | 2.3256 | 1.87 | 1.9272
867.376 | 3.7757 | 2.3282 | 1.8686 | 1.9272
867.477 | 3.7757 | 2.3249 | 1.8675 | 1.9272
867.576 | 3.7803 | 2.3256 | 1.8673 | 1.9272
867.677 | 3.7809 | 2.3256 | 1.8673 | 1.9272
867.776 | 3.7763 | 2.3269 | 1.8673 | 1.9272
867.876 | 3.7711 | 2.3275 | 1.8673 | 1.9272
867.977 | 3.772 | 2.3269 | 1.8662 | 1.927
868.076 | 3.7753 | 2.3269 | 1.8662 | 1.9253
868.177 | 3.773 | 2.3275 | 1.8662 | 1.9253
868.276 | 3.7734 | 2.3282 | 1.8662 | 1.9253
868.376 | 3.7724 | 2.3315 | 1.8662 | 1.9253
868.477 | 3.7688 | 2.3275 | 1.8662 | 1.9253
868.576 | 3.7714 | 2.3308 | 1.8662 | 1.9233
868.677 | 3.7704 | 2.3275 | 1.8635 | 1.9233
868.776 | 3.7674 | 2.3308 | 1.8635 | 1.9233
868.877 | 3.7714 | 2.3288 | 1.8633 | 1.9233
868.977 | 3.7691 | 2.3308 | 1.8629 | 1.9233
869.076 | 3.7651 | 2.3308 | 1.8627 | 1.9233
869.177 | 3.772 | 2.3302 | 1.8624 | 1.9233
869.276 | 3.7707 | 2.3288 | 1.8624 | 1.9221
869.377 | 3.7668 | 2.3295 | 1.8624 | 1.9219
869.477 | 3.7619 | 2.3302 | 1.8624 | 1.9216
869.576 | 3.7612 | 2.3308 | 1.8624 | 1.9212
869.677 | 3.7625 | 2.3295 | 1.8624 | 1.9211
869.776 | 3.7612 | 2.3334 | 1.8622 | 1.9208
869.876 | 3.7566 | 2.3282 | 1.8602 | 1.9208
869.976 | 3.7589 | 2.3328 | 1.8599 | 1.9208
870.077 | 3.7536 | 2.3295 | 1.8595 | 1.9208
870.177 | 3.7635 | 2.3328 | 1.8593 | 1.9208
870.276 | 3.7553 | 2.3328 | 1.8593 | 1.9208
870.376 | 3.7586 | 2.3295 | 1.8593 | 1.9192
870.477 | 3.7553 | 2.3328 | 1.8593 | 1.9185
870.577 | 3.7589 | 2.3341 | 1.8593 | 1.9184
870.677 | 3.7527 | 2.3334 | 1.8593 | 1.9181
870.777 | 3.7533 | 2.3334 | 1.8593 | 1.9178
870.876 | 3.75 | 2.3361 | 1.8589 | 1.9176
870.976 | 3.7527 | 2.3354 | 1.8569 | 1.9176
871.076 | 3.7507 | 2.3341 | 1.8566 | 1.9176
871.177 | 3.752 | 2.3334 | 1.8564 | 1.9176
871.277 | 3.7477 | 2.3348 | 1.8562 | 1.9176
871.376 | 3.7507 | 2.3288 | 1.8558 | 1.9176
871.477 | 3.7494 | 2.3374 | 1.8558 | 1.9156
871.576 | 3.7477 | 2.3367 | 1.8558 | 1.9156
871.677 | 3.7461 | 2.3367 | 1.8558 | 1.9151
871.776 | 3.7494 | 2.3348 | 1.8558 | 1.915
871.876 | 3.7431 | 2.3361 | 1.8558 | 1.9147
871.977 | 3.7464 | 2.3354 | 1.8539 | 1.9147
872.076 | 3.7474 | 2.3367 | 1.8537 | 1.9147
872.177 | 3.7457 | 2.3354 | 1.8535 | 1.9147
872.276 | 3.7421 | 2.3394 | 1.8531 | 1.9147
872.376 | 3.7418 | 2.3387 | 1.8526 | 1.9147
872.477 | 3.7408 | 2.3354 | 1.8526 | 1.9126
872.576 | 3.7421 | 2.34 | 1.8526 | 1.9125
872.677 | 3.7408 | 2.3394 | 1.8526 | 1.9123
872.776 | 3.7352 | 2.34 | 1.8526 | 1.9119
872.877 | 3.7392 | 2.3387 | 1.8526 | 1.9117
872.977 | 3.7316 | 2.3394 | 1.8526 | 1.9112
873.076 | 3.7333 | 2.3381 | 1.8506 | 1.9112
873.177 | 3.7375 | 2.3394 | 1.8502 | 1.9112
873.276 | 3.7379 | 2.34 | 1.8501 | 1.9112
873.377 | 3.7342 | 2.3394 | 1.8495 | 1.9112
873.477 | 3.7356 | 2.342 | 1.8495 | 1.9112
873.576 | 3.7329 | 2.3427 | 1.8488 | 1.9112
873.677 | 3.7283 | 2.3413 | 1.8488 | 1.9112
873.776 | 3.7333 | 2.3427 | 1.8488 | 1.9112
873.876 | 3.726 | 2.3407 | 1.8488 | 1.9112
873.976 | 3.7362 | 2.3446 | 1.8488 | 1.908
874.077 | 3.7254 | 2.3413 | 1.8488 | 1.908
874.177 | 3.7273 | 2.342 | 1.8488 | 1.908
874.276 | 3.7287 | 2.3427 | 1.8488 | 1.908
874.376 | 3.7241 | 2.3453 | 1.8488 | 1.908
874.477 | 3.7214 | 2.3459 | 1.8488 | 1.907
874.577 | 3.7267 | 2.3466 | 1.8469 | 1.9058
874.677 | 3.7201 | 2.344 | 1.8461 | 1.9058
874.777 | 3.7227 | 2.3446 | 1.8461 | 1.9048
874.876 | 3.7234 | 2.3446 | 1.8461 | 1.9047
874.977 | 3.7211 | 2.3446 | 1.8461 | 1.904
875.076 | 3.7168 | 2.3453 | 1.8461 | 1.9037
875.177 | 3.7168 | 2.3459 | 1.8461 | 1.9036
875.277 | 3.7165 | 2.3453 | 1.8442 | 1.9036
875.376 | 3.7155 | 2.3492 | 1.8438 | 1.9036
875.477 | 3.7165 | 2.3446 | 1.8436 | 1.9036
875.576 | 3.7204 | 2.342 | 1.8432 | 1.9036
875.677 | 3.7148 | 2.3459 | 1.8432 | 1.9023
875.776 | 3.7139 | 2.3492 | 1.8432 | 1.9015
875.876 | 3.7125 | 2.3479 | 1.8432 | 1.9014
875.977 | 3.7132 | 2.3492 | 1.8432 | 1.9013
876.076 | 3.7093 | 2.3479 | 1.8432 | 1.9009
876.177 | 3.7109 | 2.3473 | 1.8432 | 1.9005
876.276 | 3.7139 | 2.344 | 1.8432 | 1.9004
876.376 | 3.7053 | 2.3505 | 1.8424 | 1.9001
876.477 | 3.7106 | 2.3505 | 1.8412 | 1.9001
876.576 | 3.7122 | 2.3486 | 1.8403 | 1.9001
876.677 | 3.7037 | 2.3486 | 1.84 | 1.9001
876.776 | 3.7099 | 2.3479 | 1.8395 | 1.9001
876.877 | 3.7037 | 2.3512 | 1.8395 | 1.8993
876.977 | 3.7033 | 2.3558 | 1.8395 | 1.8993
877.076 | 3.7037 | 2.3512 | 1.8395 | 1.8987
877.177 | 3.7083 | 2.3492 | 1.8395 | 1.8987
877.276 | 3.7017 | 2.3512 | 1.8395 | 1.8983
877.377 | 3.7047 | 2.3512 | 1.8395 | 1.8982
877.477 | 3.7007 | 2.3492 | 1.8375 | 1.8982
877.576 | 3.7024 | 2.3512 | 1.8371 | 1.8982
877.677 | 3.6987 | 2.3532 | 1.8367 | 1.8982
877.776 | 3.6974 | 2.3505 | 1.8366 | 1.8982
877.876 | 3.7007 | 2.3512 | 1.8362 | 1.8982
877.976 | 3.6997 | 2.3499 | 1.8362 | 1.8966
878.077 | 3.6987 | 2.3519 | 1.8362 | 1.8964
878.177 | 3.6941 | 2.3519 | 1.8362 | 1.896
878.276 | 3.6978 | 2.3512 | 1.8362 | 1.8958
878.376 | 3.6925 | 2.3525 | 1.8362 | 1.8955
878.477 | 3.6978 | 2.3538 | 1.8359 | 1.8954
878.577 | 3.6987 | 2.3538 | 1.8335 | 1.8954
878.677 | 3.6938 | 2.3545 | 1.8335 | 1.8954
878.777 | 3.6932 | 2.3525 | 1.8329 | 1.8954
878.876 | 3.6997 | 2.3551 | 1.8329 | 1.8954
878.976 | 3.6964 | 2.3571 | 1.8323 | 1.8954
879.076 | 3.6935 | 2.3584 | 1.8323 | 1.8935
879.177 | 3.6885 | 2.3558 | 1.8323 | 1.8931
879.277 | 3.6879 | 2.3538 | 1.8323 | 1.8927
879.376 | 3.6892 | 2.3578 | 1.8323 | 1.8923
879.477 | 3.6892 | 2.3571 | 1.8323 | 1.8923
879.576 | 3.6879 | 2.3551 | 1.8323 | 1.8918
879.677 | 3.6846 | 2.3578 | 1.8301 | 1.8918
879.776 | 3.6846 | 2.3578 | 1.8296 | 1.8918
879.876 | 3.6846 | 2.3571 | 1.8296 | 1.8918
879.977 | 3.683 | 2.3571 | 1.829 | 1.8918
880.076 | 3.6866 | 2.3597 | 1.8289 | 1.8918
880.177 | 3.6803 | 2.3597 | 1.8289 | 1.89
880.276 | 3.6823 | 2.3578 | 1.8289 | 1.89
880.376 | 3.6747 | 2.3624 | 1.8289 | 1.89
880.477 | 3.682 | 2.3565 | 1.8287 | 1.89
880.576 | 3.6774 | 2.3578 | 1.8279 | 1.89
880.677 | 3.6751 | 2.3578 | 1.827 | 1.89
880.776 | 3.6708 | 2.3597 | 1.8263 | 1.89
880.877 | 3.6685 | 2.3584 | 1.8263 | 1.89
880.977 | 3.6767 | 2.3597 | 1.8259 | 1.8897
881.076 | 3.6685 | 2.3604 | 1.8257 | 1.8894
881.177 | 3.6701 | 2.3604 | 1.8255 | 1.8891
881.276 | 3.6754 | 2.3604 | 1.8255 | 1.8866
881.377 | 3.6715 | 2.3643 | 1.8255 | 1.886
881.477 | 3.6672 | 2.3584 | 1.8255 | 1.886
881.577 | 3.6642 | 2.3578 | 1.8255 | 1.8855
881.677 | 3.6675 | 2.3624 | 1.8255 | 1.8854
881.776 | 3.6636 | 2.3617 | 1.8233 | 1.8854
881.876 | 3.6629 | 2.363 | 1.8233 | 1.8854
881.976 | 3.6652 | 2.3617 | 1.8227 | 1.8854
882.077 | 3.6646 | 2.3637 | 1.8227 | 1.8854
882.177 | 3.6609 | 2.3624 | 1.8224 | 1.8854
882.276 | 3.6606 | 2.363 | 1.8223 | 1.8854
882.376 | 3.66 | 2.3611 | 1.8223 | 1.8832
882.477 | 3.6609 | 2.3676 | 1.8223 | 1.883
882.577 | 3.6619 | 2.3624 | 1.8223 | 1.8827
882.677 | 3.6616 | 2.363 | 1.8223 | 1.8822
882.777 | 3.6659 | 2.365 | 1.8223 | 1.8821
882.876 | 3.6616 | 2.365 | 1.8201 | 1.8821
882.976 | 3.6609 | 2.3657 | 1.8198 | 1.8821
883.076 | 3.655 | 2.365 | 1.8197 | 1.8821
883.177 | 3.654 | 2.3637 | 1.8195 | 1.8821
883.277 | 3.6576 | 2.3663 | 1.8192 | 1.8821
883.376 | 3.6583 | 2.365 | 1.819 | 1.8821
883.477 | 3.6491 | 2.365 | 1.819 | 1.8799
883.576 | 3.6517 | 2.367 | 1.819 | 1.8797
883.677 | 3.6521 | 2.3663 | 1.819 | 1.8794
883.776 | 3.6511 | 2.3676 | 1.819 | 1.8791
883.876 | 3.6501 | 2.3663 | 1.819 | 1.8791
883.977 | 3.6494 | 2.3657 | 1.817 | 1.8791
884.076 | 3.6494 | 2.3683 | 1.817 | 1.8791
884.177 | 3.6507 | 2.3676 | 1.8164 | 1.8791
884.276 | 3.6478 | 2.3696 | 1.8163 | 1.8791
884.376 | 3.6435 | 2.3696 | 1.8159 | 1.8791
884.477 | 3.6452 | 2.3683 | 1.8159 | 1.8768
884.576 | 3.6458 | 2.3696 | 1.8159 | 1.8768
884.677 | 3.6465 | 2.3676 | 1.8159 | 1.8764
884.776 | 3.6429 | 2.3683 | 1.8159 | 1.8759
884.877 | 3.6412 | 2.369 | 1.8159 | 1.8759
884.977 | 3.6409 | 2.3683 | 1.8159 | 1.8755
885.076 | 3.6419 | 2.3703 | 1.8137 | 1.8755
885.177 | 3.6448 | 2.3709 | 1.8134 | 1.8755
885.276 | 3.6415 | 2.3729 | 1.8133 | 1.8755
885.377 | 3.6429 | 2.3722 | 1.8128 | 1.8755
885.477 | 3.6366 | 2.3716 | 1.8126 | 1.8755
885.577 | 3.6438 | 2.3703 | 1.8126 | 1.8738
885.677 | 3.6406 | 2.3716 | 1.8126 | 1.8737
885.776 | 3.6353 | 2.3716 | 1.8126 | 1.873
885.876 | 3.6363 | 2.3722 | 1.8126 | 1.8727
885.976 | 3.6356 | 2.3716 | 1.8126 | 1.8725
886.077 | 3.6346 | 2.3716 | 1.8126 | 1.8721
886.177 | 3.6333 | 2.3736 | 1.8102 | 1.8721
886.276 | 3.6386 | 2.3709 | 1.8098 | 1.8721
886.376 | 3.635 | 2.3749 | 1.8098 | 1.8721
886.477 | 3.6307 | 2.3742 | 1.8094 | 1.8721
886.577 | 3.6274 | 2.3736 | 1.809 | 1.8721
886.677 | 3.6363 | 2.3722 | 1.809 | 1.8703
886.777 | 3.6267 | 2.3742 | 1.809 | 1.8698
886.876 | 3.6277 | 2.3736 | 1.809 | 1.8696
886.977 | 3.6317 | 2.3749 | 1.809 | 1.869
887.076 | 3.6258 | 2.3755 | 1.809 | 1.869
887.177 | 3.6231 | 2.3736 | 1.809 | 1.8684
887.277 | 3.6221 | 2.3729 | 1.8068 | 1.8684
887.376 | 3.6228 | 2.3722 | 1.8063 | 1.8684
887.477 | 3.6251 | 2.3775 | 1.8063 | 1.8684
887.576 | 3.6172 | 2.3788 | 1.8059 | 1.8684
887.677 | 3.6166 | 2.3736 | 1.8056 | 1.8684
887.776 | 3.6185 | 2.3775 | 1.8056 | 1.8666
887.876 | 3.6175 | 2.3768 | 1.8056 | 1.8666
887.977 | 3.6156 | 2.3749 | 1.8056 | 1.8662
888.076 | 3.6166 | 2.3775 | 1.8056 | 1.866
888.177 | 3.6179 | 2.3782 | 1.8056 | 1.8653
888.276 | 3.6156 | 2.3808 | 1.8056 | 1.8651
888.376 | 3.6146 | 2.3768 | 1.8033 | 1.8651
888.477 | 3.6129 | 2.3742 | 1.8031 | 1.8651
888.576 | 3.6156 | 2.3821 | 1.8029 | 1.8651
888.677 | 3.6146 | 2.3795 | 1.8027 | 1.8651
888.776 | 3.6133 | 2.3801 | 1.8024 | 1.8651
888.877 | 3.6129 | 2.3808 | 1.8024 | 1.8634
888.977 | 3.6133 | 2.3795 | 1.8024 | 1.8631
889.076 | 3.611 | 2.3808 | 1.8024 | 1.8628
889.177 | 3.6057 | 2.3821 | 1.8024 | 1.8624
889.276 | 3.607 | 2.3828 | 1.8024 | 1.8621
889.377 | 3.609 | 2.3834 | 1.8004 | 1.8621
889.477 | 3.6041 | 2.3801 | 1.8002 | 1.8621
889.577 | 3.6057 | 2.3828 | 1.7998 | 1.8621
889.677 | 3.6031 | 2.3814 | 1.7996 | 1.8621
889.776 | 3.6034 | 2.3801 | 1.7992 | 1.8621
889.876 | 3.6057 | 2.3828 | 1.7987 | 1.862
889.976 | 3.6011 | 2.3821 | 1.7987 | 1.8598
890.077 | 3.6031 | 2.3801 | 1.7987 | 1.8598
890.178 | 3.6001 | 2.3841 | 1.7987 | 1.8593
890.276 | 3.5991 | 2.3821 | 1.7987 | 1.8593
890.376 | 3.5995 | 2.3841 | 1.7987 | 1.8587
890.477 | 3.5965 | 2.3834 | 1.7971 | 1.8587
890.577 | 3.5968 | 2.3821 | 1.7964 | 1.8587
890.677 | 3.5972 | 2.3834 | 1.7964 | 1.8587
890.777 | 3.5975 | 2.3814 | 1.7957 | 1.8587
890.876 | 3.5939 | 2.3828 | 1.7957 | 1.8587
890.976 | 3.5909 | 2.3834 | 1.7953 | 1.8586
891.076 | 3.5962 | 2.3867 | 1.7953 | 1.8567
891.177 | 3.5896 | 2.386 | 1.7953 | 1.8563
891.277 | 3.5968 | 2.386 | 1.7953 | 1.8561
891.376 | 3.5922 | 2.386 | 1.7951 | 1.8561
891.477 | 3.5909 | 2.3854 | 1.7951 | 1.8561
891.576 | 3.5903 | 2.3854 | 1.7951 | 1.8561
891.677 | 3.5909 | 2.386 | 1.7929 | 1.8561
891.776 | 3.5853 | 2.3893 | 1.7929 | 1.8561
891.876 | 3.582 | 2.3893 | 1.7929 | 1.8561
891.977 | 3.5866 | 2.3847 | 1.7929 | 1.8561
892.076 | 3.5843 | 2.3893 | 1.7929 | 1.8561
892.177 | 3.587 | 2.3867 | 1.7929 | 1.8561
892.276 | 3.587 | 2.3834 | 1.7929 | 1.8561
892.376 | 3.586 | 2.3867 | 1.7929 | 1.8528
892.477 | 3.5837 | 2.388 | 1.7929 | 1.8523
892.576 | 3.585 | 2.3893 | 1.7929 | 1.8519
892.677 | 3.5807 | 2.3887 | 1.7905 | 1.8519
892.776 | 3.5866 | 2.388 | 1.7899 | 1.8519
892.877 | 3.5837 | 2.388 | 1.7892 | 1.8519
892.977 | 3.5837 | 2.3926 | 1.7891 | 1.8519
893.076 | 3.5801 | 2.3893 | 1.7885 | 1.8519
893.177 | 3.5801 | 2.3887 | 1.7879 | 1.8519
893.276 | 3.5774 | 2.3887 | 1.7877 | 1.8519
893.377 | 3.5745 | 2.3893 | 1.7877 | 1.8504
893.477 | 3.5791 | 2.39 | 1.7877 | 1.8493
893.577 | 3.5738 | 2.392 | 1.7877 | 1.8487
893.677 | 3.5722 | 2.392 | 1.7877 | 1.8485
893.776 | 3.5689 | 2.392 | 1.7867 | 1.8485
893.876 | 3.5719 | 2.3906 | 1.7864 | 1.8485
893.976 | 3.5705 | 2.392 | 1.7862 | 1.8485
894.077 | 3.5682 | 2.3926 | 1.7858 | 1.8484
894.177 | 3.5666 | 2.3913 | 1.7855 | 1.8484
894.276 | 3.5679 | 2.3933 | 1.7855 | 1.847
894.376 | 3.5659 | 2.3913 | 1.7855 | 1.8469
894.477 | 3.562 | 2.392 | 1.7855 | 1.8467
894.577 | 3.5626 | 2.3946 | 1.7855 | 1.8463
894.677 | 3.5607 | 2.3946 | 1.7855 | 1.8463
894.777 | 3.5649 | 2.3946 | 1.7852 | 1.8457
894.876 | 3.5617 | 2.3952 | 1.7823 | 1.8457
894.977 | 3.5696 | 2.3939 | 1.7821 | 1.8457
895.076 | 3.559 | 2.3952 | 1.7818 | 1.8457
895.177 | 3.5623 | 2.3946 | 1.7816 | 1.8457
895.277 | 3.5577 | 2.3966 | 1.7808 | 1.8457
895.376 | 3.5518 | 2.3972 | 1.7808 | 1.8437
895.477 | 3.5574 | 2.3959 | 1.7808 | 1.8437
895.576 | 3.5544 | 2.3992 | 1.7808 | 1.8431
895.677 | 3.5613 | 2.3979 | 1.7808 | 1.8431
895.776 | 3.5485 | 2.3979 | 1.7808 | 1.8424
895.876 | 3.5534 | 2.3979 | 1.7808 | 1.8424
895.977 | 3.5528 | 2.3946 | 1.7786 | 1.8424
896.076 | 3.5525 | 2.3952 | 1.7786 | 1.8424
896.177 | 3.5557 | 2.3979 | 1.7783 | 1.8424
896.276 | 3.5531 | 2.3966 | 1.778 | 1.8424
896.376 | 3.5515 | 2.3979 | 1.7776 | 1.8424
896.477 | 3.5472 | 2.3952 | 1.7776 | 1.8404
896.576 | 3.5456 | 2.3966 | 1.7776 | 1.8401
896.677 | 3.5469 | 2.4005 | 1.7776 | 1.8398
896.776 | 3.5446 | 2.3979 | 1.7776 | 1.8397
896.877 | 3.5465 | 2.4005 | 1.7776 | 1.8392
896.977 | 3.5436 | 2.3972 | 1.7776 | 1.839
897.076 | 3.5472 | 2.4012 | 1.7752 | 1.839
897.177 | 3.5367 | 2.4012 | 1.775 | 1.839
897.276 | 3.5396 | 2.4012 | 1.7748 | 1.839
897.376 | 3.5403 | 2.3985 | 1.7748 | 1.839
897.477 | 3.5403 | 2.4025 | 1.7743 | 1.839
897.577 | 3.536 | 2.4012 | 1.7743 | 1.8368
897.677 | 3.538 | 2.4025 | 1.7743 | 1.8368
897.776 | 3.538 | 2.4012 | 1.7743 | 1.8364
897.876 | 3.536 | 2.4005 | 1.7743 | 1.836
897.976 | 3.5393 | 2.4045 | 1.7743 | 1.836
898.077 | 3.539 | 2.4031 | 1.7722 | 1.836
898.177 | 3.5331 | 2.4018 | 1.772 | 1.836
898.277 | 3.539 | 2.4012 | 1.7716 | 1.836
898.376 | 3.54 | 2.4031 | 1.7716 | 1.836
898.477 | 3.5354 | 2.4045 | 1.771 | 1.836
898.577 | 3.5331 | 2.3999 | 1.771 | 1.8335
898.676 | 3.5357 | 2.4038 | 1.771 | 1.8335
898.777 | 3.535 | 2.4038 | 1.771 | 1.8328
898.876 | 3.534 | 2.4058 | 1.771 | 1.8328
898.977 | 3.5334 | 2.4045 | 1.771 | 1.8324
899.076 | 3.5265 | 2.4038 | 1.771 | 1.8322
899.177 | 3.5298 | 2.4038 | 1.7687 | 1.8322
899.277 | 3.5278 | 2.4031 | 1.7682 | 1.8322
899.376 | 3.5278 | 2.4031 | 1.7681 | 1.8322
899.477 | 3.5235 | 2.4071 | 1.7676 | 1.8322
899.576 | 3.5281 | 2.4051 | 1.7673 | 1.8322
899.677 | 3.5206 | 2.4064 | 1.7668 | 1.832
899.776 | 3.5206 | 2.4058 | 1.7668 | 1.83
899.876 | 3.5166 | 2.4064 | 1.7668 | 1.8295
899.977 | 3.5183 | 2.4064 | 1.7668 | 1.8289
900.076 | 3.5163 | 2.4064 | 1.7668 | 1.8287
900.177 | 3.5163 | 2.4058 | 1.7668 | 1.8284
900.276 | 3.5166 | 2.4064 | 1.7647 | 1.8284
900.376 | 3.5078 | 2.4058 | 1.7647 | 1.8284
900.477 | 3.5081 | 2.4091 | 1.7643 | 1.8284
900.576 | 3.512 | 2.4077 | 1.7643 | 1.8284
900.677 | 3.5137 | 2.4084 | 1.7634 | 1.8284
900.776 | 3.514 | 2.411 | 1.7634 | 1.8284
900.877 | 3.512 | 2.4097 | 1.7634 | 1.8263
900.977 | 3.513 | 2.4097 | 1.7634 | 1.8259
901.076 | 3.5097 | 2.4091 | 1.7634 | 1.8259
901.177 | 3.5071 | 2.4097 | 1.7622 | 1.8259
901.276 | 3.5035 | 2.411 | 1.7622 | 1.8259
901.376 | 3.5015 | 2.4123 | 1.7622 | 1.8259
901.477 | 3.5058 | 2.413 | 1.7622 | 1.8259
901.577 | 3.5054 | 2.411 | 1.7622 | 1.8259
901.677 | 3.5012 | 2.4137 | 1.7605 | 1.8259
901.776 | 3.4985 | 2.4137 | 1.7605 | 1.8259
901.876 | 3.4999 | 2.4123 | 1.7605 | 1.8259
901.976 | 3.5038 | 2.411 | 1.7605 | 1.8259
902.077 | 3.5038 | 2.413 | 1.7605 | 1.8259
902.177 | 3.5031 | 2.413 | 1.7605 | 1.8259
902.277 | 3.4966 | 2.413 | 1.7605 | 1.8249
902.376 | 3.5015 | 2.4156 | 1.7605 | 1.8224
902.476 | 3.4976 | 2.411 | 1.7605 | 1.8211
902.577 | 3.4959 | 2.415 | 1.7605 | 1.821
902.677 | 3.4966 | 2.4123 | 1.7601 | 1.8206
902.777 | 3.4976 | 2.4156 | 1.7585 | 1.8206
902.876 | 3.4936 | 2.4156 | 1.7583 | 1.8206
902.976 | 3.4956 | 2.4169 | 1.7583 | 1.8196
903.076 | 3.4953 | 2.415 | 1.7583 | 1.8194
903.177 | 3.493 | 2.4156 | 1.7583 | 1.8192
903.277 | 3.4916 | 2.4156 | 1.7583 | 1.8186
903.376 | 3.4926 | 2.4137 | 1.7583 | 1.8186
903.477 | 3.4897 | 2.415 | 1.7583 | 1.818
903.576 | 3.4923 | 2.4169 | 1.7565 | 1.818
903.677 | 3.4943 | 2.4169 | 1.756 | 1.818
903.776 | 3.4884 | 2.415 | 1.7559 | 1.8176
903.876 | 3.491 | 2.4163 | 1.7551 | 1.8173
903.977 | 3.4818 | 2.4189 | 1.7551 | 1.817
904.076 | 3.4857 | 2.4156 | 1.7551 | 1.8162
904.177 | 3.4857 | 2.4183 | 1.7551 | 1.8157
904.276 | 3.487 | 2.4189 | 1.7551 | 1.8157
904.376 | 3.4834 | 2.4183 | 1.7551 | 1.8152
904.477 | 3.4795 | 2.4215 | 1.7551 | 1.8149
904.576 | 3.4765 | 2.4183 | 1.7551 | 1.8146
904.677 | 3.4844 | 2.4189 | 1.7532 | 1.8143
904.776 | 3.4788 | 2.4202 | 1.7532 | 1.8141
904.877 | 3.4765 | 2.4196 | 1.7532 | 1.8135
904.977 | 3.4782 | 2.4215 | 1.7532 | 1.8131
905.076 | 3.4785 | 2.4196 | 1.7532 | 1.8131
905.177 | 3.4719 | 2.4202 | 1.7532 | 1.8131
905.276 | 3.4795 | 2.4196 | 1.7532 | 1.8129
905.376 | 3.4703 | 2.4189 | 1.7532 | 1.8127
905.477 | 3.4778 | 2.4183 | 1.7532 | 1.8127
905.577 | 3.4726 | 2.4209 | 1.7532 | 1.8121
905.677 | 3.4729 | 2.4209 | 1.7532 | 1.8116
905.776 | 3.4716 | 2.4209 | 1.7476 | 1.8116
905.876 | 3.4696 | 2.4209 | 1.747 | 1.8116
905.976 | 3.4683 | 2.4215 | 1.747 | 1.8116
906.077 | 3.4653 | 2.4189 | 1.7465 | 1.8114
906.177 | 3.4647 | 2.4229 | 1.7465 | 1.8114
906.277 | 3.4647 | 2.4196 | 1.7465 | 1.8094
906.376 | 3.4653 | 2.4242 | 1.7465 | 1.8091
906.477 | 3.4614 | 2.4242 | 1.7465 | 1.8088
906.577 | 3.4575 | 2.4229 | 1.7465 | 1.8086
906.677 | 3.4653 | 2.4255 | 1.7465 | 1.8083
906.777 | 3.4657 | 2.4248 | 1.7446 | 1.8083
906.876 | 3.4627 | 2.4242 | 1.7441 | 1.8083
906.977 | 3.4644 | 2.4229 | 1.7433 | 1.8083
907.076 | 3.4607 | 2.4242 | 1.7428 | 1.8083
907.177 | 3.4607 | 2.4215 | 1.7425 | 1.8083
907.277 | 3.4575 | 2.4242 | 1.742 | 1.8083
907.376 | 3.4637 | 2.4261 | 1.742 | 1.8071
907.477 | 3.4598 | 2.4255 | 1.742 | 1.8069
907.576 | 3.4545 | 2.4281 | 1.742 | 1.8065
907.677 | 3.4565 | 2.4268 | 1.742 | 1.8061
907.776 | 3.4542 | 2.4275 | 1.742 | 1.8057
907.876 | 3.4542 | 2.4281 | 1.7404 | 1.8057
907.977 | 3.4492 | 2.4275 | 1.7399 | 1.8057
908.076 | 3.4552 | 2.4301 | 1.7395 | 1.8057
908.177 | 3.4512 | 2.4268 | 1.7393 | 1.8057
908.276 | 3.4552 | 2.4242 | 1.7391 | 1.8057
908.376 | 3.4522 | 2.4255 | 1.7386 | 1.8057
908.477 | 3.4509 | 2.4275 | 1.7386 | 1.8033
908.576 | 3.4476 | 2.4268 | 1.7386 | 1.8033
908.677 | 3.4436 | 2.4268 | 1.7386 | 1.8025
908.776 | 3.4506 | 2.4294 | 1.7386 | 1.8025
908.877 | 3.4427 | 2.4294 | 1.7386 | 1.8022
908.977 | 3.4436 | 2.4301 | 1.7368 | 1.8022
909.076 | 3.445 | 2.4314 | 1.7361 | 1.8022
909.177 | 3.4446 | 2.4314 | 1.7361 | 1.8022
909.276 | 3.4377 | 2.4294 | 1.7356 | 1.8022
909.376 | 3.4381 | 2.4301 | 1.7355 | 1.8022
909.477 | 3.445 | 2.4314 | 1.7351 | 1.8022
909.577 | 3.444 | 2.4334 | 1.7351 | 1.7995
909.677 | 3.442 | 2.4301 | 1.7351 | 1.7995
909.776 | 3.4374 | 2.436 | 1.7351 | 1.7995
909.876 | 3.439 | 2.4347 | 1.7351 | 1.7992
909.976 | 3.4394 | 2.4327 | 1.7351 | 1.7992
910.077 | 3.439 | 2.434 | 1.7325 | 1.7992
910.177 | 3.4325 | 2.4334 | 1.7325 | 1.7992
910.277 | 3.4361 | 2.4334 | 1.7321 | 1.7992
910.376 | 3.4328 | 2.4321 | 1.7319 | 1.7992
910.477 | 3.4351 | 2.436 | 1.7317 | 1.7992
910.577 | 3.4371 | 2.4321 | 1.7317 | 1.7967
910.676 | 3.4348 | 2.4347 | 1.7317 | 1.7966
910.777 | 3.4325 | 2.434 | 1.7317 | 1.7962
910.876 | 3.4315 | 2.4334 | 1.7317 | 1.7957
910.977 | 3.4335 | 2.4327 | 1.7317 | 1.7957
911.076 | 3.4236 | 2.438 | 1.7317 | 1.7953
911.177 | 3.4298 | 2.438 | 1.7293 | 1.7953
911.277 | 3.4289 | 2.4347 | 1.7287 | 1.7953
911.376 | 3.4249 | 2.436 | 1.7286 | 1.7953
911.477 | 3.4223 | 2.4354 | 1.7279 | 1.7953
911.576 | 3.4233 | 2.4354 | 1.7278 | 1.7953
911.677 | 3.4236 | 2.4354 | 1.7278 | 1.7932
911.776 | 3.42 | 2.438 | 1.7278 | 1.7929
911.876 | 3.4223 | 2.438 | 1.7264 | 1.7929
911.977 | 3.4118 | 2.4334 | 1.7264 | 1.7929
912.076 | 3.4193 | 2.44 | 1.7264 | 1.7929
912.177 | 3.4157 | 2.44 | 1.7261 | 1.7929
912.276 | 3.4154 | 2.4367 | 1.7261 | 1.7929
912.376 | 3.4134 | 2.4393 | 1.7261 | 1.7929
912.477 | 3.4154 | 2.4393 | 1.7261 | 1.7929
912.576 | 3.415 | 2.44 | 1.7261 | 1.7929
912.677 | 3.4075 | 2.4413 | 1.7261 | 1.7896
912.776 | 3.4141 | 2.44 | 1.7261 | 1.7888
912.877 | 3.4124 | 2.4386 | 1.7261 | 1.7885
912.977 | 3.4134 | 2.4413 | 1.7261 | 1.7882
913.076 | 3.4091 | 2.4393 | 1.7261 | 1.7878
913.177 | 3.4085 | 2.4426 | 1.7261 | 1.7874
913.276 | 3.4072 | 2.4413 | 1.7259 | 1.7874
913.376 | 3.4104 | 2.4413 | 1.7216 | 1.7874
913.476 | 3.4121 | 2.4426 | 1.7214 | 1.7874
913.577 | 3.4104 | 2.4406 | 1.721 | 1.7874
913.677 | 3.4052 | 2.4393 | 1.721 | 1.7874
913.776 | 3.4032 | 2.4419 | 1.7204 | 1.7874
913.876 | 3.4022 | 2.4406 | 1.7204 | 1.7865
913.976 | 3.4052 | 2.4432 | 1.7204 | 1.7865
914.077 | 3.398 | 2.4446 | 1.7204 | 1.7859
914.177 | 3.395 | 2.4419 | 1.7204 | 1.7859
914.277 | 3.4045 | 2.4439 | 1.7204 | 1.7851
914.376 | 3.3983 | 2.4426 | 1.7204 | 1.7851
914.476 | 3.3986 | 2.4439 | 1.7179 | 1.7851
914.577 | 3.3996 | 2.4439 | 1.7176 | 1.7851
914.676 | 3.4029 | 2.4439 | 1.7172 | 1.7851
914.777 | 3.3894 | 2.4452 | 1.717 | 1.7851
914.876 | 3.3927 | 2.4419 | 1.7168 | 1.7851
914.977 | 3.3937 | 2.4446 | 1.7168 | 1.7829
915.076 | 3.3914 | 2.4439 | 1.7168 | 1.7829
915.177 | 3.393 | 2.4439 | 1.7168 | 1.7824
915.277 | 3.3897 | 2.4485 | 1.7152 | 1.7824
915.376 | 3.392 | 2.4446 | 1.7152 | 1.7824
915.477 | 3.3924 | 2.4472 | 1.7152 | 1.7824
915.576 | 3.3855 | 2.4432 | 1.7152 | 1.7824
915.677 | 3.3901 | 2.4478 | 1.7152 | 1.7824
915.776 | 3.3878 | 2.4465 | 1.7151 | 1.7802
915.876 | 3.3815 | 2.4478 | 1.7151 | 1.7802
915.977 | 3.3851 | 2.4472 | 1.7151 | 1.7802
916.076 | 3.3858 | 2.4459 | 1.7151 | 1.7802
916.177 | 3.3812 | 2.4505 | 1.7151 | 1.7802
916.276 | 3.3858 | 2.4485 | 1.7151 | 1.7802
916.376 | 3.3789 | 2.4485 | 1.7151 | 1.7775
916.477 | 3.3825 | 2.4459 | 1.7131 | 1.7775
916.576 | 3.3815 | 2.4485 | 1.7112 | 1.7775
916.677 | 3.3868 | 2.4505 | 1.7109 | 1.7775
916.776 | 3.3802 | 2.4492 | 1.7105 | 1.7775
916.877 | 3.3753 | 2.4498 | 1.71 | 1.7775
916.977 | 3.3763 | 2.4498 | 1.7098 | 1.7775
917.076 | 3.3805 | 2.4511 | 1.7096 | 1.7775
917.177 | 3.3713 | 2.4492 | 1.7088 | 1.7775
917.276 | 3.3753 | 2.4505 | 1.7082 | 1.7775
917.376 | 3.3703 | 2.4498 | 1.7078 | 1.7775
917.476 | 3.373 | 2.4511 | 1.7076 | 1.7775
917.577 | 3.3736 | 2.4524 | 1.7074 | 1.7775
917.677 | 3.3753 | 2.4511 | 1.7074 | 1.7775
917.776 | 3.3651 | 2.4531 | 1.7074 | 1.7775
917.876 | 3.3684 | 2.4492 | 1.7074 | 1.7775
917.976 | 3.3687 | 2.4538 | 1.7074 | 1.7775
918.077 | 3.3644 | 2.4531 | 1.7074 | 1.7775
918.177 | 3.3671 | 2.4524 | 1.7074 | 1.7775
918.277 | 3.3608 | 2.4511 | 1.707 | 1.7722
918.376 | 3.3651 | 2.4518 | 1.7069 | 1.772
918.476 | 3.3595 | 2.4544 | 1.7062 | 1.7715
918.576 | 3.3611 | 2.4524 | 1.7061 | 1.7714
918.676 | 3.3549 | 2.4531 | 1.7059 | 1.7709
918.777 | 3.3615 | 2.4531 | 1.7031 | 1.7709
918.876 | 3.3585 | 2.4511 | 1.703 | 1.7709
918.977 | 3.3536 | 2.4544 | 1.7027 | 1.7709
919.076 | 3.3565 | 2.4538 | 1.7026 | 1.7709
919.177 | 3.3575 | 2.4564 | 1.7019 | 1.7709
919.277 | 3.3572 | 2.457 | 1.7019 | 1.7688
919.376 | 3.3588 | 2.457 | 1.7019 | 1.7688
919.477 | 3.3513 | 2.4557 | 1.7019 | 1.7682
919.576 | 3.349 | 2.4538 | 1.7019 | 1.7681
919.677 | 3.3588 | 2.4551 | 1.7019 | 1.7675
919.776 | 3.35 | 2.4557 | 1.7019 | 1.7675
919.876 | 3.3463 | 2.4577 | 1.6998 | 1.7675
919.977 | 3.3486 | 2.4557 | 1.6994 | 1.7675
920.076 | 3.3529 | 2.4577 | 1.6992 | 1.7675
920.177 | 3.346 | 2.4577 | 1.6987 | 1.7675
920.276 | 3.3496 | 2.4557 | 1.6987 | 1.7675
920.376 | 3.3496 | 2.4603 | 1.6987 | 1.7654
920.477 | 3.3477 | 2.459 | 1.6987 | 1.765
920.576 | 3.3463 | 2.459 | 1.6987 | 1.7647
920.677 | 3.3467 | 2.4584 | 1.6987 | 1.7639
920.776 | 3.3414 | 2.4597 | 1.6987 | 1.7639
920.877 | 3.3427 | 2.461 | 1.6987 | 1.7634
920.977 | 3.3454 | 2.459 | 1.6959 | 1.7634
921.076 | 3.3417 | 2.4603 | 1.6955 | 1.7634
921.177 | 3.3417 | 2.461 | 1.6954 | 1.7634
921.276 | 3.3335 | 2.4597 | 1.695 | 1.7634
921.376 | 3.3375 | 2.4597 | 1.6948 | 1.7634
921.476 | 3.3335 | 2.4597 | 1.6948 | 1.7614
921.577 | 3.3348 | 2.459 | 1.6948 | 1.7613
921.677 | 3.3279 | 2.459 | 1.6948 | 1.7609
921.776 | 3.3335 | 2.4603 | 1.6948 | 1.7604
921.876 | 3.3332 | 2.4636 | 1.6948 | 1.7601
921.976 | 3.3293 | 2.461 | 1.6948 | 1.76
922.077 | 3.326 | 2.4617 | 1.6923 | 1.76
922.177 | 3.3319 | 2.4623 | 1.692 | 1.76
922.277 | 3.3306 | 2.461 | 1.6918 | 1.76
922.376 | 3.3319 | 2.4623 | 1.6913 | 1.76
922.476 | 3.3253 | 2.4643 | 1.6913 | 1.7586
922.576 | 3.3279 | 2.4636 | 1.6913 | 1.7571
922.676 | 3.3263 | 2.4623 | 1.6913 | 1.7566
922.777 | 3.324 | 2.463 | 1.6913 | 1.7566
922.876 | 3.3204 | 2.4643 | 1.6904 | 1.7566
922.977 | 3.3273 | 2.4643 | 1.6897 | 1.7566
923.076 | 3.3263 | 2.4649 | 1.6897 | 1.7566
923.177 | 3.323 | 2.4649 | 1.688 | 1.7566
923.276 | 3.3197 | 2.4643 | 1.6878 | 1.7566
923.376 | 3.3276 | 2.461 | 1.6875 | 1.7566
923.477 | 3.3184 | 2.4643 | 1.6874 | 1.7566
923.576 | 3.3204 | 2.4715 | 1.6868 | 1.7566
923.677 | 3.3131 | 2.4643 | 1.6868 | 1.754
923.777 | 3.3145 | 2.4669 | 1.6868 | 1.7538
923.876 | 3.3184 | 2.4617 | 1.6868 | 1.7533
923.977 | 3.3115 | 2.4669 | 1.6868 | 1.7533
924.076 | 3.3082 | 2.4656 | 1.6868 | 1.753
924.177 | 3.3105 | 2.4643 | 1.6844 | 1.753
924.276 | 3.3056 | 2.4682 | 1.6844 | 1.753
924.377 | 3.3131 | 2.4676 | 1.6838 | 1.753
924.477 | 3.3066 | 2.4682 | 1.6838 | 1.753
924.576 | 3.3095 | 2.4663 | 1.6832 | 1.753
924.677 | 3.3059 | 2.4682 | 1.6832 | 1.7507
924.776 | 3.3059 | 2.4689 | 1.6832 | 1.7505
924.877 | 3.3039 | 2.4702 | 1.6832 | 1.7502
924.977 | 3.302 | 2.4689 | 1.6832 | 1.7502
925.076 | 3.302 | 2.4676 | 1.6832 | 1.7497
925.177 | 3.2993 | 2.4695 | 1.6832 | 1.7494
925.276 | 3.303 | 2.4702 | 1.6809 | 1.7494
925.377 | 3.3003 | 2.4702 | 1.6803 | 1.7494
925.476 | 3.299 | 2.4702 | 1.6803 | 1.7494
925.577 | 3.297 | 2.4636 | 1.6797 | 1.7494
925.677 | 3.2984 | 2.4709 | 1.6797 | 1.7494
925.776 | 3.2937 | 2.4722 | 1.6797 | 1.7475
925.876 | 3.298 | 2.4722 | 1.6797 | 1.7469
925.977 | 3.2921 | 2.4702 | 1.6797 | 1.7467
926.077 | 3.2865 | 2.4722 | 1.6797 | 1.7458
926.177 | 3.2888 | 2.4728 | 1.6797 | 1.7458
926.277 | 3.2898 | 2.4715 | 1.6797 | 1.7454
926.376 | 3.2891 | 2.4748 | 1.6773 | 1.7454
926.476 | 3.2852 | 2.4689 | 1.677 | 1.7454
926.576 | 3.2898 | 2.4761 | 1.6768 | 1.7454
926.676 | 3.2868 | 2.4702 | 1.6763 | 1.7454
926.777 | 3.2875 | 2.4787 | 1.676 | 1.7454
926.876 | 3.2905 | 2.4735 | 1.676 | 1.7437
926.977 | 3.2809 | 2.4755 | 1.676 | 1.7433
927.076 | 3.2845 | 2.4741 | 1.676 | 1.7432
927.177 | 3.2855 | 2.4741 | 1.676 | 1.7426
927.276 | 3.2826 | 2.4761 | 1.676 | 1.742
927.376 | 3.2875 | 2.4741 | 1.676 | 1.742
927.477 | 3.2826 | 2.4741 | 1.6736 | 1.742
927.576 | 3.2829 | 2.4741 | 1.6732 | 1.742
927.677 | 3.277 | 2.4768 | 1.673 | 1.742
927.776 | 3.273 | 2.4741 | 1.6725 | 1.742
927.876 | 3.279 | 2.4781 | 1.6725 | 1.742
927.977 | 3.2744 | 2.4794 | 1.6725 | 1.74
928.076 | 3.278 | 2.4768 | 1.6725 | 1.7396
928.177 | 3.2727 | 2.4781 | 1.6725 | 1.7394
928.276 | 3.2734 | 2.4755 | 1.6725 | 1.7389
928.377 | 3.276 | 2.4761 | 1.6725 | 1.7388
928.477 | 3.2734 | 2.4794 | 1.6725 | 1.7383
928.576 | 3.2694 | 2.4781 | 1.6703 | 1.7383
928.677 | 3.2721 | 2.4801 | 1.6699 | 1.7383
928.776 | 3.2704 | 2.4787 | 1.6696 | 1.7383
928.877 | 3.2704 | 2.4787 | 1.6693 | 1.7383
928.977 | 3.2661 | 2.4794 | 1.6691 | 1.7383
929.077 | 3.273 | 2.4781 | 1.6691 | 1.7359
929.177 | 3.2701 | 2.4774 | 1.6691 | 1.7359
929.276 | 3.2665 | 2.4833 | 1.6691 | 1.7354
929.376 | 3.2675 | 2.4814 | 1.6691 | 1.7353
929.476 | 3.2694 | 2.4794 | 1.6691 | 1.735
929.577 | 3.2592 | 2.4787 | 1.6666 | 1.735
929.677 | 3.2648 | 2.4794 | 1.6664 | 1.735
929.776 | 3.2635 | 2.482 | 1.6659 | 1.735
929.876 | 3.2589 | 2.484 | 1.6659 | 1.735
929.977 | 3.2589 | 2.4814 | 1.6652 | 1.735
930.077 | 3.2569 | 2.482 | 1.6652 | 1.7325
930.177 | 3.2586 | 2.482 | 1.6652 | 1.7323
930.277 | 3.252 | 2.482 | 1.6652 | 1.7319
930.376 | 3.253 | 2.4814 | 1.6652 | 1.7316
930.476 | 3.2543 | 2.4814 | 1.6652 | 1.7314
930.576 | 3.2559 | 2.4847 | 1.6652 | 1.731
930.677 | 3.2553 | 2.486 | 1.663 | 1.731
930.777 | 3.2536 | 2.4853 | 1.663 | 1.731
930.876 | 3.2533 | 2.4853 | 1.663 | 1.731
930.977 | 3.2487 | 2.4866 | 1.663 | 1.731
931.076 | 3.2474 | 2.4866 | 1.663 | 1.731
931.177 | 3.2481 | 2.4853 | 1.6603 | 1.731
931.276 | 3.2517 | 2.4879 | 1.6603 | 1.731
931.376 | 3.2471 | 2.4853 | 1.6603 | 1.731
931.477 | 3.2464 | 2.4853 | 1.6603 | 1.731
931.576 | 3.2412 | 2.4847 | 1.6603 | 1.731
931.677 | 3.2421 | 2.4847 | 1.6603 | 1.731
931.776 | 3.2435 | 2.4873 | 1.6603 | 1.7274
931.876 | 3.2369 | 2.4866 | 1.6582 | 1.7274
931.977 | 3.2375 | 2.486 | 1.6579 | 1.7274
932.076 | 3.2444 | 2.4879 | 1.6576 | 1.7274
932.177 | 3.2451 | 2.4886 | 1.6571 | 1.7274
932.276 | 3.2435 | 2.4879 | 1.6568 | 1.7274
932.377 | 3.2343 | 2.4886 | 1.6568 | 1.7274
932.477 | 3.2343 | 2.4873 | 1.6568 | 1.7274
932.576 | 3.2359 | 2.4866 | 1.6568 | 1.7268
932.677 | 3.2395 | 2.4879 | 1.6565 | 1.7262
932.776 | 3.2369 | 2.4886 | 1.6565 | 1.7262
932.876 | 3.2389 | 2.4879 | 1.655 | 1.7262
932.976 | 3.2339 | 2.4912 | 1.6544 | 1.7262
933.077 | 3.2408 | 2.4906 | 1.6544 | 1.7262
933.177 | 3.2382 | 2.4893 | 1.6538 | 1.7262
933.276 | 3.2326 | 2.4912 | 1.6536 | 1.7262
933.377 | 3.2339 | 2.4926 | 1.6536 | 1.7237
933.476 | 3.2359 | 2.4873 | 1.6536 | 1.7222
933.577 | 3.2296 | 2.4912 | 1.6536 | 1.7209
933.677 | 3.2287 | 2.4919 | 1.6536 | 1.7207
933.777 | 3.2241 | 2.4912 | 1.6536 | 1.7203
933.876 | 3.228 | 2.4906 | 1.6536 | 1.7202
933.976 | 3.2267 | 2.4906 | 1.6527 | 1.7202
934.077 | 3.2224 | 2.4912 | 1.6527 | 1.7202
934.177 | 3.2257 | 2.4906 | 1.6515 | 1.7202
934.277 | 3.2208 | 2.4939 | 1.6503 | 1.7202
934.376 | 3.2191 | 2.4952 | 1.6499 | 1.7202
934.477 | 3.2175 | 2.4939 | 1.6499 | 1.719
934.576 | 3.2208 | 2.4926 | 1.6499 | 1.719
934.677 | 3.2201 | 2.4939 | 1.6499 | 1.7182
934.777 | 3.2195 | 2.4932 | 1.6499 | 1.7182
934.876 | 3.2168 | 2.4932 | 1.6499 | 1.7178
934.977 | 3.2208 | 2.4958 | 1.6479 | 1.7178
935.076 | 3.2201 | 2.4945 | 1.6475 | 1.7178
935.177 | 3.2135 | 2.4939 | 1.6472 | 1.7178
935.276 | 3.2158 | 2.4965 | 1.6471 | 1.7178
935.376 | 3.2139 | 2.4912 | 1.6466 | 1.7178
935.477 | 3.2122 | 2.4972 | 1.6461 | 1.7178
935.576 | 3.2112 | 2.4972 | 1.6461 | 1.7151
935.677 | 3.2106 | 2.4965 | 1.6461 | 1.715
935.776 | 3.2066 | 2.4978 | 1.6461 | 1.7143
935.876 | 3.2076 | 2.4939 | 1.6461 | 1.7141
935.977 | 3.2109 | 2.4978 | 1.6461 | 1.7136
936.076 | 3.2037 | 2.4978 | 1.6439 | 1.7136
936.177 | 3.2007 | 2.5004 | 1.643 | 1.7136
936.276 | 3.2063 | 2.4965 | 1.643 | 1.7136
936.377 | 3.2043 | 2.4972 | 1.6425 | 1.7136
936.477 | 3.1994 | 2.4965 | 1.6425 | 1.7136
936.576 | 3.2001 | 2.5011 | 1.6416 | 1.7136
936.677 | 3.202 | 2.4991 | 1.6416 | 1.7117
936.776 | 3.1922 | 2.4991 | 1.6416 | 1.7113
936.876 | 3.2004 | 2.4998 | 1.6416 | 1.7106
936.976 | 3.1951 | 2.4991 | 1.6416 | 1.7104
937.077 | 3.1968 | 2.4991 | 1.6416 | 1.7103
937.177 | 3.1938 | 2.4998 | 1.6399 | 1.7103
937.276 | 3.1876 | 2.4991 | 1.6395 | 1.7103
937.376 | 3.1902 | 2.4998 | 1.6393 | 1.7103
937.477 | 3.1961 | 2.4998 | 1.639 | 1.7103
937.577 | 3.1899 | 2.4991 | 1.6384 | 1.7103
937.676 | 3.1915 | 2.5031 | 1.6384 | 1.708
937.777 | 3.1899 | 2.4998 | 1.6384 | 1.7076
937.876 | 3.1863 | 2.4998 | 1.6384 | 1.7075
937.976 | 3.1859 | 2.5037 | 1.637 | 1.7075
938.076 | 3.1853 | 2.4998 | 1.637 | 1.7075
938.176 | 3.1853 | 2.4991 | 1.637 | 1.7075
938.277 | 3.1794 | 2.5031 | 1.6359 | 1.7075
938.376 | 3.183 | 2.5024 | 1.6359 | 1.7048
938.477 | 3.181 | 2.5037 | 1.6359 | 1.7048
938.576 | 3.1774 | 2.5018 | 1.6359 | 1.7048
938.677 | 3.1734 | 2.5031 | 1.6359 | 1.7048
938.776 | 3.181 | 2.5024 | 1.6359 | 1.704
938.876 | 3.1836 | 2.5011 | 1.6359 | 1.7033
938.977 | 3.1771 | 2.5077 | 1.6359 | 1.7028
939.076 | 3.1817 | 2.5057 | 1.6359 | 1.7028
939.177 | 3.1725 | 2.5037 | 1.6359 | 1.7021
939.276 | 3.1711 | 2.5057 | 1.6359 | 1.7021
939.376 | 3.1708 | 2.5057 | 1.6323 | 1.7021
939.477 | 3.1682 | 2.5064 | 1.6322 | 1.7021
939.576 | 3.1728 | 2.5044 | 1.6315 | 1.7021
939.677 | 3.1715 | 2.5044 | 1.6315 | 1.7021
939.776 | 3.1639 | 2.5064 | 1.6309 | 1.7021
939.877 | 3.1728 | 2.511 | 1.6309 | 1.7
939.977 | 3.1688 | 2.5031 | 1.6309 | 1.6999
940.076 | 3.1649 | 2.5057 | 1.6309 | 1.6994
940.177 | 3.1652 | 2.5103 | 1.6309 | 1.6991
940.276 | 3.1655 | 2.5096 | 1.6309 | 1.6988
940.377 | 3.1652 | 2.509 | 1.6289 | 1.6988
940.477 | 3.1609 | 2.5024 | 1.6286 | 1.6988
940.576 | 3.158 | 2.5064 | 1.628 | 1.6988
940.677 | 3.1527 | 2.509 | 1.6276 | 1.6988
940.776 | 3.1609 | 2.509 | 1.6276 | 1.6988
940.876 | 3.159 | 2.5077 | 1.6272 | 1.6988
940.976 | 3.1593 | 2.5103 | 1.6272 | 1.6965
941.077 | 3.1586 | 2.5103 | 1.6272 | 1.6964
941.177 | 3.1619 | 2.509 | 1.6272 | 1.6957
941.276 | 3.1563 | 2.5077 | 1.6272 | 1.6957
941.376 | 3.157 | 2.509 | 1.6272 | 1.6952
941.477 | 3.1517 | 2.5116 | 1.625 | 1.6952
941.577 | 3.1547 | 2.5077 | 1.6242 | 1.6952
941.676 | 3.155 | 2.511 | 1.624 | 1.6952
941.777 | 3.1527 | 2.5129 | 1.623 | 1.6952
941.876 | 3.1524 | 2.5116 | 1.6229 | 1.6952
941.976 | 3.1475 | 2.511 | 1.6229 | 1.6939
942.076 | 3.1521 | 2.5116 | 1.6229 | 1.6937
942.177 | 3.1511 | 2.5116 | 1.6229 | 1.6928
942.277 | 3.1524 | 2.511 | 1.6229 | 1.6925
942.376 | 3.1511 | 2.5142 | 1.6229 | 1.6919
942.477 | 3.1415 | 2.5123 | 1.6229 | 1.6918
942.576 | 3.1458 | 2.5077 | 1.6204 | 1.6918
942.677 | 3.1399 | 2.5182 | 1.6201 | 1.6918
942.776 | 3.1425 | 2.5136 | 1.6193 | 1.6918
942.876 | 3.1363 | 2.5136 | 1.6192 | 1.6918
942.977 | 3.1399 | 2.5162 | 1.6185 | 1.6918
943.076 | 3.1363 | 2.5142 | 1.6185 | 1.6894
943.177 | 3.1343 | 2.5149 | 1.6185 | 1.689
943.276 | 3.1346 | 2.5136 | 1.6185 | 1.6889
943.376 | 3.1392 | 2.5129 | 1.6185 | 1.6883
943.477 | 3.1258 | 2.5142 | 1.6185 | 1.6878
943.576 | 3.131 | 2.5129 | 1.6185 | 1.6875
943.677 | 3.1314 | 2.5129 | 1.6161 | 1.6875
943.776 | 3.1245 | 2.5195 | 1.6158 | 1.6875
943.877 | 3.1304 | 2.5149 | 1.6153 | 1.6875
943.977 | 3.13 | 2.5215 | 1.6153 | 1.6875
944.076 | 3.131 | 2.5116 | 1.6149 | 1.6875
944.177 | 3.1287 | 2.5162 | 1.6149 | 1.6855
944.276 | 3.1287 | 2.5169 | 1.6149 | 1.6852
944.376 | 3.1248 | 2.5162 | 1.6149 | 1.6845
944.476 | 3.1222 | 2.5175 | 1.6149 | 1.6845
944.577 | 3.1199 | 2.5162 | 1.6149 | 1.6838
944.677 | 3.1238 | 2.5248 | 1.6126 | 1.6838
944.776 | 3.1192 | 2.5156 | 1.6121 | 1.6838
944.876 | 3.1202 | 2.5169 | 1.612 | 1.6838
944.976 | 3.1195 | 2.5202 | 1.6113 | 1.6838
945.077 | 3.1126 | 2.5248 | 1.6112 | 1.6838
945.177 | 3.109 | 2.5202 | 1.6109 | 1.6838
945.277 | 3.1153 | 2.5208 | 1.6109 | 1.6813
945.376 | 3.113 | 2.5221 | 1.6109 | 1.681
945.476 | 3.1106 | 2.5188 | 1.6109 | 1.6809
945.576 | 3.1162 | 2.5215 | 1.6109 | 1.6801
945.676 | 3.111 | 2.5208 | 1.6109 | 1.6801
945.777 | 3.1044 | 2.5175 | 1.6085 | 1.6801
945.876 | 3.1021 | 2.5208 | 1.6082 | 1.6801
945.977 | 3.1087 | 2.5202 | 1.608 | 1.6801
946.076 | 3.1077 | 2.5241 | 1.6075 | 1.6801
946.177 | 3.1044 | 2.5188 | 1.6072 | 1.6801
946.277 | 3.1024 | 2.5235 | 1.6072 | 1.6775
946.376 | 3.1077 | 2.5235 | 1.6072 | 1.6772
946.477 | 3.1037 | 2.5221 | 1.6072 | 1.6771
946.576 | 3.1034 | 2.5235 | 1.6072 | 1.6766
946.677 | 3.0985 | 2.5248 | 1.6072 | 1.6766
946.776 | 3.0988 | 2.5235 | 1.6072 | 1.6763
946.876 | 3.0991 | 2.5248 | 1.6048 | 1.6763
946.977 | 3.0926 | 2.5235 | 1.6042 | 1.6763
947.076 | 3.0926 | 2.53 | 1.6041 | 1.6763
947.177 | 3.1021 | 2.5248 | 1.6036 | 1.6763
947.276 | 3.0926 | 2.5261 | 1.6035 | 1.6763
947.376 | 3.0949 | 2.5261 | 1.6035 | 1.6739
947.477 | 3.0936 | 2.5267 | 1.6035 | 1.6738
947.576 | 3.0873 | 2.5261 | 1.6035 | 1.6733
947.677 | 3.0863 | 2.5274 | 1.6035 | 1.6733
947.776 | 3.089 | 2.5281 | 1.6035 | 1.6728
947.877 | 3.0929 | 2.5248 | 1.6013 | 1.6728
947.977 | 3.0929 | 2.5267 | 1.6012 | 1.6728
948.076 | 3.0863 | 2.5274 | 1.6005 | 1.6728
948.177 | 3.084 | 2.5267 | 1.6005 | 1.6728
948.276 | 3.0886 | 2.5281 | 1.5998 | 1.6728
948.376 | 3.0827 | 2.5267 | 1.5998 | 1.6705
948.476 | 3.0867 | 2.5287 | 1.5998 | 1.6702
948.577 | 3.0847 | 2.5274 | 1.5998 | 1.6702
948.677 | 3.0863 | 2.5254 | 1.5979 | 1.6702
948.776 | 3.0797 | 2.5267 | 1.5979 | 1.6702
948.876 | 3.0781 | 2.5333 | 1.5979 | 1.6702
948.977 | 3.0801 | 2.5287 | 1.5976 | 1.6698
949.077 | 3.0765 | 2.53 | 1.5976 | 1.6698
949.177 | 3.0755 | 2.5313 | 1.5976 | 1.6698
949.277 | 3.0745 | 2.53 | 1.5976 | 1.6698
949.376 | 3.0732 | 2.5281 | 1.5976 | 1.6698
949.476 | 3.0699 | 2.5287 | 1.5976 | 1.6663
949.576 | 3.0722 | 2.5313 | 1.5968 | 1.6663
949.677 | 3.0705 | 2.5327 | 1.5946 | 1.6663
949.777 | 3.0689 | 2.5313 | 1.5941 | 1.6663
949.876 | 3.064 | 2.534 | 1.5941 | 1.6663
949.977 | 3.0709 | 2.5327 | 1.5936 | 1.6663
950.076 | 3.0613 | 2.532 | 1.5924 | 1.6663
950.177 | 3.064 | 2.5294 | 1.592 | 1.6663
950.276 | 3.0564 | 2.5327 | 1.5917 | 1.6663
950.376 | 3.0617 | 2.5353 | 1.5912 | 1.6663
950.477 | 3.0594 | 2.5327 | 1.5909 | 1.6663
950.577 | 3.0587 | 2.5379 | 1.5909 | 1.6647
950.677 | 3.0584 | 2.5327 | 1.5908 | 1.6645
950.776 | 3.0577 | 2.5359 | 1.5905 | 1.6642
950.876 | 3.0551 | 2.534 | 1.5903 | 1.6639
950.977 | 3.0558 | 2.5333 | 1.5896 | 1.6629
951.076 | 3.0521 | 2.5353 | 1.5896 | 1.6629
951.177 | 3.0502 | 2.5373 | 1.5879 | 1.6629
951.276 | 3.0446 | 2.5379 | 1.5876 | 1.6629
951.377 | 3.0492 | 2.5359 | 1.5872 | 1.6629
951.477 | 3.0423 | 2.5353 | 1.5868 | 1.6629
951.576 | 3.0413 | 2.5366 | 1.5867 | 1.6629
951.677 | 3.0429 | 2.5353 | 1.5867 | 1.6606
951.776 | 3.0442 | 2.5353 | 1.5867 | 1.6603
951.876 | 3.0456 | 2.5386 | 1.5863 | 1.66
951.977 | 3.041 | 2.5346 | 1.586 | 1.6595
952.077 | 3.0393 | 2.5353 | 1.5856 | 1.6593
952.177 | 3.0324 | 2.5399 | 1.5853 | 1.6591
952.276 | 3.0314 | 2.5373 | 1.5838 | 1.6591
952.376 | 3.0357 | 2.5379 | 1.5834 | 1.6591
952.476 | 3.0324 | 2.5392 | 1.583 | 1.6591
952.577 | 3.0272 | 2.5379 | 1.5827 | 1.6591
952.677 | 3.0242 | 2.5392 | 1.5825 | 1.6591
952.777 | 3.0295 | 2.5379 | 1.5825 | 1.6561
952.876 | 3.0219 | 2.5346 | 1.5825 | 1.6561
952.976 | 3.0124 | 2.5432 | 1.5819 | 1.6552
953.077 | 3.0176 | 2.5366 | 1.5814 | 1.6552
953.176 | 3.016 | 2.5412 | 1.581 | 1.6544
953.277 | 3.0153 | 2.5412 | 1.5794 | 1.6544
953.376 | 3.0064 | 2.5405 | 1.5791 | 1.6544
953.477 | 2.9956 | 2.5419 | 1.5781 | 1.6544

## W700-SHTB1
Dynamic material tests
Operator: | TA
Test machine: | SHTB
Speed: | ~ 350 1/s
Note: | SHTB1
Specimen Id.: | W700
Diameter[mm]: | 3.07
Radius [mm]: | N/A
Parallel Length [mm]: | 5
Date: | 30. august 2017
Time | Eng stress (MPa) | Eng strain (-) | Eng strain rate (1/s)
0 | 33.97513 | 0 | 1.1306
0.001 | 33.16136 | -2.190501e-06 | -5.511602
0.002 | 30.0164 | -8.232365e-06 | -6.572125
0.003 | 23.14246 | -1.247808e-05 | -1.919312
0.004 | 14.9141 | -8.753523e-06 | 9.368434
0.005 | 7.522169 | 9.657964e-06 | 27.45454
0.006 | -2.03436 | 4.916468e-05 | 51.55889
0.007 | -8.24522 | 0.0001141733 | 78.45833
0.008 | -12.47636 | 0.0002070076 | 107.2104
0.009 | -11.95037 | 0.0003279664 | 134.707
0.01 | -4.982449 | 0.0004735399 | 156.4401
0.011 | 4.420135 | 0.0006404954 | 177.4709
0.012 | 21.94518 | 0.0008243789 | 190.2959
0.013 | 40.12241 | 0.001021137 | 203.22
0.014 | 60.33676 | 0.001229582 | 213.6713
0.015 | 81.58815 | 0.001446671 | 220.5052
0.016 | 99.99758 | 0.001670605 | 227.3632
0.017 | 115.0853 | 0.001898857 | 229.1419
0.018 | 128.8223 | 0.002127353 | 227.8485
0.019 | 139.1444 | 0.002352702 | 222.8504
0.02 | 145.9323 | 0.002570973 | 213.6908
0.021 | 148.7705 | 0.002780563 | 205.4896
0.022 | 150.1932 | 0.002980751 | 194.8855
0.023 | 150.3736 | 0.003169944 | 183.5004
0.024 | 148.1923 | 0.003348843 | 174.2994
0.025 | 146.38 | 0.003518351 | 164.7164
0.026 | 146.0443 | 0.003678774 | 156.1287
0.027 | 147.3021 | 0.003830419 | 147.1612
0.028 | 148.9213 | 0.003975583 | 143.1673
0.029 | 152.5533 | 0.004118296 | 142.2576
0.03 | 156.7138 | 0.004262888 | 146.9264
0.031 | 162.9229 | 0.004414175 | 155.6478
0.032 | 169.3506 | 0.004576693 | 169.389
0.033 | 174.7427 | 0.004755363 | 187.9516
0.034 | 180.1013 | 0.004953105 | 207.531
0.035 | 185.2406 | 0.005172046 | 230.3515
0.036 | 189.3395 | 0.005414288 | 254.1328
0.037 | 192.4938 | 0.005681513 | 280.3172
0.038 | 195.3506 | 0.005976522 | 309.7004
0.039 | 201.3645 | 0.006300889 | 339.0334
0.04 | 207.438 | 0.006656411 | 372.0102
0.041 | 213.5964 | 0.007044337 | 403.8425
0.042 | 222.2005 | 0.007462738 | 432.9605
0.043 | 231.3 | 0.00790884 | 459.2436
0.044 | 241.7198 | 0.008378328 | 479.7309
0.045 | 250.2817 | 0.008868589 | 500.7925
0.046 | 261.3284 | 0.009377131 | 516.2908
0.047 | 272.4429 | 0.009902324 | 534.0951
0.048 | 283.7857 | 0.01044567 | 552.594
0.049 | 297.5909 | 0.01100733 | 570.7298
0.05 | 311.7038 | 0.01158702 | 588.6519
0.051 | 328.5798 | 0.01218294 | 603.187
0.052 | 345.9858 | 0.01279197 | 614.8774
0.053 | 365.4693 | 0.01341121 | 623.5997
0.054 | 388.7041 | 0.01403804 | 630.0548
0.055 | 410.9142 | 0.0146701 | 634.0695
0.056 | 433.8603 | 0.01530537 | 636.4752
0.057 | 457.7347 | 0.01594164 | 636.0552
0.058 | 481.8207 | 0.01657728 | 635.2235
0.059 | 505.5723 | 0.01721113 | 632.4893
0.06 | 525.6068 | 0.01784115 | 627.5413
0.061 | 545.0671 | 0.01846615 | 622.4677
0.062 | 565.7162 | 0.01908471 | 614.6465
0.063 | 584.1901 | 0.01969477 | 605.4632
0.064 | 601.4009 | 0.02029526 | 595.5206
0.065 | 619.8992 | 0.02088393 | 581.8211
0.066 | 639.3869 | 0.02145936 | 569.0492
0.067 | 658.5008 | 0.02202099 | 554.1989
0.068 | 677.8516 | 0.02256848 | 540.7774
0.069 | 697.2821 | 0.02310287 | 528.0044
0.07 | 716.5379 | 0.02362505 | 516.3526
0.071 | 735.8626 | 0.02413584 | 505.2316
0.072 | 754.7961 | 0.02463507 | 493.2267
0.073 | 774.466 | 0.02512259 | 481.8252
0.074 | 793.7885 | 0.02559812 | 469.2289
0.075 | 811.5956 | 0.02606175 | 458.0271
0.076 | 829.6474 | 0.02651385 | 446.1769
0.077 | 846.8306 | 0.02695424 | 434.6051
0.078 | 863.4782 | 0.02738274 | 422.3834
0.079 | 879.4748 | 0.02779863 | 409.3979
0.08 | 894.7926 | 0.02820169 | 396.7216
0.081 | 911.0133 | 0.02859183 | 383.5667
0.082 | 927.0676 | 0.02896876 | 370.2932
0.083 | 942.2664 | 0.02933303 | 358.2435
0.084 | 956.2042 | 0.02968508 | 345.8647
0.085 | 969.5786 | 0.03002513 | 334.2304
0.086 | 981.6469 | 0.03035376 | 323.0354
0.087 | 993.7144 | 0.03067163 | 312.7078
0.088 | 1003.914 | 0.0309788 | 301.6142
0.089 | 1012.153 | 0.03127611 | 293.0199
0.09 | 1017.992 | 0.03156552 | 285.8034
0.091 | 1021.64 | 0.03184895 | 281.0563
0.092 | 1021.135 | 0.03213051 | 282.0648
0.093 | 1016.1 | 0.0324136 | 284.1038
0.094 | 1007.421 | 0.03270156 | 291.8168
0.095 | 996.452 | 0.03299866 | 302.3907
0.096 | 982.8252 | 0.03330801 | 316.305
0.097 | 969.1336 | 0.03363212 | 331.9159
0.098 | 956.878 | 0.03397113 | 346.0973
0.099 | 946.2245 | 0.03432366 | 358.9701
0.1 | 938.7791 | 0.03468792 | 369.555
0.101 | 933.5361 | 0.03506088 | 376.3501
0.102 | 932.0665 | 0.03543875 | 379.3964
0.103 | 930.9553 | 0.03581875 | 380.6112
0.104 | 930.1042 | 0.03619904 | 379.958
0.105 | 929.3916 | 0.03657961 | 381.1767
0.106 | 927.7854 | 0.03696131 | 382.2333
0.107 | 925.0042 | 0.03734416 | 383.4573
0.108 | 922.8564 | 0.03772883 | 385.8942
0.109 | 920.6146 | 0.03811462 | 385.6853
0.11 | 917.8699 | 0.03850143 | 387.9291
0.111 | 917.1988 | 0.03888863 | 386.4751
0.112 | 916.6129 | 0.03927495 | 386.1715
0.113 | 916.9792 | 0.03965987 | 383.6613
0.114 | 917.5742 | 0.04004257 | 381.7352
0.115 | 917.6742 | 0.04042481 | 382.7546
0.116 | 918.7856 | 0.04080699 | 381.5949
0.117 | 920.059 | 0.04118871 | 381.8405
0.118 | 919.2431 | 0.04157069 | 382.136
0.119 | 920.2017 | 0.04195293 | 382.342
0.12 | 919.6878 | 0.04233582 | 383.431
0.121 | 920.2473 | 0.04271894 | 382.8032
0.122 | 920.3802 | 0.04310145 | 382.2239
0.123 | 918.9037 | 0.04348473 | 384.3265
0.124 | 920.0021 | 0.04386863 | 383.4917
0.125 | 919.9839 | 0.04425287 | 384.9748
0.126 | 920.3872 | 0.04463774 | 384.7705
0.127 | 920.3999 | 0.0450226 | 384.9493
0.128 | 920.7782 | 0.04540767 | 385.1971
0.129 | 920.9486 | 0.04579291 | 385.2762
0.13 | 921.7874 | 0.04617844 | 385.7831
0.131 | 920.8222 | 0.04656426 | 385.8566
0.132 | 920.4853 | 0.04695034 | 386.2999
0.133 | 919.7403 | 0.04733704 | 387.112
0.134 | 920.0223 | 0.04772424 | 387.286
0.135 | 919.9381 | 0.04811093 | 386.0902
0.136 | 919.3936 | 0.04849669 | 385.4289
0.137 | 921.1458 | 0.04888158 | 384.3561
0.138 | 921.9586 | 0.04926568 | 383.8348
0.139 | 922.5366 | 0.04964988 | 384.5708
0.14 | 923.1416 | 0.05003381 | 383.2901
0.141 | 924.1857 | 0.05041715 | 383.3801
0.142 | 925.3742 | 0.05080061 | 383.5385
0.143 | 924.2529 | 0.0511848 | 384.8426
0.144 | 924.4615 | 0.05156934 | 384.245
0.145 | 925.3892 | 0.05195288 | 382.8369
0.146 | 925.5936 | 0.0523357 | 382.7957
0.147 | 926.098 | 0.05271847 | 382.7426
0.148 | 925.411 | 0.05310169 | 383.7041
0.149 | 927.0219 | 0.05348483 | 382.5667
0.15 | 926.8782 | 0.05386766 | 383.1034
0.151 | 927.7664 | 0.05425078 | 383.1277
0.152 | 927.5875 | 0.05463409 | 383.5024
0.153 | 927.3466 | 0.05501711 | 382.5376
0.154 | 928.6518 | 0.05539873 | 380.7085
0.155 | 929.5527 | 0.0557785 | 378.8164
0.156 | 930.1723 | 0.05615695 | 378.0821
0.157 | 931.5202 | 0.05653359 | 375.2111
0.158 | 930.3721 | 0.05690929 | 376.1804
0.159 | 931.7764 | 0.05728449 | 374.224
0.16 | 931.3076 | 0.05765859 | 373.9791
0.161 | 930.7144 | 0.05803252 | 373.884
0.162 | 932.2692 | 0.05840536 | 371.7792
0.163 | 930.0789 | 0.05877784 | 373.1903
0.164 | 932.3107 | 0.05914969 | 370.5062
0.165 | 931.9829 | 0.05951968 | 369.4789
0.166 | 932.4207 | 0.05988809 | 367.3467
0.167 | 932.5757 | 0.06025549 | 367.4417
0.168 | 932.2272 | 0.0606229 | 367.3919
0.169 | 933.1753 | 0.06098986 | 366.5202
0.17 | 933.2539 | 0.0613562 | 366.1578
0.171 | 933.3695 | 0.06172307 | 367.579
0.172 | 933.8321 | 0.06209066 | 367.6001
0.173 | 933.1936 | 0.06245861 | 368.3038
0.174 | 933.2814 | 0.06282713 | 368.7313
0.175 | 933.6674 | 0.0631963 | 369.6216
0.176 | 933.3286 | 0.0635666 | 370.9703
0.177 | 932.5721 | 0.06393755 | 370.934
0.178 | 932.4576 | 0.0643095 | 372.9602
0.179 | 933.5199 | 0.06468215 | 372.3496
0.18 | 933.5415 | 0.06505467 | 372.6786
0.181 | 933.5301 | 0.06542697 | 371.9226
0.182 | 933.9248 | 0.06579911 | 372.3538
0.183 | 935.177 | 0.0661717 | 372.8275
0.184 | 935.8007 | 0.06654469 | 373.1601
0.185 | 935.6316 | 0.06691841 | 374.2676
0.186 | 935.4452 | 0.06729343 | 375.7906
0.187 | 935.9957 | 0.06766992 | 377.1761
0.188 | 936.5603 | 0.06804714 | 377.2699
0.189 | 936.3097 | 0.06842547 | 379.3969
0.19 | 935.6032 | 0.06880481 | 379.2745
0.191 | 935.977 | 0.06918397 | 379.0405
0.192 | 936.4018 | 0.06956264 | 378.3021
0.193 | 936.0623 | 0.06994099 | 378.4044
0.194 | 935.6406 | 0.07031945 | 378.5076
0.195 | 935.2034 | 0.07069774 | 378.0821
0.196 | 935.5434 | 0.07107629 | 379.0076
0.197 | 935.8804 | 0.07145564 | 379.6938
0.198 | 936.5858 | 0.07183505 | 379.131
0.199 | 936.6334 | 0.0722137 | 378.1633
0.2 | 937.4764 | 0.07259081 | 376.0642
0.201 | 938.8123 | 0.07296575 | 373.8131
0.202 | 939.4859 | 0.07333829 | 371.2731
0.203 | 939.4373 | 0.07370781 | 367.7506
0.204 | 938.5673 | 0.07407452 | 365.6821
0.205 | 939.4959 | 0.07443964 | 364.5475
0.206 | 938.9267 | 0.07480366 | 363.5005
0.207 | 938.1842 | 0.07516669 | 362.563
0.208 | 938.4424 | 0.07552886 | 361.7712
0.209 | 938.3519 | 0.07589088 | 362.2615
0.21 | 938.7087 | 0.07625367 | 363.329
0.211 | 937.5079 | 0.07661729 | 363.9075
0.212 | 937.3789 | 0.07698139 | 364.2891
0.213 | 937.6821 | 0.0773461 | 365.1353
0.214 | 936.8602 | 0.07771156 | 365.7857
0.215 | 937.4774 | 0.07807751 | 366.1061
0.216 | 937.3655 | 0.07844305 | 364.98
0.217 | 938.1054 | 0.07880808 | 365.0776
0.218 | 939.3006 | 0.07917336 | 365.4938
0.219 | 940.2006 | 0.07953818 | 364.148
0.22 | 940.5042 | 0.0799026 | 364.6883
0.221 | 941.5322 | 0.08026671 | 363.5256
0.222 | 942.2874 | 0.08063138 | 365.8057
0.223 | 942.6676 | 0.08099704 | 365.5273
0.224 | 943.3501 | 0.08136274 | 365.8749
0.225 | 943.26 | 0.08172956 | 367.755
0.226 | 944.2633 | 0.08209694 | 367
0.227 | 943.7588 | 0.08246513 | 369.3835
0.228 | 944.6454 | 0.08283416 | 368.675
0.229 | 945.2016 | 0.08320366 | 370.3396
0.23 | 945.7463 | 0.08357438 | 371.0901
0.231 | 946.7251 | 0.08394614 | 372.4272
0.232 | 946.9489 | 0.08431984 | 374.9883
0.233 | 947.9918 | 0.08469543 | 376.1871
0.234 | 948.6724 | 0.08507248 | 377.9039
0.235 | 948.6115 | 0.08545107 | 379.2807
0.236 | 948.4956 | 0.08583107 | 380.7146
0.237 | 948.6565 | 0.08621199 | 381.1233
0.238 | 948.8118 | 0.08659304 | 380.9919
0.239 | 947.0043 | 0.08697425 | 381.4286
0.24 | 945.347 | 0.08735567 | 381.4044
0.241 | 946.9322 | 0.08773614 | 379.5298
0.242 | 946.0373 | 0.08811579 | 379.7667
0.243 | 945.0465 | 0.08849497 | 378.6095
0.244 | 945.4569 | 0.08887296 | 377.3591
0.245 | 946.4455 | 0.08924962 | 375.9552
0.246 | 947.2981 | 0.08962463 | 374.0813
0.247 | 947.3314 | 0.08999847 | 373.5861
0.248 | 948.2019 | 0.09037108 | 371.6457
0.249 | 948.4887 | 0.09074207 | 370.3233
0.25 | 948.3879 | 0.09111207 | 369.6837
0.251 | 948.5645 | 0.09148147 | 369.1136
0.252 | 948.6797 | 0.09185105 | 370.0405
0.253 | 947.673 | 0.09222075 | 369.3735
0.254 | 947.2485 | 0.09259002 | 369.167
0.255 | 947.8885 | 0.09295862 | 368.028
0.256 | 947.8432 | 0.09332571 | 366.1543
0.257 | 948.154 | 0.09369104 | 364.5069
0.258 | 947.7298 | 0.09405461 | 362.6253
0.259 | 947.735 | 0.09441658 | 361.3226
0.26 | 947.7792 | 0.09477772 | 360.9541
0.261 | 946.6401 | 0.0951387 | 361.0002
0.262 | 946.9071 | 0.09549998 | 361.5655
0.263 | 946.4173 | 0.09586124 | 360.9535
0.264 | 947.0508 | 0.09622195 | 360.4569
0.265 | 946.2358 | 0.09658254 | 360.7229
0.266 | 946.0955 | 0.09694308 | 360.3572
0.267 | 946.4224 | 0.09730375 | 360.988
0.268 | 945.2491 | 0.09766506 | 361.6247
0.269 | 945.5193 | 0.09802619 | 360.6519
0.27 | 944.6273 | 0.0983872 | 361.3588
0.271 | 946.3631 | 0.09874841 | 361.072
0.272 | 947.1402 | 0.09910883 | 359.7585
0.273 | 947.5819 | 0.09946836 | 359.3021
0.274 | 949.2996 | 0.09982652 | 357.0232
0.275 | 949.6432 | 0.1001842 | 358.4165
0.276 | 950.4757 | 0.1005429 | 358.8383
0.277 | 950.0967 | 0.1009016 | 358.6351
0.278 | 950.7419 | 0.1012602 | 358.533
0.279 | 950.6528 | 0.1016187 | 358.4632
0.28 | 950.7758 | 0.1019781 | 360.3171
0.281 | 950.1259 | 0.1023385 | 360.4899
0.282 | 949.7177 | 0.1026989 | 360.2955
0.283 | 949.3068 | 0.1030598 | 361.4803
0.284 | 949.1764 | 0.1034221 | 363.1267
0.285 | 949.4186 | 0.1037858 | 364.2399
0.286 | 948.5424 | 0.1041503 | 364.9411
0.287 | 948.7748 | 0.1045155 | 365.3458
0.288 | 949.4419 | 0.1048804 | 364.4264
0.289 | 950.5834 | 0.1052442 | 363.3157
0.29 | 949.5821 | 0.1056076 | 363.3329
0.291 | 949.9734 | 0.1059703 | 362.2167
0.292 | 950.4799 | 0.1063323 | 361.6243
0.293 | 951.7641 | 0.1066939 | 361.6306
0.294 | 951.5988 | 0.1070559 | 362.4104
0.295 | 950.9383 | 0.1074191 | 364.0512
0.296 | 951.438 | 0.1077831 | 363.7718
0.297 | 951.1947 | 0.1081465 | 363.2239
0.298 | 950.5069 | 0.1085093 | 362.3355
0.299 | 948.887 | 0.1088712 | 361.3657
0.3 | 949.0169 | 0.1092323 | 360.9261
0.301 | 949.9714 | 0.1095929 | 360.2974
0.302 | 949.8381 | 0.1099532 | 360.3261
0.303 | 950.4676 | 0.1103138 | 360.752
0.304 | 951.2168 | 0.1106748 | 361.2973
0.305 | 951.805 | 0.1110359 | 360.9464
0.306 | 951.3057 | 0.1113971 | 361.2929
0.307 | 949.5449 | 0.111758 | 360.6942
0.308 | 949.1419 | 0.1121184 | 360.0384
0.309 | 947.8921 | 0.1124782 | 359.6289
0.31 | 948.3427 | 0.1128381 | 360.1664
0.311 | 948.0279 | 0.113199 | 361.474
0.312 | 948.8593 | 0.1135599 | 360.4566
0.313 | 949.5497 | 0.1139205 | 360.7797
0.314 | 949.2104 | 0.1142815 | 361.1917
0.315 | 949.3302 | 0.1146431 | 362.023
0.316 | 949.0436 | 0.1150044 | 360.4686
0.317 | 948.7595 | 0.1153646 | 360.0326
0.318 | 947.9976 | 0.115725 | 360.6834
0.319 | 947.8565 | 0.1160853 | 359.9853
0.32 | 948.8626 | 0.1164449 | 359.1864
0.321 | 948.4437 | 0.1168041 | 359.2732
0.322 | 948.3892 | 0.1171637 | 359.8537
0.323 | 948.7319 | 0.1175234 | 359.4929
0.324 | 948.0459 | 0.1178835 | 360.7631
0.325 | 947.6867 | 0.1182443 | 360.8338
0.326 | 946.827 | 0.1186057 | 362.0174
0.327 | 948.1856 | 0.118967 | 360.5438
0.328 | 948.5435 | 0.1193278 | 360.9512
0.329 | 948.15 | 0.1196891 | 361.773
0.33 | 948.5359 | 0.1200501 | 360.1417
0.331 | 949.7423 | 0.12041 | 359.7341
0.332 | 950.0073 | 0.1207702 | 360.5604
0.333 | 950.1729 | 0.1211306 | 360.2173
0.334 | 948.8154 | 0.1214907 | 360.1506
0.335 | 949.6287 | 0.1218501 | 358.6246
0.336 | 950.8573 | 0.1222078 | 356.7635
0.337 | 950.2059 | 0.1225643 | 356.1489
0.338 | 950.9767 | 0.1229185 | 352.3017
0.339 | 951.8026 | 0.1232696 | 349.8589
0.34 | 952.827 | 0.1236185 | 347.8894
0.341 | 953.8705 | 0.1239655 | 346.2243
0.342 | 954.5209 | 0.1243118 | 346.3001
0.343 | 954.5367 | 0.124658 | 346.094
0.344 | 955.2368 | 0.125004 | 345.8743
0.345 | 954.7961 | 0.125351 | 348.269
0.346 | 955.3515 | 0.1256998 | 349.3373
0.347 | 954.357 | 0.1260502 | 351.3435
0.348 | 955.0949 | 0.1264021 | 352.4912
0.349 | 955.8984 | 0.1267557 | 354.7958
0.35 | 955.9586 | 0.1271121 | 358.0193
0.351 | 956.4407 | 0.1274709 | 359.5949
0.352 | 955.7869 | 0.127832 | 362.5951
0.353 | 957.0461 | 0.1281957 | 364.6519
0.354 | 956.8471 | 0.1285616 | 367.1359
0.355 | 956.9334 | 0.1289289 | 367.5685
0.356 | 956.2692 | 0.1292967 | 368.092
0.357 | 955.1244 | 0.1296656 | 369.5537
0.358 | 954.6877 | 0.1300347 | 368.8078
0.359 | 954.4733 | 0.1304032 | 368.1517
0.36 | 953.8811 | 0.1307707 | 366.8656
0.361 | 953.9801 | 0.1311372 | 366.1124
0.362 | 954.5247 | 0.1315024 | 364.2093
0.363 | 955.5994 | 0.1318655 | 362.0004
0.364 | 956.8115 | 0.1322268 | 360.6923
0.365 | 956.2713 | 0.132587 | 359.6695
0.366 | 956.4885 | 0.1329467 | 359.7046
0.367 | 956.7166 | 0.1333061 | 359.1221
0.368 | 955.7867 | 0.133666 | 360.7273
0.369 | 954.6744 | 0.1340276 | 362.3347
0.37 | 954.1038 | 0.1343893 | 361.1055
0.371 | 953.1539 | 0.134751 | 362.27
0.372 | 952.098 | 0.135113 | 361.8139
0.373 | 952.0545 | 0.1354746 | 361.3694
0.374 | 951.7152 | 0.1358358 | 361.0832
0.375 | 952.199 | 0.1361962 | 359.5909
0.376 | 952.0258 | 0.1365569 | 361.8655
0.377 | 951.9233 | 0.1369189 | 362.1734
0.378 | 951.531 | 0.1372813 | 362.5506
0.379 | 951.8598 | 0.1376442 | 363.3473
0.38 | 951.1201 | 0.1380079 | 363.8978
0.381 | 951.7749 | 0.1383721 | 364.6339
0.382 | 951.7521 | 0.1387369 | 364.8856
0.383 | 952.4893 | 0.1391021 | 365.4768
0.384 | 952.5764 | 0.139468 | 366.4321
0.385 | 951.1359 | 0.1398353 | 368.0909
0.386 | 951.1374 | 0.1402041 | 369.506
0.387 | 951.0795 | 0.1405736 | 369.6044
0.388 | 950.6419 | 0.1409436 | 370.378
0.389 | 950.8503 | 0.1413144 | 371.1681
0.39 | 951.0698 | 0.1416856 | 371.2541
0.391 | 950.311 | 0.1420567 | 370.8524
0.392 | 950.9887 | 0.1424272 | 370.2855
0.393 | 949.8512 | 0.1427982 | 371.7259
0.394 | 950.1557 | 0.1431702 | 372.1931
0.395 | 949.7162 | 0.1435417 | 370.9078
0.396 | 948.4639 | 0.1439132 | 371.9102
0.397 | 948.6724 | 0.1442855 | 372.6956
0.398 | 948.8382 | 0.1446576 | 371.5361
0.399 | 947.9934 | 0.1450291 | 371.5189
0.4 | 946.6675 | 0.1454001 | 370.4238
0.401 | 946.0139 | 0.1457707 | 370.7244
0.402 | 946.1677 | 0.1461411 | 370.2719
0.403 | 945.1872 | 0.1465111 | 369.707
0.404 | 944.1024 | 0.1468808 | 369.5408
0.405 | 943.7487 | 0.1472502 | 369.3609
0.406 | 944.6126 | 0.147619 | 368.2304
0.407 | 944.4852 | 0.1479871 | 368.0037
0.408 | 944.3322 | 0.1483549 | 367.4528
0.409 | 944.6309 | 0.1487217 | 366.214
0.41 | 945.4318 | 0.1490881 | 366.6008
0.411 | 945.2083 | 0.1494547 | 366.6946
0.412 | 944.8861 | 0.1498215 | 366.8996
0.413 | 945.299 | 0.1501884 | 366.7992
0.414 | 944.2576 | 0.1505548 | 366.0505
0.415 | 944.6001 | 0.150921 | 366.3803
0.416 | 943.7717 | 0.1512869 | 365.3263
0.417 | 944.0174 | 0.1516516 | 364.1682
0.418 | 943.5621 | 0.1520158 | 364.2644
0.419 | 943.4042 | 0.1523793 | 362.6555
0.42 | 945.2087 | 0.1527415 | 361.6577
0.421 | 944.8876 | 0.1531022 | 359.8498
0.422 | 945.7418 | 0.1534615 | 358.6627
0.423 | 946.6515 | 0.1538197 | 357.8176
0.424 | 946.9323 | 0.1541771 | 356.8868
0.425 | 947.253 | 0.1545335 | 356.0178
0.426 | 947.8152 | 0.15489 | 356.8836
0.427 | 948.0814 | 0.1552476 | 358.337
0.428 | 947.5412 | 0.1556066 | 359.6859
0.429 | 947.2458 | 0.1559662 | 359.5112
0.43 | 946.8978 | 0.1563262 | 360.439
0.431 | 945.3599 | 0.1566878 | 362.9087
0.432 | 943.2547 | 0.1570508 | 363.1118
0.433 | 943.1924 | 0.1574135 | 362.1673
0.434 | 943.5498 | 0.1577747 | 360.3252
0.435 | 943.9666 | 0.1581342 | 358.6761
0.436 | 943.7001 | 0.1584928 | 358.5158
0.437 | 944.6784 | 0.1588505 | 356.738
0.438 | 945.1843 | 0.1592071 | 356.5032
0.439 | 944.989 | 0.1595638 | 357.0221
0.44 | 943.6142 | 0.1599221 | 359.4789
0.441 | 942.4529 | 0.1602825 | 361.2749
0.442 | 941.5868 | 0.160644 | 361.8704
0.443 | 941.3057 | 0.1610061 | 362.3369
0.444 | 940.5767 | 0.1613687 | 362.8673
0.445 | 940.5519 | 0.1617317 | 363.0541
0.446 | 941.0263 | 0.1620944 | 362.3452
0.447 | 940.1438 | 0.162457 | 362.7871
0.448 | 940.7655 | 0.1628193 | 361.8366
0.449 | 940.7164 | 0.1631816 | 362.825
0.45 | 941.1055 | 0.1635446 | 363.1657
0.451 | 940.0267 | 0.1639083 | 364.2097
0.452 | 940.3121 | 0.1642733 | 365.7577
0.453 | 939.5746 | 0.1646399 | 367.4063
0.454 | 940.5956 | 0.1650075 | 367.9126
0.455 | 938.3261 | 0.1653764 | 369.7536
0.456 | 936.9442 | 0.1657468 | 371.0418
0.457 | 937.0405 | 0.1661178 | 370.9736
0.458 | 934.861 | 0.1664897 | 372.8263
0.459 | 934.8089 | 0.1668629 | 373.6637
0.46 | 933.53 | 0.1672367 | 373.8418
0.461 | 933.094 | 0.1676109 | 374.5581
0.462 | 933.1204 | 0.1679851 | 373.844
0.463 | 932.764 | 0.1683592 | 374.4495
0.464 | 932.9498 | 0.1687324 | 371.8401
0.465 | 933.1572 | 0.1691036 | 370.6404
0.466 | 931.9941 | 0.1694749 | 372.0725
0.467 | 932.2706 | 0.1698466 | 371.1573
0.468 | 931.4404 | 0.1702181 | 371.9469
0.469 | 930.9437 | 0.1705899 | 371.7194
0.47 | 930.3849 | 0.1709622 | 372.7423
0.471 | 929.7565 | 0.1713355 | 373.9672
0.472 | 929.1767 | 0.1717096 | 374.1395
0.473 | 929.2718 | 0.1720837 | 374.066
0.474 | 930.2039 | 0.1724577 | 373.914
0.475 | 929.7602 | 0.1728319 | 374.4582
0.476 | 928.9506 | 0.1732066 | 374.9588
0.477 | 928.8774 | 0.1735807 | 373.3258
0.478 | 929.603 | 0.1739549 | 374.9749
0.479 | 928.5038 | 0.1743302 | 375.7467
0.48 | 927.2201 | 0.1747066 | 376.9473
0.481 | 926.6128 | 0.1750843 | 378.5521
0.482 | 926.7766 | 0.1754636 | 379.9126
0.483 | 925.4564 | 0.1758455 | 383.9576
0.484 | 924.3267 | 0.1762292 | 383.3958
0.485 | 924.3233 | 0.1766126 | 383.4018
0.486 | 922.5544 | 0.1769963 | 383.9886
0.487 | 921.4326 | 0.1773808 | 385.1721
0.488 | 920.9468 | 0.1777661 | 385.3056
0.489 | 920.5368 | 0.1781509 | 384.3943
0.49 | 920.5687 | 0.1785357 | 385.1743
0.491 | 920.2274 | 0.178921 | 385.3354
0.492 | 921.145 | 0.179306 | 384.7687
0.493 | 921.4953 | 0.1796904 | 384.0427
0.494 | 922.6743 | 0.1800746 | 384.2725
0.495 | 923.6215 | 0.1804589 | 384.2614
0.496 | 922.7698 | 0.1808432 | 384.523
0.497 | 922.6246 | 0.1812282 | 385.4831
0.498 | 922.0062 | 0.1816148 | 387.6158
0.499 | 921.6763 | 0.1820026 | 387.9406
0.5 | 920.4563 | 0.1823905 | 387.9294
0.501 | 918.663 | 0.182779 | 388.9522
0.502 | 917.5368 | 0.1831683 | 389.6995
0.503 | 916.6979 | 0.1835583 | 390.4273
0.504 | 916.5917 | 0.1839489 | 390.683
0.505 | 916.5058 | 0.1843406 | 392.6554
0.506 | 916.5231 | 0.1847346 | 395.4974
0.507 | 916.3286 | 0.1851308 | 396.7817
0.508 | 916.5952 | 0.1855279 | 397.4255
0.509 | 916.2094 | 0.1859258 | 398.4063
0.51 | 916.5511 | 0.1863246 | 399.1084
0.511 | 916.1788 | 0.1867234 | 398.6612
0.512 | 915.0182 | 0.1871214 | 397.2257
0.513 | 914.8991 | 0.1875188 | 397.6106
0.514 | 915.1214 | 0.1879169 | 398.6614
0.515 | 915.0224 | 0.1883158 | 399.0292
0.516 | 914.5071 | 0.1887146 | 398.6774
0.517 | 913.9787 | 0.1891138 | 399.7127
0.518 | 912.755 | 0.1895138 | 400.2834
0.519 | 912.1836 | 0.1899141 | 400.1818
0.52 | 911.1637 | 0.1903147 | 401.0092
0.521 | 910.0602 | 0.1907164 | 402.5677
0.522 | 908.9031 | 0.1911199 | 404.2999
0.523 | 907.3125 | 0.1915244 | 404.7169
0.524 | 906.4412 | 0.1919303 | 407.1877
0.525 | 905.5429 | 0.1923385 | 409.2031
0.526 | 905.0318 | 0.1927481 | 409.9479
0.527 | 904.9511 | 0.1931586 | 410.9636
0.528 | 904.2154 | 0.1935702 | 412.2585
0.529 | 904.6867 | 0.1939828 | 412.9441
0.53 | 904.5272 | 0.194396 | 413.4675
0.531 | 904.0585 | 0.194809 | 412.4767
0.532 | 902.8408 | 0.195221 | 411.6727
0.533 | 902.6489 | 0.1956322 | 410.7033
0.534 | 902.1301 | 0.1960418 | 408.4941
0.535 | 901.8977 | 0.1964493 | 406.3665
0.536 | 902.4115 | 0.1968534 | 401.9301
0.537 | 903.0145 | 0.1972549 | 400.9713
0.538 | 903.4068 | 0.1976555 | 400.3431
0.539 | 903.0992 | 0.1980554 | 399.4013
0.54 | 902.0581 | 0.1984557 | 401.3316
0.541 | 900.567 | 0.1988579 | 402.9417
0.542 | 899.2702 | 0.1992629 | 407.1691
0.543 | 898.5533 | 0.1996707 | 408.4218
0.544 | 897.7357 | 0.2000799 | 409.8454
0.545 | 897.2482 | 0.2004909 | 412.1734
0.546 | 898.3165 | 0.2009027 | 411.4359
0.547 | 898.1119 | 0.201314 | 411.1742
0.548 | 898.383 | 0.2017252 | 411.1937
0.549 | 898.3675 | 0.2021368 | 412.1349
0.55 | 897.2957 | 0.2025494 | 413.0323
0.551 | 897.3001 | 0.202962 | 412.0765
0.552 | 896.0785 | 0.2033744 | 412.824
0.553 | 896.27 | 0.2037875 | 413.3186
0.554 | 894.9487 | 0.2042011 | 413.8564
0.555 | 894.6379 | 0.2046143 | 412.6345
0.556 | 893.6434 | 0.2050268 | 412.2536
0.557 | 892.1818 | 0.2054385 | 411.2358
0.558 | 891.0748 | 0.2058485 | 408.6792
0.559 | 888.7205 | 0.2062569 | 408.2573
0.56 | 888.1542 | 0.2066639 | 405.6806
0.561 | 886.0592 | 0.2070682 | 402.9807
0.562 | 886.1225 | 0.2074701 | 400.7592
0.563 | 885.5717 | 0.2078704 | 399.8068
0.564 | 885.8242 | 0.2082701 | 399.6894
0.565 | 885.5609 | 0.2086694 | 398.9106
0.566 | 884.9487 | 0.2090684 | 398.9844
0.567 | 885.2242 | 0.2094682 | 400.6888
0.568 | 884.3897 | 0.2098691 | 401.0271
0.569 | 883.5295 | 0.2102705 | 401.8272
0.57 | 882.5681 | 0.2106726 | 402.3662
0.571 | 882.296 | 0.2110756 | 403.7142
0.572 | 882.0548 | 0.2114798 | 404.4888
0.573 | 880.6374 | 0.2118851 | 406.2127
0.574 | 881.0492 | 0.2122922 | 408.0626
0.575 | 881.5765 | 0.2127008 | 408.9741
0.576 | 881.8627 | 0.2131107 | 410.9533
0.577 | 882.1997 | 0.2135227 | 412.9899
0.578 | 881.4602 | 0.2139364 | 414.452
0.579 | 881.1585 | 0.2143516 | 415.8903
0.58 | 879.6629 | 0.2147678 | 416.6019
0.581 | 878.7361 | 0.2151853 | 418.3292
0.582 | 876.9462 | 0.215604 | 418.9997
0.583 | 875.7158 | 0.2160229 | 418.8568
0.584 | 875.57 | 0.2164416 | 418.568
0.585 | 874.6855 | 0.2168598 | 417.7775
0.586 | 873.8567 | 0.2172773 | 417.1953
0.587 | 871.5311 | 0.2176939 | 416.0583
0.588 | 871.0387 | 0.2181091 | 414.4124
0.589 | 870.6136 | 0.2185233 | 414.0083
0.59 | 869.0338 | 0.2189371 | 413.5938
0.591 | 868.1435 | 0.2193502 | 412.5242
0.592 | 868.377 | 0.2197622 | 411.4103
0.593 | 869.5959 | 0.2201727 | 409.6092
0.594 | 869.4647 | 0.2205824 | 409.8619
0.595 | 868.6074 | 0.2209923 | 409.8295
0.596 | 869.6979 | 0.2214021 | 409.832
0.597 | 871.3448 | 0.2218127 | 411.3103
0.598 | 870.4854 | 0.2222259 | 415.0921
0.599 | 869.4371 | 0.2226431 | 419.3814
0.6 | 868.6818 | 0.2230648 | 424.0376
0.601 | 868.6885 | 0.2234905 | 427.397
0.602 | 867.8439 | 0.2239196 | 430.717
0.603 | 865.2672 | 0.2243527 | 435.5828
0.604 | 865.1693 | 0.2247887 | 436.4117
0.605 | 864.0284 | 0.2252268 | 439.683
0.606 | 863.229 | 0.225667 | 440.7608
0.607 | 862.7327 | 0.226108 | 441.2864
0.608 | 860.3861 | 0.2265506 | 443.9704
0.609 | 859.9423 | 0.2269945 | 443.699
0.61 | 859.8435 | 0.2274389 | 445.0507
0.611 | 859.463 | 0.2278843 | 445.8834
0.612 | 859.1207 | 0.2283306 | 446.6936
0.613 | 857.6631 | 0.2287784 | 448.9084
0.614 | 858.5448 | 0.2292277 | 449.7019
0.615 | 857.2885 | 0.2296777 | 450.2476
0.616 | 855.1742 | 0.2301285 | 451.4092
0.617 | 854.0315 | 0.2305798 | 451.2224
0.618 | 854.3216 | 0.2310307 | 450.6002
0.619 | 853.6415 | 0.2314811 | 450.0647
0.62 | 852.0665 | 0.2319313 | 450.4423
0.621 | 852.721 | 0.2323814 | 449.7709
0.622 | 852.8744 | 0.232831 | 449.2773
0.623 | 852.3929 | 0.2332796 | 448.0665
0.624 | 850.3355 | 0.2337278 | 448.1808
0.625 | 850.7877 | 0.234175 | 446.2865
0.626 | 850.2951 | 0.2346204 | 444.5302
0.627 | 849.3217 | 0.2350649 | 444.3984
0.628 | 848.9987 | 0.2355092 | 444.2994
0.629 | 849.443 | 0.2359545 | 446.3694
0.63 | 848.9854 | 0.2364015 | 447.5832
0.631 | 847.6924 | 0.2368507 | 450.8026
0.632 | 847.8322 | 0.2373025 | 452.7514
0.633 | 846.5675 | 0.2377567 | 455.5784
0.634 | 845.9701 | 0.2382133 | 457.6377
0.635 | 844.5252 | 0.2386714 | 458.6621
0.636 | 844.8725 | 0.2391309 | 460.3585
0.637 | 844.2397 | 0.2395919 | 461.5718
0.638 | 842.4075 | 0.2400544 | 463.4076
0.639 | 841.2765 | 0.2405183 | 464.4639
0.64 | 840.097 | 0.2409833 | 465.4291
0.641 | 838.5652 | 0.2414492 | 466.3889
0.642 | 836.4863 | 0.2419164 | 467.971
0.643 | 835.405 | 0.2423848 | 468.8974
0.644 | 834.0156 | 0.242855 | 471.4641
0.645 | 832.6027 | 0.2433278 | 474.1683
0.646 | 830.7922 | 0.2438032 | 476.6858
0.647 | 830.4618 | 0.2442807 | 478.3112
0.648 | 830.2906 | 0.2447595 | 479.2513
0.649 | 829.8257 | 0.2452392 | 480.1925
0.65 | 829.4448 | 0.2457191 | 479.6075
0.651 | 829.5341 | 0.2461983 | 478.7234
0.652 | 829.0433 | 0.2466766 | 477.8748
0.653 | 828.9144 | 0.2471543 | 477.4905
0.654 | 828.4129 | 0.2476315 | 476.9858
0.655 | 826.7788 | 0.2481085 | 477.039
0.656 | 826.16 | 0.2485861 | 478.1839
0.657 | 825.8533 | 0.2490645 | 478.4795
0.658 | 825.5633 | 0.2495433 | 479.2237
0.659 | 824.5058 | 0.2500228 | 479.7259
0.66 | 823.3978 | 0.2505035 | 481.6982
0.661 | 822.3377 | 0.2509856 | 482.4663
0.662 | 821.9902 | 0.2514679 | 482.1664
0.663 | 822.0154 | 0.2519499 | 481.8123
0.664 | 820.94 | 0.2524316 | 481.703
0.665 | 820.2395 | 0.2529134 | 481.8828
0.666 | 819.1995 | 0.2533953 | 481.8996
0.667 | 820.0435 | 0.2538769 | 481.1587
0.668 | 819.8665 | 0.2543576 | 480.3779
0.669 | 818.1655 | 0.254839 | 482.3153
0.67 | 819.0425 | 0.2553213 | 482.3709
0.671 | 817.8045 | 0.255804 | 483.1045
0.672 | 816.9248 | 0.2562872 | 483.2141
0.673 | 816.2649 | 0.2567702 | 482.7117
0.674 | 814.0555 | 0.2572537 | 484.3024
0.675 | 814.4347 | 0.2577369 | 482.0706
0.676 | 811.7573 | 0.2582194 | 483.0772
0.677 | 811.2076 | 0.258702 | 482.0408
0.678 | 810.6878 | 0.2591835 | 480.9003
0.679 | 808.6752 | 0.2596655 | 483.148
0.68 | 808.9389 | 0.2601476 | 480.9753
0.681 | 806.9337 | 0.2606292 | 482.2543
0.682 | 804.9895 | 0.2611116 | 482.524
0.683 | 804.8007 | 0.2615943 | 482.9126
0.684 | 804.2655 | 0.2620778 | 484.1294
0.685 | 804.241 | 0.2625618 | 483.874
0.686 | 803.8138 | 0.2630465 | 485.516
0.687 | 802.4011 | 0.2635327 | 486.8464
0.688 | 803.6714 | 0.2640192 | 486.2055
0.689 | 802.8159 | 0.2645057 | 486.8495
0.69 | 802.3077 | 0.264992 | 485.7183
0.691 | 800.2499 | 0.2654783 | 486.9198
0.692 | 799.5495 | 0.2659655 | 487.392
0.693 | 798.9139 | 0.2664534 | 488.4755
0.694 | 798.105 | 0.2669427 | 490.0603
0.695 | 796.1711 | 0.2674339 | 492.42
0.696 | 794.8604 | 0.267928 | 495.7862
0.697 | 795.4997 | 0.2684239 | 495.903
0.698 | 794.3787 | 0.2689203 | 497.0213
0.699 | 793.9664 | 0.2694171 | 496.4198
0.7 | 792.0845 | 0.2699139 | 497.3425
0.701 | 791.7131 | 0.2704115 | 497.79
0.702 | 790.6741 | 0.270909 | 497.2829
0.703 | 789.4826 | 0.2714066 | 497.753
0.704 | 787.9083 | 0.2719043 | 497.8195
0.705 | 786.9811 | 0.2724027 | 498.9806
0.706 | 787.27 | 0.272902 | 499.4742
0.707 | 786.8661 | 0.273402 | 500.6611
0.708 | 786.1435 | 0.2739029 | 500.9682
0.709 | 785.4635 | 0.2744041 | 501.6052
0.71 | 784.4885 | 0.2749064 | 502.9832
0.711 | 785.0146 | 0.2754094 | 503.0025
0.712 | 784.0569 | 0.2759124 | 502.9786
0.713 | 782.6722 | 0.2764155 | 503.1892
0.714 | 782.7331 | 0.276919 | 503.7358
0.715 | 780.6028 | 0.2774237 | 505.6525
0.716 | 781.7552 | 0.2779293 | 505.5506
0.717 | 779.5768 | 0.2784358 | 507.5054
0.718 | 777.6639 | 0.2789444 | 509.64
0.719 | 777.585 | 0.2794534 | 508.5034
0.72 | 775.9878 | 0.2799627 | 509.9706
0.721 | 774.439 | 0.2804723 | 509.3293
0.722 | 772.2684 | 0.280982 | 510.0174
0.723 | 771.2275 | 0.2814918 | 509.5566
0.724 | 769.8896 | 0.2820013 | 509.549
0.725 | 768.8136 | 0.2825114 | 510.6779
0.726 | 767.0322 | 0.2830222 | 510.7423
0.727 | 766.7352 | 0.2835331 | 511.2153
0.728 | 764.7266 | 0.2840448 | 512.0135
0.729 | 763.3828 | 0.2845567 | 511.8922
0.73 | 762.4148 | 0.2850684 | 511.416
0.731 | 759.1983 | 0.2855796 | 511.1384
0.732 | 758.8626 | 0.2860903 | 510.1406
0.733 | 757.7704 | 0.2866007 | 510.7321
0.734 | 757.1381 | 0.2871114 | 510.6156
0.735 | 756.1939 | 0.2876225 | 511.5334
0.736 | 755.252 | 0.2881338 | 511.1995
0.737 | 755.2697 | 0.2886455 | 512.2389
0.738 | 753.8138 | 0.2891586 | 513.8081
0.739 | 753.4541 | 0.2896727 | 514.4324
0.74 | 752.7428 | 0.2901876 | 515.4686
0.741 | 752.0527 | 0.2907038 | 516.8603
0.742 | 751.7618 | 0.2912214 | 518.4087
0.743 | 751.4429 | 0.291741 | 520.6927
0.744 | 751.2274 | 0.2922625 | 522.3525
0.745 | 749.8957 | 0.2927854 | 523.4171
0.746 | 748.8841 | 0.2933099 | 525.5182
0.747 | 748.2196 | 0.2938361 | 526.9945
0.748 | 747.1447 | 0.2943645 | 529.8428
0.749 | 746.0012 | 0.294895 | 531.0192
0.75 | 744.3969 | 0.2954264 | 531.8071
0.751 | 743.897 | 0.2959593 | 533.9484
0.752 | 741.938 | 0.2964941 | 535.7486
0.753 | 740.9906 | 0.2970301 | 536.1998
0.754 | 740.431 | 0.2975671 | 537.8116
0.755 | 739.9247 | 0.2981054 | 538.7737
0.756 | 739.8945 | 0.2986453 | 541.1301
0.757 | 739.5307 | 0.2991871 | 542.4723
0.758 | 739.6882 | 0.2997303 | 543.7728
0.759 | 738.4407 | 0.3002754 | 546.5289
0.76 | 737.8832 | 0.3008222 | 546.9768
0.761 | 736.5685 | 0.3013707 | 550.1349
0.762 | 734.7605 | 0.3019218 | 551.9873
0.763 | 732.8212 | 0.3024751 | 554.5755
0.764 | 731.8205 | 0.3030308 | 556.936
0.765 | 730.4659 | 0.3035884 | 558.2267
0.766 | 729.4151 | 0.3041477 | 560.2834
0.767 | 727.6357 | 0.3047086 | 561.5505
0.768 | 726.2351 | 0.3052707 | 562.7646
0.769 | 726.0128 | 0.3058333 | 562.4751
0.77 | 724.732 | 0.3063959 | 562.6341
0.771 | 723.8343 | 0.3069589 | 563.3794
0.772 | 722.5742 | 0.3075224 | 563.6608
0.773 | 722.114 | 0.3080862 | 563.8527
0.774 | 721.363 | 0.3086501 | 563.9516
0.775 | 719.8111 | 0.3092139 | 563.7412
0.776 | 717.4817 | 0.3097784 | 565.2204
0.777 | 717.2806 | 0.3103429 | 563.6646
0.778 | 714.9173 | 0.3109074 | 565.388
0.779 | 713.5102 | 0.3114728 | 565.5276
0.78 | 713.1728 | 0.3120381 | 564.9816
0.781 | 710.6873 | 0.3126045 | 567.8514
0.782 | 710.8224 | 0.3131728 | 568.7798
0.783 | 708.7296 | 0.3137427 | 570.9679
0.784 | 707.038 | 0.3143144 | 572.5091
0.785 | 705.6967 | 0.3148873 | 573.1438
0.786 | 702.0058 | 0.3154625 | 577.332
0.787 | 700.0874 | 0.3160416 | 580.9508
0.788 | 697.6059 | 0.3166231 | 582.0573
0.789 | 695.4654 | 0.3172069 | 585.4778
0.79 | 695.1662 | 0.317793 | 586.6568
0.791 | 694.5852 | 0.3183806 | 588.5745
0.792 | 695.0399 | 0.3189692 | 588.5627
0.793 | 695.3338 | 0.319557 | 587.1869
0.794 | 695.1273 | 0.3201448 | 588.3425
0.795 | 695.0965 | 0.3207333 | 588.6029
0.796 | 694.3374 | 0.3213221 | 589.1245
0.797 | 692.4328 | 0.3219123 | 591.2422
0.798 | 690.6902 | 0.3225044 | 592.8643
0.799 | 689.1388 | 0.3230978 | 594.0696
0.8 | 687.8416 | 0.3236923 | 594.9349
0.801 | 687.5585 | 0.3242883 | 596.889
0.802 | 685.4366 | 0.3248865 | 599.6627
0.803 | 684.8006 | 0.3254869 | 601.1174
0.804 | 683.8888 | 0.3260889 | 602.9016
0.805 | 683.7879 | 0.3266924 | 604.0491
0.806 | 682.6665 | 0.3272976 | 606.2561
0.807 | 679.9634 | 0.3279044 | 607.4523
0.808 | 679.4658 | 0.3285121 | 607.8158
0.809 | 678.228 | 0.3291202 | 608.4248
0.81 | 677.3369 | 0.3297294 | 609.9608
0.811 | 675.6213 | 0.3303405 | 612.2213
0.812 | 675.3572 | 0.3309529 | 612.7636
0.813 | 674.9385 | 0.3315668 | 614.9695
0.814 | 674.5269 | 0.3321814 | 614.2413
0.815 | 673.4376 | 0.3327961 | 615.1147
0.816 | 672.3304 | 0.3334123 | 617.3065
0.817 | 672.0312 | 0.3340307 | 619.4918
0.818 | 669.8468 | 0.3346514 | 621.8265
0.819 | 667.8783 | 0.335274 | 623.4838
0.82 | 666.1446 | 0.3358993 | 627.081
0.821 | 665.1052 | 0.3365278 | 629.892
0.822 | 663.6955 | 0.3371583 | 631.0361
0.823 | 662.185 | 0.3377888 | 630.0179
0.824 | 661.1121 | 0.338419 | 630.4179
0.825 | 659.3677 | 0.3390499 | 631.3929
0.826 | 657.9989 | 0.3396812 | 631.0956
0.827 | 656.6 | 0.3403123 | 631.2051
0.828 | 654.4493 | 0.3409433 | 630.8758
0.829 | 653.3697 | 0.3415749 | 632.3323
0.83 | 651.913 | 0.3422075 | 632.851
0.831 | 651.2352 | 0.3428406 | 633.3281
0.832 | 650.244 | 0.3434742 | 633.8757
0.833 | 648.1606 | 0.3441089 | 635.497
0.834 | 647.9653 | 0.3447451 | 636.951
0.835 | 646.3448 | 0.3453825 | 637.7155
0.836 | 643.9565 | 0.3460208 | 638.8469
0.837 | 642.542 | 0.34666 | 639.6933
0.838 | 641.089 | 0.3473007 | 641.6006
0.839 | 639.6933 | 0.3479425 | 642.1555
0.84 | 637.8121 | 0.3485851 | 642.9733
0.841 | 636.2836 | 0.3492285 | 643.7959
0.842 | 635.9625 | 0.3498729 | 644.935
0.843 | 634.988 | 0.3505182 | 645.7562
0.844 | 632.9277 | 0.351165 | 647.8571
0.845 | 631.9362 | 0.3518135 | 649.0646
0.846 | 630.6492 | 0.3524632 | 650.3076
0.847 | 629.3841 | 0.3531148 | 652.9673
0.848 | 627.6569 | 0.3537692 | 655.7653
0.849 | 626.2376 | 0.3544261 | 658.0537
0.85 | 624.8767 | 0.3550851 | 660.0145
0.851 | 623.8585 | 0.3557463 | 662.3885
0.852 | 622.1119 | 0.3564101 | 665.2099
0.853 | 619.5688 | 0.3570764 | 667.3567
0.854 | 617.7043 | 0.3577446 | 669.0997
0.855 | 615.7993 | 0.3584144 | 670.4485
0.856 | 613.4685 | 0.3590857 | 672.0863
0.857 | 611.3947 | 0.3597589 | 674.3464
0.858 | 609.6676 | 0.3604338 | 675.5216
0.859 | 608.0146 | 0.3611104 | 677.6423
0.86 | 606.7574 | 0.3617888 | 679.1082
0.861 | 604.8062 | 0.3624691 | 681.6186
0.862 | 603.2659 | 0.3631517 | 683.519
0.863 | 601.0213 | 0.3638363 | 685.7314
0.864 | 599.106 | 0.364523 | 687.6934
0.865 | 596.7905 | 0.3652117 | 689.641
0.866 | 595.1316 | 0.3659023 | 691.6324
0.867 | 593.4993 | 0.3665944 | 692.5427
0.868 | 592.6114 | 0.3672877 | 694.0523
0.869 | 591.0941 | 0.3679822 | 694.8088
0.87 | 589.9893 | 0.3686768 | 694.4218
0.871 | 589.7475 | 0.3693711 | 694.1671
0.872 | 588.1288 | 0.370066 | 695.7761
0.873 | 587.2641 | 0.3707627 | 697.4485
0.874 | 586.778 | 0.3714608 | 698.7911
0.875 | 586.0092 | 0.3721599 | 699.4977
0.876 | 585.271 | 0.3728609 | 702.3716
0.877 | 583.7348 | 0.3735645 | 704.8405
0.878 | 581.4533 | 0.3742695 | 705.3199
0.879 | 579.7958 | 0.3749756 | 706.7248
0.88 | 577.2791 | 0.3756823 | 706.7568
0.881 | 575.3562 | 0.3763896 | 707.7613
0.882 | 572.5729 | 0.3770977 | 708.5959
0.883 | 570.4289 | 0.3778062 | 708.248
0.884 | 569.0503 | 0.3785151 | 709.5481
0.885 | 566.1914 | 0.3792247 | 709.8048
0.886 | 563.6778 | 0.3799355 | 711.805
0.887 | 562.2397 | 0.380647 | 711.1387
0.888 | 559.7947 | 0.3813591 | 713.093
0.889 | 558.0752 | 0.3820731 | 714.912
0.89 | 556.701 | 0.3827883 | 715.3996
0.891 | 555.8383 | 0.3835046 | 717.2867
0.892 | 554.3728 | 0.3842223 | 718.1297
0.893 | 552.152 | 0.384942 | 721.1775
0.894 | 550.328 | 0.3856637 | 722.2571
0.895 | 548.8709 | 0.3863868 | 723.9587
0.896 | 546.6534 | 0.3871115 | 725.4261
0.897 | 545.0656 | 0.3878378 | 727.1999
0.898 | 543.4667 | 0.3885658 | 728.7137
0.899 | 541.5479 | 0.389295 | 729.7435
0.9 | 539.6205 | 0.3900256 | 731.4579
0.901 | 537.2739 | 0.3907578 | 732.8289
0.902 | 535.292 | 0.391492 | 735.5696
0.903 | 532.5215 | 0.3922279 | 736.3305
0.904 | 531.1501 | 0.3929646 | 737.0229
0.905 | 527.9464 | 0.3937035 | 740.7863
0.906 | 526.8851 | 0.3944443 | 740.9451
0.907 | 525.1878 | 0.395186 | 742.3722
0.908 | 523.1401 | 0.395929 | 743.6799
0.909 | 521.9108 | 0.3966737 | 745.7265
0.91 | 519.1888 | 0.3974211 | 748.9301
0.911 | 518.0163 | 0.39817 | 748.9812
0.912 | 516.0808 | 0.3989202 | 751.4348
0.913 | 514.1237 | 0.3996726 | 753.2926
0.914 | 513.304 | 0.4004261 | 753.8218
0.915 | 511.3923 | 0.4011805 | 754.9024
0.916 | 509.9307 | 0.4019365 | 757.1684
0.917 | 509.1957 | 0.4026948 | 759.2912
0.918 | 508.1934 | 0.4034551 | 761.384
0.919 | 506.1487 | 0.4042182 | 764.8765
0.92 | 502.8634 | 0.4049845 | 767.6046
0.921 | 499.8295 | 0.4057534 | 770.1378
0.922 | 496.6528 | 0.4065241 | 771.3169
0.923 | 493.6305 | 0.4072966 | 773.7886
0.924 | 490.4246 | 0.4080713 | 775.6055
0.925 | 487.8659 | 0.4088473 | 776.2363
0.926 | 486.5025 | 0.4096249 | 779.0887
0.927 | 484.5381 | 0.4104044 | 779.9024
0.928 | 483.4368 | 0.4111845 | 780.3383
0.929 | 481.3809 | 0.4119653 | 781.2784
0.93 | 479.8059 | 0.412747 | 782.1387
0.931 | 477.944 | 0.4135298 | 783.3645
0.932 | 475.2839 | 0.4143132 | 783.4086
0.933 | 474.4426 | 0.4150974 | 785.1059
0.934 | 472.4957 | 0.4158833 | 786.5731
0.935 | 470.9352 | 0.4166708 | 788.433
0.936 | 468.9995 | 0.4174599 | 789.6944
0.937 | 467.0572 | 0.4182505 | 791.6483
0.938 | 465.1801 | 0.4190429 | 793.0867
0.939 | 463.2088 | 0.4198367 | 794.5014
0.94 | 460.8589 | 0.4206329 | 797.9792
0.941 | 458.0609 | 0.421432 | 800.2255
0.942 | 455.5608 | 0.4222332 | 802.2168
0.943 | 452.6337 | 0.4230365 | 804.2114
0.944 | 450.3639 | 0.4238419 | 806.6012
0.945 | 447.6905 | 0.4246495 | 808.7351
0.946 | 444.235 | 0.4254588 | 809.7129
0.947 | 440.7196 | 0.4262696 | 811.9539
0.948 | 437.112 | 0.4270834 | 815.5961
0.949 | 433.8189 | 0.4279009 | 819.388
0.95 | 429.68 | 0.4287227 | 824.3413
0.951 | 423.1494 | 0.4295502 | 830.5847
0.952 | 417.092 | 0.4303838 | 836.6177
0.953 | 410.4272 | 0.4312229 | 841.6168
0.954 | 401.6024 | 0.4320681 | 848.807
0.955 | 391.5219 | 0.4329203 | 855.617
0.956 | 380.1485 | 0.4337798 | 863.285
0.957 | 369.8404 | 0.4346473 | 871.7717
0.958 | 359.5224 | 0.435524 | 881.5154
0.959 | 348.4958 | 0.4364106 | 891.6903
0.96 | 338.3982 | 0.4373068 | 900.7582
0.961 | 329.0519 | 0.4382122 | 910.0313
0.962 | 320.6427 | 0.4391262 | 918.0718
0.963 | 312.0297 | 0.440048 | 925.3825
0.964 | 303.1953 | 0.4409765 | 931.7827
0.965 | 295.313 | 0.4419115 | 938.1845
0.966 | 285.7501 | 0.4428533 | 945.3778
0.967 | 277.6731 | 0.443802 | 952.0373
0.968 | 268.8735 | 0.4447578 | 959.6052
0.969 | 258.9277 | 0.4457214 | 967.5411
0.97 | 247.3753 | 0.4466932 | 975.9612
0.971 | 235.1128 | 0.4476743 | 986.2879
0.972 | 222.9813 | 0.4486659 | 996.8994
0.973 | 205.5879 | 0.4496693 | 1009.938
0.974 | 185.5312 | 0.4506869 | 1025.197
0.975 | 163.8026 | 0.4517212 | 1043.534
0.976 | 140.7724 | 0.4527751 | 1064.151
0.977 | 114.8813 | 0.4538502 | 1086.049
0.978 | 87.36298 | 0.4549475 | 1108.627
0.979 | 60.8062 | 0.4560672 | 1130.695
0.98 | 34.78773 | 0.457208 | 1150.969
0.981 | 11.01411 | 0.4583676 | 1168.317
0.982 | -11.32147 | 0.4595436 | 1183.645
0.983 | -29.56975 | 0.4607327 | 1194.585

## W700-SHTB2
Dynamic material tests
Operator: | TA
Test machine: | SHTB
Speed: | ~ 420 1/s
Note: | SHTB2
Specimen Id.: | W700
Diameter[mm]: | 3.07
Radius [mm]: | N/A
Parallel Length [mm]: | 5
Date: | 30. august 2017
Time | Eng stress (MPa) | Eng strain (-) | Eng strain rate (1/s)
0 | 0.1355998 | 0 | 10.75178
0.001 | -1.116088 | 1.227772e-05 | 13.80365
0.002 | -0.9844117 | 2.814683e-05 | 17.93457
0.003 | -2.083153 | 4.858775e-05 | 22.94727
0.004 | -0.9728731 | 7.463778e-05 | 29.1528
0.005 | -0.4241721 | 0.0001067908 | 35.15327
0.006 | 0.6543832 | 0.0001447768 | 40.8186
0.007 | 1.191816 | 0.0001883744 | 46.37662
0.008 | 0.2602116 | 0.0002372503 | 51.37519
0.009 | 1.226207 | 0.000290607 | 55.33834
0.01 | -0.07980134 | 0.0003474803 | 58.40825
0.011 | 1.080949 | 0.0004062561 | 59.14341
0.012 | 3.002133 | 0.000463992 | 56.32838
0.013 | 5.049114 | 0.000518877 | 53.44145
0.014 | 8.119837 | 0.0005699995 | 48.8036
0.015 | 9.875975 | 0.0006157485 | 42.69448
0.016 | 12.28697 | 0.0006547989 | 35.40627
0.017 | 12.92922 | 0.0006879198 | 30.83546
0.018 | 13.07872 | 0.0007174241 | 28.17326
0.019 | 14.56164 | 0.0007441041 | 25.18669
0.02 | 14.77078 | 0.0007704578 | 27.52077
0.021 | 15.96873 | 0.0008015975 | 34.75862
0.022 | 15.92695 | 0.0008425312 | 47.10869
0.023 | 18.08188 | 0.0008969287 | 61.68632
0.024 | 18.91319 | 0.0009687556 | 81.96753
0.025 | 17.80286 | 0.001061577 | 103.6746
0.026 | 17.32554 | 0.001175434 | 124.0405
0.027 | 15.56648 | 0.001309393 | 143.8767
0.028 | 15.53371 | 0.001461632 | 160.6017
0.029 | 13.41966 | 0.001631383 | 178.9008
0.03 | 11.41432 | 0.001818999 | 196.3301
0.031 | 11.21002 | 0.0020254 | 216.4728
0.032 | 12.53648 | 0.002254347 | 241.4209
0.033 | 14.51991 | 0.002509508 | 268.9019
0.034 | 16.68663 | 0.002795397 | 302.8758
0.035 | 19.99548 | 0.003115973 | 338.2747
0.036 | 24.54039 | 0.003472591 | 374.9625
0.037 | 29.51706 | 0.00386596 | 411.7756
0.038 | 34.44908 | 0.004295992 | 448.2886
0.039 | 40.02563 | 0.004762259 | 484.244
0.04 | 46.28865 | 0.005263709 | 518.6559
0.041 | 52.44375 | 0.005798492 | 550.91
0.042 | 59.12171 | 0.006364983 | 582.0717
0.043 | 66.33081 | 0.006960999 | 609.9621
0.044 | 73.74693 | 0.007582791 | 633.6217
0.045 | 81.70676 | 0.008224409 | 649.6143
0.046 | 91.32677 | 0.008877908 | 657.3833
0.047 | 103.1442 | 0.00953565 | 658.1007
0.048 | 116.9347 | 0.01018928 | 649.1566
0.049 | 130.9471 | 0.01083074 | 633.7617
0.05 | 147.818 | 0.01145313 | 611.0248
0.051 | 167.005 | 0.01205292 | 588.5586
0.052 | 185.9322 | 0.01263008 | 565.7566
0.053 | 205.8823 | 0.01318612 | 546.3315
0.054 | 223.757 | 0.01372709 | 535.605
0.055 | 242.7357 | 0.01426272 | 535.6437
0.056 | 257.0118 | 0.01480441 | 547.7489
0.057 | 268.5826 | 0.01536289 | 569.2014
0.058 | 277.2257 | 0.0159469 | 598.8134
0.059 | 281.4526 | 0.01656292 | 633.228
0.06 | 282.5564 | 0.01721334 | 667.6099
0.061 | 280.9057 | 0.0178947 | 695.118
0.062 | 278.9366 | 0.01859962 | 714.7197
0.063 | 277.6189 | 0.01931957 | 725.191
0.064 | 276.5252 | 0.02004723 | 730.1308
0.065 | 276.0773 | 0.02077712 | 729.6335
0.066 | 278.5001 | 0.0215044 | 724.9312
0.067 | 279.4109 | 0.02222741 | 721.0924
0.068 | 281.3364 | 0.02294552 | 715.1225
0.069 | 282.0509 | 0.02365691 | 707.6581
0.07 | 282.5532 | 0.02435958 | 697.6872
0.071 | 284.2714 | 0.02505082 | 684.787
0.072 | 287.4314 | 0.02573033 | 674.2436
0.073 | 297.1961 | 0.0264009 | 666.8825
0.074 | 312.1912 | 0.02706783 | 666.978
0.075 | 334.1317 | 0.02773778 | 672.9311
0.076 | 364.0449 | 0.0284151 | 681.7107
0.077 | 401.4156 | 0.02910236 | 692.8059
0.078 | 443.7786 | 0.02979928 | 701.0425
0.079 | 486.8463 | 0.03050222 | 704.8373
0.08 | 528.3248 | 0.03120603 | 702.7641
0.081 | 565.1792 | 0.03190515 | 695.4801
0.082 | 596.2645 | 0.03259608 | 686.3911
0.083 | 620.3782 | 0.03327787 | 677.1906
0.084 | 640.574 | 0.03395036 | 667.7837
0.085 | 656.8082 | 0.03461284 | 657.1767
0.086 | 672.6298 | 0.03526364 | 644.4151
0.087 | 688.4217 | 0.03590039 | 629.0874
0.088 | 706.9647 | 0.0365198 | 609.7456
0.089 | 726.8835 | 0.03711907 | 588.7925
0.09 | 746.4008 | 0.03769704 | 567.1344
0.091 | 767.7224 | 0.03825422 | 547.2292
0.092 | 788.0381 | 0.03879221 | 528.7428
0.093 | 810.6474 | 0.03931311 | 513.0714
0.094 | 830.6146 | 0.03982076 | 502.2146
0.095 | 851.7156 | 0.04031697 | 490.2077
0.096 | 871.4547 | 0.04080126 | 478.3886
0.097 | 889.544 | 0.04127325 | 465.5813
0.098 | 908.1839 | 0.04173165 | 451.222
0.099 | 923.451 | 0.0421761 | 437.6715
0.1 | 940.1732 | 0.04260653 | 423.1866
0.101 | 954.615 | 0.04302356 | 410.8893
0.102 | 969.3282 | 0.04342811 | 398.2038
0.103 | 983.7344 | 0.04382015 | 385.8742
0.104 | 997.7558 | 0.04420116 | 376.1418
0.105 | 1009.405 | 0.04457364 | 368.8248
0.106 | 1018.711 | 0.04493844 | 360.7806
0.107 | 1023.408 | 0.04529677 | 355.8805
0.108 | 1023.807 | 0.04565211 | 354.7905
0.109 | 1019.543 | 0.04600876 | 358.5139
0.11 | 1009.1 | 0.04637199 | 367.9415
0.111 | 996.6488 | 0.04674575 | 379.5807
0.112 | 978.8309 | 0.04713256 | 394.0434
0.113 | 963.1075 | 0.04753437 | 409.5769
0.114 | 948.1774 | 0.04795196 | 425.5877
0.115 | 936.7953 | 0.04838421 | 438.9238
0.116 | 930.2221 | 0.04882722 | 447.1002
0.117 | 925.6893 | 0.04927653 | 451.5149
0.118 | 926.882 | 0.04973049 | 456.3949
0.119 | 928.483 | 0.05018849 | 459.6169
0.12 | 930.4574 | 0.05064966 | 462.7105
0.121 | 930.6341 | 0.05111293 | 463.8389
0.122 | 928.4127 | 0.05157805 | 466.3946
0.123 | 925.272 | 0.05204632 | 470.1602
0.124 | 920.6078 | 0.05251694 | 471.0669
0.125 | 915.3741 | 0.05298818 | 471.4185
0.126 | 911.3676 | 0.05345913 | 470.4866
0.127 | 909.9925 | 0.05392923 | 469.7122
0.128 | 909.0709 | 0.05439927 | 470.3585
0.129 | 910.61 | 0.05486912 | 469.3424
0.13 | 912.713 | 0.05533907 | 470.5644
0.131 | 915.1063 | 0.05581011 | 471.5209
0.132 | 916.9522 | 0.05628168 | 471.6149
0.133 | 916.8319 | 0.05675407 | 473.1666
0.134 | 916.7845 | 0.05722651 | 471.6985
0.135 | 916.5928 | 0.05769779 | 470.8785
0.136 | 916.1925 | 0.05816817 | 469.873
0.137 | 916.2913 | 0.05863797 | 469.7232
0.138 | 915.4783 | 0.05910761 | 469.5513
0.139 | 915.7317 | 0.05957682 | 468.8779
0.14 | 917.1419 | 0.06004522 | 467.9321
0.141 | 918.6978 | 0.0605132 | 468.0089
0.142 | 918.549 | 0.06098129 | 468.1841
0.143 | 919.1308 | 0.06144854 | 466.3208
0.144 | 920.5923 | 0.06191437 | 465.3377
0.145 | 921.0341 | 0.06237972 | 465.3606
0.146 | 921.0115 | 0.06284531 | 465.8162
0.147 | 920.0924 | 0.0633112 | 465.9616
0.148 | 920.9856 | 0.06377723 | 466.1041
0.149 | 920.7778 | 0.06424402 | 467.4633
0.15 | 920.4182 | 0.0647114 | 467.3118
0.151 | 919.9857 | 0.06517863 | 467.1445
0.152 | 920.6454 | 0.06564618 | 467.9546
0.153 | 921.4486 | 0.06611405 | 467.7911
0.154 | 921.4907 | 0.06658209 | 468.2892
0.155 | 921.5556 | 0.06705059 | 468.7089
0.156 | 921.6589 | 0.06751971 | 469.5253
0.157 | 922.1876 | 0.06798952 | 470.0865
0.158 | 921.5748 | 0.06845936 | 469.5909
0.159 | 920.4569 | 0.0689292 | 470.0992
0.16 | 919.6098 | 0.06939938 | 470.2637
0.161 | 919.4329 | 0.06986972 | 470.4051
0.162 | 919.2306 | 0.07034051 | 471.1745
0.163 | 918.2088 | 0.0708119 | 471.6181
0.164 | 918.2793 | 0.07128447 | 473.5259
0.165 | 918.4578 | 0.0717585 | 474.5267
0.166 | 918.3531 | 0.07223374 | 475.9483
0.167 | 919.7609 | 0.07270925 | 475.0735
0.168 | 918.6796 | 0.07318467 | 475.7726
0.169 | 921.3578 | 0.07366029 | 475.4609
0.17 | 920.8847 | 0.07413498 | 473.9134
0.171 | 922.2348 | 0.07460834 | 472.8236
0.172 | 922.9641 | 0.07508051 | 471.5054
0.173 | 923.2553 | 0.07555099 | 469.4576
0.174 | 925.5537 | 0.07601878 | 466.126
0.175 | 925.5586 | 0.07648345 | 463.2091
0.176 | 927.113 | 0.07694583 | 461.5467
0.177 | 927.5565 | 0.07740634 | 459.4874
0.178 | 928.3505 | 0.07786494 | 457.7055
0.179 | 927.6842 | 0.07832315 | 458.7053
0.18 | 927.8779 | 0.07878151 | 458.0307
0.181 | 926.5828 | 0.07924 | 458.9387
0.182 | 926.1581 | 0.07969796 | 456.9781
0.183 | 926.031 | 0.08015499 | 457.0947
0.184 | 926.5731 | 0.0806112 | 455.3157
0.185 | 927.2251 | 0.08106602 | 454.3182
0.186 | 927.9187 | 0.08152017 | 453.9807
0.187 | 929.546 | 0.08197323 | 452.1512
0.188 | 930.607 | 0.08242585 | 453.0912
0.189 | 931.023 | 0.08287876 | 452.7272
0.19 | 932.1805 | 0.08333189 | 453.5259
0.191 | 932.2545 | 0.08378503 | 452.7645
0.192 | 933.0252 | 0.08423774 | 452.654
0.193 | 932.9649 | 0.08469042 | 452.6997
0.194 | 933.1793 | 0.08514258 | 451.6301
0.195 | 932.9988 | 0.08559434 | 451.875
0.196 | 932.6968 | 0.08604562 | 450.6908
0.197 | 933.1135 | 0.08649604 | 450.1576
0.198 | 932.745 | 0.08694626 | 450.2754
0.199 | 932.725 | 0.08739694 | 451.0891
0.2 | 933.0602 | 0.08784818 | 451.3845
0.201 | 932.6893 | 0.08829937 | 450.9953
0.202 | 931.9356 | 0.08875107 | 452.4017
0.203 | 932.5815 | 0.08920392 | 453.2951
0.204 | 932.5667 | 0.08965735 | 453.5696
0.205 | 934.4347 | 0.09011017 | 452.0716
0.206 | 935.689 | 0.09056158 | 450.7554
0.207 | 937.0912 | 0.0910125 | 451.0783
0.208 | 939.0659 | 0.09146335 | 450.6132
0.209 | 939.6553 | 0.09191418 | 451.0588
0.21 | 940.6762 | 0.09236513 | 450.8305
0.211 | 940.8671 | 0.09281642 | 451.7518
0.212 | 940.5849 | 0.09326994 | 455.2893
0.213 | 940.9025 | 0.09372542 | 455.6722
0.214 | 941.446 | 0.09418132 | 456.1321
0.215 | 941.9853 | 0.09463786 | 456.938
0.216 | 942.1042 | 0.09509559 | 458.5273
0.217 | 942.5932 | 0.0955546 | 459.4879
0.218 | 942.7758 | 0.09601359 | 458.4908
0.219 | 942.9461 | 0.09647203 | 458.4024
0.22 | 943.0825 | 0.09693037 | 458.264
0.221 | 942.8057 | 0.09738852 | 458.0399
0.222 | 942.8695 | 0.09784619 | 457.3062
0.223 | 942.1417 | 0.09830391 | 458.142
0.224 | 942.4605 | 0.09876221 | 458.455
0.225 | 943.1693 | 0.09922067 | 458.4597
0.226 | 943.1772 | 0.09967862 | 457.4434
0.227 | 944.3404 | 0.1001355 | 456.3552
0.228 | 945.2271 | 0.1005911 | 454.8899
0.229 | 945.1311 | 0.1010452 | 453.2155
0.23 | 945.3739 | 0.101498 | 452.3945
0.231 | 945.1978 | 0.1019493 | 450.1197
0.232 | 945.3815 | 0.1023992 | 449.7985
0.233 | 945.4762 | 0.1028484 | 448.5132
0.234 | 946.2518 | 0.1032964 | 447.5887
0.235 | 946.7302 | 0.1037434 | 446.3878
0.236 | 947.9829 | 0.1041883 | 443.4289
0.237 | 948.236 | 0.1046323 | 444.5441
0.238 | 949.2485 | 0.1050754 | 441.6536
0.239 | 948.4621 | 0.1055164 | 440.3406
0.24 | 948.2865 | 0.1059561 | 438.9923
0.241 | 949.1809 | 0.1063942 | 437.2859
0.242 | 948.5368 | 0.1068319 | 438.1062
0.243 | 948.5642 | 0.1072683 | 434.7635
0.244 | 949.6314 | 0.1077023 | 433.1029
0.245 | 948.9848 | 0.1081361 | 434.5131
0.246 | 949.8012 | 0.1085704 | 434.1059
0.247 | 950.2341 | 0.1090049 | 434.851
0.248 | 950.0119 | 0.1094404 | 436.2785
0.249 | 951.2729 | 0.109877 | 436.7609
0.25 | 949.5398 | 0.1103154 | 440.1956
0.251 | 950.7197 | 0.1107555 | 440.0228
0.252 | 950.0502 | 0.1111963 | 441.5948
0.253 | 950.0335 | 0.1116383 | 442.2079
0.254 | 950.0355 | 0.1120804 | 442.0576
0.255 | 949.5465 | 0.1125237 | 444.6072
0.256 | 951.4295 | 0.1129687 | 445.353
0.257 | 951.8705 | 0.1134141 | 445.4929
0.258 | 953.1655 | 0.11386 | 446.1919
0.259 | 952.6972 | 0.1143069 | 447.5881
0.26 | 953.6921 | 0.114754 | 446.7122
0.261 | 953.6926 | 0.1152008 | 446.9035
0.262 | 953.5218 | 0.1156469 | 445.3211
0.263 | 952.9189 | 0.1160931 | 447.0289
0.264 | 949.8847 | 0.1165412 | 449.1731
0.265 | 949.2525 | 0.116991 | 450.3513
0.266 | 948.4724 | 0.1174422 | 452.0609
0.267 | 947.6214 | 0.1178946 | 452.8744
0.268 | 947.8379 | 0.1183482 | 454.2505
0.269 | 949.2585 | 0.1188012 | 451.8048
0.27 | 951.8369 | 0.1192521 | 449.9759
0.271 | 952.4483 | 0.1197014 | 448.563
0.272 | 953.1862 | 0.1201494 | 447.5556
0.273 | 955.5745 | 0.1205961 | 445.6933
0.274 | 955.1484 | 0.1210419 | 445.9494
0.275 | 953.8015 | 0.1214886 | 447.4853
0.276 | 953.2271 | 0.1219358 | 446.9142
0.277 | 954.4274 | 0.1223826 | 446.7643
0.278 | 954.1637 | 0.1228297 | 447.3817
0.279 | 952.906 | 0.1232777 | 448.5693
0.28 | 951.5727 | 0.1237259 | 447.7734
0.281 | 951.7466 | 0.1241733 | 447.1102
0.282 | 951.9884 | 0.1246206 | 447.4727
0.283 | 952.1432 | 0.1250676 | 446.503
0.284 | 951.2065 | 0.1255135 | 445.3891
0.285 | 951.805 | 0.1259579 | 443.3765
0.286 | 952.5791 | 0.1264013 | 443.3215
0.287 | 953.0313 | 0.1268439 | 441.943
0.288 | 953.5026 | 0.1272854 | 441.0955
0.289 | 952.1202 | 0.1277263 | 440.604
0.29 | 954.0857 | 0.1281661 | 439.1349
0.291 | 954.6695 | 0.1286047 | 438.0599
0.292 | 955.2361 | 0.1290424 | 437.2369
0.293 | 955.4364 | 0.1294797 | 437.4984
0.294 | 954.8593 | 0.1299169 | 436.8268
0.295 | 954.7318 | 0.1303534 | 436.1387
0.296 | 954.4141 | 0.1307897 | 436.5557
0.297 | 953.2615 | 0.1312269 | 437.7978
0.298 | 952.3289 | 0.1316646 | 437.504
0.299 | 952.0464 | 0.1321019 | 437.1599
0.3 | 951.4143 | 0.1325394 | 437.8795
0.301 | 951.8657 | 0.1329776 | 438.3824
0.302 | 951.2575 | 0.1334157 | 437.8591
0.303 | 950.6988 | 0.1338539 | 438.5541
0.304 | 950.9271 | 0.1342928 | 439.339
0.305 | 951.2018 | 0.1347319 | 438.8476
0.306 | 951.559 | 0.1351708 | 438.9357
0.307 | 952.2841 | 0.1356099 | 439.3306
0.308 | 953.1303 | 0.1360495 | 439.8091
0.309 | 954.1043 | 0.136489 | 439.2338
0.31 | 954.0167 | 0.1369284 | 439.5689
0.311 | 954.6491 | 0.1373684 | 440.3239
0.312 | 955.3065 | 0.1378086 | 440.1054
0.313 | 955.2048 | 0.1382486 | 439.8312
0.314 | 955.0169 | 0.1386889 | 440.8673
0.315 | 955.4764 | 0.1391293 | 439.9817
0.316 | 955.609 | 0.139569 | 439.3298
0.317 | 955.3198 | 0.1400086 | 439.9288
0.318 | 954.5681 | 0.1404482 | 439.2234
0.319 | 953.0042 | 0.1408871 | 438.4787
0.32 | 950.9389 | 0.1413252 | 437.9169
0.321 | 949.0205 | 0.1417641 | 439.7974
0.322 | 948.4215 | 0.1422039 | 439.8399
0.323 | 947.0414 | 0.1426439 | 440.1765
0.324 | 946.3571 | 0.1430845 | 440.9525
0.325 | 947.2589 | 0.1435259 | 441.8667
0.326 | 948.4302 | 0.143968 | 442.2258
0.327 | 948.753 | 0.1444101 | 442.1019
0.328 | 948.0302 | 0.1448527 | 442.9969
0.329 | 948.4965 | 0.1452958 | 443.2534
0.33 | 949.0676 | 0.1457391 | 443.4625
0.331 | 948.479 | 0.1461834 | 444.9863
0.332 | 948.107 | 0.1466287 | 445.582
0.333 | 948.0482 | 0.1470742 | 445.5537
0.334 | 948.4264 | 0.1475201 | 446.1308
0.335 | 948.0435 | 0.1479663 | 446.3924
0.336 | 947.5739 | 0.148413 | 447.0034
0.337 | 948.2446 | 0.1488593 | 445.4634
0.338 | 947.8806 | 0.1493044 | 444.7632
0.339 | 947.4889 | 0.1497498 | 446.0701
0.34 | 947.4037 | 0.1501959 | 446.0646
0.341 | 946.5926 | 0.1506423 | 446.7241
0.342 | 946.8798 | 0.1510888 | 446.354
0.343 | 946.3793 | 0.1515352 | 446.435
0.344 | 947.3722 | 0.1519817 | 446.587
0.345 | 948.1146 | 0.1524271 | 444.2211
0.346 | 948.5557 | 0.1528707 | 443.0195
0.347 | 950.6165 | 0.1533122 | 439.9252
0.348 | 950.5798 | 0.1537513 | 438.3067
0.349 | 950.2086 | 0.1541896 | 438.2571
0.35 | 949.7136 | 0.1546271 | 436.8105
0.351 | 949.4825 | 0.1550636 | 436.1368
0.352 | 950.3197 | 0.1554987 | 434.1323
0.353 | 948.7868 | 0.1559335 | 435.3292
0.354 | 949.7532 | 0.1563687 | 435.0585
0.355 | 951.2177 | 0.1568031 | 433.7336
0.356 | 951.3545 | 0.1572373 | 434.8327
0.357 | 951.9011 | 0.1576725 | 435.4034
0.358 | 951.6684 | 0.1581077 | 435.1743
0.359 | 952.6834 | 0.1585422 | 433.7815
0.36 | 952.5733 | 0.1589765 | 434.6995
0.361 | 952.32 | 0.1594112 | 434.7873
0.362 | 952.7842 | 0.159846 | 434.7832
0.363 | 952.8645 | 0.1602811 | 435.4161
0.364 | 953.3498 | 0.1607177 | 437.851
0.365 | 953.4103 | 0.1611565 | 439.5997
0.366 | 953.1099 | 0.1615966 | 440.7346
0.367 | 952.0523 | 0.162039 | 444.0328
0.368 | 951.6093 | 0.1624838 | 445.563
0.369 | 951.1187 | 0.1629298 | 446.4855
0.37 | 949.7864 | 0.1633767 | 447.2704
0.371 | 949.0805 | 0.1638241 | 447.6231
0.372 | 948.3377 | 0.1642717 | 447.5599
0.373 | 947.247 | 0.1647184 | 445.8124
0.374 | 947.2269 | 0.1651637 | 444.801
0.375 | 947.6262 | 0.1656078 | 443.2691
0.376 | 948.1827 | 0.166051 | 443.25
0.377 | 948.4776 | 0.1664937 | 442.1631
0.378 | 948.8668 | 0.1669357 | 441.6725
0.379 | 950.1435 | 0.1673775 | 441.9855
0.38 | 949.6556 | 0.167819 | 441.0401
0.381 | 949.4636 | 0.1682606 | 442.2163
0.382 | 949.9566 | 0.1687026 | 441.7776
0.383 | 950.4675 | 0.1691446 | 442.0873
0.384 | 950.2366 | 0.169587 | 442.8144
0.385 | 949.8686 | 0.1700302 | 443.5791
0.386 | 949.8879 | 0.1704749 | 445.8781
0.387 | 949.55 | 0.1709213 | 446.9004
0.388 | 946.8777 | 0.1713688 | 448.0554
0.389 | 945.7984 | 0.1718171 | 448.598
0.39 | 945.3948 | 0.1722655 | 448.0897
0.391 | 944.9882 | 0.1727131 | 447.121
0.392 | 942.6603 | 0.1731609 | 448.6127
0.393 | 942.034 | 0.1736095 | 448.4237
0.394 | 942.7231 | 0.1740581 | 448.8019
0.395 | 941.6905 | 0.1745086 | 452.2673
0.396 | 942.1068 | 0.1749617 | 454.0259
0.397 | 942.2213 | 0.1754173 | 457.0664
0.398 | 943.6874 | 0.1758741 | 456.4562
0.399 | 943.8377 | 0.176331 | 457.5312
0.4 | 944.6919 | 0.1767897 | 459.7035
0.401 | 944.9648 | 0.1772488 | 458.656
0.402 | 944.4716 | 0.1777072 | 458.0429
0.403 | 943.5468 | 0.1781655 | 458.4763
0.404 | 943.1575 | 0.1786242 | 459.0046
0.405 | 942.7192 | 0.1790831 | 458.7939
0.406 | 940.6574 | 0.1795413 | 457.6772
0.407 | 939.8894 | 0.1799991 | 457.9329
0.408 | 938.3434 | 0.1804578 | 459.3017
0.409 | 938.2468 | 0.1809169 | 459.032
0.41 | 937.0475 | 0.1813761 | 459.3792
0.411 | 935.7789 | 0.1818367 | 461.8452
0.412 | 935.3354 | 0.1822996 | 463.9476
0.413 | 935.2979 | 0.1827644 | 465.5284
0.414 | 934.6445 | 0.183231 | 467.818
0.415 | 935.07 | 0.1836994 | 468.9614
0.416 | 935.6432 | 0.1841692 | 470.5219
0.417 | 935.6308 | 0.1846399 | 470.966
0.418 | 936.7872 | 0.1851107 | 470.5699
0.419 | 936.1696 | 0.1855813 | 470.6836
0.42 | 937.0611 | 0.1860518 | 470.2547
0.421 | 936.8657 | 0.1865212 | 468.6488
0.422 | 936.2238 | 0.1869896 | 468.1339
0.423 | 936.6543 | 0.1874573 | 467.187
0.424 | 936.2657 | 0.1879238 | 465.8454
0.425 | 936.2744 | 0.1883898 | 466.0949
0.426 | 934.697 | 0.1888557 | 465.7167
0.427 | 932.6175 | 0.1893225 | 467.863
0.428 | 931.1602 | 0.1897914 | 469.9065
0.429 | 930.6607 | 0.1902609 | 469.1197
0.43 | 931.2805 | 0.1907296 | 468.3833
0.431 | 930.8266 | 0.1911976 | 467.5573
0.432 | 932.3571 | 0.1916644 | 466.0011
0.433 | 933.0865 | 0.1921298 | 464.7978
0.434 | 934.391 | 0.1925936 | 462.9546
0.435 | 932.8477 | 0.193057 | 463.7729
0.436 | 930.3549 | 0.1935214 | 465.0773
0.437 | 929.5589 | 0.1939861 | 464.1624
0.438 | 927.7987 | 0.194451 | 465.7187
0.439 | 926.9414 | 0.1949169 | 466.1471
0.44 | 924.7583 | 0.1953824 | 464.7139
0.441 | 924.7759 | 0.1958469 | 464.4547
0.442 | 923.5158 | 0.1963115 | 464.7429
0.443 | 921.8369 | 0.1967765 | 465.1403
0.444 | 920.9185 | 0.1972416 | 465.0877
0.445 | 920.7474 | 0.1977066 | 464.9914
0.446 | 921.1357 | 0.1981722 | 466.0507
0.447 | 920.8048 | 0.1986386 | 466.8852
0.448 | 922.0643 | 0.1991054 | 466.7352
0.449 | 923.5908 | 0.1995726 | 467.5696
0.45 | 923.0808 | 0.2000403 | 467.7952
0.451 | 921.4106 | 0.2005082 | 468.0501
0.452 | 921.0591 | 0.2009765 | 468.5766
0.453 | 919.5762 | 0.2014448 | 468.041
0.454 | 917.8441 | 0.2019127 | 467.815
0.455 | 916.9452 | 0.2023802 | 467.1479
0.456 | 915.6345 | 0.2028475 | 467.4338
0.457 | 915.1094 | 0.2033151 | 467.7224
0.458 | 913.4391 | 0.2037824 | 466.9554
0.459 | 913.6341 | 0.2042493 | 466.8567
0.46 | 912.1219 | 0.2047168 | 468.1484
0.461 | 911.6834 | 0.205185 | 468.2393
0.462 | 911.7007 | 0.2056533 | 468.3125
0.463 | 911.3909 | 0.2061216 | 468.3662
0.464 | 912.3341 | 0.2065903 | 468.8391
0.465 | 911.463 | 0.2070597 | 470.0534
0.466 | 911.4031 | 0.2075304 | 471.2607
0.467 | 909.8717 | 0.2080021 | 472.2247
0.468 | 909.7054 | 0.2084745 | 472.5804
0.469 | 909.1757 | 0.2089481 | 474.687
0.47 | 908.1356 | 0.2094238 | 476.5973
0.471 | 906.3272 | 0.2099015 | 478.9157
0.472 | 905.4892 | 0.2103815 | 480.9904
0.473 | 905.4673 | 0.2108639 | 483.8554
0.474 | 903.5761 | 0.2113495 | 487.2933
0.475 | 902.6905 | 0.2118375 | 488.784
0.476 | 901.0662 | 0.2123274 | 490.9259
0.477 | 900.5878 | 0.212819 | 492.3625
0.478 | 900.8952 | 0.2133112 | 492.0175
0.479 | 900.1031 | 0.2138041 | 493.7936
0.48 | 899.7874 | 0.2142979 | 493.6951
0.481 | 899.5235 | 0.2147918 | 494.1416
0.482 | 899.7597 | 0.2152861 | 494.434
0.483 | 899.6844 | 0.2157804 | 494.2776
0.484 | 898.8214 | 0.2162751 | 495.1724
0.485 | 898.3284 | 0.2167706 | 495.6425
0.486 | 897.8192 | 0.217267 | 497.1982
0.487 | 896.9113 | 0.2177645 | 497.8208
0.488 | 895.8995 | 0.2182625 | 498.1288
0.489 | 895.1789 | 0.2187613 | 499.5129
0.49 | 894.4713 | 0.2192613 | 500.5969
0.491 | 893.7441 | 0.2197618 | 500.3579
0.492 | 893.7501 | 0.2202621 | 500.3005
0.493 | 893.0863 | 0.2207631 | 501.5599
0.494 | 892.4541 | 0.2212653 | 502.906
0.495 | 892.5828 | 0.2217678 | 502.1803
0.496 | 892.0347 | 0.2222703 | 502.6689
0.497 | 891.1263 | 0.2227737 | 504.2578
0.498 | 890.1348 | 0.2232789 | 505.9964
0.499 | 888.3607 | 0.2237852 | 506.7444
0.5 | 886.8591 | 0.224292 | 506.7486
0.501 | 885.5857 | 0.2247993 | 507.8533
0.502 | 884.623 | 0.2253075 | 508.6693
0.503 | 884.0318 | 0.2258168 | 509.7598
0.504 | 883.4769 | 0.2263263 | 509.4124
0.505 | 884.1624 | 0.2268352 | 508.2762
0.506 | 883.5408 | 0.2273442 | 509.7939
0.507 | 885.2373 | 0.2278538 | 509.2809
0.508 | 884.1637 | 0.2283636 | 510.3706
0.509 | 883.4227 | 0.2288733 | 509.0474
0.51 | 883.7943 | 0.2293815 | 507.2907
0.511 | 881.5019 | 0.2298899 | 509.614
0.512 | 881.693 | 0.2303988 | 508.2188
0.513 | 878.359 | 0.2309075 | 509.1564
0.514 | 877.8313 | 0.2314159 | 507.6672
0.515 | 876.57 | 0.2319242 | 508.9205
0.516 | 872.5249 | 0.2324355 | 513.5497
0.517 | 872.0853 | 0.232949 | 513.5628
0.518 | 870.8354 | 0.233464 | 516.4615
0.519 | 870.9044 | 0.2339812 | 517.8149
0.52 | 871.7806 | 0.2344989 | 517.7034
0.521 | 871.3452 | 0.2350162 | 516.7783
0.522 | 873.8733 | 0.2355321 | 515.0037
0.523 | 874.7888 | 0.2360471 | 515.1347
0.524 | 875.5247 | 0.2365619 | 514.3247
0.525 | 875.1918 | 0.2370764 | 514.6968
0.526 | 872.8665 | 0.2375925 | 517.5257
0.527 | 873.0049 | 0.2381107 | 518.9724
0.528 | 871.7964 | 0.2386306 | 520.712
0.529 | 871.9009 | 0.2391515 | 521.219
0.53 | 870.442 | 0.2396731 | 521.8457
0.531 | 868.8808 | 0.2401954 | 522.8403
0.532 | 870.0243 | 0.2407185 | 523.3235
0.533 | 868.6239 | 0.2412429 | 525.4425
0.534 | 868.3355 | 0.2417687 | 526.2172
0.535 | 866.129 | 0.2422957 | 527.7057
0.536 | 864.9839 | 0.2428238 | 528.5832
0.537 | 863.5002 | 0.2433539 | 531.518
0.538 | 860.6483 | 0.2438854 | 531.5736
0.539 | 859.5467 | 0.2444171 | 531.7863
0.54 | 857.6183 | 0.2449491 | 532.2926
0.541 | 856.8446 | 0.2454816 | 532.7096
0.542 | 856.1046 | 0.2460149 | 533.7741
0.543 | 856.5617 | 0.2465477 | 531.911
0.544 | 855.4373 | 0.2470803 | 533.3205
0.545 | 854.3107 | 0.2476142 | 534.494
0.546 | 853.6336 | 0.2481485 | 534.0047
0.547 | 852.9652 | 0.2486834 | 535.8459
0.548 | 852.6798 | 0.2492199 | 537.0684
0.549 | 851.9504 | 0.2497575 | 538.2266
0.55 | 852.7629 | 0.2502958 | 538.3279
0.551 | 852.9986 | 0.2508341 | 538.3317
0.552 | 852.5644 | 0.2513727 | 538.7251
0.553 | 852.528 | 0.251911 | 537.9528
0.554 | 851.7612 | 0.252449 | 538.0332
0.555 | 850.6146 | 0.252987 | 538.0156
0.556 | 848.9134 | 0.253526 | 540.0554
0.557 | 848.542 | 0.254066 | 539.8674
0.558 | 847.0468 | 0.2546071 | 542.3841
0.559 | 844.2897 | 0.2551497 | 542.787
0.56 | 843.6104 | 0.2556927 | 543.2191
0.561 | 842.5972 | 0.2562369 | 545.0709
0.562 | 842.023 | 0.2567813 | 543.8034
0.563 | 840.301 | 0.2573251 | 543.8165
0.564 | 839.6877 | 0.2578685 | 542.9126
0.565 | 840.7753 | 0.2584116 | 543.2688
0.566 | 839.7646 | 0.2589547 | 542.9286
0.567 | 839.1306 | 0.2594972 | 542.0445
0.568 | 838.1147 | 0.26004 | 543.608
0.569 | 837.5394 | 0.2605837 | 543.9337
0.57 | 837.3441 | 0.2611276 | 543.6819
0.571 | 835.1498 | 0.2616718 | 544.7535
0.572 | 834.7302 | 0.2622163 | 544.23
0.573 | 832.8243 | 0.2627615 | 546.1522
0.574 | 831.9669 | 0.2633065 | 543.9706
0.575 | 829.5779 | 0.2638512 | 545.3528
0.576 | 828.4954 | 0.2643966 | 545.5046
0.577 | 827.1375 | 0.2649418 | 544.8835
0.578 | 825.3178 | 0.2654869 | 545.2877
0.579 | 825.3883 | 0.2660314 | 543.8303
0.58 | 824.7903 | 0.2665758 | 544.8516
0.581 | 825.108 | 0.2671208 | 545.1507
0.582 | 824.0471 | 0.2676664 | 546.1526
0.583 | 823.7661 | 0.268213 | 546.9574
0.584 | 822.8721 | 0.2687614 | 549.8667
0.585 | 822.6434 | 0.2693114 | 550.0708
0.586 | 822.4482 | 0.2698631 | 553.3028
0.587 | 821.4535 | 0.2704178 | 556.1121
0.588 | 821.2177 | 0.2709749 | 558.0516
0.589 | 822.4919 | 0.2715338 | 559.7495
0.59 | 821.7044 | 0.272094 | 560.6479
0.591 | 820.4895 | 0.2726559 | 563.3329
0.592 | 818.4291 | 0.2732196 | 563.9001
0.593 | 818.1541 | 0.2737831 | 563.2293
0.594 | 816.7462 | 0.2743468 | 564.0447
0.595 | 814.718 | 0.2749108 | 564.0905
0.596 | 814.4593 | 0.2754754 | 565.0928
0.597 | 813.1582 | 0.2760404 | 564.9081
0.598 | 813.0554 | 0.2766049 | 563.9657
0.599 | 811.4625 | 0.2771692 | 564.722
0.6 | 810.9821 | 0.2777336 | 564.0942
0.601 | 809.1366 | 0.278298 | 564.7839
0.602 | 808.2763 | 0.2788616 | 562.343
0.603 | 807.4559 | 0.2794238 | 562.1098
0.604 | 807.3234 | 0.2799852 | 560.5623
0.605 | 807.3236 | 0.2805452 | 559.4948
0.606 | 805.8616 | 0.281105 | 560.1107
0.607 | 805.9403 | 0.2816652 | 560.3753
0.608 | 804.5985 | 0.2822264 | 561.9198
0.609 | 803.2093 | 0.282789 | 563.2814
0.61 | 800.5764 | 0.283354 | 566.6307
0.611 | 799.5865 | 0.2839213 | 567.9688
0.612 | 798.2631 | 0.2844904 | 570.4067
0.613 | 796.0592 | 0.2850618 | 572.3528
0.614 | 795.6594 | 0.2856348 | 573.6459
0.615 | 793.4672 | 0.2862103 | 577.3456
0.616 | 792.8209 | 0.2867881 | 578.3197
0.617 | 791.0764 | 0.287368 | 581.3288
0.618 | 790.423 | 0.2879493 | 581.2877
0.619 | 789.9107 | 0.2885311 | 582.4446
0.62 | 788.635 | 0.2891147 | 584.6233
0.621 | 789.3252 | 0.2896995 | 584.9402
0.622 | 788.2544 | 0.2902856 | 587.2655
0.623 | 788.3745 | 0.2908729 | 587.4606
0.624 | 785.9293 | 0.291462 | 590.7793
0.625 | 784.4379 | 0.2920536 | 592.2263
0.626 | 783.3034 | 0.2926465 | 593.6069
0.627 | 782.0029 | 0.2932401 | 593.7054
0.628 | 780.6817 | 0.2938345 | 594.9802
0.629 | 778.4765 | 0.2944303 | 596.6979
0.63 | 778.5519 | 0.2950268 | 596.2019
0.631 | 777.6403 | 0.2956235 | 597.2527
0.632 | 776.3725 | 0.2962212 | 598.2735
0.633 | 774.3547 | 0.2968206 | 600.4122
0.634 | 772.2736 | 0.2974219 | 602.2848
0.635 | 771.3332 | 0.2980248 | 603.4821
0.636 | 769.924 | 0.2986293 | 605.5227
0.637 | 768.4696 | 0.2992357 | 607.3086
0.638 | 766.2452 | 0.2998445 | 610.1982
0.639 | 766.261 | 0.3004557 | 612.1218
0.64 | 766.0908 | 0.3010686 | 613.7055
0.641 | 765.2378 | 0.3016831 | 615.3243
0.642 | 765.1882 | 0.3022989 | 616.2153
0.643 | 763.7604 | 0.3029169 | 619.7825
0.644 | 762.7816 | 0.3035376 | 621.688
0.645 | 760.5829 | 0.3041597 | 622.5576
0.646 | 759.3292 | 0.3047827 | 623.3624
0.647 | 758.0391 | 0.3054066 | 624.4378
0.648 | 755.8833 | 0.3060321 | 626.564
0.649 | 756.2966 | 0.3066574 | 624.0783
0.65 | 755.3307 | 0.3072816 | 624.2956
0.651 | 754.8531 | 0.3079061 | 624.7983
0.652 | 753.6933 | 0.308532 | 626.997
0.653 | 752.1687 | 0.3091598 | 628.6084
0.654 | 751.4546 | 0.3097889 | 629.4837
0.655 | 750.2614 | 0.3104196 | 632.0432
0.656 | 749.4241 | 0.3110517 | 632.0582
0.657 | 749.307 | 0.3116842 | 633.0628
0.658 | 748.9083 | 0.3123176 | 633.6142
0.659 | 748.2354 | 0.3129521 | 635.4481
0.66 | 747.1898 | 0.313588 | 636.335
0.661 | 746.1576 | 0.3142249 | 637.4145
0.662 | 744.7312 | 0.3148632 | 639.2803
0.663 | 742.4328 | 0.3155035 | 641.2243
0.664 | 741.0911 | 0.3161451 | 641.9161
0.665 | 738.9357 | 0.3167867 | 641.47
0.666 | 738.1853 | 0.317429 | 642.9709
0.667 | 735.9547 | 0.3180727 | 644.5101
0.668 | 735.1568 | 0.318718 | 646.0196
0.669 | 734.8718 | 0.3193646 | 647.1449
0.67 | 735.0594 | 0.3200119 | 647.6202
0.671 | 733.5776 | 0.3206607 | 649.9028
0.672 | 731.6528 | 0.3213116 | 651.9118
0.673 | 730.8852 | 0.3219642 | 653.2741
0.674 | 729.7439 | 0.322618 | 654.2782
0.675 | 728.1483 | 0.3232727 | 655.2714
0.676 | 725.2611 | 0.3239294 | 658.0351
0.677 | 724.5051 | 0.3245878 | 658.7745
0.678 | 723.4788 | 0.3252474 | 660.4324
0.679 | 722.4291 | 0.3259078 | 660.3938
0.68 | 721.0111 | 0.3265694 | 662.6732
0.681 | 720.3622 | 0.3272325 | 663.6908
0.682 | 719.164 | 0.3278968 | 664.8943
0.683 | 719.0548 | 0.3285615 | 664.4166
0.684 | 716.7702 | 0.3292268 | 666.1575
0.685 | 713.2439 | 0.3298949 | 670.1284
0.686 | 712.5379 | 0.3305638 | 667.7039
0.687 | 710.6971 | 0.3312317 | 668.0687
0.688 | 709.551 | 0.3318992 | 666.9786
0.689 | 708.3105 | 0.3325665 | 667.5562
0.69 | 706.412 | 0.3332336 | 666.6493
0.691 | 707.2968 | 0.3338987 | 663.5754
0.692 | 704.5614 | 0.334564 | 666.9917
0.693 | 701.7447 | 0.3352313 | 667.5832
0.694 | 701.0351 | 0.3358986 | 666.9488
0.695 | 698.4913 | 0.3365662 | 668.2723
0.696 | 698.5242 | 0.3372333 | 666.0071
0.697 | 696.9737 | 0.3378998 | 666.9175
0.698 | 697.7898 | 0.3385651 | 663.8085
0.699 | 697.4303 | 0.3392293 | 664.4994
0.7 | 695.9732 | 0.3398947 | 666.345
0.701 | 695.7443 | 0.3405611 | 666.5144
0.702 | 695.4915 | 0.3412287 | 668.6287
0.703 | 695.3568 | 0.3418972 | 668.4396
0.704 | 692.5003 | 0.3425673 | 671.6181
0.705 | 692.4285 | 0.3432385 | 670.8865
0.706 | 691.3533 | 0.34391 | 671.9887
0.707 | 690.5776 | 0.3445825 | 673.1758
0.708 | 689.378 | 0.3452559 | 673.5891
0.709 | 687.3285 | 0.3459308 | 676.1254
0.71 | 686.4819 | 0.3466071 | 676.5352
0.711 | 683.3059 | 0.3472848 | 678.7722
0.712 | 681.4449 | 0.347964 | 679.7335
0.713 | 679.8617 | 0.3486444 | 681.0191
0.714 | 677.4907 | 0.3493266 | 683.418
0.715 | 676.2198 | 0.3500102 | 683.7363
0.716 | 674.1575 | 0.3506948 | 685.425
0.717 | 675.5847 | 0.3513795 | 683.9616
0.718 | 674.6754 | 0.3520641 | 685.3801
0.719 | 670.8156 | 0.3527508 | 687.8447
0.72 | 669.0794 | 0.3534385 | 687.5577
0.721 | 666.9243 | 0.354127 | 689.6286
0.722 | 666.2667 | 0.354817 | 690.3554
0.723 | 662.0313 | 0.3555096 | 694.7283
0.724 | 659.7524 | 0.3562046 | 695.2334
0.725 | 659.1232 | 0.3569003 | 696.2499
0.726 | 657.8416 | 0.357597 | 697.04
0.727 | 656.2629 | 0.3582945 | 698.0585
0.728 | 653.4711 | 0.3589934 | 699.7928
0.729 | 653.0693 | 0.3596928 | 698.8745
0.73 | 650.2029 | 0.3603928 | 701.2737
0.731 | 649.3919 | 0.3610938 | 700.6962
0.732 | 648.2473 | 0.3617955 | 702.7521
0.733 | 647.1422 | 0.3624982 | 702.4895
0.734 | 647.3197 | 0.3632008 | 702.7346
0.735 | 646.0441 | 0.3639047 | 705.1537
0.736 | 647.172 | 0.3646097 | 704.817
0.737 | 645.4642 | 0.3653157 | 707.2597
0.738 | 644.0818 | 0.3660236 | 708.3589
0.739 | 642.2976 | 0.366733 | 710.616
0.74 | 639.9586 | 0.3674444 | 712.0219
0.741 | 638.276 | 0.3681572 | 713.6803
0.742 | 635.2084 | 0.368872 | 715.8648
0.743 | 633.8996 | 0.3695879 | 715.9577
0.744 | 631.468 | 0.3703051 | 718.372
0.745 | 630.107 | 0.3710236 | 718.7324
0.746 | 628.4584 | 0.3717437 | 721.4106
0.747 | 625.3071 | 0.3724661 | 723.4921
0.748 | 624.4069 | 0.3731901 | 724.5302
0.749 | 623.1674 | 0.3739163 | 727.7224
0.75 | 622.0364 | 0.3746444 | 728.5724
0.751 | 619.7968 | 0.3753746 | 731.8797
0.752 | 618.2563 | 0.3761067 | 732.1421
0.753 | 617.2389 | 0.3768397 | 733.9626
0.754 | 615.4578 | 0.3775739 | 734.4754
0.755 | 612.8745 | 0.3783092 | 736.1234
0.756 | 610.5357 | 0.3790466 | 738.5332
0.757 | 609.6938 | 0.3797857 | 739.8275
0.758 | 607.4095 | 0.3805268 | 742.2496
0.759 | 606.8924 | 0.3812691 | 742.3136
0.76 | 604.9842 | 0.3820128 | 745.0944
0.761 | 602.7611 | 0.382759 | 747.2886
0.762 | 601.6777 | 0.383507 | 748.7739
0.763 | 599.0666 | 0.384257 | 751.3107
0.764 | 597.9317 | 0.3850093 | 753.1686
0.765 | 594.8582 | 0.3857646 | 757.6023
0.766 | 592.4317 | 0.3865242 | 761.4969
0.767 | 592.2456 | 0.387285 | 760.031
0.768 | 591.7647 | 0.3880452 | 760.365
0.769 | 591.1009 | 0.3888059 | 761.1881
0.77 | 589.7269 | 0.3895682 | 763.2959
0.771 | 588.5075 | 0.3903317 | 763.8136
0.772 | 587.0213 | 0.391097 | 766.7817
0.773 | 584.2874 | 0.3918665 | 772.2211
0.774 | 580.9723 | 0.3926408 | 776.4011
0.775 | 578.5456 | 0.3934193 | 780.5417
0.776 | 576.0232 | 0.3942017 | 784.1776
0.777 | 573.3824 | 0.3949876 | 787.7523
0.778 | 571.013 | 0.3957758 | 788.6247
0.779 | 568.3003 | 0.3965654 | 790.4606
0.78 | 566.0189 | 0.3973575 | 793.8069
0.781 | 564.1271 | 0.3981514 | 793.9787
0.782 | 562.6692 | 0.3989458 | 794.8697
0.783 | 561.3188 | 0.3997414 | 796.2062
0.784 | 560.061 | 0.4005388 | 798.6189
0.785 | 557.8061 | 0.4013385 | 800.7393
0.786 | 556.3065 | 0.4021395 | 801.3695
0.787 | 554.0896 | 0.4029426 | 804.7989
0.788 | 551.0508 | 0.403749 | 808.1144
0.789 | 548.6114 | 0.4045587 | 811.2652
0.79 | 546.441 | 0.4053711 | 813.4489
0.791 | 543.9019 | 0.4061856 | 815.6384
0.792 | 542.3978 | 0.4070024 | 817.9696
0.793 | 539.8289 | 0.4078217 | 820.5457
0.794 | 538.0558 | 0.4086433 | 822.7099
0.795 | 538.2257 | 0.409466 | 822.7163
0.796 | 535.22 | 0.4102904 | 825.9716
0.797 | 535.1836 | 0.4111168 | 826.911
0.798 | 531.516 | 0.4119453 | 830.1367
0.799 | 531.1367 | 0.4127759 | 831.0086
0.8 | 530.1312 | 0.4136073 | 831.7631
0.801 | 526.3835 | 0.4144405 | 834.6536
0.802 | 524.8272 | 0.4152757 | 835.7876
0.803 | 522.0033 | 0.4161135 | 839.6968
0.804 | 520.762 | 0.4169538 | 840.9106
0.805 | 516.807 | 0.4177962 | 843.8789
0.806 | 514.4663 | 0.4186413 | 846.3591
0.807 | 511.877 | 0.4194894 | 849.8361
0.808 | 509.5703 | 0.4203399 | 851.1132
0.809 | 506.5576 | 0.421192 | 853.1852
0.81 | 504.1369 | 0.4220471 | 857.0586
0.811 | 502.985 | 0.4229048 | 858.2567
0.812 | 499.6824 | 0.4237648 | 861.7512
0.813 | 497.0678 | 0.4246274 | 863.5237
0.814 | 495.5548 | 0.425492 | 865.686
0.815 | 493.8016 | 0.426359 | 868.2012
0.816 | 491.3561 | 0.4272275 | 868.8695
0.817 | 488.4165 | 0.4280986 | 873.2812
0.818 | 486.2629 | 0.4289726 | 874.6741
0.819 | 483.7747 | 0.4298488 | 877.7559
0.82 | 481.5743 | 0.4307274 | 879.5426
0.821 | 479.7098 | 0.4316085 | 882.6418
0.822 | 477.1451 | 0.4324925 | 885.2726
0.823 | 475.744 | 0.4333787 | 887.0521
0.824 | 473.6583 | 0.4342671 | 889.9008
0.825 | 472.7386 | 0.4351578 | 891.3496
0.826 | 470.4294 | 0.4360505 | 894.1464
0.827 | 468.8328 | 0.436945 | 894.8476
0.828 | 466.9477 | 0.4378411 | 897.4415
0.829 | 464.2656 | 0.4387396 | 899.42
0.83 | 462.2823 | 0.4396403 | 902.0089
0.831 | 459.0728 | 0.440544 | 905.3908
0.832 | 456.158 | 0.4414509 | 908.4811
0.833 | 452.3704 | 0.4423614 | 912.4781
0.834 | 449.1627 | 0.4432758 | 916.2579
0.835 | 444.025 | 0.4441938 | 919.8568
0.836 | 438.9769 | 0.4451155 | 923.5475
0.837 | 433.3852 | 0.4460418 | 928.9897
0.838 | 426.0442 | 0.4469731 | 933.6116
0.839 | 417.6272 | 0.4479096 | 939.3244
0.84 | 409.1131 | 0.4488515 | 944.5237
0.841 | 397.6567 | 0.4498009 | 954.3493
0.842 | 384.4883 | 0.4507606 | 965.0774
0.843 | 372.89 | 0.4517291 | 971.805
0.844 | 357.8928 | 0.4527078 | 985.6179
0.845 | 344.1798 | 0.4536995 | 997.7543
0.846 | 331.5002 | 0.4547033 | 1009.832
0.847 | 319.0857 | 0.4557194 | 1022.459
0.848 | 309.7517 | 0.456746 | 1030.778
0.849 | 297.6117 | 0.4577833 | 1043.722
0.85 | 289.8727 | 0.4588315 | 1052.796
0.851 | 281.9239 | 0.4598884 | 1060.902
0.852 | 271.3932 | 0.460954 | 1070.371
0.853 | 264.0457 | 0.4620283 | 1078.173
0.854 | 254.6198 | 0.4631109 | 1086.963
0.855 | 243.9348 | 0.4642022 | 1095.719
0.856 | 231.4761 | 0.4653025 | 1104.792
0.857 | 217.4779 | 0.466413 | 1116.365
0.858 | 202.788 | 0.4675353 | 1128.129
0.859 | 184.4187 | 0.4686697 | 1140.599
0.86 | 164.107 | 0.4698182 | 1156.505
0.861 | 144.426 | 0.470983 | 1173.061
0.862 | 124.0885 | 0.4721647 | 1190.298
0.863 | 103.5512 | 0.473364 | 1208.394
0.864 | 82.10575 | 0.4745816 | 1226.72
0.865 | 66.40438 | 0.4758162 | 1242.478
0.866 | 51.12215 | 0.4770672 | 1259.6
0.867 | 39.25165 | 0.478333 | 1271.948
0.868 | 28.52737 | 0.4796112 | 1284.541
0.869 | 20.2011 | 0.4809006 | 1294.221
0.87 | 16.45581 | 0.4821986 | 1301.736
0.871 | 10.40911 | 0.4835035 | 1308.158
0.872 | 6.33144 | 0.484813 | 1310.849
0.873 | 2.209251 | 0.4861255 | 1314.04
0.874 | -0.5597872 | 0.4874398 | 1314.654
0.875 | -3.576584 | 0.4887551 | 1315.822
0.876 | -6.903636 | 0.4900715 | 1317.103

## W700-SHTB3
Dynamic material tests
Operator: | TA
Test machine: | SHTB
Speed: | ~ 110 1/s
Note: | SHTB3
Specimen Id.: | W700
Diameter[mm]: | 3.06
Radius [mm]: | N/A
Parallel Length [mm]: | 5
Date: | 30. august 2017
Time | Eng stress (MPa) | Eng strain (-) | Eng strain rate (1/s)
0 | 0.4089433 | 0 | 8.184193
0.001 | 0.1015099 | 7.595667e-06 | 7.007141
0.002 | -0.5796256 | 1.337388e-05 | 4.549284
0.003 | -0.5257933 | 1.7277e-05 | 3.256964
0.004 | -0.08619082 | 2.004304e-05 | 2.275101
0.005 | -0.435499 | 2.236025e-05 | 2.35933
0.006 | -0.8912502 | 2.445481e-05 | 1.829784
0.007 | -0.9815013 | 2.639397e-05 | 2.048537
0.008 | 0.4978998 | 2.936303e-05 | 3.889591
0.009 | 0.5909628 | 3.397083e-05 | 5.325995
0.01 | -0.1054453 | 4.029734e-05 | 7.327023
0.011 | 0.6825271 | 4.767778e-05 | 7.433875
0.012 | 1.204582 | 5.674531e-05 | 10.70117
0.013 | 1.7823 | 6.81845e-05 | 12.17723
0.014 | 1.899064 | 8.073844e-05 | 12.93064
0.015 | 2.77595 | 9.504893e-05 | 15.69034
0.016 | 4.55383 | 0.0001119812 | 18.17425
0.017 | 3.768815 | 0.0001328844 | 23.6321
0.018 | 4.001927 | 0.0001576213 | 25.84178
0.019 | 3.824728 | 0.0001854631 | 29.84182
0.02 | 3.620804 | 0.0002169355 | 33.10285
0.021 | 3.697609 | 0.0002497956 | 32.61747
0.022 | 2.48282 | 0.0002818631 | 31.51738
0.023 | 3.881846 | 0.0003114982 | 27.75279
0.024 | 4.249913 | 0.0003374418 | 24.13451
0.025 | 5.425518 | 0.0003594209 | 19.82369
0.026 | 5.968567 | 0.0003769174 | 15.16921
0.027 | 6.932985 | 0.0003911211 | 13.23834
0.028 | 9.611448 | 0.0004049075 | 14.33439
0.029 | 9.753338 | 0.0004212174 | 18.28541
0.03 | 10.25365 | 0.0004430289 | 25.33769
0.031 | 9.934602 | 0.0004737882 | 36.18074
0.032 | 10.67413 | 0.0005169567 | 50.1563
0.033 | 9.877288 | 0.0005756856 | 67.30151
0.034 | 9.522471 | 0.0006517721 | 84.87157
0.035 | 9.1225 | 0.0007475991 | 106.7823
0.036 | 8.2617 | 0.0008639437 | 125.9071
0.037 | 8.867586 | 0.001000996 | 148.1977
0.038 | 8.324371 | 0.001161234 | 172.2786
0.039 | 8.941163 | 0.001344662 | 194.5769
0.04 | 9.646285 | 0.001550258 | 216.6154
0.041 | 10.07289 | 0.001776692 | 236.2526
0.042 | 12.51144 | 0.002022614 | 255.5917
0.043 | 12.8427 | 0.002287052 | 273.2834
0.044 | 14.39041 | 0.002568718 | 290.0497
0.045 | 16.78071 | 0.002867245 | 307.0025
0.046 | 17.4293 | 0.003183354 | 325.2166
0.047 | 19.614 | 0.003516062 | 340.1987
0.048 | 21.39664 | 0.003863726 | 355.1296
0.049 | 24.06919 | 0.004223265 | 363.949
0.05 | 26.46501 | 0.004590229 | 369.9777
0.051 | 28.10337 | 0.004961518 | 372.6002
0.052 | 30.21069 | 0.005333514 | 371.3921
0.053 | 33.44793 | 0.0057046 | 370.7806
0.054 | 35.68045 | 0.006075575 | 371.1693
0.055 | 39.38891 | 0.006447417 | 372.5151
0.056 | 42.45873 | 0.006820909 | 374.4694
0.057 | 46.41665 | 0.00719736 | 378.4313
0.058 | 50.92178 | 0.007577318 | 381.4844
0.059 | 54.40524 | 0.00796015 | 384.1811
0.06 | 58.3814 | 0.008345095 | 385.7087
0.061 | 62.0029 | 0.008731748 | 387.5976
0.062 | 66.43254 | 0.009119943 | 388.791
0.063 | 70.90505 | 0.009509894 | 391.1118
0.064 | 76.51155 | 0.00990334 | 395.779
0.065 | 82.69003 | 0.01030189 | 401.3147
0.066 | 88.68976 | 0.01070701 | 408.9385
0.067 | 94.90566 | 0.0111202 | 417.4284
0.068 | 102.4209 | 0.01154203 | 426.2369
0.069 | 109.0758 | 0.01197262 | 434.9457
0.07 | 116.2051 | 0.01241193 | 443.6772
0.071 | 123.7997 | 0.01286029 | 453.0439
0.072 | 131.1603 | 0.01331896 | 464.2928
0.073 | 139.004 | 0.01378866 | 475.103
0.074 | 147.2565 | 0.0142696 | 486.7846
0.075 | 156.7912 | 0.01476185 | 497.7023
0.076 | 165.4077 | 0.01526493 | 508.474
0.077 | 173.738 | 0.01577782 | 517.3052
0.078 | 182.9145 | 0.01629926 | 525.5717
0.079 | 192.2121 | 0.01682851 | 532.9176
0.08 | 200.0888 | 0.01736542 | 540.9035
0.081 | 208.5728 | 0.01790915 | 546.5545
0.082 | 217.4237 | 0.01846036 | 555.8767
0.083 | 227.0798 | 0.01902006 | 563.5199
0.084 | 237.1586 | 0.01958703 | 570.417
0.085 | 246.1714 | 0.02016139 | 578.3075
0.086 | 256.8035 | 0.02074278 | 584.4656
0.087 | 268.0098 | 0.02133103 | 592.0488
0.088 | 279.0513 | 0.02192369 | 593.2688
0.089 | 291.3556 | 0.02251883 | 597.0075
0.09 | 303.4833 | 0.02311653 | 598.3906
0.091 | 317.0311 | 0.02371514 | 598.8375
0.092 | 331.602 | 0.02431326 | 597.3862
0.093 | 344.9627 | 0.02490968 | 595.4583
0.094 | 359.2924 | 0.02550437 | 593.9337
0.095 | 373.0481 | 0.0260961 | 589.5176
0.096 | 387.3308 | 0.0266828 | 583.8848
0.097 | 400.5434 | 0.02726273 | 575.9756
0.098 | 411.7376 | 0.02783446 | 567.4794
0.099 | 423.1139 | 0.02839705 | 557.6966
0.1 | 433.8426 | 0.02894948 | 547.1631
0.101 | 444.2962 | 0.02949127 | 536.4182
0.102 | 454.4016 | 0.03002156 | 524.1743
0.103 | 464.6036 | 0.03054028 | 513.26
0.104 | 475.8523 | 0.0310478 | 501.7812
0.105 | 486.7105 | 0.03154342 | 489.4587
0.106 | 498.3384 | 0.03202716 | 478.0078
0.107 | 510.831 | 0.03249958 | 466.8374
0.108 | 523.5406 | 0.03296122 | 456.4541
0.109 | 536.8572 | 0.03341217 | 445.4296
0.11 | 549.6038 | 0.03385297 | 436.17
0.111 | 562.522 | 0.03428533 | 428.5677
0.112 | 577.8315 | 0.03470976 | 420.2812
0.113 | 590.3652 | 0.03512637 | 412.9463
0.114 | 602.8829 | 0.03553527 | 404.8543
0.115 | 614.9489 | 0.03593656 | 397.7183
0.116 | 627.3322 | 0.03632994 | 389.0518
0.117 | 638.9087 | 0.03671461 | 380.2886
0.118 | 648.63 | 0.03709033 | 371.1373
0.119 | 658.8536 | 0.03745646 | 361.1314
0.12 | 668.8686 | 0.03781285 | 351.641
0.121 | 680.2131 | 0.03815964 | 341.9365
0.122 | 690.7053 | 0.03849736 | 333.5165
0.123 | 701.8568 | 0.03882617 | 324.0937
0.124 | 712.0014 | 0.03914571 | 314.9908
0.125 | 722.1387 | 0.03945636 | 306.3148
0.126 | 732.6663 | 0.03975924 | 299.4364
0.127 | 742.7405 | 0.04005433 | 290.7466
0.128 | 753.9136 | 0.04034106 | 282.7217
0.129 | 763.9519 | 0.04062035 | 275.8581
0.13 | 773.9804 | 0.04089271 | 268.8533
0.131 | 784.7571 | 0.04115745 | 260.6215
0.132 | 794.0404 | 0.04141424 | 252.9561
0.133 | 803.2518 | 0.04166358 | 245.7286
0.134 | 811.148 | 0.04190556 | 238.229
0.135 | 819.9863 | 0.04213983 | 230.3267
0.136 | 827.5796 | 0.04236617 | 222.3428
0.137 | 835.6413 | 0.04258453 | 214.3815
0.138 | 843.592 | 0.04279492 | 206.3932
0.139 | 851.4282 | 0.04299746 | 198.6806
0.14 | 858.8798 | 0.04319262 | 191.638
0.141 | 865.4474 | 0.0433806 | 184.3289
0.142 | 872.3008 | 0.04356165 | 177.7705
0.143 | 878.2864 | 0.04373707 | 173.0633
0.144 | 884.0933 | 0.04390706 | 166.9308
0.145 | 889.3368 | 0.04407152 | 161.9761
0.146 | 894.0005 | 0.04423059 | 156.177
0.147 | 899.6282 | 0.04438497 | 152.5836
0.148 | 905.5233 | 0.04453417 | 145.8124
0.149 | 909.5153 | 0.0446784 | 142.6456
0.15 | 914.8583 | 0.04481839 | 137.3353
0.151 | 919.4523 | 0.04495357 | 133.0269
0.152 | 925.556 | 0.04508451 | 128.854
0.153 | 930.9449 | 0.04521039 | 122.9048
0.154 | 935.5298 | 0.04533191 | 120.1328
0.155 | 940.9267 | 0.04544947 | 114.9837
0.156 | 945.5705 | 0.04556257 | 111.228
0.157 | 949.4607 | 0.04567212 | 107.8674
0.158 | 952.0129 | 0.04577852 | 104.9254
0.159 | 953.5492 | 0.04588211 | 102.2568
0.16 | 955.5662 | 0.04598355 | 100.6316
0.161 | 957.2762 | 0.04608302 | 98.29274
0.162 | 957.9613 | 0.04618124 | 98.15094
0.163 | 958.7341 | 0.04627877 | 96.92292
0.164 | 959.7241 | 0.04637533 | 96.19543
0.165 | 961.8014 | 0.04647143 | 95.98913
0.166 | 961.2312 | 0.04656789 | 96.94595
0.167 | 960.8329 | 0.04666495 | 97.16827
0.168 | 961.4729 | 0.04676156 | 96.04474
0.169 | 962.8588 | 0.04685756 | 95.96489
0.17 | 962.3858 | 0.04695421 | 97.32286
0.171 | 960.544 | 0.04705211 | 98.4783
0.172 | 960.1026 | 0.04715065 | 98.6176
0.173 | 960.4152 | 0.04724934 | 98.74936
0.174 | 959.561 | 0.04734924 | 101.0636
0.175 | 957.3663 | 0.04745088 | 102.2166
0.176 | 956.152 | 0.0475535 | 103.0061
0.177 | 955.7528 | 0.04765671 | 103.4178
0.178 | 954.9784 | 0.04775948 | 102.1306
0.179 | 952.2102 | 0.04786211 | 103.1274
0.18 | 949.6471 | 0.04796499 | 102.6255
0.181 | 948.5663 | 0.04806832 | 104.0416
0.182 | 947.1187 | 0.04817206 | 103.4463
0.183 | 945.1968 | 0.04827603 | 104.4831
0.184 | 943.1707 | 0.04838234 | 108.1442
0.185 | 943.4858 | 0.04849106 | 109.2897
0.186 | 942.9257 | 0.04860134 | 111.2744
0.187 | 940.897 | 0.04871312 | 112.2767
0.188 | 938.8154 | 0.04882631 | 114.1137
0.189 | 935.9614 | 0.04894035 | 113.955
0.19 | 934.5481 | 0.04905388 | 113.1043
0.191 | 931.8406 | 0.04916802 | 115.1748
0.192 | 929.6959 | 0.04928268 | 114.1504
0.193 | 928.2987 | 0.04939709 | 114.6655
0.194 | 925.8267 | 0.04951264 | 116.4393
0.195 | 925.2843 | 0.04962902 | 116.3204
0.196 | 922.9262 | 0.04974652 | 118.6811
0.197 | 920.5999 | 0.04986519 | 118.6551
0.198 | 919.773 | 0.04998405 | 119.0646
0.199 | 917.103 | 0.050104 | 120.8435
0.2 | 916.6889 | 0.05022436 | 119.865
0.201 | 915.9075 | 0.05034507 | 121.5661
0.202 | 915.6484 | 0.05046677 | 121.8284
0.203 | 915.1983 | 0.05058805 | 120.738
0.204 | 914.0244 | 0.05071024 | 123.6479
0.205 | 914.1235 | 0.0508335 | 122.8687
0.206 | 913.5114 | 0.05095685 | 123.8312
0.207 | 911.0197 | 0.0510813 | 125.0713
0.208 | 910.5988 | 0.05120618 | 124.6767
0.209 | 910.5597 | 0.05133103 | 125.0347
0.21 | 909.1078 | 0.05145613 | 125.1608
0.211 | 908.6517 | 0.05158122 | 125.0244
0.212 | 908.21 | 0.05170613 | 124.7882
0.213 | 907.9545 | 0.05183108 | 125.1072
0.214 | 907.7142 | 0.05195672 | 126.1805
0.215 | 907.0765 | 0.05208347 | 127.3188
0.216 | 907.2708 | 0.05221106 | 127.8597
0.217 | 907.9033 | 0.05233939 | 128.8069
0.218 | 908.6334 | 0.05246821 | 128.8275
0.219 | 909.832 | 0.05259755 | 129.8552
0.22 | 911.1615 | 0.0527274 | 129.8445
0.221 | 911.1539 | 0.05285857 | 132.4872
0.222 | 911.1279 | 0.05299196 | 134.2868
0.223 | 910.2841 | 0.05312684 | 135.4744
0.224 | 909.6762 | 0.05326365 | 138.1471
0.225 | 909.662 | 0.05340217 | 138.9009
0.226 | 907.6308 | 0.05354217 | 141.1031
0.227 | 906.9315 | 0.05368332 | 141.1969
0.228 | 906.5501 | 0.05382466 | 141.4804
0.229 | 906.2106 | 0.05396624 | 141.6817
0.23 | 904.7586 | 0.05410809 | 142.0029
0.231 | 904.3128 | 0.05425023 | 142.285
0.232 | 903.6322 | 0.05439222 | 141.7029
0.233 | 903.7113 | 0.05453378 | 141.4043
0.234 | 903.4532 | 0.05467466 | 140.3631
0.235 | 903.2025 | 0.05481514 | 140.588
0.236 | 904.1979 | 0.05495497 | 139.0804
0.237 | 903.8085 | 0.05509373 | 138.4444
0.238 | 904.9615 | 0.05523151 | 137.114
0.239 | 905.8332 | 0.05536774 | 135.3451
0.24 | 906.0495 | 0.0555032 | 135.5783
0.241 | 905.9294 | 0.05563855 | 135.1229
0.242 | 906.0868 | 0.05577384 | 135.4526
0.243 | 906.6729 | 0.05590933 | 135.5253
0.244 | 906.8284 | 0.05604496 | 135.7256
0.245 | 906.5399 | 0.05618087 | 136.105
0.246 | 907.3425 | 0.05631614 | 134.4292
0.247 | 907.0919 | 0.05645071 | 134.7109
0.248 | 907.9413 | 0.05658487 | 133.6093
0.249 | 908.0566 | 0.05671839 | 133.4351
0.25 | 908.9262 | 0.05685189 | 133.5716
0.251 | 909.5221 | 0.05698552 | 133.686
0.252 | 909.7203 | 0.05711969 | 134.6526
0.253 | 911.4752 | 0.05725434 | 134.6473
0.254 | 911.0385 | 0.05739007 | 136.81
0.255 | 911.6886 | 0.05752669 | 136.4274
0.256 | 910.8027 | 0.05766376 | 137.7212
0.257 | 910.9191 | 0.05780081 | 136.3644
0.258 | 910.6491 | 0.05793777 | 137.5542
0.259 | 910.1951 | 0.05807459 | 136.0948
0.26 | 909.7394 | 0.05821065 | 136.0298
0.261 | 909.1832 | 0.05834701 | 136.6831
0.262 | 909.036 | 0.05848296 | 135.2098
0.263 | 908.8648 | 0.05861915 | 137.1732
0.264 | 909.0815 | 0.05875596 | 136.4492
0.265 | 909.3593 | 0.05889242 | 136.4813
0.266 | 908.9458 | 0.05902996 | 138.5908
0.267 | 909.3032 | 0.05916984 | 141.1773
0.268 | 908.5695 | 0.05931215 | 143.4434
0.269 | 907.0267 | 0.05945692 | 146.0818
0.27 | 907.2189 | 0.05960361 | 147.3022
0.271 | 906.2664 | 0.05975278 | 151.0437
0.272 | 907.1597 | 0.05990318 | 149.7627
0.273 | 906.5858 | 0.06005316 | 150.1985
0.274 | 907.5425 | 0.06020402 | 151.502
0.275 | 908.3474 | 0.06035559 | 151.65
0.276 | 908.45 | 0.06050675 | 150.6664
0.277 | 908.6485 | 0.06065688 | 149.5979
0.278 | 908.4048 | 0.0608063 | 149.2382
0.279 | 909.3281 | 0.06095515 | 148.4615
0.28 | 909.4905 | 0.06110261 | 146.4614
0.281 | 909.9734 | 0.06124797 | 144.2661
0.282 | 909.3539 | 0.06139281 | 145.4079
0.283 | 908.6601 | 0.06153803 | 145.027
0.284 | 907.1673 | 0.06168321 | 145.3336
0.285 | 907.3499 | 0.06182737 | 142.9808
0.286 | 906.3973 | 0.06197002 | 142.3197
0.287 | 905.6932 | 0.06211242 | 142.4875
0.288 | 904.9814 | 0.0622546 | 141.8773
0.289 | 905.784 | 0.06239599 | 140.9015
0.29 | 906.7952 | 0.06253618 | 139.4644
0.291 | 906.3658 | 0.06267565 | 139.4895
0.292 | 907.1209 | 0.06281484 | 138.8875
0.293 | 907.2507 | 0.06295305 | 137.526
0.294 | 908.215 | 0.0630902 | 136.7857
0.295 | 908.8149 | 0.06322594 | 134.6879
0.296 | 908.9985 | 0.06336024 | 133.9089
0.297 | 907.7219 | 0.06349407 | 133.7463
0.298 | 908.5345 | 0.06362741 | 132.9343
0.299 | 908.6512 | 0.0637603 | 132.8616
0.3 | 907.9329 | 0.06389264 | 131.8154
0.301 | 907.4738 | 0.06402553 | 133.9673
0.302 | 907.3351 | 0.06415985 | 134.6621
0.303 | 908.8159 | 0.06429455 | 134.7453
0.304 | 907.3255 | 0.06442938 | 134.91
0.305 | 907.963 | 0.06456421 | 134.7514
0.306 | 908.3447 | 0.0646991 | 135.0183
0.307 | 907.6659 | 0.06483399 | 134.7692
0.308 | 908.075 | 0.06496773 | 132.7106
0.309 | 908.0076 | 0.06510018 | 132.1809
0.31 | 909.2066 | 0.06523275 | 132.9669
0.311 | 908.5617 | 0.06536546 | 132.46
0.312 | 908.5814 | 0.06549798 | 132.5721
0.313 | 909.4226 | 0.06563045 | 132.3724
0.314 | 909.5451 | 0.06576264 | 131.9969
0.315 | 909.3059 | 0.06589428 | 131.2908
0.316 | 908.557 | 0.0660248 | 129.7594
0.317 | 908.9355 | 0.0661541 | 128.8245
0.318 | 908.9677 | 0.0662831 | 129.1733
0.319 | 908.1684 | 0.0664123 | 129.2272
0.32 | 908.0432 | 0.06654295 | 132.0779
0.321 | 907.9284 | 0.06667506 | 132.1494
0.322 | 906.7343 | 0.06680818 | 134.0904
0.323 | 906.1553 | 0.06694251 | 134.5691
0.324 | 905.1416 | 0.06707733 | 135.0596
0.325 | 906.0034 | 0.06721282 | 135.9346
0.326 | 906.1969 | 0.06734876 | 135.9404
0.327 | 904.5236 | 0.06748591 | 138.3534
0.328 | 905.0806 | 0.06762497 | 139.7752
0.329 | 904.225 | 0.06776636 | 143.0062
0.33 | 905.2786 | 0.0679099 | 144.0734
0.331 | 904.8337 | 0.06805486 | 145.8475
0.332 | 902.4358 | 0.06820151 | 147.4376
0.333 | 903.383 | 0.06834936 | 148.2634
0.334 | 903.6076 | 0.06849783 | 148.6903
0.335 | 903.9305 | 0.06864592 | 147.4834
0.336 | 903.8079 | 0.06879287 | 146.4146
0.337 | 903.3357 | 0.06893931 | 146.4661
0.338 | 905.6915 | 0.06908539 | 145.6884
0.339 | 905.5223 | 0.06923078 | 145.1095
0.34 | 905.6963 | 0.06937539 | 144.0945
0.341 | 906.6149 | 0.06952019 | 145.5101
0.342 | 906.8701 | 0.06966549 | 145.0831
0.343 | 906.8123 | 0.06980964 | 143.2337
0.344 | 905.3983 | 0.06995328 | 144.0448
0.345 | 906.524 | 0.07009711 | 143.6032
0.346 | 906.5993 | 0.07024052 | 143.2139
0.347 | 906.5978 | 0.07038328 | 142.3157
0.348 | 906.9521 | 0.07052616 | 143.443
0.349 | 908.4807 | 0.07066978 | 143.8068
0.35 | 909.5189 | 0.07081324 | 143.0956
0.351 | 909.4122 | 0.07095527 | 140.9812
0.352 | 910.0469 | 0.07109615 | 140.7782
0.353 | 911.1184 | 0.07123669 | 140.2937
0.354 | 911.4972 | 0.07137632 | 138.9732
0.355 | 910.6345 | 0.0715149 | 138.1891
0.356 | 911.4938 | 0.07165235 | 136.7088
0.357 | 912.062 | 0.07178956 | 137.6993
0.358 | 911.8662 | 0.07192643 | 136.0405
0.359 | 911.1763 | 0.07206176 | 134.6197
0.36 | 911.147 | 0.07219601 | 133.8792
0.361 | 912.3306 | 0.07232883 | 131.7638
0.362 | 911.6488 | 0.07246002 | 130.6248
0.363 | 912.3692 | 0.07258964 | 128.6027
0.364 | 913.5518 | 0.07271773 | 127.5818
0.365 | 914.9047 | 0.07284482 | 126.5973
0.366 | 914.8673 | 0.07297091 | 125.5906
0.367 | 913.203 | 0.07309708 | 126.753
0.368 | 914.4813 | 0.07322349 | 126.0563
0.369 | 913.9153 | 0.07334995 | 126.859
0.37 | 912.8114 | 0.07347643 | 126.1039
0.371 | 911.8632 | 0.07360303 | 127.0932
0.372 | 910.8321 | 0.07373122 | 129.2981
0.373 | 911.7535 | 0.07385977 | 127.8059
0.374 | 910.3686 | 0.07398869 | 130.0333
0.375 | 909.6672 | 0.07411922 | 131.0113
0.376 | 910.1393 | 0.07425097 | 132.4916
0.377 | 909.2246 | 0.07438405 | 133.6718
0.378 | 909.4575 | 0.07451758 | 133.38
0.379 | 909.6277 | 0.07465121 | 133.8867
0.38 | 909.5603 | 0.07478424 | 132.1687
0.381 | 908.7927 | 0.07491577 | 130.895
0.382 | 908.2913 | 0.07504659 | 130.7499
0.383 | 907.8275 | 0.07517652 | 129.1053
0.384 | 908.0583 | 0.07530491 | 127.6825
0.385 | 907.1576 | 0.07543283 | 128.1527
0.386 | 905.8022 | 0.07556183 | 129.8559
0.387 | 907.4252 | 0.07569164 | 129.7615
0.388 | 906.5886 | 0.0758217 | 130.3611
0.389 | 906.8549 | 0.07595178 | 129.7858
0.39 | 906.3665 | 0.07608166 | 129.977
0.391 | 907.0526 | 0.07621155 | 129.7981
0.392 | 909.0612 | 0.07634065 | 128.4139
0.393 | 907.694 | 0.07646901 | 128.2915
0.394 | 908.1734 | 0.07659703 | 127.7585
0.395 | 908.2933 | 0.07672573 | 129.6426
0.396 | 908.8475 | 0.07685588 | 130.6464
0.397 | 908.2527 | 0.07698673 | 131.0683
0.398 | 907.8002 | 0.07711758 | 130.6201
0.399 | 908.1888 | 0.07724899 | 132.2107
0.4 | 908.9482 | 0.07738158 | 132.9602
0.401 | 909.3867 | 0.07751365 | 131.1934
0.402 | 909.0567 | 0.07764349 | 128.4854
0.403 | 910.2668 | 0.07777221 | 128.94
0.404 | 910.87 | 0.0779021 | 130.8556
0.405 | 911.4927 | 0.07803255 | 130.043
0.406 | 911.3451 | 0.07816281 | 130.4672
0.407 | 911.1442 | 0.07829393 | 131.7801
0.408 | 912.4708 | 0.07842638 | 133.1138
0.409 | 911.9132 | 0.07855934 | 132.8038
0.41 | 910.8711 | 0.07869189 | 132.2914
0.411 | 910.8146 | 0.07882428 | 132.4958
0.412 | 910.3874 | 0.07895601 | 130.9566
0.413 | 910.6976 | 0.07908692 | 130.8818
0.414 | 910.1574 | 0.07921822 | 131.713
0.415 | 910.7558 | 0.07935006 | 131.9586
0.416 | 911.8822 | 0.07948166 | 131.2389
0.417 | 911.9793 | 0.07961267 | 130.7799
0.418 | 913.261 | 0.07974344 | 130.7638
0.419 | 913.873 | 0.07987454 | 131.4425
0.42 | 914.5897 | 0.08000545 | 130.3838
0.421 | 914.5593 | 0.08013577 | 130.2406
0.422 | 915.1817 | 0.08026631 | 130.8393
0.423 | 916.2308 | 0.08039749 | 131.5342
0.424 | 916.1217 | 0.08052958 | 132.6384
0.425 | 916.3262 | 0.08066175 | 131.7129
0.426 | 916.484 | 0.08079422 | 133.2126
0.427 | 916.659 | 0.08092739 | 133.1382
0.428 | 916.0353 | 0.08106064 | 133.3472
0.429 | 915.6386 | 0.08119389 | 133.1672
0.43 | 915.5946 | 0.08132674 | 132.5258
0.431 | 915.9071 | 0.08145947 | 132.9445
0.432 | 915.8547 | 0.08159241 | 132.92
0.433 | 915.7816 | 0.08172549 | 133.2449
0.434 | 917.2744 | 0.08185838 | 132.5462
0.435 | 917.4231 | 0.08199108 | 132.8345
0.436 | 918.3474 | 0.08212289 | 130.7942
0.437 | 918.1902 | 0.08225341 | 130.254
0.438 | 918.0235 | 0.0823832 | 129.3221
0.439 | 918.6064 | 0.08251217 | 128.6208
0.44 | 917.5905 | 0.08264062 | 128.264
0.441 | 917.6057 | 0.08276798 | 126.4695
0.442 | 917.5382 | 0.08289477 | 127.1106
0.443 | 918.6159 | 0.08302105 | 125.4459
0.444 | 918.6698 | 0.08314649 | 125.4382
0.445 | 918.2966 | 0.0832711 | 123.77
0.446 | 919.1187 | 0.08339432 | 122.672
0.447 | 919.2563 | 0.08351699 | 122.6715
0.448 | 918.2756 | 0.0836398 | 122.9574
0.449 | 918.2446 | 0.08376282 | 123.0759
0.45 | 919.3429 | 0.08388527 | 121.827
0.451 | 919.438 | 0.08400736 | 122.3398
0.452 | 918.3301 | 0.08412968 | 122.3096
0.453 | 918.6249 | 0.0842518 | 121.932
0.454 | 919.4145 | 0.08437334 | 121.1493
0.455 | 918.3839 | 0.08449423 | 120.6294
0.456 | 916.0229 | 0.08461515 | 121.21
0.457 | 915.7125 | 0.08473614 | 120.7626
0.458 | 915.4745 | 0.08485631 | 119.5877
0.459 | 914.809 | 0.08497545 | 118.6852
0.46 | 914.0115 | 0.08509368 | 117.7717
0.461 | 912.8559 | 0.08521132 | 117.512
0.462 | 914.463 | 0.08532849 | 116.8311
0.463 | 914.3494 | 0.08544497 | 116.1289
0.464 | 916.142 | 0.0855606 | 115.125
0.465 | 916.2632 | 0.08567591 | 115.4908
0.466 | 916.8469 | 0.08579215 | 117.0071
0.467 | 918.7256 | 0.08590914 | 116.9612
0.468 | 918.7342 | 0.08602611 | 116.973
0.469 | 919.1328 | 0.08614363 | 118.0839
0.47 | 918.2677 | 0.08626254 | 119.7318
0.471 | 918.8289 | 0.08638229 | 119.7727
0.472 | 918.2511 | 0.08650202 | 119.6794
0.473 | 918.208 | 0.08662165 | 119.5817
0.474 | 919.2971 | 0.08674083 | 118.7847
0.475 | 920.07 | 0.08685931 | 118.1589
0.476 | 919.4759 | 0.08697739 | 118.0159
0.477 | 920.6717 | 0.08709464 | 116.4774
0.478 | 920.8917 | 0.08721097 | 116.1862
0.479 | 921.5147 | 0.08732666 | 115.1881
0.48 | 920.2004 | 0.08744168 | 114.8612
0.481 | 919.4542 | 0.08755708 | 115.9403
0.482 | 920.2102 | 0.08767207 | 114.0279
0.483 | 919.0314 | 0.08778667 | 115.1842
0.484 | 919.2412 | 0.08790233 | 116.1273
0.485 | 919.7925 | 0.08801885 | 116.9021
0.486 | 920.8923 | 0.08813636 | 118.1218
0.487 | 922.918 | 0.08825337 | 115.907
0.488 | 925.0591 | 0.08837057 | 118.4909
0.489 | 925.986 | 0.08849025 | 120.8599
0.49 | 927.7362 | 0.08861098 | 120.6007
0.491 | 927.3214 | 0.08873243 | 122.3158
0.492 | 927.1479 | 0.08885477 | 122.3524
0.493 | 926.0165 | 0.08897793 | 123.9726
0.494 | 925.3455 | 0.08910181 | 123.7814
0.495 | 925.2873 | 0.08922486 | 122.3233
0.496 | 925.4437 | 0.08934709 | 122.1353
0.497 | 925.652 | 0.08946904 | 121.7741
0.498 | 925.8949 | 0.08959131 | 122.7557
0.499 | 927.0208 | 0.08971366 | 121.9556
0.5 | 926.7942 | 0.08983554 | 121.7897
0.501 | 926.1732 | 0.08995748 | 122.0858
0.502 | 925.4815 | 0.09007921 | 121.392
0.503 | 924.3291 | 0.09020111 | 122.3914
0.504 | 925.7027 | 0.09032314 | 121.6688
0.505 | 925.2039 | 0.09044514 | 122.3321
0.506 | 924.6803 | 0.09056801 | 123.4157
0.507 | 924.5446 | 0.09069183 | 124.226
0.508 | 924.4594 | 0.0908167 | 125.5178
0.509 | 925.6082 | 0.09094185 | 124.7678
0.51 | 923.7047 | 0.0910671 | 125.7391
0.511 | 924.3264 | 0.09119317 | 126.3935
0.512 | 924.2942 | 0.09131969 | 126.6642
0.513 | 924.6504 | 0.09144716 | 128.2648
0.514 | 924.2887 | 0.09157555 | 128.5145
0.515 | 924.5478 | 0.09170475 | 129.8893
0.516 | 925.7614 | 0.09183448 | 129.5771
0.517 | 925.5129 | 0.09196403 | 129.5218
0.518 | 925.2447 | 0.09209386 | 130.1263
0.519 | 926.0567 | 0.09222355 | 129.2613
0.52 | 927.3544 | 0.09235164 | 126.9161
0.521 | 927.2305 | 0.09247739 | 124.5775
0.522 | 925.4692 | 0.09260191 | 124.4678
0.523 | 925.0862 | 0.09272597 | 123.6636
0.524 | 925.0718 | 0.09285021 | 124.7997
0.525 | 925.3612 | 0.09297411 | 123.0151
0.526 | 923.6641 | 0.09309833 | 125.4183
0.527 | 921.8239 | 0.09322482 | 127.5632
0.528 | 923.3875 | 0.09335218 | 127.1551
0.529 | 922.4751 | 0.09348018 | 128.8514
0.53 | 923.376 | 0.09360767 | 126.1172
0.531 | 922.4376 | 0.09373427 | 127.0886
0.532 | 922.705 | 0.09386195 | 128.2747
0.533 | 924.3011 | 0.09398957 | 126.9604
0.534 | 924.3841 | 0.09411738 | 128.6663
0.535 | 924.9366 | 0.09424587 | 128.3049
0.536 | 924.6995 | 0.09437427 | 128.5037
0.537 | 924.1472 | 0.09450284 | 128.6323
0.538 | 925.4153 | 0.09463115 | 127.9754
0.539 | 926.2745 | 0.09475882 | 127.3783
0.54 | 926.0674 | 0.09488562 | 126.2269
0.541 | 926.5492 | 0.0950121 | 126.7275
0.542 | 926.7173 | 0.09513858 | 126.2214
0.543 | 928.8459 | 0.09526434 | 125.3127
0.544 | 929.9157 | 0.09538936 | 124.7259
0.545 | 929.4887 | 0.09551449 | 125.519
0.546 | 929.0418 | 0.0956398 | 125.1098
0.547 | 929.2685 | 0.09576432 | 123.9287
0.548 | 928.3634 | 0.09588849 | 124.4097
0.549 | 928.3196 | 0.09601286 | 124.3275
0.55 | 927.4165 | 0.09613682 | 123.6019
0.551 | 926.8491 | 0.09626051 | 123.7724
0.552 | 928.1657 | 0.0963837 | 122.6166
0.553 | 928.4445 | 0.09650609 | 122.1526
0.554 | 928.4518 | 0.09662797 | 121.6026
0.555 | 926.9479 | 0.09674944 | 121.3549
0.556 | 926.9053 | 0.09687035 | 120.4612
0.557 | 926.5314 | 0.09699032 | 119.4707
0.558 | 926.3829 | 0.09710896 | 117.8059
0.559 | 925.4375 | 0.09722674 | 117.7554
0.56 | 927.4373 | 0.09734397 | 116.7162
0.561 | 928.2398 | 0.09745996 | 115.2603
0.562 | 929.1191 | 0.09757464 | 114.0981
0.563 | 929.7333 | 0.09768815 | 112.9202
0.564 | 929.6589 | 0.09780223 | 115.2338
0.565 | 931.5586 | 0.09791735 | 115.0046
0.566 | 931.1753 | 0.09803244 | 115.1937
0.567 | 932.2001 | 0.09814729 | 114.4982
0.568 | 931.3433 | 0.09826215 | 115.224
0.569 | 932.2476 | 0.09837731 | 115.0888
0.57 | 932.4829 | 0.0984917 | 113.6967
0.571 | 931.43 | 0.09860482 | 112.5436
0.572 | 930.3162 | 0.0987169 | 111.6132
0.573 | 928.25 | 0.0988289 | 112.3851
0.574 | 929.1058 | 0.09894081 | 111.4376
0.575 | 928.8202 | 0.09905208 | 111.1057
0.576 | 927.7292 | 0.09916307 | 110.8701
0.577 | 928.5297 | 0.09927335 | 109.6838
0.578 | 928.7463 | 0.09938329 | 110.1979
0.579 | 929.1704 | 0.09949321 | 109.6543
0.58 | 927.6604 | 0.09960244 | 108.8027
0.581 | 926.797 | 0.09971131 | 108.9381
0.582 | 927.0912 | 0.09981947 | 107.3835
0.583 | 925.0654 | 0.0999271 | 107.8639
0.584 | 925.1099 | 0.1000342 | 106.2728
0.585 | 925.4987 | 0.1001401 | 105.6207
0.586 | 924.5442 | 0.1002456 | 105.3314
0.587 | 924.3394 | 0.1003504 | 104.3141
0.588 | 923.3313 | 0.1004551 | 105.0692
0.589 | 923.9316 | 0.10056 | 104.8151
0.59 | 924.2035 | 0.1006643 | 103.6484
0.591 | 923.7067 | 0.1007678 | 103.4692
0.592 | 924.7675 | 0.1008728 | 106.4024
0.593 | 925.1854 | 0.10098 | 107.9711
0.594 | 925.733 | 0.1010888 | 109.6139
0.595 | 927.4127 | 0.1011981 | 109.0159
0.596 | 927.7044 | 0.1013077 | 110.1933
0.597 | 927.6889 | 0.1014183 | 111.1493
0.598 | 928.7124 | 0.101528 | 108.1336
0.599 | 929.791 | 0.101636 | 107.8037
0.6 | 930.9179 | 0.1017426 | 105.5708
0.601 | 930.4786 | 0.1018484 | 105.947
0.602 | 929.5939 | 0.1019548 | 106.9399
0.603 | 930.525 | 0.1020611 | 105.523
0.604 | 929.5528 | 0.1021665 | 105.2857
0.605 | 929.5312 | 0.1022703 | 102.299
0.606 | 928.6471 | 0.1023726 | 102.3463
0.607 | 927.3436 | 0.1024746 | 101.6742
0.608 | 928.6551 | 0.1025755 | 100.1613
0.609 | 928.485 | 0.1026754 | 99.67393
0.61 | 928.767 | 0.1027749 | 99.16378
0.611 | 929.0765 | 0.1028747 | 100.6023
0.612 | 930.2525 | 0.1029754 | 100.7886
0.613 | 930.5169 | 0.1030765 | 101.3975
0.614 | 930.3072 | 0.103178 | 101.5099
0.615 | 931.6098 | 0.1032801 | 102.711
0.616 | 931.8682 | 0.103384 | 105.1018
0.617 | 931.3641 | 0.1034895 | 105.8555
0.618 | 931.8441 | 0.1035956 | 106.3162
0.619 | 932.7227 | 0.1037019 | 106.4186
0.62 | 932.9422 | 0.1038089 | 107.5543
0.621 | 932.3054 | 0.1039163 | 107.3052
0.622 | 932.7242 | 0.1040231 | 106.1266
0.623 | 932.4688 | 0.1041294 | 106.4959
0.624 | 932.1467 | 0.1042354 | 105.4781
0.625 | 931.3363 | 0.1043417 | 107.1162
0.626 | 930.8113 | 0.1044488 | 107.0764
0.627 | 930.2965 | 0.104556 | 107.4004
0.628 | 930.4548 | 0.1046638 | 108.2056
0.629 | 930.2717 | 0.1047724 | 109.0504
0.63 | 929.7223 | 0.1048818 | 109.7199
0.631 | 931.0915 | 0.1049908 | 108.233
0.632 | 930.738 | 0.1050991 | 108.3381
0.633 | 930.7781 | 0.1052076 | 108.7681
0.634 | 929.6705 | 0.1053166 | 109.164
0.635 | 928.8579 | 0.1054256 | 108.8296
0.636 | 929.5373 | 0.1055339 | 107.7145
0.637 | 927.5012 | 0.1056429 | 110.4251
0.638 | 927.9648 | 0.1057529 | 109.5807
0.639 | 927.7091 | 0.1058627 | 109.9993
0.64 | 927.9097 | 0.1059733 | 111.1094
0.641 | 930.4764 | 0.1060838 | 109.9378
0.642 | 929.4249 | 0.1061954 | 113.2424
0.643 | 930.3577 | 0.1063079 | 111.7749
0.644 | 930.5752 | 0.1064199 | 112.3191
0.645 | 930.0778 | 0.1065332 | 114.2536
0.646 | 930.6539 | 0.1066462 | 111.7816
0.647 | 929.5331 | 0.1067583 | 112.294
0.648 | 929.1639 | 0.1068702 | 111.5183
0.649 | 929.0554 | 0.1069817 | 111.495
0.65 | 929.6752 | 0.1070937 | 112.4543
0.651 | 929.6386 | 0.1072059 | 111.9459
0.652 | 929.5463 | 0.1073182 | 112.6503
0.653 | 929.5475 | 0.1074314 | 113.7169
0.654 | 929.5824 | 0.1075457 | 114.951
0.655 | 930.3883 | 0.1076605 | 114.5757
0.656 | 930.0741 | 0.1077755 | 115.458
0.657 | 930.8717 | 0.1078906 | 114.7431
0.658 | 931.7501 | 0.1080061 | 116.3123
0.659 | 931.1924 | 0.1081225 | 116.5482
0.66 | 932.4757 | 0.1082386 | 115.6593
0.661 | 933.0445 | 0.1083543 | 115.7578
0.662 | 932.9355 | 0.1084705 | 116.4744
0.663 | 932.7442 | 0.1085879 | 118.3555
0.664 | 931.6976 | 0.1087061 | 118.1965
0.665 | 931.3645 | 0.1088244 | 118.3463
0.666 | 930.5055 | 0.1089429 | 118.5906
0.667 | 928.7588 | 0.1090616 | 118.8481
0.668 | 928.3791 | 0.1091797 | 117.3403
0.669 | 929.1192 | 0.1092956 | 114.4902
0.67 | 928.5058 | 0.1094098 | 113.8085
0.671 | 930.5198 | 0.1095229 | 112.3618
0.672 | 930.9001 | 0.1096349 | 111.7956
0.673 | 931.4737 | 0.1097464 | 111.1544
0.674 | 932.1341 | 0.1098573 | 110.5921
0.675 | 931.6502 | 0.1099682 | 111.2719
0.676 | 932.694 | 0.1100794 | 111.0413
0.677 | 931.7547 | 0.110191 | 112.3001
0.678 | 931.8325 | 0.1103035 | 112.6907
0.679 | 932.244 | 0.1104166 | 113.5199
0.68 | 932.633 | 0.1105301 | 113.4413
0.681 | 932.3433 | 0.1106435 | 113.2938
0.682 | 931.5535 | 0.1107571 | 113.8433
0.683 | 930.0193 | 0.110871 | 113.9836
0.684 | 930.2335 | 0.1109847 | 113.4117
0.685 | 930.0506 | 0.1110979 | 113.0571
0.686 | 930.1949 | 0.1112109 | 113.0222
0.687 | 931.1365 | 0.1113236 | 112.308
0.688 | 931.8566 | 0.1114358 | 112.1684
0.689 | 933.1606 | 0.1115479 | 112.0034
0.69 | 934.5636 | 0.1116599 | 111.8754
0.691 | 935.3529 | 0.1117722 | 112.8021
0.692 | 935.0638 | 0.1118853 | 113.4716
0.693 | 935.4208 | 0.111999 | 113.9221
0.694 | 935.7449 | 0.1121127 | 113.3921
0.695 | 936.3588 | 0.1122258 | 112.8289
0.696 | 935.0061 | 0.1123389 | 113.2603
0.697 | 934.9745 | 0.1124514 | 111.923
0.698 | 934.2084 | 0.1125631 | 111.4375
0.699 | 934.8562 | 0.1126727 | 107.7644
0.7 | 933.2594 | 0.1127811 | 108.9764
0.701 | 934.1146 | 0.112889 | 106.9025
0.702 | 933.6546 | 0.1129956 | 106.3246
0.703 | 933.1556 | 0.1131015 | 105.4709
0.704 | 934.5759 | 0.1132067 | 104.9284
0.705 | 932.2764 | 0.1133143 | 110.1863
0.706 | 934.84 | 0.1134228 | 106.849
0.707 | 932.632 | 0.1135305 | 108.5678
0.708 | 933.297 | 0.113638 | 106.3586
0.709 | 934.4468 | 0.113743 | 103.6815
0.71 | 932.9191 | 0.113847 | 104.2576
0.711 | 933.7356 | 0.1139496 | 100.9608
0.712 | 933.2562 | 0.1140508 | 101.4597
0.713 | 934.4499 | 0.1141518 | 100.4688
0.714 | 934.1757 | 0.1142521 | 100.2781
0.715 | 933.7721 | 0.1143535 | 102.3818
0.716 | 934.2286 | 0.1144554 | 101.5218
0.717 | 933.8944 | 0.1145571 | 101.9175
0.718 | 933.5735 | 0.1146587 | 101.2696
0.719 | 932.3569 | 0.1147606 | 102.3767
0.72 | 932.5705 | 0.1148634 | 103.2569
0.721 | 932.4613 | 0.1149668 | 103.6812
0.722 | 931.5426 | 0.1150701 | 102.8433
0.723 | 932.0868 | 0.1151725 | 101.8932
0.724 | 931.1937 | 0.1152749 | 102.9842
0.725 | 932.2248 | 0.1153767 | 100.6263
0.726 | 931.0565 | 0.1154774 | 100.7319
0.727 | 931.6868 | 0.1155771 | 98.74014
0.728 | 933.5948 | 0.1156759 | 98.71186
0.729 | 934.1109 | 0.1157751 | 99.80152
0.73 | 935.1341 | 0.1158744 | 98.82275
0.731 | 935.7774 | 0.1159735 | 99.34826
0.732 | 937.7226 | 0.1160725 | 98.53297
0.733 | 937.1344 | 0.1161711 | 98.85891
0.734 | 935.9402 | 0.1162702 | 99.21703
0.735 | 936.1065 | 0.116369 | 98.47439
0.736 | 935.8159 | 0.116468 | 99.47692
0.737 | 935.8194 | 0.1165671 | 98.79919
0.738 | 936.4044 | 0.1166654 | 97.78918
0.739 | 936.717 | 0.1167639 | 99.07086
0.74 | 937.5456 | 0.1168628 | 98.7128
0.741 | 936.9185 | 0.1169615 | 98.73448
0.742 | 937.7766 | 0.11706 | 98.32229
0.743 | 938.7126 | 0.1171587 | 98.96839
0.744 | 938.1644 | 0.1172579 | 99.4203
0.745 | 937.917 | 0.1173568 | 98.4179
0.746 | 938.7087 | 0.1174547 | 97.35693
0.747 | 938.1135 | 0.1175525 | 98.26587
0.748 | 938.1442 | 0.1176502 | 97.22651
0.749 | 936.1975 | 0.1177477 | 97.75767
0.75 | 935.6398 | 0.1178456 | 97.95124
0.751 | 936.5697 | 0.1179437 | 98.25355
0.752 | 935.9962 | 0.118043 | 100.4034
0.753 | 936.9407 | 0.1181421 | 97.83995
0.754 | 937.2103 | 0.1182407 | 99.27453
0.755 | 937.3023 | 0.1183397 | 98.72304
0.756 | 937.0745 | 0.1184384 | 98.7932
0.757 | 935.9834 | 0.1185374 | 99.18694
0.758 | 935.9823 | 0.118636 | 98.0422
0.759 | 936.2742 | 0.1187343 | 98.40531
0.76 | 935.8101 | 0.1188321 | 97.29209
0.761 | 936.4324 | 0.1189293 | 97.16201
0.762 | 937.132 | 0.1190268 | 97.7032
0.763 | 938.3733 | 0.1191242 | 97.22355
0.764 | 937.8328 | 0.1192214 | 97.14915
0.765 | 937.5954 | 0.1193189 | 97.72441
0.766 | 936.6207 | 0.1194171 | 98.79791
0.767 | 935.88 | 0.1195162 | 99.2913
0.768 | 935.0081 | 0.119615 | 98.40154
0.769 | 933.1863 | 0.1197135 | 98.50859
0.77 | 933.1429 | 0.1198119 | 98.28748
0.771 | 932.7381 | 0.1199107 | 99.37283
0.772 | 932.7641 | 0.1200097 | 98.7357
0.773 | 933.9968 | 0.1201074 | 96.61677
0.774 | 934.2839 | 0.1202038 | 96.10978
0.775 | 935.1415 | 0.1203003 | 96.92595
0.776 | 934.5654 | 0.1203972 | 96.80213
0.777 | 935.1104 | 0.1204935 | 95.87898
0.778 | 935.7027 | 0.1205901 | 97.34292
0.779 | 935.4788 | 0.1206889 | 100.1667
0.78 | 935.2084 | 0.1207901 | 102.2592
0.781 | 934.4565 | 0.1208924 | 102.3993
0.782 | 935.5836 | 0.1209952 | 103.2528
0.783 | 935.2477 | 0.1210988 | 103.9232
0.784 | 935.2063 | 0.1212022 | 102.7978
0.785 | 934.0445 | 0.1213049 | 102.6923
0.786 | 934.6967 | 0.1214078 | 103.0764
0.787 | 935.0976 | 0.1215111 | 103.4826
0.788 | 934.2954 | 0.1216148 | 103.8483
0.789 | 934.5878 | 0.1217188 | 104.1861
0.79 | 934.5316 | 0.121823 | 104.3124
0.791 | 935.3338 | 0.1219272 | 104.115
0.792 | 934.6337 | 0.1220316 | 104.554
0.793 | 934.5916 | 0.1221355 | 103.2725
0.794 | 935.3765 | 0.1222391 | 103.9097
0.795 | 934.3112 | 0.1223437 | 105.2635
0.796 | 934.6702 | 0.122449 | 105.3499
0.797 | 934.9888 | 0.1225544 | 105.4622
0.798 | 935.7791 | 0.1226597 | 105.2
0.799 | 935.5081 | 0.1227657 | 106.7541
0.8 | 935.141 | 0.1228726 | 107.0127
0.801 | 935.9745 | 0.1229795 | 106.827
0.802 | 936.093 | 0.1230864 | 106.9613
0.803 | 936.5723 | 0.1231938 | 107.787
0.804 | 937.0235 | 0.1233018 | 108.367
0.805 | 937.9192 | 0.1234101 | 108.1689
0.806 | 938.9297 | 0.1235178 | 107.2398
0.807 | 939.1984 | 0.1236252 | 107.622
0.808 | 939.1017 | 0.1237332 | 108.3715
0.809 | 937.8157 | 0.1238413 | 107.7352
0.81 | 937.1298 | 0.1239488 | 107.333
0.811 | 937.0581 | 0.1240561 | 107.2571
0.812 | 937.6459 | 0.124163 | 106.5692
0.813 | 938.2627 | 0.1242696 | 106.4735
0.814 | 938.1864 | 0.1243758 | 105.9562
0.815 | 939.3571 | 0.1244815 | 105.4498
0.816 | 939.1805 | 0.124587 | 105.6233
0.817 | 939.3735 | 0.1246919 | 104.0959
0.818 | 937.6356 | 0.1247969 | 105.9394
0.819 | 937.1996 | 0.1249025 | 105.2013
0.82 | 937.4889 | 0.1250073 | 104.4433
0.821 | 937.3191 | 0.1251119 | 104.6965
0.822 | 937.1498 | 0.1252163 | 104.2675
0.823 | 935.8107 | 0.1253213 | 105.662
0.824 | 936.4028 | 0.1254264 | 104.6026
0.825 | 937.0883 | 0.125531 | 104.5482
0.826 | 936.6729 | 0.1256357 | 104.9025
0.827 | 936.6142 | 0.125741 | 105.6106
0.828 | 936.9445 | 0.1258467 | 105.7328
0.829 | 937.8056 | 0.1259526 | 106.0839
0.83 | 937.1751 | 0.1260592 | 107.2527
0.831 | 937.183 | 0.1261664 | 107.1539
0.832 | 937.2293 | 0.1262747 | 109.4269
0.833 | 936.1483 | 0.1263847 | 110.4633
0.834 | 935.697 | 0.1264948 | 109.8592
0.835 | 936.2632 | 0.126605 | 110.5471
0.836 | 935.4224 | 0.1267154 | 110.1572
0.837 | 934.5044 | 0.1268262 | 111.4644
0.838 | 933.8776 | 0.1269376 | 111.3049
0.839 | 934.8081 | 0.1270488 | 111.0366
0.84 | 935.8643 | 0.1271604 | 112.1779
0.841 | 934.6911 | 0.1272728 | 112.6709
0.842 | 935.7615 | 0.1273857 | 113.2441
0.843 | 935.8758 | 0.1274989 | 113.0611
0.844 | 935.6785 | 0.1276115 | 112.1866
0.845 | 935.3786 | 0.1277234 | 111.6017
0.846 | 934.9555 | 0.1278352 | 111.8941
0.847 | 936.4955 | 0.127946 | 109.7551
0.848 | 937.6991 | 0.1280551 | 108.4037
0.849 | 938.2439 | 0.1281627 | 106.9462
0.85 | 939.2351 | 0.1282695 | 106.4698
0.851 | 938.8277 | 0.1283765 | 107.7268
0.852 | 939.1797 | 0.1284858 | 110.7953
0.853 | 939.0448 | 0.1285984 | 114.337
0.854 | 938.0301 | 0.128714 | 116.9448
0.855 | 938.7687 | 0.1288316 | 118.1985
0.856 | 938.7263 | 0.1289508 | 120.2989
0.857 | 940.612 | 0.1290707 | 119.3735
0.858 | 939.6052 | 0.1291897 | 118.7745
0.859 | 941.1721 | 0.1293073 | 116.42
0.86 | 941.4578 | 0.1294246 | 118.0959
0.861 | 940.9443 | 0.1295429 | 118.4313
0.862 | 941.5249 | 0.129661 | 117.9169
0.863 | 941.2289 | 0.1297792 | 118.4739
0.864 | 942.8924 | 0.1298968 | 116.7229
0.865 | 941.1539 | 0.1300148 | 119.1636
0.866 | 940.3683 | 0.1301326 | 116.5028
0.867 | 939.937 | 0.1302494 | 117.017
0.868 | 940.5506 | 0.1303662 | 116.5904
0.869 | 940.4889 | 0.1304829 | 116.7639
0.87 | 940.2704 | 0.1305996 | 116.7676
0.871 | 939.8111 | 0.1307154 | 114.8261
0.872 | 941.2764 | 0.1308305 | 115.3632
0.873 | 941.3982 | 0.1309463 | 116.247
0.874 | 941.0962 | 0.1310627 | 116.5605
0.875 | 939.6355 | 0.1311794 | 116.8868
0.876 | 939.1988 | 0.1312965 | 117.2424
0.877 | 938.7642 | 0.1314144 | 118.4962
0.878 | 939.2937 | 0.1315325 | 117.7468
0.879 | 937.9655 | 0.13165 | 117.1937
0.88 | 937.6808 | 0.131767 | 116.9065
0.881 | 939.0191 | 0.1318832 | 115.5295
0.882 | 939.3817 | 0.1319983 | 114.6843
0.883 | 940.1959 | 0.1321125 | 113.6483
0.884 | 938.7619 | 0.1322261 | 113.6204
0.885 | 939.9713 | 0.1323389 | 111.9166
0.886 | 939.8005 | 0.1324509 | 112.1525
0.887 | 940.2506 | 0.1325633 | 112.5349
0.888 | 939.1926 | 0.1326766 | 114.0632
0.889 | 937.9644 | 0.1327912 | 115.135
0.89 | 938.2709 | 0.1329069 | 116.3069
0.891 | 938.4953 | 0.1330239 | 117.7402
0.892 | 938.3767 | 0.1331416 | 117.5588
0.893 | 937.4483 | 0.1332597 | 118.7049
0.894 | 937.6687 | 0.1333779 | 117.748
0.895 | 938.0208 | 0.1334953 | 116.9514
0.896 | 937.6191 | 0.1336118 | 115.9758
0.897 | 937.1604 | 0.1337276 | 115.8154
0.898 | 936.292 | 0.1338437 | 116.3464
0.899 | 936.1868 | 0.13396 | 116.1319
0.9 | 936.431 | 0.134076 | 115.985
0.901 | 937.0445 | 0.1341923 | 116.5866
0.902 | 938.5082 | 0.1343093 | 117.3316
0.903 | 938.2518 | 0.1344268 | 117.8141
0.904 | 939.1879 | 0.1345447 | 117.9476
0.905 | 939.4608 | 0.1346628 | 118.1126
0.906 | 940.1151 | 0.1347806 | 117.6166
0.907 | 939.2574 | 0.1348981 | 117.3655
0.908 | 938.1885 | 0.1350158 | 118.0581
0.909 | 938.9407 | 0.1351337 | 117.7355
0.91 | 939.2972 | 0.1352513 | 117.3715
0.911 | 938.5244 | 0.1353686 | 117.3041
0.912 | 938.0008 | 0.1354864 | 118.3099
0.913 | 939.0235 | 0.1356048 | 118.3957
0.914 | 938.7204 | 0.1357234 | 118.7712
0.915 | 939.0794 | 0.1358417 | 117.8311
0.916 | 937.9227 | 0.1359597 | 118.2176
0.917 | 939.0049 | 0.1360774 | 117.2665
0.918 | 938.3382 | 0.1361943 | 116.4822
0.919 | 937.8969 | 0.1363107 | 116.3083
0.92 | 938.959 | 0.1364259 | 114.016
0.921 | 938.948 | 0.1365395 | 113.3245
0.922 | 939.0413 | 0.1366531 | 113.9138
0.923 | 939.4235 | 0.1367667 | 113.2643
0.924 | 939.5222 | 0.1368804 | 114.0059
0.925 | 940.0489 | 0.1369938 | 112.7624
0.926 | 939.7691 | 0.1371066 | 112.9932
0.927 | 939.0858 | 0.1372205 | 114.6867
0.928 | 939.4688 | 0.1373342 | 112.6886
0.929 | 939.8519 | 0.137447 | 112.981
0.93 | 940.2608 | 0.1375599 | 112.8879
0.931 | 939.9011 | 0.1376728 | 112.8992
0.932 | 938.7761 | 0.137785 | 111.5118
0.933 | 938.748 | 0.1378962 | 110.8784
0.934 | 939.4405 | 0.1380065 | 109.6797
0.935 | 938.6451 | 0.138116 | 109.3796
0.936 | 938.1192 | 0.1382251 | 108.7159
0.937 | 938.3362 | 0.1383331 | 107.3015
0.938 | 939.0542 | 0.1384414 | 109.3317
0.939 | 938.703 | 0.1385512 | 110.2253
0.94 | 938.636 | 0.1386619 | 111.3091
0.941 | 937.4982 | 0.1387735 | 111.8293
0.942 | 937.8208 | 0.1388853 | 111.7676
0.943 | 937.7739 | 0.138998 | 113.5525
0.944 | 937.6575 | 0.1391112 | 112.902
0.945 | 938.6994 | 0.1392235 | 111.7664
0.946 | 938.7052 | 0.1393353 | 111.808
0.947 | 939.1938 | 0.1394475 | 112.4955
0.948 | 940.0767 | 0.1395597 | 111.8723
0.949 | 940.286 | 0.1396716 | 112.0642
0.95 | 939.388 | 0.1397838 | 112.3328
0.951 | 938.3137 | 0.1398957 | 111.3501
0.952 | 936.7621 | 0.1400072 | 111.6532
0.953 | 937.6781 | 0.1401181 | 110.1977
0.954 | 935.944 | 0.1402286 | 110.7349
0.955 | 935.1703 | 0.1403398 | 111.6483
0.956 | 935.9238 | 0.140451 | 110.8966
0.957 | 934.5696 | 0.1405624 | 111.8896
0.958 | 935.8862 | 0.1406743 | 111.911
0.959 | 934.9654 | 0.1407868 | 113.1009
0.96 | 934.8764 | 0.1408997 | 112.6265
0.961 | 934.8497 | 0.1410122 | 112.3708
0.962 | 934.752 | 0.1411243 | 111.8154
0.963 | 935.5266 | 0.1412368 | 113.1875
0.964 | 933.978 | 0.1413502 | 113.6483
0.965 | 933.1302 | 0.1414634 | 112.6638
0.966 | 933.7294 | 0.141576 | 112.6673
0.967 | 934.7645 | 0.1416884 | 112.0048
0.968 | 934.7657 | 0.1418 | 111.3325
0.969 | 934.6965 | 0.1419111 | 110.8192
0.97 | 936.6568 | 0.1420211 | 109.1831
0.971 | 937.3564 | 0.1421305 | 109.5561
0.972 | 938.444 | 0.1422395 | 108.5838
0.973 | 938.0206 | 0.1423478 | 107.9281
0.974 | 937.9375 | 0.142457 | 110.3765
0.975 | 938.9901 | 0.1425666 | 108.9573
0.976 | 938.8232 | 0.1426752 | 108.2473
0.977 | 938.9565 | 0.1427836 | 108.4731
0.978 | 938.6242 | 0.1428926 | 109.4971
0.979 | 938.3 | 0.1430023 | 109.9845
0.98 | 937.954 | 0.1431121 | 109.6041
0.981 | 939.3758 | 0.143221 | 108.2841
0.982 | 939.805 | 0.1433298 | 109.3216
0.983 | 939.5032 | 0.1434389 | 108.7093
0.984 | 939.583 | 0.1435467 | 106.914
0.985 | 940.4577 | 0.1436533 | 106.2901
0.986 | 940.6853 | 0.1437587 | 104.61
0.987 | 939.2884 | 0.1438639 | 105.6549
0.988 | 938.1045 | 0.1439695 | 105.6662
0.989 | 939.4933 | 0.1440745 | 104.3554
0.99 | 939.1061 | 0.1441795 | 105.5018
0.991 | 938.2253 | 0.1442849 | 105.4301
0.992 | 938.0017 | 0.1443907 | 106.194
0.993 | 937.5057 | 0.1444971 | 106.5878
0.994 | 937.8302 | 0.1446039 | 107.0163
0.995 | 937.679 | 0.1447114 | 107.9476
0.996 | 937.5493 | 0.1448193 | 107.8253
0.997 | 938.6248 | 0.1449269 | 107.3536
0.998 | 940.1974 | 0.1450336 | 106.08
0.999 | 940.0631 | 0.1451393 | 105.3445
1 | 940.6451 | 0.1452437 | 103.4689
1.001 | 939.7777 | 0.145347 | 103.0617
1.002 | 940.3594 | 0.14545 | 102.9733
1.003 | 939.3801 | 0.1455528 | 102.5752
1.004 | 938.1688 | 0.1456552 | 102.2565
1.005 | 937.9966 | 0.1457578 | 103.01
1.006 | 936.6189 | 0.145861 | 103.313
1.007 | 936.7107 | 0.1459641 | 102.9912
1.008 | 936.758 | 0.146067 | 102.648
1.009 | 937.2775 | 0.1461688 | 100.931
1.01 | 936.8176 | 0.1462698 | 101.1552
1.011 | 938.2263 | 0.1463703 | 99.95247
1.012 | 939.1304 | 0.1464695 | 98.26803
1.013 | 938.9714 | 0.146568 | 98.87285
1.014 | 937.6567 | 0.1466667 | 98.52967
1.015 | 936.5542 | 0.1467664 | 100.7244
1.016 | 936.9093 | 0.1468671 | 100.6852
1.017 | 936.0315 | 0.1469671 | 99.37297
1.018 | 935.3708 | 0.1470674 | 101.1971
1.019 | 935.8015 | 0.1471678 | 99.6847
1.02 | 936.0119 | 0.1472674 | 99.44501
1.021 | 935.9626 | 0.1473664 | 98.63928
1.022 | 935.8765 | 0.1474648 | 98.10852
1.023 | 935.8623 | 0.1475634 | 99.0277
1.024 | 936.286 | 0.1476621 | 98.48577
1.025 | 935.9511 | 0.1477604 | 98.03204
1.026 | 936.3245 | 0.1478575 | 96.18001
1.027 | 937.1154 | 0.147953 | 94.92223
1.028 | 937.9861 | 0.1480473 | 93.5984
1.029 | 936.6632 | 0.148141 | 93.79426
1.03 | 936.3184 | 0.1482349 | 94.05725
1.031 | 935.5939 | 0.1483298 | 95.76425
1.032 | 935.1485 | 0.1484271 | 98.82895
1.033 | 934.5907 | 0.1485272 | 101.2525
1.034 | 933.903 | 0.1486298 | 104.0167
1.035 | 934.4101 | 0.1487345 | 105.2907
1.036 | 934.2366 | 0.1488401 | 105.9673
1.037 | 934.8711 | 0.1489463 | 106.55
1.038 | 934.846 | 0.1490529 | 106.5625
1.039 | 934.8692 | 0.1491595 | 106.7005
1.04 | 933.4411 | 0.1492664 | 106.9445
1.041 | 932.974 | 0.149373 | 106.4054
1.042 | 933.6172 | 0.1494795 | 106.4452
1.043 | 933.1242 | 0.1495866 | 107.8146
1.044 | 933.7257 | 0.149695 | 108.9626
1.045 | 934.3796 | 0.1498039 | 108.8235
1.046 | 934.465 | 0.1499133 | 110.0285
1.047 | 936.1164 | 0.1500235 | 110.3579
1.048 | 935.2067 | 0.1501349 | 112.4372
1.049 | 934.2591 | 0.1502475 | 112.8575
1.05 | 933.1706 | 0.1503601 | 112.1773
1.051 | 931.9238 | 0.1504729 | 113.5164
1.052 | 932.4507 | 0.1505862 | 113.144
1.053 | 931.7384 | 0.1507 | 114.4315
1.054 | 931.4232 | 0.1508142 | 113.9234
1.055 | 932.6812 | 0.1509278 | 113.3308
1.056 | 933.7738 | 0.1510405 | 112.0567
1.057 | 934.6999 | 0.1511525 | 111.9241
1.058 | 935.6623 | 0.1512642 | 111.4684
1.059 | 936.019 | 0.1513754 | 110.8543
1.06 | 936.8159 | 0.1514861 | 110.5754
1.061 | 937.5707 | 0.1515962 | 109.6354
1.062 | 937.9159 | 0.1517061 | 110.1047
1.063 | 938.2083 | 0.1518156 | 108.9051
1.064 | 938.4397 | 0.1519242 | 108.3274
1.065 | 938.6597 | 0.1520322 | 107.7529
1.066 | 939.5853 | 0.1521395 | 106.8069
1.067 | 938.6315 | 0.1522462 | 106.5497
1.068 | 938.3176 | 0.1523536 | 108.2949
1.069 | 938.3276 | 0.1524624 | 109.2736
1.07 | 937.9384 | 0.1525719 | 109.7044
1.071 | 938.2518 | 0.1526817 | 109.8818
1.072 | 937.3726 | 0.152792 | 110.8508
1.073 | 937.6371 | 0.1529027 | 110.5523
1.074 | 937.5752 | 0.1530127 | 109.3786
1.075 | 937.5068 | 0.1531216 | 108.354
1.076 | 937.0887 | 0.1532297 | 107.8866
1.077 | 936.225 | 0.1533373 | 107.3604
1.078 | 936.4996 | 0.1534435 | 104.9747
1.079 | 936.3962 | 0.1535492 | 106.5361
1.08 | 937.4259 | 0.1536553 | 105.5882
1.081 | 937.4186 | 0.1537616 | 107.0604
1.082 | 937.8276 | 0.153869 | 107.6747
1.083 | 938.3523 | 0.1539768 | 108.048
1.084 | 938.8997 | 0.1540859 | 110.0511
1.085 | 938.3693 | 0.1541958 | 109.6812
1.086 | 938.0761 | 0.1543055 | 109.7085
1.087 | 936.241 | 0.1544155 | 110.294
1.088 | 935.7177 | 0.154526 | 110.8768
1.089 | 936.2361 | 0.154636 | 109.0656
1.09 | 934.0991 | 0.1547455 | 110.0102
1.091 | 934.4688 | 0.1548557 | 110.3848
1.092 | 934.1409 | 0.1549665 | 111.1358
1.093 | 933.95 | 0.1550773 | 110.5228
1.094 | 933.7893 | 0.1551872 | 109.1118
1.095 | 932.4299 | 0.1552976 | 111.8737
1.096 | 932.6572 | 0.1554094 | 111.6985
1.097 | 932.1135 | 0.1555205 | 110.4389
1.098 | 930.7922 | 0.1556313 | 111.0651
1.099 | 931.2632 | 0.1557429 | 112.1486
1.1 | 930.6545 | 0.155856 | 114.1483
1.101 | 930.1141 | 0.1559704 | 114.6998
1.102 | 930.2619 | 0.1560851 | 114.6279
1.103 | 930.0936 | 0.1561987 | 112.5956
1.104 | 930.0301 | 0.1563115 | 113.0795
1.105 | 930.2969 | 0.156424 | 111.7852
1.106 | 930.6434 | 0.1565353 | 110.8809
1.107 | 930.6915 | 0.1566453 | 109.1548
1.108 | 931.4886 | 0.1567541 | 108.3126
1.109 | 932.3733 | 0.1568642 | 112.06
1.11 | 932.9653 | 0.1569766 | 112.6567
1.111 | 933.5869 | 0.1570896 | 113.4253
1.112 | 932.7175 | 0.1572039 | 115.0356
1.113 | 933.2807 | 0.1573197 | 116.6044
1.114 | 932.3067 | 0.1574374 | 118.7371
1.115 | 931.9216 | 0.1575561 | 118.6546
1.116 | 931.0688 | 0.1576746 | 118.5105
1.117 | 930.0819 | 0.1577932 | 118.628
1.118 | 930.9793 | 0.1579117 | 118.2651
1.119 | 930.0121 | 0.1580305 | 119.4503
1.12 | 929.8035 | 0.1581493 | 118.1362
1.121 | 929.232 | 0.1582681 | 119.468
1.122 | 930.2019 | 0.1583876 | 119.5551
1.123 | 929.8338 | 0.1585074 | 119.9841
1.124 | 930.1087 | 0.1586276 | 120.4851
1.125 | 930.1175 | 0.1587482 | 120.5792
1.126 | 930.9039 | 0.1588694 | 121.8354
1.127 | 931.435 | 0.1589911 | 121.7059
1.128 | 931.168 | 0.1591128 | 121.5567
1.129 | 932.0473 | 0.1592346 | 122.0444
1.13 | 931.4656 | 0.1593569 | 122.5309
1.131 | 932.3462 | 0.1594795 | 122.7083
1.132 | 932.4772 | 0.1596021 | 122.4429
1.133 | 932.193 | 0.1597247 | 122.8547
1.134 | 931.9072 | 0.159848 | 123.6621
1.135 | 931.5155 | 0.159972 | 124.4986
1.136 | 932.278 | 0.1600961 | 123.6433
1.137 | 932.6508 | 0.1602198 | 123.7283
1.138 | 932.2876 | 0.1603439 | 124.5346
1.139 | 932.6752 | 0.160468 | 123.6531
1.14 | 932.745 | 0.1605917 | 123.6524
1.141 | 933.6147 | 0.1607139 | 120.8176
1.142 | 933.7362 | 0.1608351 | 121.595
1.143 | 933.4559 | 0.1609564 | 121.0562
1.144 | 932.8041 | 0.1610777 | 121.4295
1.145 | 933.1949 | 0.1611987 | 120.5379
1.146 | 933.2357 | 0.1613198 | 121.6337
1.147 | 933.2013 | 0.1614421 | 123.0867
1.148 | 932.0157 | 0.1615656 | 123.9118
1.149 | 931.5058 | 0.1616902 | 125.2056
1.15 | 932.1458 | 0.1618145 | 123.4805
1.151 | 931.6714 | 0.1619388 | 125.127
1.152 | 930.0133 | 0.1620645 | 126.134
1.153 | 929.3444 | 0.1621909 | 126.7557
1.154 | 928.7226 | 0.1623181 | 127.7037
1.155 | 928.8485 | 0.1624446 | 125.173
1.156 | 927.7909 | 0.1625705 | 126.7057
1.157 | 925.9222 | 0.1626971 | 126.5045
1.158 | 927.0661 | 0.1628223 | 123.7804
1.159 | 926.859 | 0.1629466 | 124.8888
1.16 | 928.5845 | 0.1630708 | 123.5988
1.161 | 928.5605 | 0.1631956 | 125.8687
1.162 | 928.6306 | 0.1633216 | 126.1374
1.163 | 929.2557 | 0.1634486 | 127.8276
1.164 | 929.8338 | 0.1635767 | 128.5403
1.165 | 929.7252 | 0.1637051 | 128.1828
1.166 | 928.3129 | 0.1638338 | 129.289
1.167 | 927.1535 | 0.1639626 | 128.221
1.168 | 928.1562 | 0.1640909 | 128.4104
1.169 | 929.1932 | 0.1642185 | 126.7398
1.17 | 928.377 | 0.1643458 | 127.955
1.171 | 928.2544 | 0.1644739 | 128.279
1.172 | 929.007 | 0.1646015 | 126.8083
1.173 | 930.3125 | 0.1647287 | 127.714
1.174 | 929.3716 | 0.1648561 | 126.9613
1.175 | 929.0088 | 0.1649829 | 126.6367
1.176 | 928.3083 | 0.1651089 | 125.4827
1.177 | 929.0711 | 0.1652336 | 123.8495
1.178 | 928.319 | 0.1653572 | 123.2358
1.179 | 928.1378 | 0.1654798 | 122.1393
1.18 | 928.7836 | 0.1656016 | 121.3562
1.181 | 927.6262 | 0.1657232 | 121.9103
1.182 | 927.5642 | 0.1658448 | 121.2409
1.183 | 927.0482 | 0.1659661 | 121.3485
1.184 | 927.3117 | 0.1660879 | 122.211
1.185 | 926.4786 | 0.1662101 | 122.2175
1.186 | 925.511 | 0.1663322 | 121.9511
1.187 | 925.3187 | 0.166454 | 121.6101
1.188 | 926.2516 | 0.1665752 | 120.9542
1.189 | 925.0422 | 0.1666958 | 120.2289
1.19 | 924.8359 | 0.1668161 | 120.3935
1.191 | 925.0656 | 0.1669363 | 119.8829
1.192 | 925.404 | 0.1670562 | 120.0396
1.193 | 927.6857 | 0.1671759 | 119.2074
1.194 | 926.3002 | 0.167296 | 121.1169
1.195 | 927.5515 | 0.1674172 | 121.1976
1.196 | 927.4194 | 0.1675382 | 120.926
1.197 | 926.4964 | 0.1676604 | 123.434
1.198 | 926.5957 | 0.1677842 | 124.0873
1.199 | 924.9806 | 0.1679092 | 125.9098
1.2 | 924.8607 | 0.168036 | 127.7244
1.201 | 924.9951 | 0.1681644 | 129.0072
1.202 | 926.2906 | 0.1682934 | 129.0524
1.203 | 927.0299 | 0.1684222 | 128.529
1.204 | 926.6903 | 0.1685511 | 129.2776
1.205 | 925.7088 | 0.16868 | 128.5495
1.206 | 926.5439 | 0.1688079 | 127.2456
1.207 | 926.6847 | 0.1689347 | 126.396
1.208 | 925.2046 | 0.1690613 | 126.844
1.209 | 924.2807 | 0.1691879 | 126.346
1.21 | 924.0617 | 0.1693136 | 125.0454
1.211 | 925.8068 | 0.1694383 | 124.3821
1.212 | 924.9818 | 0.1695622 | 123.4323
1.213 | 924.0691 | 0.1696859 | 123.8524
1.214 | 924.3448 | 0.1698089 | 122.2015
1.215 | 924.3506 | 0.1699309 | 121.8247
1.216 | 925.8928 | 0.170053 | 122.2214
1.217 | 925.5217 | 0.1701754 | 122.7144
1.218 | 926.3287 | 0.1702979 | 122.3044
1.219 | 926.1552 | 0.17042 | 121.819
1.22 | 926.3197 | 0.1705421 | 122.4737
1.221 | 927.2567 | 0.1706645 | 122.1879
1.222 | 925.4858 | 0.1707867 | 122.1848
1.223 | 925.1036 | 0.1709088 | 122.1367
1.224 | 924.6132 | 0.1710313 | 122.8109
1.225 | 923.715 | 0.1711541 | 122.9011
1.226 | 923.8573 | 0.1712771 | 122.94
1.227 | 923.1692 | 0.1714004 | 123.6978
1.228 | 924.4745 | 0.1715247 | 124.8695
1.229 | 922.9014 | 0.1716497 | 125.118
1.23 | 923.8827 | 0.1717747 | 124.983
1.231 | 924.656 | 0.1719 | 125.517
1.232 | 924.3496 | 0.1720258 | 126.0959
1.233 | 925.2148 | 0.1721518 | 125.9692
1.234 | 923.0083 | 0.1722778 | 126.0692
1.235 | 924.913 | 0.1724031 | 124.432
1.236 | 924.2486 | 0.172528 | 125.4161
1.237 | 923.8326 | 0.1726534 | 125.407
1.238 | 923.0276 | 0.1727786 | 124.9996
1.239 | 922.4498 | 0.1729034 | 124.5667
1.24 | 923.536 | 0.1730279 | 124.4301
1.241 | 922.6528 | 0.1731528 | 125.4642
1.242 | 922.5077 | 0.173278 | 124.779
1.243 | 923.5242 | 0.1734029 | 125.0667
1.244 | 923.5694 | 0.1735274 | 124.0386
1.245 | 923.2922 | 0.1736515 | 123.9906
1.246 | 923.649 | 0.1737751 | 123.2612
1.247 | 923.7396 | 0.1738986 | 123.7504
1.248 | 923.0936 | 0.1740223 | 123.6568
1.249 | 921.9175 | 0.1741462 | 124.2182
1.25 | 922.5253 | 0.1742713 | 125.9581
1.251 | 922.0766 | 0.1743979 | 127.1712
1.252 | 922.3126 | 0.1745251 | 127.1819
1.253 | 922.1829 | 0.1746524 | 127.4938
1.254 | 923.6161 | 0.1747797 | 127.1532
1.255 | 923.7705 | 0.1749068 | 127.0753
1.256 | 922.7468 | 0.1750336 | 126.4874
1.257 | 922.4286 | 0.1751601 | 126.4252
1.258 | 922.8182 | 0.1752861 | 125.667
1.259 | 922.4969 | 0.1754119 | 125.8457
1.26 | 921.2583 | 0.175538 | 126.4163
1.261 | 921.7878 | 0.1756635 | 124.6327
1.262 | 922.0797 | 0.1757888 | 125.843
1.263 | 923.1849 | 0.175913 | 122.6875
1.264 | 922.4602 | 0.1760358 | 122.7614
1.265 | 922.8359 | 0.1761584 | 122.481
1.266 | 922.6003 | 0.1762802 | 121.0891
1.267 | 922.2952 | 0.1764021 | 122.8353
1.268 | 922.6938 | 0.1765241 | 121.1829
1.269 | 922.2701 | 0.1766463 | 123.1145
1.27 | 922.2528 | 0.1767701 | 124.5255
1.271 | 922.9579 | 0.1768942 | 123.6772
1.272 | 924.1273 | 0.177018 | 123.9125
1.273 | 924.2939 | 0.1771414 | 122.9762
1.274 | 924.0603 | 0.177265 | 124.1735
1.275 | 924.2231 | 0.1773894 | 124.6145
1.276 | 923.2653 | 0.1775135 | 123.5884
1.277 | 922.5352 | 0.1776373 | 123.925
1.278 | 922.0115 | 0.1777612 | 123.9262
1.279 | 921.4251 | 0.1778848 | 123.323
1.28 | 921.5644 | 0.1780071 | 121.1774
1.281 | 920.9438 | 0.1781279 | 120.5202
1.282 | 921.4906 | 0.1782478 | 119.2071
1.283 | 921.3957 | 0.1783666 | 118.4335
1.284 | 920.9608 | 0.1784851 | 118.6236
1.285 | 920.9185 | 0.1786034 | 117.8516
1.286 | 920.4809 | 0.1787211 | 117.5493
1.287 | 920.0597 | 0.178838 | 116.245
1.288 | 919.5507 | 0.1789544 | 116.6652
1.289 | 919.004 | 0.1790708 | 116.1597
1.29 | 919.2051 | 0.1791869 | 115.9357
1.291 | 919.0493 | 0.1793027 | 115.7615
1.292 | 919.2982 | 0.1794189 | 116.6332
1.293 | 920.7449 | 0.1795359 | 117.358
1.294 | 920.4745 | 0.179654 | 118.7998
1.295 | 920.9871 | 0.1797729 | 119.0399
1.296 | 921.1491 | 0.1798918 | 118.6326
1.297 | 921.34 | 0.1800112 | 120.2725
1.298 | 920.0097 | 0.1801318 | 120.9481
1.299 | 919.1849 | 0.1802522 | 119.8956
1.3 | 918.6887 | 0.1803724 | 120.3399
1.301 | 919.2377 | 0.1804912 | 117.3556
1.302 | 918.685 | 0.1806092 | 118.6184
1.303 | 916.9277 | 0.1807279 | 118.8127
1.304 | 918.1634 | 0.1808454 | 116.2055
1.305 | 916.1756 | 0.180963 | 118.9725
1.306 | 917.0841 | 0.1810805 | 116.0904
1.307 | 914.9934 | 0.1811986 | 120.1122
1.308 | 913.5209 | 0.1813181 | 118.8691
1.309 | 914.348 | 0.181436 | 116.8058
1.31 | 913.6223 | 0.1815531 | 117.5498
1.311 | 914.5271 | 0.1816696 | 115.3521
1.312 | 913.5366 | 0.1817853 | 115.9745
1.313 | 913.4042 | 0.1819012 | 115.9431
1.314 | 913.3936 | 0.1820175 | 116.7112
1.315 | 912.9279 | 0.1821351 | 118.4263
1.316 | 912.4858 | 0.182255 | 121.2638
1.317 | 912.3002 | 0.1823775 | 123.8695
1.318 | 912.5668 | 0.182503 | 127.0004
1.319 | 912.8696 | 0.182631 | 129.0398
1.32 | 914.7169 | 0.1827614 | 131.8842
1.321 | 914.8795 | 0.1828941 | 133.4523
1.322 | 914.7182 | 0.1830286 | 135.5945
1.323 | 914.18 | 0.1831653 | 137.6946
1.324 | 913.1897 | 0.183304 | 139.701
1.325 | 913.2189 | 0.1834452 | 142.7386
1.326 | 911.9457 | 0.1835896 | 146.1384
1.327 | 911.679 | 0.1837377 | 150.0495
1.328 | 910.6447 | 0.1838896 | 153.7767
1.329 | 911.4603 | 0.1840436 | 154.2045
1.33 | 910.9241 | 0.1841985 | 155.523
1.331 | 910.7154 | 0.1843543 | 155.9958
1.332 | 910.9826 | 0.1845098 | 155.1683
1.333 | 911.2983 | 0.1846654 | 155.9784
1.334 | 912.4947 | 0.1848213 | 155.8337
1.335 | 911.4517 | 0.1849793 | 160.1186
1.336 | 912.2576 | 0.1851407 | 162.6047
1.337 | 911.6399 | 0.1853048 | 165.6186
1.338 | 911.3207 | 0.1854712 | 167.2581
1.339 | 910.9437 | 0.1856383 | 166.9046
1.34 | 910.8027 | 0.1858054 | 167.2216
1.341 | 911.1228 | 0.1859719 | 165.799
1.342 | 911.3986 | 0.1861361 | 162.6421
1.343 | 911.7556 | 0.1862962 | 157.5454
1.344 | 911.4161 | 0.1864517 | 153.5599
1.345 | 911.0801 | 0.1866035 | 149.9336
1.346 | 911.1053 | 0.1867509 | 144.9147
1.347 | 911.4827 | 0.1868933 | 139.9136
1.348 | 911.1114 | 0.187031 | 135.4343
1.349 | 911.0528 | 0.1871652 | 133.0795
1.35 | 911.3988 | 0.187297 | 130.5281
1.351 | 912.1857 | 0.1874265 | 128.4193
1.352 | 911.147 | 0.1875538 | 126.2302
1.353 | 910.7375 | 0.1876796 | 125.3311
1.354 | 910.7034 | 0.1878055 | 126.4809
1.355 | 909.5347 | 0.1879315 | 125.5363
1.356 | 908.9863 | 0.1880574 | 126.1167
1.357 | 908.3165 | 0.1881834 | 125.9074
1.358 | 909.1961 | 0.1883096 | 126.5675
1.359 | 909.056 | 0.188435 | 124.2668
1.36 | 908.1483 | 0.188559 | 123.7208
1.361 | 908.4012 | 0.1886832 | 124.59
1.362 | 907.969 | 0.1888075 | 124.1064
1.363 | 908.3164 | 0.1889329 | 126.7005
1.364 | 907.0995 | 0.1890612 | 129.8151
1.365 | 907.3006 | 0.189193 | 133.7668
1.366 | 906.0866 | 0.1893279 | 136.0589
1.367 | 907.7711 | 0.189464 | 136.0674
1.368 | 907.3742 | 0.1896019 | 139.9126
1.369 | 907.2884 | 0.1897421 | 140.4242
1.37 | 908.4426 | 0.1898815 | 138.2862
1.371 | 908.1674 | 0.1900196 | 138.0076
1.372 | 909.4935 | 0.1901572 | 137.1505
1.373 | 907.3762 | 0.1902953 | 138.9726
1.374 | 908.5133 | 0.1904328 | 136.1293
1.375 | 907.4878 | 0.1905693 | 136.7731
1.376 | 907.7799 | 0.1907051 | 134.9119
1.377 | 907.7447 | 0.1908404 | 135.6646
1.378 | 907.9647 | 0.1909767 | 136.9085
1.379 | 908.3972 | 0.1911128 | 135.3419
1.38 | 907.2497 | 0.191249 | 136.994
1.381 | 907.986 | 0.1913848 | 134.601
1.382 | 906.8678 | 0.1915204 | 136.641
1.383 | 905.2721 | 0.1916566 | 135.6957
1.384 | 904.6484 | 0.1917915 | 134.2065
1.385 | 904.3076 | 0.1919258 | 134.448
1.386 | 904.0401 | 0.1920595 | 132.8377
1.387 | 903.3024 | 0.1921924 | 133.0221
1.388 | 902.9782 | 0.1923253 | 132.693
1.389 | 903.9067 | 0.1924578 | 132.4201
1.39 | 903.8393 | 0.19259 | 131.913
1.391 | 904.5546 | 0.192722 | 132.0272
1.392 | 904.6014 | 0.1928543 | 132.643
1.393 | 905.4775 | 0.1929871 | 132.9533
1.394 | 904.5678 | 0.1931199 | 132.6322
1.395 | 905.3858 | 0.1932522 | 131.9621
1.396 | 905.5265 | 0.1933841 | 131.9666
1.397 | 905.2358 | 0.1935161 | 131.961
1.398 | 905.6724 | 0.1936475 | 130.8649
1.399 | 904.1742 | 0.1937778 | 129.6408
1.4 | 905.2754 | 0.1939075 | 129.7136
1.401 | 904.8864 | 0.1940372 | 129.8539
1.402 | 905.2071 | 0.1941679 | 131.3854
1.403 | 904.8256 | 0.1942987 | 130.299
1.404 | 905.5065 | 0.1944283 | 128.8686
1.405 | 906.7647 | 0.1945576 | 129.8326
1.406 | 906.9001 | 0.194688 | 130.8776
1.407 | 906.704 | 0.1948191 | 131.3154
1.408 | 907.5981 | 0.1949499 | 130.2748
1.409 | 907.8502 | 0.1950807 | 131.3068
1.41 | 906.9263 | 0.1952133 | 133.9415
1.411 | 905.4251 | 0.1953476 | 134.6598
1.412 | 906.049 | 0.1954824 | 135.0037
1.413 | 906.3684 | 0.1956174 | 134.9942
1.414 | 905.4986 | 0.195753 | 136.1127
1.415 | 906.0428 | 0.195889 | 135.8602
1.416 | 905.5835 | 0.1960251 | 136.3793
1.417 | 907.4928 | 0.1961615 | 136.5356
1.418 | 906.8661 | 0.1962976 | 135.6407
1.419 | 906.5324 | 0.1964338 | 136.7337
1.42 | 906.6263 | 0.1965704 | 136.4454
1.421 | 905.9214 | 0.1967069 | 136.4986
1.422 | 905.9522 | 0.1968437 | 137.1989
1.423 | 904.6752 | 0.1969801 | 135.5356
1.424 | 902.96 | 0.197116 | 136.2155
1.425 | 902.2562 | 0.197253 | 137.892
1.426 | 901.8591 | 0.197391 | 138.0234
1.427 | 901.4897 | 0.1975296 | 139.1963
1.428 | 900.705 | 0.1976682 | 137.9989
1.429 | 900.3441 | 0.1978072 | 139.9466
1.43 | 900.4853 | 0.1979473 | 140.2857
1.431 | 900.3243 | 0.1980866 | 138.435
1.432 | 899.4268 | 0.1982246 | 137.4382
1.433 | 899.2393 | 0.1983623 | 137.9678
1.434 | 899.106 | 0.1985004 | 138.3097
1.435 | 898.9934 | 0.198639 | 138.8504
1.436 | 899.6158 | 0.1987776 | 138.3752
1.437 | 899.1724 | 0.1989165 | 139.4039
1.438 | 898.0123 | 0.1990569 | 141.3063
1.439 | 897.5218 | 0.1991985 | 141.9545
1.44 | 897.7568 | 0.1993411 | 143.32
1.441 | 896.1284 | 0.1994845 | 143.3816
1.442 | 895.4324 | 0.1996281 | 143.8367
1.443 | 894.7134 | 0.1997726 | 145.2739
1.444 | 895.5505 | 0.1999186 | 146.6687
1.445 | 895.3713 | 0.2000652 | 146.4079
1.446 | 895.1544 | 0.2002117 | 146.6886
1.447 | 896.2028 | 0.2003591 | 148.0234
1.448 | 896.2728 | 0.2005081 | 150.1276
1.449 | 896.7935 | 0.200658 | 149.5347
1.45 | 897.2856 | 0.2008075 | 149.4505
1.451 | 897.4596 | 0.2009572 | 150.0718
1.452 | 897.2902 | 0.2011076 | 150.7241
1.453 | 897.0101 | 0.2012586 | 151.3144
1.454 | 895.5611 | 0.20141 | 151.4223
1.455 | 894.3121 | 0.2015617 | 151.9386
1.456 | 892.5259 | 0.2017139 | 152.5095
1.457 | 891.6984 | 0.201867 | 153.7653
1.458 | 890.8111 | 0.2020213 | 154.7312
1.459 | 891.0055 | 0.2021764 | 155.3866
1.46 | 891.7283 | 0.2023317 | 155.4022
1.461 | 891.8724 | 0.2024868 | 154.6829
1.462 | 892.95 | 0.2026412 | 154.1911
1.463 | 892.6847 | 0.2027956 | 154.5745
1.464 | 892.8551 | 0.2029495 | 153.1814
1.465 | 892.6442 | 0.2031019 | 151.602
1.466 | 892.7275 | 0.2032535 | 151.6012
1.467 | 892.0472 | 0.203406 | 153.3894
1.468 | 891.9651 | 0.2035595 | 153.6613
1.469 | 891.5208 | 0.2037131 | 153.5783
1.47 | 892.1574 | 0.2038662 | 152.5802
1.471 | 891.3552 | 0.2040197 | 154.3927
1.472 | 891.2305 | 0.204174 | 154.3017
1.473 | 891.9142 | 0.2043277 | 153.0058
1.474 | 892.2885 | 0.2044805 | 152.6015
1.475 | 892.7373 | 0.2046325 | 151.4785
1.476 | 891.2741 | 0.2047848 | 153.102
1.477 | 891.6457 | 0.2049375 | 152.2952
1.478 | 890.5465 | 0.2050899 | 152.4575
1.479 | 890.4222 | 0.2052423 | 152.4076
1.48 | 889.8735 | 0.205394 | 151.0111
1.481 | 889.6132 | 0.2055454 | 151.658
1.482 | 890.2202 | 0.205697 | 151.5268
1.483 | 890.0906 | 0.2058474 | 149.3886
1.484 | 890.8071 | 0.2059967 | 149.1096
1.485 | 891.2211 | 0.2061463 | 150.1887
1.486 | 890.2066 | 0.2062973 | 151.8375
1.487 | 889.5026 | 0.2064494 | 152.1986
1.488 | 890.1953 | 0.2066011 | 151.2255
1.489 | 889.4469 | 0.2067525 | 151.7372
1.49 | 888.5652 | 0.2069044 | 151.9761
1.491 | 887.5658 | 0.2070558 | 150.7597
1.492 | 887.7047 | 0.207206 | 149.6275
1.493 | 889.0572 | 0.2073546 | 147.6701
1.494 | 887.4378 | 0.2075026 | 148.3811
1.495 | 887.2552 | 0.2076517 | 149.7996
1.496 | 887.5151 | 0.2078009 | 148.5676
1.497 | 887.1315 | 0.2079492 | 148.0236
1.498 | 887.0794 | 0.2080973 | 148.2225
1.499 | 886.1416 | 0.2082456 | 148.2727
1.5 | 886.4028 | 0.2083938 | 148.2629
1.501 | 886.7042 | 0.2085415 | 147.089
1.502 | 887.0096 | 0.2086887 | 147.2993
1.503 | 887.3774 | 0.208836 | 147.2335
1.504 | 887.0255 | 0.2089837 | 148.1777
1.505 | 886.7269 | 0.2091324 | 149.2033
1.506 | 887.5144 | 0.2092811 | 148.2545
1.507 | 887.588 | 0.2094298 | 149.05
1.508 | 887.2616 | 0.2095792 | 149.8986
1.509 | 887.6301 | 0.2097298 | 151.1751
1.51 | 886.927 | 0.2098816 | 152.4817
1.511 | 888.0822 | 0.2100337 | 151.7456
1.512 | 887.3759 | 0.210186 | 152.7524
1.513 | 887.3566 | 0.2103392 | 153.7784
1.514 | 886.6072 | 0.2104935 | 154.8206
1.515 | 886.1352 | 0.2106482 | 154.4626
1.516 | 886.4422 | 0.210802 | 153.2637
1.517 | 885.9142 | 0.2109554 | 153.4017
1.518 | 886.1602 | 0.2111091 | 154.1502
1.519 | 886.4305 | 0.2112631 | 153.8393
1.52 | 888.3093 | 0.2114159 | 151.6817
1.521 | 888.128 | 0.2115683 | 153.1526
1.522 | 889.4182 | 0.2117209 | 152.1083
1.523 | 888.9788 | 0.211874 | 154.0591
1.524 | 888.4771 | 0.2120281 | 154.0507
1.525 | 887.9052 | 0.212182 | 153.7253
1.526 | 886.3525 | 0.2123373 | 157.0136
1.527 | 887.328 | 0.2124937 | 155.6409
1.528 | 885.622 | 0.2126507 | 158.3752
1.529 | 887.2118 | 0.2128079 | 156.0097
1.53 | 887.0968 | 0.2129638 | 155.8431
1.531 | 887.7813 | 0.2131189 | 154.312
1.532 | 887.9111 | 0.2132727 | 153.377
1.533 | 886.8272 | 0.2134267 | 154.55
1.534 | 888.0737 | 0.2135802 | 152.4787
1.535 | 885.8782 | 0.2137346 | 156.2944
1.536 | 886.1464 | 0.2138909 | 156.3354
1.537 | 885.9978 | 0.2140484 | 158.5877
1.538 | 885.8239 | 0.2142075 | 159.7509
1.539 | 886.4906 | 0.2143672 | 159.5342
1.54 | 885.9676 | 0.2145275 | 161.2098
1.541 | 886.7338 | 0.2146881 | 159.933
1.542 | 887.9241 | 0.2148486 | 160.9496
1.543 | 887.3413 | 0.2150098 | 161.509
1.544 | 887.1002 | 0.2151712 | 161.324
1.545 | 886.7767 | 0.2153324 | 161.1421
1.546 | 886.8503 | 0.2154934 | 160.7912
1.547 | 885.7239 | 0.2156544 | 161.214
1.548 | 884.008 | 0.2158155 | 160.8933
1.549 | 884.0839 | 0.2159763 | 160.8373
1.55 | 884.5676 | 0.2161363 | 159.0694
1.551 | 883.2299 | 0.2162949 | 158.1915
1.552 | 882.1428 | 0.2164525 | 156.921
1.553 | 882.1962 | 0.2166078 | 153.7729
1.554 | 880.8945 | 0.2167604 | 151.402
1.555 | 879.4676 | 0.21691 | 147.7864
1.556 | 878.625 | 0.2170567 | 145.7265
1.557 | 878.5854 | 0.2172019 | 144.5933
1.558 | 879.02 | 0.2173451 | 141.749
1.559 | 877.9732 | 0.2174863 | 140.6559
1.56 | 878.0866 | 0.2176264 | 139.679
1.561 | 877.2031 | 0.2177658 | 138.942
1.562 | 877.4529 | 0.2179037 | 136.9462
1.563 | 876.2129 | 0.2180398 | 135.2169
1.564 | 875.9577 | 0.2181735 | 132.21
1.565 | 875.3955 | 0.2183046 | 130.0633
1.566 | 874.7719 | 0.2184334 | 127.4655
1.567 | 874.9299 | 0.2185593 | 124.3538
1.568 | 873.5635 | 0.2186829 | 122.8643
1.569 | 873.7017 | 0.2188044 | 120.0178
1.57 | 872.3596 | 0.2189249 | 120.9777
1.571 | 871.7047 | 0.2190449 | 119.1176
1.572 | 872.1838 | 0.2191635 | 118.014
1.573 | 871.9341 | 0.2192826 | 120.1954
1.574 | 870.6491 | 0.2194033 | 121.3317
1.575 | 870.3716 | 0.2195254 | 122.83
1.576 | 869.4328 | 0.2196494 | 125.0668
1.577 | 869.6053 | 0.2197766 | 129.3996
1.578 | 868.9919 | 0.2199082 | 133.8819
1.579 | 868.7245 | 0.2200434 | 136.505
1.58 | 869.3075 | 0.2201827 | 142.0212
1.581 | 869.5897 | 0.2203277 | 147.9025
1.582 | 869.983 | 0.2204787 | 154.1152
1.583 | 871.5332 | 0.2206349 | 158.4305
1.584 | 872.1432 | 0.2207962 | 164.1094
1.585 | 873.5909 | 0.2209628 | 169.032
1.586 | 874.7383 | 0.2211322 | 169.7638
1.587 | 875.2064 | 0.2213029 | 171.7513
1.588 | 875.3023 | 0.2214743 | 170.9415
1.589 | 875.2659 | 0.2216448 | 170.0105
1.59 | 874.0339 | 0.221814 | 168.4786
1.591 | 873.3162 | 0.2219809 | 165.3258
1.592 | 872.4289 | 0.222145 | 162.8539
1.593 | 871.0395 | 0.2223068 | 160.6662
1.594 | 870.652 | 0.2224661 | 158.0084
1.595 | 868.7166 | 0.2226239 | 157.6068
1.596 | 868.6121 | 0.2227808 | 156.2737
1.597 | 868.5635 | 0.2229367 | 155.4508
1.598 | 867.8331 | 0.2230927 | 156.5014
1.599 | 867.9206 | 0.223249 | 156.1228
1.6 | 868.8092 | 0.2234057 | 157.3303
1.601 | 868.4387 | 0.2235642 | 159.7182
1.602 | 869.9388 | 0.2237239 | 159.6866
1.603 | 868.927 | 0.223885 | 162.4848
1.604 | 867.8894 | 0.2240493 | 166.1312
1.605 | 869.0236 | 0.2242168 | 168.7647
1.606 | 868.2851 | 0.2243868 | 171.1831
1.607 | 868.6501 | 0.2245583 | 171.8807
1.608 | 866.638 | 0.2247314 | 174.3682
1.609 | 867.1879 | 0.2249063 | 175.4485
1.61 | 868.261 | 0.2250815 | 174.9166
1.611 | 867.4338 | 0.2252558 | 173.7522
1.612 | 866.5984 | 0.2254297 | 173.9857
1.613 | 865.654 | 0.2256033 | 173.143
1.614 | 865.5645 | 0.225776 | 172.3421
1.615 | 863.143 | 0.2259489 | 173.4386
1.616 | 862.6778 | 0.2261221 | 172.9595
1.617 | 862.2453 | 0.2262954 | 173.5769
1.618 | 862.6076 | 0.2264684 | 172.5056
1.619 | 862.7097 | 0.2266399 | 170.3792
1.62 | 863.208 | 0.2268088 | 167.443
1.621 | 865.1089 | 0.226974 | 163.106
1.622 | 865.7089 | 0.2271364 | 161.5208
1.623 | 866.0238 | 0.227297 | 159.7353
1.624 | 866.3343 | 0.2274558 | 157.8849
1.625 | 866.2848 | 0.2276148 | 160.1963
1.626 | 865.8066 | 0.2277763 | 162.6401
1.627 | 863.9751 | 0.2279406 | 166.045
1.628 | 863.0596 | 0.2281074 | 167.4904
1.629 | 861.2741 | 0.2282764 | 170.6085
1.63 | 859.6771 | 0.2284483 | 173.1441
1.631 | 859.8344 | 0.2286227 | 175.7001
1.632 | 858.9125 | 0.2288 | 178.9557
1.633 | 859.5892 | 0.2289796 | 180.1295
1.634 | 859.2737 | 0.2291611 | 183.0021
1.635 | 860.6078 | 0.2293444 | 183.4393
1.636 | 861.4504 | 0.229529 | 185.7542
1.637 | 860.8393 | 0.2297152 | 186.6682
1.638 | 861.7724 | 0.2299017 | 186.3351
1.639 | 861.213 | 0.2300881 | 186.5545
1.64 | 861.3892 | 0.2302738 | 184.8091
1.641 | 860.7023 | 0.2304592 | 185.9678
1.642 | 859.4974 | 0.230645 | 185.6425
1.643 | 860.5124 | 0.2308292 | 182.7915
1.644 | 860.0188 | 0.2310115 | 181.7798
1.645 | 859.5313 | 0.2311932 | 181.6905
1.646 | 859.7413 | 0.2313744 | 180.7176
1.647 | 860.4119 | 0.2315534 | 177.1378
1.648 | 861.253 | 0.2317293 | 174.6409
1.649 | 860.5624 | 0.2319035 | 173.9
1.65 | 859.4749 | 0.2320769 | 172.8389
1.651 | 859.8488 | 0.2322485 | 170.3106
1.652 | 859.8585 | 0.232418 | 168.6751
1.653 | 858.2923 | 0.2325868 | 168.9399
1.654 | 857.6441 | 0.2327558 | 169.1111
1.655 | 857.3789 | 0.2329243 | 167.9863
1.656 | 858.3252 | 0.2330918 | 166.8556
1.657 | 858.1867 | 0.2332586 | 166.8863
1.658 | 858.4137 | 0.2334253 | 166.3789
1.659 | 858.8037 | 0.2335919 | 166.8356
1.66 | 858.5302 | 0.2337588 | 166.9734
1.661 | 858.6348 | 0.2339262 | 167.9155
1.662 | 858.284 | 0.234095 | 169.7355
1.663 | 858.2928 | 0.2342651 | 170.3393
1.664 | 857.5239 | 0.2344373 | 174.1466
1.665 | 857.0285 | 0.2346122 | 175.5006
1.666 | 856.5131 | 0.2347884 | 176.9653
1.667 | 855.1832 | 0.2349665 | 179.1669
1.668 | 855.6593 | 0.2351462 | 180.3691
1.669 | 854.6619 | 0.2353281 | 183.3492
1.67 | 853.6437 | 0.2355118 | 184.1858
1.671 | 852.957 | 0.2356963 | 184.6307
1.672 | 853.0128 | 0.2358814 | 185.6723
1.673 | 853.1945 | 0.2360675 | 186.6084
1.674 | 851.8334 | 0.236255 | 188.2097
1.675 | 852.7132 | 0.236443 | 187.9622
1.676 | 852.6286 | 0.2366317 | 189.3396
1.677 | 853.3568 | 0.2368211 | 189.4231
1.678 | 853.388 | 0.237011 | 190.4535
1.679 | 854.5426 | 0.237201 | 189.4241
1.68 | 854.7888 | 0.2373899 | 188.5003
1.681 | 854.2196 | 0.2375783 | 188.2045
1.682 | 854.7432 | 0.2377654 | 186.033
1.683 | 854.1112 | 0.2379513 | 185.7247
1.684 | 854.935 | 0.2381357 | 183.2265
1.685 | 854.2127 | 0.238319 | 183.3526
1.686 | 853.7813 | 0.2385013 | 181.161
1.687 | 854.1205 | 0.2386814 | 179.1417
1.688 | 853.6849 | 0.2388599 | 177.8258
1.689 | 854.0251 | 0.2390372 | 176.7629
1.69 | 852.8054 | 0.2392139 | 176.5201
1.691 | 852.2985 | 0.2393895 | 174.8648
1.692 | 851.0268 | 0.2395643 | 174.6371
1.693 | 850.3666 | 0.2397389 | 174.5724
1.694 | 851.2018 | 0.2399126 | 172.8977
1.695 | 850.5662 | 0.2400845 | 170.8227
1.696 | 851.1206 | 0.2402544 | 168.9258
1.697 | 849.8765 | 0.2404234 | 169.0754
1.698 | 850.9089 | 0.2405919 | 167.8803
1.699 | 850.5792 | 0.2407599 | 168.3061
1.7 | 849.7647 | 0.2409287 | 169.2676
1.701 | 850.0708 | 0.2410993 | 171.884
1.702 | 849.5964 | 0.241271 | 171.4635
1.703 | 849.9499 | 0.2414434 | 173.4042
1.704 | 850.2417 | 0.2416174 | 174.5959
1.705 | 850.59 | 0.2417916 | 173.7887
1.706 | 849.5281 | 0.2419665 | 175.9234
1.707 | 849.4788 | 0.2421419 | 174.9117
1.708 | 849.468 | 0.2423182 | 177.6383
1.709 | 850.5612 | 0.2424958 | 177.6785
1.71 | 850.9692 | 0.2426738 | 178.3034
1.711 | 850.6247 | 0.2428539 | 181.8164
1.712 | 850.3455 | 0.2430363 | 183.0416
1.713 | 850.0452 | 0.2432213 | 186.8831
1.714 | 850.0977 | 0.2434098 | 190.1367
1.715 | 849.6766 | 0.243601 | 192.3035
1.716 | 848.4221 | 0.2437955 | 196.6787
1.717 | 847.4639 | 0.2439932 | 198.7193
1.718 | 847.202 | 0.2441931 | 201.1788
1.719 | 846.9435 | 0.244395 | 202.4784
1.72 | 845.8988 | 0.2445983 | 204.2898
1.721 | 845.1763 | 0.2448033 | 205.7242
1.722 | 844.8813 | 0.2450088 | 205.1676
1.723 | 844.6465 | 0.2452146 | 206.4433
1.724 | 844.7931 | 0.2454209 | 206.2324
1.725 | 843.8397 | 0.2456277 | 207.2631
1.726 | 843.6525 | 0.2458346 | 206.4992
1.727 | 842.756 | 0.2460406 | 205.5355
1.728 | 842.1838 | 0.2462468 | 206.9479
1.729 | 841.9599 | 0.2464529 | 205.2701
1.73 | 841.7024 | 0.2466578 | 204.4932
1.731 | 842.2661 | 0.2468613 | 202.5178
1.732 | 841.382 | 0.247063 | 200.7769
1.733 | 841.6362 | 0.2472627 | 198.6207
1.734 | 841.5863 | 0.2474597 | 195.4505
1.735 | 841.1734 | 0.2476544 | 193.8684
1.736 | 840.7463 | 0.2478472 | 191.8683
1.737 | 839.0922 | 0.2480381 | 189.866
1.738 | 839.6421 | 0.248227 | 187.84
1.739 | 839.0817 | 0.2484146 | 187.5493
1.74 | 838.0961 | 0.2486013 | 185.7968
1.741 | 838.9533 | 0.2487857 | 182.9947
1.742 | 838.4113 | 0.2489686 | 182.8774
1.743 | 839.1074 | 0.24915 | 179.829
1.744 | 838.6798 | 0.2493298 | 179.7902
1.745 | 838.2642 | 0.2495084 | 177.3612
1.746 | 839.7955 | 0.2496854 | 176.5943
1.747 | 838.7351 | 0.2498624 | 177.3914
1.748 | 839.1435 | 0.2500386 | 175.169
1.749 | 838.7678 | 0.2502145 | 176.469
1.75 | 838.0178 | 0.2503911 | 176.8566
1.751 | 837.9955 | 0.2505685 | 177.8448
1.752 | 837.0738 | 0.2507469 | 178.9927
1.753 | 836.5438 | 0.250926 | 179.1383
1.754 | 835.1706 | 0.2511058 | 180.5333
1.755 | 834.4646 | 0.2512875 | 182.9712
1.756 | 833.7626 | 0.2514708 | 183.527
1.757 | 833.7567 | 0.2516548 | 184.3883
1.758 | 832.3182 | 0.2518406 | 187.2919
1.759 | 831.1761 | 0.2520289 | 189.412
1.76 | 830.8129 | 0.2522198 | 192.2875
1.761 | 829.723 | 0.2524132 | 194.5134
1.762 | 829.7347 | 0.2526086 | 196.2017
1.763 | 828.2322 | 0.252807 | 200.7229
1.764 | 827.4817 | 0.2530085 | 202.2886
1.765 | 828.2828 | 0.2532117 | 204.1486
1.766 | 827.6739 | 0.2534169 | 206.2611
1.767 | 827.8665 | 0.2536244 | 208.7079
1.768 | 827.6967 | 0.2538349 | 212.258
1.769 | 827.648 | 0.2540484 | 214.6855
1.77 | 828.0421 | 0.2542645 | 217.5362
1.771 | 827.6413 | 0.254483 | 219.4427
1.772 | 828.0173 | 0.2547037 | 222.0199
1.773 | 827.273 | 0.2549265 | 223.5748
1.774 | 827.2345 | 0.2551509 | 225.293
1.775 | 827.197 | 0.2553765 | 225.9126
1.776 | 826.7411 | 0.2556025 | 225.9847
1.777 | 826.2803 | 0.2558291 | 227.2689
1.778 | 824.9854 | 0.2560561 | 226.7119
1.779 | 824.3985 | 0.2562831 | 227.3418
1.78 | 823.7617 | 0.2565104 | 227.1833
1.781 | 823.0704 | 0.2567373 | 226.6094
1.782 | 821.9787 | 0.2569638 | 226.3214
1.783 | 821.2086 | 0.2571902 | 226.58
1.784 | 820.8653 | 0.2574159 | 224.8444
1.785 | 821.3021 | 0.2576398 | 222.8938
1.786 | 820.3205 | 0.2578618 | 221.1249
1.787 | 819.6916 | 0.2580818 | 218.9027
1.788 | 819.4837 | 0.2582995 | 216.5046
1.789 | 818.9478 | 0.2585142 | 212.8309
1.79 | 818.3945 | 0.2587265 | 211.7387
1.791 | 818.1302 | 0.258937 | 209.3457
1.792 | 817.5521 | 0.259145 | 206.5513
1.793 | 817.7366 | 0.2593504 | 204.3942
1.794 | 817.5778 | 0.2595538 | 202.2591
1.795 | 816.6953 | 0.2597555 | 201.298
1.796 | 817.6777 | 0.2599564 | 200.3488
1.797 | 816.4996 | 0.2601561 | 199.1862
1.798 | 816.025 | 0.2603553 | 199.2061
1.799 | 815.1114 | 0.2605543 | 198.7344
1.8 | 814.1293 | 0.2607532 | 199.1035
1.801 | 815.4119 | 0.2609526 | 199.5934
1.802 | 814.4479 | 0.261152 | 199.18
1.803 | 815.3984 | 0.2613517 | 200.2137
1.804 | 815.7204 | 0.2615512 | 198.9264
1.805 | 815.3968 | 0.2617503 | 199.2886
1.806 | 816.27 | 0.2619489 | 197.9265
1.807 | 814.8321 | 0.2621471 | 198.4644
1.808 | 814.488 | 0.2623449 | 197.0204
1.809 | 814.4052 | 0.2625411 | 195.3512
1.81 | 813.9067 | 0.2627371 | 196.7498
1.811 | 814.1502 | 0.2629336 | 196.1743
1.812 | 813.9575 | 0.2631309 | 198.4281
1.813 | 813.878 | 0.2633286 | 197.0459
1.814 | 814.2015 | 0.2635265 | 198.7719
1.815 | 813.425 | 0.2637267 | 201.4959
1.816 | 813.0022 | 0.2639278 | 200.8932
1.817 | 812.1399 | 0.2641302 | 203.7353
1.818 | 811.5957 | 0.2643345 | 204.9072
1.819 | 811.0092 | 0.2645406 | 207.3455
1.82 | 810.3401 | 0.2647499 | 211.2274
1.821 | 808.9227 | 0.2649624 | 213.8357
1.822 | 807.4148 | 0.2651794 | 220.1832
1.823 | 806.9853 | 0.2653999 | 220.6443
1.824 | 805.8082 | 0.2656212 | 222.075
1.825 | 804.5774 | 0.265844 | 223.414
1.826 | 804.4325 | 0.2660676 | 223.8324
1.827 | 804.0243 | 0.266292 | 225.0859
1.828 | 805.232 | 0.266517 | 224.8422
1.829 | 805.0726 | 0.2667438 | 228.6711
1.83 | 806.1427 | 0.2669743 | 232.3733
1.831 | 807.0429 | 0.2672086 | 236.2903
1.832 | 806.5223 | 0.267446 | 238.457
1.833 | 806.7494 | 0.2676851 | 239.6726
1.834 | 806.5084 | 0.2679256 | 241.3655
1.835 | 807.3968 | 0.2681673 | 242.1748
1.836 | 806.3739 | 0.2684101 | 243.4106
1.837 | 806.6921 | 0.2686537 | 243.7131
1.838 | 806.3285 | 0.2688983 | 245.5699
1.839 | 806.2902 | 0.2691447 | 247.1402
1.84 | 806.6494 | 0.2693919 | 247.3204
1.841 | 805.4445 | 0.2696395 | 247.7882
1.842 | 805.36 | 0.2698876 | 248.5309
1.843 | 805.2389 | 0.2701364 | 248.9689
1.844 | 805.1399 | 0.2703846 | 247.5543
1.845 | 805.4143 | 0.2706315 | 246.213
1.846 | 804.165 | 0.2708777 | 246.1124
1.847 | 804.0487 | 0.2711234 | 245.2705
1.848 | 803.9295 | 0.2713678 | 243.5952
1.849 | 803.4315 | 0.2716112 | 243.1067
1.85 | 803.2762 | 0.2718542 | 243.0471
1.851 | 802.3238 | 0.2720973 | 243.104
1.852 | 801.7775 | 0.2723401 | 242.4858
1.853 | 802.329 | 0.2725826 | 242.5774
1.854 | 801.8045 | 0.2728252 | 242.4849
1.855 | 800.5197 | 0.2730669 | 241.0494
1.856 | 799.8901 | 0.2733076 | 240.1784
1.857 | 798.9108 | 0.2735476 | 239.9124
1.858 | 799.4082 | 0.2737869 | 238.6443
1.859 | 796.8688 | 0.2740262 | 240.0103
1.86 | 797.178 | 0.2742652 | 238.0617
1.861 | 798.0112 | 0.2745033 | 238.1348
1.862 | 798.2194 | 0.274741 | 237.2596
1.863 | 799.6724 | 0.2749771 | 234.9501
1.864 | 799.3175 | 0.2752124 | 235.6484
1.865 | 801.056 | 0.2754467 | 232.8388
1.866 | 801.4086 | 0.2756788 | 231.3299
1.867 | 800.5805 | 0.2759096 | 230.3665
1.868 | 801.9321 | 0.2761397 | 229.7398
1.869 | 800.6215 | 0.276369 | 228.9215
1.87 | 799.9821 | 0.2765981 | 229.3441
1.871 | 799.8845 | 0.276828 | 230.4053
1.872 | 798.988 | 0.2770591 | 231.7002
1.873 | 798.4643 | 0.2772908 | 231.8214
1.874 | 796.633 | 0.2775224 | 231.3212
1.875 | 797.4074 | 0.2777535 | 230.8499
1.876 | 797.9313 | 0.2779822 | 226.5053
1.877 | 796.6168 | 0.2782066 | 222.3588
1.878 | 796.0223 | 0.2784284 | 221.1648
1.879 | 796.9372 | 0.2786485 | 219.1619
1.88 | 796.5859 | 0.2788671 | 218.0565
1.881 | 795.3742 | 0.2790856 | 218.9618
1.882 | 795.1418 | 0.2793051 | 219.9997
1.883 | 795.3867 | 0.2795257 | 221.1641
1.884 | 796.0869 | 0.2797467 | 220.8193
1.885 | 795.2516 | 0.2799683 | 222.3489
1.886 | 794.7514 | 0.2801908 | 222.7392
1.887 | 795.0736 | 0.2804139 | 223.4273
1.888 | 794.3095 | 0.280638 | 224.7731
1.889 | 794.2116 | 0.2808631 | 225.4459
1.89 | 792.9041 | 0.2810895 | 227.2453
1.891 | 792.3117 | 0.2813168 | 227.3457
1.892 | 792.8479 | 0.2815448 | 228.7987
1.893 | 791.8877 | 0.281774 | 229.6317
1.894 | 790.9095 | 0.2820042 | 230.7629
1.895 | 789.8514 | 0.2822356 | 231.9357
1.896 | 789.1948 | 0.2824676 | 232.0174
1.897 | 788.9115 | 0.2826998 | 232.4421
1.898 | 787.0377 | 0.2829326 | 233.118
1.899 | 786.5968 | 0.2831664 | 234.4692
1.9 | 786.5837 | 0.283401 | 234.8061
1.901 | 786.2866 | 0.2836363 | 235.7565
1.902 | 786.7802 | 0.2838726 | 236.7858
1.903 | 786.5865 | 0.2841099 | 237.8702
1.904 | 786.5455 | 0.2843488 | 240.0259
1.905 | 786.9197 | 0.2845889 | 240.1862
1.906 | 785.8133 | 0.2848299 | 241.7096
1.907 | 785.7703 | 0.2850726 | 243.6297
1.908 | 784.1626 | 0.2853167 | 244.5965
1.909 | 783.1843 | 0.2855624 | 246.9316
1.91 | 782.8787 | 0.28581 | 248.2489
1.911 | 781.7534 | 0.2860593 | 250.3608
1.912 | 782.1423 | 0.2863103 | 251.492
1.913 | 781.4335 | 0.2865623 | 252.5514
1.914 | 780.8064 | 0.2868159 | 254.6535
1.915 | 781.3481 | 0.2870714 | 256.3896
1.916 | 781.209 | 0.2873283 | 257.4745
1.917 | 781.1595 | 0.287586 | 257.7764
1.918 | 781.4492 | 0.2878437 | 257.6583
1.919 | 781.4506 | 0.2881016 | 258.1226
1.92 | 781.5092 | 0.28836 | 258.7827
1.921 | 780.3869 | 0.2886186 | 258.3108
1.922 | 780.6911 | 0.2888767 | 258.042
1.923 | 779.8905 | 0.2891355 | 259.4451
1.924 | 780.5068 | 0.2893952 | 259.9522
1.925 | 779.6631 | 0.2896561 | 261.8422
1.926 | 780.6322 | 0.2899175 | 261.0862
1.927 | 781.0335 | 0.2901789 | 261.6833
1.928 | 779.9276 | 0.2904413 | 263.0484
1.929 | 780.689 | 0.290704 | 262.3418
1.93 | 778.8106 | 0.2909675 | 264.6275
1.931 | 778.7331 | 0.2912317 | 263.8464
1.932 | 778.1815 | 0.291496 | 264.7868
1.933 | 777.5433 | 0.2917608 | 264.7243
1.934 | 776.9475 | 0.2920252 | 264.1872
1.935 | 775.8494 | 0.2922895 | 264.3549
1.936 | 775.5802 | 0.2925533 | 263.2959
1.937 | 775.2936 | 0.2928156 | 261.1776
1.938 | 773.1361 | 0.2930764 | 260.5047
1.939 | 771.5985 | 0.2933371 | 260.8106
1.94 | 771.1122 | 0.2935974 | 259.8141
1.941 | 770.3026 | 0.2938568 | 259.0566
1.942 | 769.0648 | 0.2941157 | 258.6712
1.943 | 768.1196 | 0.2943748 | 259.4776
1.944 | 768.0425 | 0.2946342 | 259.3842
1.945 | 768.0983 | 0.2948933 | 258.9098
1.946 | 767.8243 | 0.2951517 | 257.7934
1.947 | 767.22 | 0.2954086 | 255.955
1.948 | 767.0523 | 0.2956642 | 255.3633
1.949 | 766.1973 | 0.2959189 | 253.9551
1.95 | 766.0296 | 0.2961722 | 252.772
1.951 | 765.0835 | 0.2964247 | 252.2141
1.952 | 764.0764 | 0.2966772 | 252.7411
1.953 | 763.4116 | 0.2969305 | 253.8278
1.954 | 763.4597 | 0.2971836 | 252.3093
1.955 | 763.2107 | 0.2974361 | 252.8491
1.956 | 762.5755 | 0.297689 | 252.8561
1.957 | 762.7265 | 0.2979409 | 250.8461
1.958 | 761.8458 | 0.2981913 | 249.9844
1.959 | 761.7034 | 0.2984407 | 248.9456
1.96 | 760.4068 | 0.29869 | 249.6739
1.961 | 760.1519 | 0.2989394 | 249.0406
1.962 | 759.9316 | 0.2991884 | 249.0384
1.963 | 757.4036 | 0.2994383 | 250.5978
1.964 | 757.7577 | 0.2996885 | 249.9641
1.965 | 756.2621 | 0.2999392 | 251.4355
1.966 | 755.5063 | 0.3001911 | 252.2851
1.967 | 754.7051 | 0.3004435 | 252.5801
1.968 | 753.4719 | 0.3006963 | 252.902
1.969 | 754.2515 | 0.3009486 | 251.7326
1.97 | 752.0378 | 0.3012009 | 252.9276
1.971 | 751.2747 | 0.3014536 | 252.3738
1.972 | 752.027 | 0.3017053 | 251.003
1.973 | 750.6466 | 0.3019567 | 251.8937
1.974 | 751.1477 | 0.3022079 | 250.4232
1.975 | 750.8655 | 0.3024584 | 250.6489
1.976 | 752.275 | 0.3027086 | 249.7522
1.977 | 751.9869 | 0.3029589 | 250.8928
1.978 | 750.4673 | 0.3032102 | 251.5722
1.979 | 750.451 | 0.3034615 | 251.1983
1.98 | 748.8717 | 0.303714 | 253.6819
1.981 | 747.9325 | 0.3039685 | 255.3365
1.982 | 747.1588 | 0.3042248 | 257.223
1.983 | 746.7198 | 0.3044825 | 258.1432
1.984 | 746.0002 | 0.3047411 | 259.0854
1.985 | 745.5955 | 0.3050014 | 261.526
1.986 | 744.9188 | 0.3052636 | 262.9285
1.987 | 744.2658 | 0.3055276 | 264.9976
1.988 | 742.4868 | 0.3057938 | 267.428
1.989 | 741.344 | 0.3060618 | 268.6169
1.99 | 740.1628 | 0.3063317 | 271.2069
1.991 | 739.29 | 0.3066035 | 272.4318
1.992 | 738.7782 | 0.3068767 | 273.9852
1.993 | 737.5214 | 0.307151 | 274.4575
1.994 | 737.0699 | 0.3074256 | 274.7518
1.995 | 736.6814 | 0.3077011 | 276.3438
1.996 | 735.6069 | 0.3079777 | 276.8108
1.997 | 734.8932 | 0.3082538 | 275.4852
1.998 | 734.5399 | 0.308529 | 274.9321
1.999 | 735.0269 | 0.308804 | 274.9752
2 | 735.5992 | 0.3090793 | 275.685
2.001 | 736.2588 | 0.309355 | 275.6251
2.002 | 737.0759 | 0.3096311 | 276.5515
2.003 | 736.5164 | 0.3099089 | 279.0615
2.004 | 736.3171 | 0.3101888 | 280.8159
2.005 | 736.0554 | 0.3104708 | 283.0704
2.006 | 736.0969 | 0.3107549 | 285.1208
2.007 | 735.7032 | 0.3110411 | 287.3629
2.008 | 735.9573 | 0.3113293 | 289.0352
2.009 | 736.2856 | 0.3116193 | 290.9761
2.01 | 735.9037 | 0.3119114 | 293.2786
2.011 | 735.5109 | 0.312205 | 293.8619
2.012 | 733.9417 | 0.3124989 | 293.9671
2.013 | 733.0236 | 0.3127932 | 294.5675
2.014 | 732.7569 | 0.313088 | 295.0705
2.015 | 732.4361 | 0.3133833 | 295.4427
2.016 | 731.3629 | 0.3136788 | 295.6394
2.017 | 730.9858 | 0.3139747 | 296.1457
2.018 | 730.3382 | 0.3142709 | 296.3438
2.019 | 730.094 | 0.3145675 | 296.85
2.02 | 727.957 | 0.3148645 | 297.0117
2.021 | 727.5498 | 0.3151619 | 297.8438
2.022 | 727.2032 | 0.3154598 | 298.0442
2.023 | 725.7223 | 0.3157583 | 298.9063
2.024 | 724.5448 | 0.3160582 | 300.8629
2.025 | 723.2823 | 0.3163594 | 301.5724
2.026 | 722.4783 | 0.3166624 | 304.4001
2.027 | 720.5013 | 0.3169674 | 305.6856
2.028 | 719.8921 | 0.3172736 | 306.725
2.029 | 719.3621 | 0.3175811 | 308.1252
2.03 | 719.2698 | 0.3178895 | 308.7854
2.031 | 718.9051 | 0.3181992 | 310.4754
2.032 | 718.5803 | 0.3185094 | 309.9934
2.033 | 718.7846 | 0.3188198 | 310.7298
2.034 | 717.926 | 0.3191312 | 312.128
2.035 | 717.0375 | 0.3194435 | 312.492
2.036 | 715.6976 | 0.3197563 | 313.1736
2.037 | 715.785 | 0.3200691 | 312.3848
2.038 | 715.9098 | 0.3203811 | 311.5679
2.039 | 714.8905 | 0.3206925 | 311.2994
2.04 | 714.6146 | 0.3210034 | 310.5346
2.041 | 715.1522 | 0.3213142 | 311.0461
2.042 | 714.3448 | 0.3216243 | 309.1291
2.043 | 713.4559 | 0.3219323 | 306.7648
2.044 | 712.4748 | 0.3222388 | 306.3282
2.045 | 713.3921 | 0.3225449 | 305.8762
2.046 | 712.523 | 0.3228509 | 306.1422
2.047 | 711.526 | 0.3231563 | 304.6622
2.048 | 711.6488 | 0.3234623 | 307.3586
2.049 | 710.3475 | 0.3237711 | 310.1704
2.05 | 709.7752 | 0.3240823 | 312.2434
2.051 | 707.9304 | 0.3243957 | 314.5458
2.052 | 707.8919 | 0.3247103 | 314.6203
2.053 | 707.5615 | 0.3250259 | 316.5598
2.054 | 708.3269 | 0.3253423 | 316.3621
2.055 | 708.1432 | 0.3256595 | 317.9592
2.056 | 707.6159 | 0.3259777 | 318.4787
2.057 | 707.2082 | 0.3262964 | 318.8363
2.058 | 706.7672 | 0.3266156 | 319.5643
2.059 | 705.9369 | 0.3269351 | 319.4927
2.06 | 704.5827 | 0.3272546 | 319.4326
2.061 | 703.8801 | 0.3275734 | 318.1876
2.062 | 703.5405 | 0.3278919 | 318.8506
2.063 | 703.207 | 0.3282099 | 317.1283
2.064 | 702.8834 | 0.3285271 | 317.2515
2.065 | 702.2268 | 0.328844 | 316.7031
2.066 | 701.6336 | 0.3291606 | 316.455
2.067 | 701.4294 | 0.329477 | 316.2974
2.068 | 700.8585 | 0.329792 | 313.6522
2.069 | 700.645 | 0.3301053 | 312.9915
2.07 | 700.0625 | 0.3304179 | 312.2595
2.071 | 699.4868 | 0.3307303 | 312.545
2.072 | 698.5337 | 0.3310427 | 312.1896
2.073 | 697.5125 | 0.331355 | 312.5056
2.074 | 696.8293 | 0.3316684 | 314.125
2.075 | 696.1034 | 0.3319832 | 315.6069
2.076 | 694.9855 | 0.3322985 | 314.877
2.077 | 694.5763 | 0.3326129 | 314.0549
2.078 | 694.5956 | 0.3329276 | 315.2586
2.079 | 694.7093 | 0.3332431 | 315.8536
2.08 | 693.7587 | 0.3335594 | 316.7002
2.081 | 692.7875 | 0.3338767 | 317.8337
2.082 | 691.4508 | 0.3341967 | 322.2393
2.083 | 690.7877 | 0.3345205 | 325.3964
2.084 | 690.0625 | 0.3348469 | 327.3522
2.085 | 690.019 | 0.335175 | 328.7422
2.086 | 690.058 | 0.3355049 | 331.2159
2.087 | 689.4309 | 0.3358373 | 333.4666
2.088 | 689.2473 | 0.3361707 | 333.4531
2.089 | 688.7283 | 0.3365047 | 334.5303
2.09 | 688.228 | 0.3368392 | 334.4934
2.091 | 687.3072 | 0.3371742 | 335.3609
2.092 | 687.0572 | 0.3375095 | 335.393
2.093 | 686.8413 | 0.3378442 | 333.8445
2.094 | 686.6226 | 0.3381779 | 333.5353
2.095 | 686.4312 | 0.3385107 | 332.066
2.096 | 685.5099 | 0.338843 | 332.5348
2.097 | 684.2096 | 0.3391752 | 331.9332
2.098 | 683.1927 | 0.3395068 | 331.2739
2.099 | 682.4821 | 0.339838 | 331.0402
2.1 | 682.4846 | 0.3401684 | 329.7792
2.101 | 682.1258 | 0.3404979 | 329.2266
2.102 | 681.0602 | 0.3408263 | 327.5469
2.103 | 680.3949 | 0.3411534 | 326.8035
2.104 | 679.0036 | 0.3414793 | 325.0182
2.105 | 679.0664 | 0.3418029 | 322.0576
2.106 | 677.2397 | 0.3421251 | 322.3898
2.107 | 675.2796 | 0.3424477 | 322.8025
2.108 | 674.7541 | 0.342771 | 323.7501
2.109 | 674.2413 | 0.3430948 | 323.8172
2.11 | 674.5663 | 0.3434194 | 325.4316
2.111 | 672.2623 | 0.3437469 | 329.5304
2.112 | 671.0519 | 0.3440769 | 330.5242
2.113 | 670.6675 | 0.3444085 | 332.6051
2.114 | 671.0539 | 0.3447418 | 334.0996
2.115 | 671.1431 | 0.3450767 | 335.7238
2.116 | 670.074 | 0.3454129 | 336.6595
2.117 | 671.3909 | 0.3457492 | 335.9287
2.118 | 672.9377 | 0.346085 | 335.7305
2.119 | 673.5231 | 0.3464202 | 334.6358
2.12 | 673.3686 | 0.3467542 | 333.3055
2.121 | 672.8129 | 0.3470867 | 331.7068
2.122 | 673.062 | 0.3474168 | 328.4988
2.123 | 672.4559 | 0.3477444 | 326.7891
2.124 | 671.6542 | 0.3480696 | 323.5632
2.125 | 671.1052 | 0.3483906 | 318.4199
2.126 | 669.7625 | 0.3487061 | 312.5852
2.127 | 668.7273 | 0.3490164 | 308.0891
2.128 | 668.3332 | 0.3493222 | 303.4758
2.129 | 667.2004 | 0.3496229 | 297.9092
2.13 | 665.2796 | 0.3499191 | 294.5428
2.131 | 663.613 | 0.3502131 | 293.4064
2.132 | 662.296 | 0.3505063 | 293.0417
2.133 | 662.0904 | 0.350798 | 290.2949
2.134 | 659.6279 | 0.3510877 | 289.0966
2.135 | 658.1815 | 0.3513761 | 287.606
2.136 | 657.1573 | 0.3516623 | 284.9071
2.137 | 656.9494 | 0.351946 | 282.4108
2.138 | 656.0843 | 0.3522272 | 280.0654
2.139 | 653.6434 | 0.3525066 | 278.7907
2.14 | 652.7204 | 0.3527846 | 277.1644
2.141 | 651.8449 | 0.3530613 | 276.2151
2.142 | 652.1199 | 0.3533371 | 275.4249
2.143 | 650.544 | 0.3536121 | 274.4452
2.144 | 650.4193 | 0.3538856 | 272.5553
2.145 | 649.3682 | 0.354158 | 272.3332
2.146 | 649.8214 | 0.3544291 | 269.8255
2.147 | 648.8795 | 0.3546993 | 270.6236
2.148 | 647.827 | 0.354969 | 268.8082
2.149 | 647.201 | 0.3552374 | 267.9511
2.15 | 646.5294 | 0.3555052 | 267.5325
2.151 | 647.4083 | 0.3557716 | 265.3725
2.152 | 646.8099 | 0.3560364 | 264.2781
2.153 | 647.0007 | 0.3562985 | 259.9093
2.154 | 646.9257 | 0.3565577 | 258.4109
2.155 | 646.5216 | 0.3568153 | 256.8541
2.156 | 645.763 | 0.3570712 | 254.8491
2.157 | 645.2344 | 0.357325 | 252.8584
2.158 | 644.3332 | 0.3575782 | 253.5438
2.159 | 642.1958 | 0.357832 | 253.9993
2.16 | 640.2499 | 0.3580861 | 254.2877
2.161 | 638.9217 | 0.35834 | 253.3649
2.162 | 636.4049 | 0.3585934 | 253.5747
2.163 | 634.0863 | 0.358847 | 253.6398
2.164 | 632.3968 | 0.3591 | 252.2697
2.165 | 630.748 | 0.359352 | 251.7678
2.166 | 629.5052 | 0.3596028 | 249.815
2.167 | 627.8912 | 0.3598525 | 249.4923
2.168 | 626.7382 | 0.3601011 | 247.7423
2.169 | 625.6912 | 0.3603484 | 246.8614
2.17 | 623.9447 | 0.3605946 | 245.6803
2.171 | 624.0841 | 0.3608392 | 243.4032
2.172 | 622.4544 | 0.3610821 | 242.4756
2.173 | 621.5812 | 0.3613238 | 240.8036
2.174 | 621.1123 | 0.3615639 | 239.4833
2.175 | 620.6961 | 0.3618031 | 238.8126
2.176 | 620.4007 | 0.3620423 | 239.5671
2.177 | 618.171 | 0.3622827 | 241.2868
2.178 | 618.5395 | 0.3625255 | 244.2812
2.179 | 618.263 | 0.3627715 | 247.6999
2.18 | 618.004 | 0.3630221 | 253.6178
2.181 | 617.0013 | 0.3632792 | 260.4793
2.182 | 617.0712 | 0.3635433 | 267.896
2.183 | 617.7292 | 0.3638159 | 277.2096
2.184 | 616.8976 | 0.3640972 | 285.374
2.185 | 616.3945 | 0.3643876 | 295.3487
2.186 | 615.1112 | 0.3646872 | 303.9686
2.187 | 614.5604 | 0.3649956 | 312.7483
2.188 | 613.1952 | 0.3653126 | 321.3072
2.189 | 612.404 | 0.3656382 | 329.7976
2.19 | 612.3745 | 0.365972 | 337.9728
2.191 | 611.6301 | 0.3663137 | 345.295
2.192 | 610.5556 | 0.3666629 | 353.1887
2.193 | 609.8126 | 0.3670195 | 359.9676
2.194 | 608.7471 | 0.3673826 | 366.24
2.195 | 607.2777 | 0.3677524 | 373.345
2.196 | 605.6774 | 0.3681292 | 380.3526
2.197 | 603.2413 | 0.3685141 | 389.4
2.198 | 602.9554 | 0.3689079 | 398.2075
2.199 | 601.953 | 0.369311 | 407.889
2.2 | 600.5774 | 0.3697251 | 420.2934
2.201 | 600.7263 | 0.3701506 | 430.7665
2.202 | 599.1392 | 0.3705874 | 442.9336
2.203 | 598.7663 | 0.3710356 | 453.3159
2.204 | 597.6275 | 0.371494 | 463.4966
2.205 | 597.2343 | 0.3719627 | 474.0675
2.206 | 596.9303 | 0.3724418 | 484.1269
2.207 | 594.6903 | 0.372931 | 494.1488
2.208 | 593.5279 | 0.3734304 | 504.665
2.209 | 591.9148 | 0.3739403 | 515.1935
2.21 | 591.0164 | 0.3744611 | 526.443
2.211 | 587.7983 | 0.3749936 | 538.4437
2.212 | 585.0732 | 0.3755373 | 548.8972
2.213 | 584.9569 | 0.3760914 | 559.3899
2.214 | 583.7987 | 0.3766567 | 571.2595
2.215 | 583.0609 | 0.3772329 | 581.1825
2.216 | 581.9587 | 0.3778199 | 592.7086
2.217 | 581.8068 | 0.378417 | 601.4338
2.218 | 581.1308 | 0.3790227 | 610.0018
2.219 | 579.2671 | 0.3796376 | 619.7739
2.22 | 578.8551 | 0.3802618 | 628.6657
2.221 | 578.4728 | 0.3808948 | 637.4638
2.222 | 578.1559 | 0.3815369 | 646.7033
2.223 | 577.445 | 0.3821886 | 656.679
2.224 | 577.8679 | 0.3828516 | 669.1959
2.225 | 577.7407 | 0.3835264 | 680.5833
2.226 | 577.2604 | 0.3842123 | 691.1634
2.227 | 577.1502 | 0.3849094 | 702.9397
2.228 | 576.3008 | 0.3856178 | 713.9125
2.229 | 575.4388 | 0.3863379 | 726.3548
2.23 | 574.081 | 0.3870691 | 736.0325
2.231 | 572.6114 | 0.3878104 | 746.589
2.232 | 570.2938 | 0.3885625 | 757.488
2.233 | 568.5336 | 0.3893254 | 768.3073
2.234 | 567.0695 | 0.3900986 | 778.0784
2.235 | 565.9296 | 0.3908812 | 787.262
2.236 | 564.0516 | 0.3916731 | 796.4007
2.237 | 562.8945 | 0.3924735 | 804.3763
2.238 | 562.9798 | 0.393282 | 812.7755
2.239 | 562.4749 | 0.3940987 | 820.6101
2.24 | 561.2993 | 0.3949232 | 828.2686
2.241 | 560.4993 | 0.395755 | 835.4438
2.242 | 560.1764 | 0.3965936 | 841.7509
2.243 | 559.1713 | 0.3974388 | 848.5959
2.244 | 557.6881 | 0.3982904 | 854.6101
2.245 | 554.9791 | 0.3991479 | 860.4588
2.246 | 553.6466 | 0.4000109 | 865.4535
2.247 | 551.8866 | 0.4008786 | 869.9053
2.248 | 549.6171 | 0.4017513 | 875.5674
2.249 | 546.8536 | 0.4026291 | 880.0877
2.25 | 544.7317 | 0.4035111 | 883.7827
2.251 | 543.0421 | 0.4043964 | 886.9373
2.252 | 540.9411 | 0.4052847 | 889.5798
2.253 | 538.8091 | 0.406176 | 893.092
2.254 | 537.0687 | 0.4070703 | 895.3746
2.255 | 536.1791 | 0.407967 | 898.1432
2.256 | 535.4016 | 0.4088668 | 901.5171
2.257 | 534.707 | 0.4097702 | 905.2556
2.258 | 533.7612 | 0.4106777 | 909.7832
2.259 | 532.9234 | 0.4115893 | 913.3689
2.26 | 532.9255 | 0.4125042 | 916.3837
2.261 | 532.2507 | 0.413423 | 921.1445
2.262 | 531.5853 | 0.4143459 | 924.6524
2.263 | 531.3016 | 0.4152726 | 928.8288
2.264 | 530.699 | 0.4162037 | 933.3181
2.265 | 530.4967 | 0.4171398 | 938.9236
2.266 | 529.518 | 0.4180827 | 946.833
2.267 | 528.8906 | 0.4190319 | 951.5814
2.268 | 527.5086 | 0.4199861 | 956.7873
2.269 | 525.6479 | 0.4209453 | 961.7421
2.27 | 524.4307 | 0.4219089 | 965.3603
2.271 | 521.9843 | 0.422877 | 970.8662
2.272 | 521.2995 | 0.4238495 | 974.0852
2.273 | 519.8514 | 0.4248258 | 978.544
2.274 | 518.3973 | 0.4258069 | 983.6245
2.275 | 516.9802 | 0.4267934 | 989.4058
2.276 | 515.1659 | 0.4277861 | 996.0732
2.277 | 514.5461 | 0.4287842 | 1000.088
2.278 | 512.0373 | 0.429787 | 1005.555
2.279 | 511.3268 | 0.4307957 | 1011.802
2.28 | 509.1682 | 0.4318112 | 1019.19
2.281 | 507.7 | 0.4328333 | 1025
2.282 | 506.2633 | 0.4338613 | 1031.077
2.283 | 505.5103 | 0.4348952 | 1036.652
2.284 | 505.2959 | 0.4359353 | 1043.616
2.285 | 503.6108 | 0.4369818 | 1049.266
2.286 | 503.4845 | 0.4380333 | 1053.724
2.287 | 502.7223 | 0.4390893 | 1058.403
2.288 | 502.0214 | 0.44015 | 1062.956
2.289 | 500.9462 | 0.4412157 | 1068.45
2.29 | 498.6559 | 0.4422855 | 1071.052
2.291 | 496.3105 | 0.4433582 | 1074.412
2.292 | 494.9004 | 0.4444341 | 1077.326
2.293 | 493.0524 | 0.4455129 | 1080.426
2.294 | 492.237 | 0.4465947 | 1083.048
2.295 | 490.6873 | 0.4476784 | 1084.375
2.296 | 489.5839 | 0.4487637 | 1086.276
2.297 | 488.2144 | 0.449851 | 1088.388
2.298 | 487.6066 | 0.4509401 | 1089.739
2.299 | 485.9745 | 0.452031 | 1091.964
2.3 | 483.5103 | 0.4531239 | 1093.809
2.301 | 481.7209 | 0.4542191 | 1096.735
2.302 | 480.2481 | 0.4553174 | 1099.754
2.303 | 480.2819 | 0.4564178 | 1101.132
2.304 | 476.2051 | 0.457521 | 1105.271
2.305 | 476.454 | 0.4586267 | 1106.136
2.306 | 475.0545 | 0.4597346 | 1109.669
2.307 | 472.1746 | 0.4608456 | 1112.224
2.308 | 470.6826 | 0.4619589 | 1114.392
2.309 | 467.9151 | 0.4630751 | 1118.01
2.31 | 467.1614 | 0.4641942 | 1120.203
2.311 | 464.4217 | 0.4653166 | 1124.584
2.312 | 463.0761 | 0.4664429 | 1128.008
2.313 | 461.87 | 0.4675725 | 1131.167
2.314 | 460.3109 | 0.4687058 | 1135.449
2.315 | 458.4827 | 0.4698432 | 1139.448
2.316 | 457.6937 | 0.4709844 | 1142.921
2.317 | 457.0821 | 0.4721292 | 1146.657
2.318 | 455.7791 | 0.4732777 | 1150.42
2.319 | 454.8465 | 0.4744302 | 1154.584
2.32 | 453.5917 | 0.4755865 | 1158.047
2.321 | 453.5261 | 0.4767465 | 1161.806
2.322 | 451.6313 | 0.47791 | 1165.246
2.323 | 450.3778 | 0.4790773 | 1169.349
2.324 | 449.1288 | 0.4802482 | 1172.449
2.325 | 448.609 | 0.4814221 | 1175.452
2.326 | 447.777 | 0.4825992 | 1178.758
2.327 | 446.8754 | 0.4837793 | 1181.333
2.328 | 445.6851 | 0.4849631 | 1186.243
2.329 | 443.7426 | 0.4861522 | 1191.916
2.33 | 442.4949 | 0.4873462 | 1196.098
2.331 | 440.8021 | 0.4885451 | 1201.767
2.332 | 439.0311 | 0.4897502 | 1208.34
2.333 | 436.4231 | 0.4909614 | 1214.243
2.334 | 435.2021 | 0.4921778 | 1218.512
2.335 | 433.6677 | 0.4933979 | 1221.619
2.336 | 430.9703 | 0.494622 | 1226.697
2.337 | 428.9395 | 0.4958513 | 1231.721
2.338 | 426.5062 | 0.4970854 | 1236.605
2.339 | 424.0887 | 0.4983249 | 1242.43
2.34 | 420.0466 | 0.4995705 | 1248.741
2.341 | 415.7764 | 0.5008227 | 1255.688
2.342 | 411.7422 | 0.5020823 | 1263.494
2.343 | 404.8731 | 0.5033493 | 1270.519
2.344 | 397.2217 | 0.5046233 | 1277.394
2.345 | 388.7155 | 0.5059054 | 1286.778
2.346 | 380.9404 | 0.5071968 | 1296.096
2.347 | 370.9518 | 0.5084973 | 1304.941
2.348 | 361.5588 | 0.5098066 | 1313.535
2.349 | 353.8313 | 0.5111245 | 1322.271
2.35 | 345.7179 | 0.5124512 | 1331.177
2.351 | 338.0192 | 0.5137868 | 1340.04
2.352 | 329.9484 | 0.5151313 | 1348.861
2.353 | 322.81 | 0.5164845 | 1357.68
2.354 | 315.4975 | 0.5178465 | 1366.174
2.355 | 307.8438 | 0.5192174 | 1375.681
2.356 | 300.2319 | 0.5205977 | 1384.898
2.357 | 292.6279 | 0.5219874 | 1394.491
2.358 | 285.8242 | 0.5233865 | 1403.811
2.359 | 278.2931 | 0.5247952 | 1413.52
2.36 | 269.9841 | 0.5262146 | 1425.408
2.361 | 262.3734 | 0.5276459 | 1437.168
2.362 | 254.384 | 0.5290893 | 1449.504
2.363 | 247.1174 | 0.530544 | 1460.02
2.364 | 238.2928 | 0.5320101 | 1472.025
2.365 | 230.1086 | 0.5334885 | 1484.928
2.366 | 222.3148 | 0.5349791 | 1496.199
2.367 | 212.2304 | 0.5364814 | 1508.46
2.368 | 203.0925 | 0.5379962 | 1521.059
2.369 | 190.3736 | 0.5395252 | 1536.949
2.37 | 178.4376 | 0.5410699 | 1552.504
2.371 | 163.5077 | 0.5426312 | 1570.023
2.372 | 146.4131 | 0.5442111 | 1589.834
2.373 | 129.4392 | 0.545811 | 1609.987
2.374 | 110.2369 | 0.5474321 | 1632.205
2.375 | 92.34025 | 0.5490754 | 1654.309
2.376 | 73.1437 | 0.5507412 | 1677.353
2.377 | 58.10709 | 0.5524293 | 1698.831
2.378 | 44.01553 | 0.5541377 | 1718.047
2.379 | 31.32295 | 0.5558655 | 1737.523
2.38 | 22.25403 | 0.5576113 | 1753.992
2.381 | 15.12459 | 0.5593715 | 1766.501
2.382 | 10.60809 | 0.5611445 | 1779.432
2.383 | 6.668985 | 0.5629296 | 1790.896
2.384 | 5.168763 | 0.5647245 | 1798.897
2.385 | 4.307044 | 0.5665267 | 1805.511
2.386 | 2.296516 | 0.5683351 | 1811.229
2.387 | 1.509311 | 0.5701491 | 1816.674
2.388 | 1.061133 | 0.5719671 | 1819.37
2.389 | 0.9303122 | 0.5737872 | 1820.924
2.39 | 0.5449986 | 0.57561 | 1824.65
2.391 | -0.1759893 | 0.5774359 | 1827.08
2.392 | -0.02177873 | 0.5792644 | 1829.9
2.393 | -0.1609688 | 0.5810957 | 1832.826