## W700-QS1
SINTEF - Diameter Reduction System [Laser]
Operator: | TAK
Test machine: | 20kN dartec
Speed [mm/min]: | 0.15
Note: | 10200.børvik
Specimen Id.: | w700.1
Diameter[mm]: | 3.021
Radius [mm]: | N/A
Parallel Length [mm]: | 5
Date: | 30. august 2017
Time (s) | F (kN) | Pos (mm) | D_X (mm) | D_Y (mm)
8.32 | 0.0443 | -0.0028 | 3.022 | 3.0205
8.421 | 0.043 | -0.0008 | 3.0219 | 3.0205
8.52 | 0.0446 | -0.0008 | 3.0219 | 3.0203
8.62 | 0.0519 | -0.0054 | 3.0219 | 3.0203
8.721 | 0.0505 | -0.0015 | 3.0219 | 3.0201
8.82 | 0.0519 | -0.0021 | 3.0218 | 3.0201
8.921 | 0.045 | -0.0021 | 3.0218 | 3.0201
9.02 | 0.043 | -0.0054 | 3.0218 | 3.0201
9.12 | 0.0443 | -0.0008 | 3.0218 | 3.0201
9.221 | 0.0384 | -0.0008 | 3.0218 | 3.0201
9.32 | 0.0466 | 0.0005 | 3.0218 | 3.0201
9.421 | 0.0499 | -0.0048 | 3.0218 | 3.0201
9.52 | 0.0469 | -0.0021 | 3.0218 | 3.0201
9.621 | 0.0502 | -0.0048 | 3.0218 | 3.0201
9.721 | 0.0453 | -0.0054 | 3.0218 | 3.0201
9.82 | 0.0561 | -0.0041 | 3.0218 | 3.0201
9.921 | 0.0489 | -0.0048 | 3.0218 | 3.0201
10.02 | 0.0627 | -0.0041 | 3.0218 | 3.0201
10.121 | 0.0538 | -0.0074 | 3.0218 | 3.0201
10.22 | 0.0509 | -0.0074 | 3.0218 | 3.0201
10.321 | 0.0509 | -0.008 | 3.0218 | 3.0201
10.421 | 0.0489 | -0.0041 | 3.0218 | 3.0201
10.52 | 0.065 | -0.0041 | 3.0218 | 3.0201
10.62 | 0.0578 | -0.0041 | 3.0218 | 3.0201
10.72 | 0.0548 | -0.012 | 3.0218 | 3.0201
10.821 | 0.0617 | -0.0074 | 3.0218 | 3.0201
10.921 | 0.0542 | -0.0048 | 3.0218 | 3.02
11.021 | 0.0657 | -0.0067 | 3.0218 | 3.02
11.12 | 0.067 | -0.0107 | 3.0218 | 3.02
11.221 | 0.0699 | -0.0094 | 3.0218 | 3.02
11.32 | 0.0581 | -0.01 | 3.0218 | 3.02
11.421 | 0.063 | -0.0113 | 3.0218 | 3.02
11.521 | 0.0699 | -0.0113 | 3.0218 | 3.02
11.62 | 0.0663 | -0.0074 | 3.0218 | 3.02
11.721 | 0.0565 | -0.0107 | 3.0218 | 3.02
11.82 | 0.0611 | -0.01 | 3.0218 | 3.02
11.921 | 0.0693 | -0.0107 | 3.0218 | 3.02
12.021 | 0.065 | -0.0113 | 3.0218 | 3.02
12.12 | 0.0637 | -0.0094 | 3.0218 | 3.02
12.221 | 0.066 | -0.0126 | 3.0218 | 3.02
12.32 | 0.0736 | -0.0107 | 3.0218 | 3.02
12.421 | 0.0621 | -0.0126 | 3.0218 | 3.02
12.52 | 0.0699 | -0.0113 | 3.0218 | 3.02
12.62 | 0.064 | -0.0153 | 3.0218 | 3.02
12.721 | 0.0653 | -0.014 | 3.0218 | 3.02
12.82 | 0.0604 | -0.0133 | 3.0218 | 3.02
12.921 | 0.0749 | -0.0146 | 3.0218 | 3.02
13.02 | 0.067 | -0.0126 | 3.0218 | 3.02
13.12 | 0.0713 | -0.0133 | 3.0218 | 3.02
13.221 | 0.0778 | -0.01 | 3.0218 | 3.02
13.322 | 0.0729 | -0.0146 | 3.0218 | 3.02
13.421 | 0.0703 | -0.0126 | 3.0218 | 3.02
13.52 | 0.0709 | -0.0159 | 3.0218 | 3.02
13.621 | 0.0722 | -0.0133 | 3.0218 | 3.02
13.721 | 0.0749 | -0.0172 | 3.0218 | 3.02
13.82 | 0.065 | -0.0159 | 3.0218 | 3.02
13.921 | 0.0736 | -0.0133 | 3.0218 | 3.02
14.02 | 0.0798 | -0.0166 | 3.0218 | 3.02
14.12 | 0.0722 | -0.0172 | 3.0218 | 3.02
14.22 | 0.0762 | -0.0153 | 3.0218 | 3.02
14.321 | 0.0765 | -0.014 | 3.0218 | 3.02
14.421 | 0.0765 | -0.014 | 3.0218 | 3.02
14.52 | 0.0742 | -0.0172 | 3.0218 | 3.02
14.62 | 0.0699 | -0.0192 | 3.0218 | 3.02
14.72 | 0.0709 | -0.0153 | 3.0218 | 3.02
14.821 | 0.0762 | -0.0199 | 3.0218 | 3.02
14.921 | 0.0791 | -0.0166 | 3.0218 | 3.02
15.021 | 0.0782 | -0.0166 | 3.0218 | 3.02
15.12 | 0.0693 | -0.0186 | 3.0218 | 3.02
15.221 | 0.0749 | -0.0166 | 3.0218 | 3.02
15.32 | 0.0814 | -0.0179 | 3.0218 | 3.02
15.421 | 0.0824 | -0.0179 | 3.0218 | 3.02
15.521 | 0.0749 | -0.0199 | 3.0218 | 3.02
15.62 | 0.0745 | -0.0146 | 3.0218 | 3.02
15.721 | 0.0811 | -0.0225 | 3.0218 | 3.02
15.82 | 0.0788 | -0.0212 | 3.0218 | 3.02
15.921 | 0.0749 | -0.0219 | 3.0218 | 3.02
16.021 | 0.0857 | -0.0186 | 3.0218 | 3.02
16.12 | 0.0752 | -0.0199 | 3.0218 | 3.02
16.221 | 0.0814 | -0.0186 | 3.0218 | 3.02
16.32 | 0.0808 | -0.0232 | 3.0218 | 3.02
16.421 | 0.087 | -0.0166 | 3.0218 | 3.02
16.52 | 0.0857 | -0.0225 | 3.0218 | 3.02
16.62 | 0.0847 | -0.0245 | 3.0218 | 3.02
16.721 | 0.0857 | -0.0219 | 3.0218 | 3.02
16.82 | 0.0841 | -0.0199 | 3.0218 | 3.02
16.921 | 0.0811 | -0.0245 | 3.0218 | 3.02
17.02 | 0.0801 | -0.0278 | 3.0217 | 3.02
17.12 | 0.0844 | -0.0219 | 3.0217 | 3.02
17.221 | 0.0854 | -0.0219 | 3.0217 | 3.02
17.32 | 0.0808 | -0.0291 | 3.0217 | 3.02
17.421 | 0.092 | -0.0258 | 3.0217 | 3.02
17.52 | 0.0785 | -0.0278 | 3.0217 | 3.02
17.621 | 0.0907 | -0.0232 | 3.0217 | 3.02
17.721 | 0.0824 | -0.0219 | 3.0217 | 3.02
17.82 | 0.0897 | -0.0232 | 3.0217 | 3.02
17.921 | 0.0841 | -0.0232 | 3.0217 | 3.02
18.02 | 0.0956 | -0.0251 | 3.0217 | 3.02
18.121 | 0.0926 | -0.0245 | 3.0216 | 3.02
18.22 | 0.0893 | -0.0238 | 3.0216 | 3.02
18.321 | 0.0854 | -0.0251 | 3.0216 | 3.02
18.421 | 0.0962 | -0.0258 | 3.0216 | 3.02
18.52 | 0.0926 | -0.0205 | 3.0216 | 3.02
18.62 | 0.0883 | -0.0284 | 3.0216 | 3.02
18.72 | 0.0933 | -0.0291 | 3.0216 | 3.02
18.821 | 0.091 | -0.0304 | 3.0216 | 3.02
18.921 | 0.1012 | -0.0284 | 3.0216 | 3.02
19.021 | 0.1045 | -0.0311 | 3.0216 | 3.02
19.12 | 0.0883 | -0.0271 | 3.0216 | 3.02
19.221 | 0.0916 | -0.0271 | 3.0216 | 3.02
19.32 | 0.0946 | -0.035 | 3.0216 | 3.02
19.421 | 0.1031 | -0.0251 | 3.0216 | 3.02
19.521 | 0.0992 | -0.0284 | 3.0216 | 3.02
19.62 | 0.0985 | -0.0284 | 3.0216 | 3.02
19.721 | 0.0976 | -0.0317 | 3.0216 | 3.02
19.82 | 0.1028 | -0.0258 | 3.0216 | 3.02
19.921 | 0.0959 | -0.0265 | 3.0216 | 3.02
20.021 | 0.0943 | -0.0304 | 3.0216 | 3.02
20.12 | 0.1015 | -0.0297 | 3.0216 | 3.02
20.221 | 0.0979 | -0.0271 | 3.0216 | 3.02
20.32 | 0.1071 | -0.0284 | 3.0216 | 3.02
20.421 | 0.0999 | -0.0304 | 3.0216 | 3.02
20.52 | 0.1002 | -0.0291 | 3.0216 | 3.02
20.62 | 0.0946 | -0.0291 | 3.0216 | 3.02
20.721 | 0.0985 | -0.0304 | 3.0216 | 3.02
20.82 | 0.1025 | -0.0324 | 3.0216 | 3.02
20.921 | 0.1025 | -0.0317 | 3.0216 | 3.02
21.02 | 0.1068 | -0.0363 | 3.0216 | 3.02
21.12 | 0.1071 | -0.0291 | 3.0216 | 3.02
21.221 | 0.1068 | -0.0337 | 3.0216 | 3.02
21.32 | 0.1107 | -0.0297 | 3.0216 | 3.02
21.421 | 0.1048 | -0.0324 | 3.0216 | 3.02
21.52 | 0.1058 | -0.037 | 3.0215 | 3.02
21.621 | 0.1166 | -0.0343 | 3.0215 | 3.02
21.721 | 0.1025 | -0.0363 | 3.0215 | 3.02
21.82 | 0.1097 | -0.0337 | 3.0215 | 3.02
21.921 | 0.1071 | -0.033 | 3.0215 | 3.02
22.02 | 0.1051 | -0.0357 | 3.0215 | 3.02
22.121 | 0.1051 | -0.0357 | 3.0215 | 3.02
22.22 | 0.1022 | -0.0363 | 3.0215 | 3.02
22.321 | 0.1045 | -0.0403 | 3.0215 | 3.02
22.421 | 0.11 | -0.0337 | 3.0215 | 3.02
22.52 | 0.1081 | -0.0389 | 3.0215 | 3.02
22.62 | 0.1133 | -0.0363 | 3.0215 | 3.02
22.72 | 0.1123 | -0.0337 | 3.0215 | 3.02
22.821 | 0.1133 | -0.035 | 3.0215 | 3.02
22.921 | 0.1173 | -0.0363 | 3.0215 | 3.02
23.021 | 0.1104 | -0.0376 | 3.0215 | 3.02
23.12 | 0.1192 | -0.0376 | 3.0215 | 3.02
23.221 | 0.1235 | -0.0396 | 3.0215 | 3.02
23.32 | 0.1137 | -0.0383 | 3.0215 | 3.02
23.421 | 0.1061 | -0.0363 | 3.0215 | 3.02
23.521 | 0.1179 | -0.0409 | 3.0215 | 3.02
23.62 | 0.1163 | -0.0376 | 3.0215 | 3.02
23.721 | 0.1189 | -0.0357 | 3.0215 | 3.02
23.82 | 0.1143 | -0.0383 | 3.0215 | 3.02
23.921 | 0.1258 | -0.0396 | 3.0215 | 3.02
24.021 | 0.1202 | -0.0383 | 3.0215 | 3.02
24.12 | 0.1199 | -0.0429 | 3.0215 | 3.02
24.221 | 0.1301 | -0.0429 | 3.0215 | 3.02
24.32 | 0.1192 | -0.0435 | 3.0215 | 3.02
24.421 | 0.1245 | -0.0422 | 3.0215 | 3.02
24.52 | 0.1232 | -0.0396 | 3.0215 | 3.02
24.62 | 0.1229 | -0.0429 | 3.0215 | 3.02
24.721 | 0.1252 | -0.0435 | 3.0215 | 3.02
24.82 | 0.1301 | -0.0396 | 3.0215 | 3.02
24.921 | 0.1248 | -0.0396 | 3.0215 | 3.02
25.02 | 0.1275 | -0.0429 | 3.0215 | 3.02
25.12 | 0.1258 | -0.0429 | 3.0215 | 3.02
25.221 | 0.1314 | -0.0422 | 3.0215 | 3.02
25.32 | 0.1308 | -0.0383 | 3.0215 | 3.02
25.421 | 0.1216 | -0.0455 | 3.0215 | 3.02
25.52 | 0.1324 | -0.0449 | 3.0215 | 3.02
25.621 | 0.135 | -0.0455 | 3.0215 | 3.02
25.721 | 0.1321 | -0.0455 | 3.0215 | 3.02
25.82 | 0.1288 | -0.0455 | 3.0215 | 3.02
25.921 | 0.1347 | -0.0482 | 3.0215 | 3.02
26.02 | 0.1281 | -0.0455 | 3.0215 | 3.02
26.121 | 0.1363 | -0.0422 | 3.0215 | 3.02
26.22 | 0.1327 | -0.0416 | 3.0215 | 3.02
26.321 | 0.1275 | -0.0455 | 3.0215 | 3.02
26.421 | 0.1298 | -0.0449 | 3.0215 | 3.02
26.52 | 0.1301 | -0.0455 | 3.0215 | 3.02
26.62 | 0.1347 | -0.0462 | 3.0215 | 3.02
26.721 | 0.1268 | -0.0488 | 3.0215 | 3.02
26.821 | 0.1291 | -0.0455 | 3.0215 | 3.02
26.921 | 0.135 | -0.0508 | 3.0215 | 3.02
27.021 | 0.1347 | -0.0482 | 3.0215 | 3.02
27.12 | 0.1334 | -0.0521 | 3.0215 | 3.02
27.221 | 0.1426 | -0.0488 | 3.0215 | 3.02
27.32 | 0.1377 | -0.0488 | 3.0215 | 3.02
27.421 | 0.1334 | -0.0429 | 3.0215 | 3.02
27.521 | 0.1396 | -0.0488 | 3.0215 | 3.02
27.62 | 0.1393 | -0.0501 | 3.0215 | 3.02
27.721 | 0.138 | -0.0508 | 3.0215 | 3.02
27.82 | 0.1321 | -0.0488 | 3.0215 | 3.02
27.921 | 0.1285 | -0.0488 | 3.0215 | 3.02
28.021 | 0.136 | -0.0488 | 3.0215 | 3.02
28.12 | 0.1436 | -0.0495 | 3.0215 | 3.02
28.221 | 0.1396 | -0.0482 | 3.0215 | 3.02
28.32 | 0.1426 | -0.0501 | 3.0215 | 3.02
28.421 | 0.136 | -0.0521 | 3.0215 | 3.02
28.52 | 0.14 | -0.0508 | 3.0215 | 3.02
28.62 | 0.1383 | -0.0501 | 3.0215 | 3.02
28.721 | 0.1406 | -0.0501 | 3.0215 | 3.02
28.82 | 0.1439 | -0.0495 | 3.0215 | 3.02
28.921 | 0.1482 | -0.0514 | 3.0215 | 3.02
29.02 | 0.1478 | -0.0508 | 3.0215 | 3.02
29.12 | 0.1498 | -0.0501 | 3.0215 | 3.02
29.221 | 0.1442 | -0.0534 | 3.0215 | 3.02
29.32 | 0.1495 | -0.0528 | 3.0215 | 3.02
29.421 | 0.1419 | -0.0514 | 3.0215 | 3.02
29.52 | 0.1406 | -0.0534 | 3.0215 | 3.02
29.621 | 0.1439 | -0.0574 | 3.0215 | 3.02
29.721 | 0.1436 | -0.0534 | 3.0215 | 3.02
29.82 | 0.1485 | -0.0547 | 3.0215 | 3.02
29.921 | 0.1498 | -0.0541 | 3.0215 | 3.02
30.02 | 0.1449 | -0.0574 | 3.0215 | 3.02
30.121 | 0.1472 | -0.0541 | 3.0215 | 3.02
30.22 | 0.1482 | -0.0534 | 3.0215 | 3.02
30.321 | 0.1548 | -0.0554 | 3.0215 | 3.02
30.421 | 0.1485 | -0.0534 | 3.0215 | 3.02
30.52 | 0.1511 | -0.06 | 3.0215 | 3.02
30.62 | 0.1495 | -0.0528 | 3.0215 | 3.02
30.72 | 0.1525 | -0.0534 | 3.0215 | 3.02
30.821 | 0.1525 | -0.0567 | 3.0215 | 3.02
30.921 | 0.1501 | -0.056 | 3.0215 | 3.02
31.021 | 0.1482 | -0.06 | 3.0215 | 3.02
31.12 | 0.1508 | -0.056 | 3.0215 | 3.02
31.221 | 0.1544 | -0.0534 | 3.0215 | 3.02
31.32 | 0.16 | -0.056 | 3.0215 | 3.02
31.421 | 0.1551 | -0.0626 | 3.0215 | 3.02
31.521 | 0.1571 | -0.0593 | 3.0215 | 3.02
31.62 | 0.1561 | -0.0574 | 3.0215 | 3.02
31.721 | 0.161 | -0.06 | 3.0215 | 3.02
31.82 | 0.1515 | -0.0587 | 3.0215 | 3.02
31.921 | 0.1557 | -0.0633 | 3.0215 | 3.02
32.021 | 0.1571 | -0.0521 | 3.0215 | 3.02
32.12 | 0.1541 | -0.0593 | 3.0215 | 3.02
32.221 | 0.158 | -0.0626 | 3.0215 | 3.02
32.32 | 0.1541 | -0.06 | 3.0215 | 3.02
32.421 | 0.1597 | -0.06 | 3.0215 | 3.02
32.52 | 0.1597 | -0.06 | 3.0215 | 3.02
32.62 | 0.1571 | -0.0613 | 3.0215 | 3.02
32.721 | 0.1636 | -0.0606 | 3.0215 | 3.02
32.82 | 0.1659 | -0.06 | 3.0215 | 3.02
32.921 | 0.1623 | -0.0659 | 3.0215 | 3.02
33.02 | 0.163 | -0.0613 | 3.0215 | 3.02
33.12 | 0.161 | -0.0587 | 3.0215 | 3.02
33.221 | 0.1623 | -0.0652 | 3.0215 | 3.02
33.32 | 0.1613 | -0.0659 | 3.0215 | 3.02
33.421 | 0.1656 | -0.062 | 3.0215 | 3.02
33.52 | 0.1643 | -0.06 | 3.0215 | 3.02
33.621 | 0.163 | -0.0646 | 3.0215 | 3.02
33.721 | 0.16 | -0.0633 | 3.0215 | 3.02
33.82 | 0.161 | -0.0646 | 3.0215 | 3.02
33.921 | 0.1541 | -0.0685 | 3.0215 | 3.02
34.02 | 0.1633 | -0.0646 | 3.0215 | 3.02
34.121 | 0.1692 | -0.0659 | 3.0215 | 3.02
34.22 | 0.1656 | -0.0633 | 3.0215 | 3.02
34.321 | 0.1692 | -0.0626 | 3.0215 | 3.02
34.421 | 0.1738 | -0.0652 | 3.0215 | 3.02
34.52 | 0.1686 | -0.0666 | 3.0215 | 3.02
34.62 | 0.1758 | -0.0652 | 3.0215 | 3.02
34.72 | 0.1649 | -0.0659 | 3.0215 | 3.02
34.821 | 0.1735 | -0.0646 | 3.0215 | 3.02
34.921 | 0.1689 | -0.0652 | 3.0215 | 3.02
35.021 | 0.1669 | -0.0652 | 3.0215 | 3.02
35.12 | 0.1686 | -0.0692 | 3.0215 | 3.02
35.221 | 0.1692 | -0.0685 | 3.0215 | 3.02
35.32 | 0.1643 | -0.0712 | 3.0215 | 3.02
35.421 | 0.1755 | -0.0712 | 3.0215 | 3.02
35.521 | 0.1774 | -0.0692 | 3.0215 | 3.02
35.62 | 0.1768 | -0.0646 | 3.0215 | 3.02
35.721 | 0.1751 | -0.0712 | 3.0215 | 3.02
35.82 | 0.1771 | -0.0692 | 3.0215 | 3.02
35.921 | 0.1722 | -0.0685 | 3.0215 | 3.02
36.021 | 0.1702 | -0.0718 | 3.0215 | 3.02
36.12 | 0.1761 | -0.0685 | 3.0215 | 3.02
36.221 | 0.1732 | -0.0712 | 3.0215 | 3.02
36.32 | 0.1745 | -0.0685 | 3.0215 | 3.02
36.421 | 0.1774 | -0.0679 | 3.0215 | 3.02
36.52 | 0.1748 | -0.0679 | 3.0215 | 3.02
36.62 | 0.1702 | -0.0718 | 3.0215 | 3.02
36.721 | 0.1787 | -0.0738 | 3.0215 | 3.02
36.82 | 0.1817 | -0.0685 | 3.0215 | 3.02
36.921 | 0.1807 | -0.0718 | 3.0215 | 3.02
37.02 | 0.1745 | -0.0771 | 3.0215 | 3.02
37.12 | 0.1758 | -0.0718 | 3.0215 | 3.02
37.221 | 0.1834 | -0.0738 | 3.0215 | 3.02
37.321 | 0.183 | -0.0751 | 3.0215 | 3.02
37.421 | 0.1778 | -0.0718 | 3.0215 | 3.02
37.52 | 0.185 | -0.0751 | 3.0215 | 3.02
37.621 | 0.1843 | -0.0725 | 3.0215 | 3.02
37.721 | 0.1804 | -0.0744 | 3.0215 | 3.02
37.821 | 0.1774 | -0.0744 | 3.0215 | 3.02
37.921 | 0.1824 | -0.0738 | 3.0215 | 3.02
38.02 | 0.185 | 0.0751 | 3.0215 | 3.02
38.121 | 0.1873 | 0.0751 | 3.0215 | 3.02
38.22 | 0.187 | 0.0744 | 3.0215 | 3.02
38.321 | 0.188 | 0.0777 | 3.0215 | 3.02
38.421 | 0.182 | 0.0744 | 3.0215 | 3.02
38.52 | 0.1853 | 0.0738 | 3.0215 | 3.02
38.62 | 0.184 | 0.0744 | 3.0215 | 3.02
38.721 | 0.1906 | 0.0751 | 3.0215 | 3.02
38.821 | 0.1899 | 0.0731 | 3.0215 | 3.02
38.921 | 0.1889 | 0.0791 | 3.0215 | 3.02
39.021 | 0.1889 | 0.0784 | 3.0215 | 3.02
39.12 | 0.1863 | 0.0797 | 3.0215 | 3.02
39.221 | 0.1863 | 0.0791 | 3.0215 | 3.02
39.32 | 0.1873 | 0.0771 | 3.0215 | 3.02
39.421 | 0.1981 | 0.0764 | 3.0215 | 3.02
39.521 | 0.1909 | 0.0797 | 3.0215 | 3.02
39.62 | 0.1952 | 0.081 | 3.0215 | 3.02
39.721 | 0.1909 | 0.0797 | 3.0215 | 3.02
39.82 | 0.1916 | 0.0738 | 3.0215 | 3.02
39.921 | 0.1896 | 0.0777 | 3.0215 | 3.02
40.021 | 0.1965 | 0.0791 | 3.0215 | 3.02
40.12 | 0.1945 | 0.081 | 3.0215 | 3.02
40.221 | 0.1965 | 0.0784 | 3.0215 | 3.02
40.32 | 0.1942 | 0.081 | 3.0215 | 3.02
40.421 | 0.1906 | 0.0797 | 3.0215 | 3.02
40.52 | 0.1965 | 0.0804 | 3.0215 | 3.02
40.62 | 0.1981 | 0.0797 | 3.0215 | 3.02
40.721 | 0.1968 | 0.0791 | 3.0215 | 3.02
40.82 | 0.1922 | 0.0817 | 3.0215 | 3.02
40.921 | 0.1981 | 0.081 | 3.0215 | 3.02
41.02 | 0.1929 | 0.0856 | 3.0215 | 3.02
41.12 | 0.1998 | 0.0843 | 3.0215 | 3.02
41.221 | 0.2041 | 0.0843 | 3.0215 | 3.02
41.32 | 0.1981 | 0.083 | 3.0215 | 3.02
41.421 | 0.1995 | 0.0823 | 3.0215 | 3.02
41.52 | 0.2073 | 0.0837 | 3.0215 | 3.02
41.621 | 0.2073 | 0.0837 | 3.0215 | 3.02
41.721 | 0.2044 | 0.085 | 3.0215 | 3.02
41.82 | 0.1995 | 0.083 | 3.0215 | 3.02
41.921 | 0.2067 | 0.083 | 3.0215 | 3.02
42.02 | 0.1988 | 0.0837 | 3.0215 | 3.02
42.12 | 0.2011 | 0.0817 | 3.0215 | 3.02
42.22 | 0.205 | 0.0896 | 3.0215 | 3.02
42.321 | 0.2037 | 0.0856 | 3.0215 | 3.02
42.421 | 0.2024 | 0.0863 | 3.0215 | 3.02
42.52 | 0.2041 | 0.085 | 3.0215 | 3.02
42.62 | 0.2037 | 0.0863 | 3.0215 | 3.02
42.721 | 0.2073 | 0.0863 | 3.0215 | 3.02
42.821 | 0.209 | 0.0863 | 3.0215 | 3.02
42.921 | 0.2106 | 0.0863 | 3.0215 | 3.02
43.021 | 0.2064 | 0.0889 | 3.0215 | 3.02
43.12 | 0.2034 | 0.0883 | 3.0215 | 3.02
43.221 | 0.2067 | 0.0902 | 3.0215 | 3.02
43.32 | 0.2152 | 0.0889 | 3.0215 | 3.02
43.421 | 0.208 | 0.0889 | 3.0215 | 3.02
43.521 | 0.2146 | 0.0883 | 3.0215 | 3.02
43.62 | 0.211 | 0.0843 | 3.0215 | 3.02
43.721 | 0.2143 | 0.0896 | 3.0215 | 3.02
43.82 | 0.2113 | 0.0909 | 3.0215 | 3.02
43.921 | 0.2087 | 0.0902 | 3.0215 | 3.02
44.02 | 0.2182 | 0.0889 | 3.0215 | 3.02
44.12 | 0.21 | 0.0929 | 3.0215 | 3.02
44.221 | 0.2179 | 0.0915 | 3.0215 | 3.02
44.32 | 0.2156 | 0.0909 | 3.0215 | 3.02
44.421 | 0.2166 | 0.0889 | 3.0215 | 3.02
44.52 | 0.2156 | 0.0896 | 3.0215 | 3.02
44.62 | 0.2136 | 0.0929 | 3.0215 | 3.02
44.721 | 0.2208 | 0.0902 | 3.0215 | 3.02
44.82 | 0.2106 | 0.0955 | 3.0215 | 3.02
44.921 | 0.2179 | 0.0889 | 3.0215 | 3.02
45.02 | 0.2143 | 0.0915 | 3.0215 | 3.02
45.121 | 0.2179 | 0.0889 | 3.0215 | 3.02
45.221 | 0.2294 | 0.0948 | 3.0215 | 3.02
45.32 | 0.2254 | 0.0876 | 3.0215 | 3.02
45.421 | 0.2225 | 0.0955 | 3.0215 | 3.02
45.52 | 0.2202 | 0.0909 | 3.0215 | 3.02
45.621 | 0.2195 | 0.0922 | 3.0215 | 3.02
45.721 | 0.2228 | 0.0961 | 3.0215 | 3.02
45.82 | 0.2202 | 0.0948 | 3.0215 | 3.02
45.921 | 0.2185 | 0.0948 | 3.0215 | 3.02
46.02 | 0.2228 | 0.0915 | 3.0215 | 3.02
46.12 | 0.2231 | 0.0935 | 3.0215 | 3.02
46.22 | 0.2258 | 0.0948 | 3.0215 | 3.02
46.321 | 0.2225 | 0.0922 | 3.0215 | 3.02
46.421 | 0.2287 | 0.0981 | 3.0215 | 3.02
46.52 | 0.2258 | 0.0948 | 3.0215 | 3.02
46.62 | 0.2238 | 0.0988 | 3.0215 | 3.02
46.721 | 0.2189 | 0.0988 | 3.0215 | 3.02
46.821 | 0.2287 | 0.0968 | 3.0215 | 3.02
46.921 | 0.2198 | 0.0955 | 3.0215 | 3.02
47.021 | 0.2231 | 0.0981 | 3.0215 | 3.02
47.12 | 0.2307 | 0.0955 | 3.0215 | 3.02
47.221 | 0.2336 | 0.0975 | 3.0215 | 3.02
47.32 | 0.23 | 0.0948 | 3.0215 | 3.02
47.421 | 0.233 | 0.0994 | 3.0215 | 3.02
47.521 | 0.2304 | 0.0981 | 3.0215 | 3.02
47.62 | 0.232 | 0.1007 | 3.0215 | 3.02
47.721 | 0.233 | 0.0994 | 3.0215 | 3.02
47.82 | 0.229 | 0.0968 | 3.0215 | 3.02
47.921 | 0.2333 | 0.1021 | 3.0215 | 3.02
48.02 | 0.2346 | 0.0975 | 3.0215 | 3.02
48.12 | 0.2379 | 0.0975 | 3.0215 | 3.02
48.221 | 0.23 | 0.1014 | 3.0215 | 3.02
48.32 | 0.2376 | 0.1007 | 3.0215 | 3.02
48.421 | 0.2399 | 0.1021 | 3.0215 | 3.02
48.52 | 0.2343 | 0.1001 | 3.0215 | 3.02
48.62 | 0.2307 | 0.1007 | 3.0215 | 3.02
48.721 | 0.2419 | 0.104 | 3.0215 | 3.02
48.82 | 0.2389 | 0.1001 | 3.0215 | 3.02
48.921 | 0.235 | 0.0981 | 3.0215 | 3.02
49.02 | 0.2428 | 0.1007 | 3.0215 | 3.02
49.121 | 0.2369 | 0.1007 | 3.0215 | 3.02
49.221 | 0.2412 | 0.1014 | 3.0215 | 3.02
49.32 | 0.2409 | 0.104 | 3.0215 | 3.02
49.421 | 0.2448 | 0.104 | 3.0215 | 3.02
49.52 | 0.2455 | 0.1034 | 3.0215 | 3.02
49.621 | 0.2468 | 0.104 | 3.0215 | 3.02
49.721 | 0.2452 | 0.1001 | 3.0215 | 3.02
49.82 | 0.2458 | 0.1034 | 3.0215 | 3.02
49.921 | 0.2511 | 0.1073 | 3.0215 | 3.02
50.02 | 0.2484 | 0.1073 | 3.0215 | 3.02
50.12 | 0.2465 | 0.1034 | 3.0215 | 3.02
50.22 | 0.2478 | 0.1047 | 3.0215 | 3.02
50.321 | 0.2494 | 0.1073 | 3.0215 | 3.02
50.421 | 0.2488 | 0.1067 | 3.0215 | 3.02
50.52 | 0.2511 | 0.106 | 3.0215 | 3.02
50.62 | 0.2422 | 0.1047 | 3.0215 | 3.02
50.721 | 0.2484 | 0.1067 | 3.0215 | 3.02
50.821 | 0.2521 | 0.1093 | 3.0215 | 3.02
50.921 | 0.2494 | 0.1086 | 3.0215 | 3.02
51.021 | 0.2563 | 0.106 | 3.0215 | 3.02
51.12 | 0.2583 | 0.11 | 3.0215 | 3.02
51.221 | 0.2481 | 0.108 | 3.0215 | 3.02
51.32 | 0.2521 | 0.1067 | 3.0215 | 3.02
51.421 | 0.2511 | 0.1086 | 3.0215 | 3.02
51.521 | 0.2557 | 0.1073 | 3.0215 | 3.02
51.62 | 0.2511 | 0.1093 | 3.0215 | 3.02
51.721 | 0.2488 | 0.1119 | 3.0215 | 3.02
51.82 | 0.2501 | 0.11 | 3.0215 | 3.02
51.921 | 0.2619 | 0.1119 | 3.0215 | 3.02
52.02 | 0.2573 | 0.1093 | 3.0215 | 3.02
52.12 | 0.256 | 0.108 | 3.0215 | 3.02
52.221 | 0.2632 | 0.1132 | 3.0215 | 3.02
52.32 | 0.2616 | 0.1113 | 3.0215 | 3.02
52.421 | 0.2642 | 0.1086 | 3.0215 | 3.02
52.52 | 0.2599 | 0.1119 | 3.0215 | 3.02
52.62 | 0.2665 | 0.1119 | 3.0215 | 3.02
52.721 | 0.2672 | 0.1086 | 3.0215 | 3.02
52.82 | 0.2626 | 0.1119 | 3.0215 | 3.02
52.921 | 0.2626 | 0.1139 | 3.0215 | 3.02
53.02 | 0.2665 | 0.1113 | 3.0215 | 3.02
53.121 | 0.2668 | 0.1132 | 3.0215 | 3.02
53.221 | 0.2639 | 0.1132 | 3.0215 | 3.02
53.32 | 0.2642 | 0.1139 | 3.0215 | 3.02
53.421 | 0.2613 | 0.1152 | 3.0215 | 3.02
53.52 | 0.258 | 0.1126 | 3.0215 | 3.02
53.621 | 0.2639 | 0.1119 | 3.0215 | 3.02
53.721 | 0.2701 | 0.1139 | 3.0215 | 3.02
53.82 | 0.2724 | 0.1119 | 3.0215 | 3.02
53.921 | 0.2708 | 0.1086 | 3.0215 | 3.02
54.02 | 0.2685 | 0.1152 | 3.0215 | 3.02
54.12 | 0.2629 | 0.1132 | 3.0215 | 3.02
54.22 | 0.2728 | 0.1152 | 3.0215 | 3.02
54.321 | 0.2747 | 0.1172 | 3.0215 | 3.02
54.421 | 0.2705 | 0.1159 | 3.0215 | 3.02
54.52 | 0.2754 | 0.1172 | 3.0215 | 3.02
54.62 | 0.2767 | 0.1185 | 3.0215 | 3.02
54.721 | 0.2744 | 0.1185 | 3.0215 | 3.02
54.821 | 0.2714 | 0.1172 | 3.0215 | 3.02
54.921 | 0.277 | 0.1185 | 3.0215 | 3.02
55.021 | 0.2741 | 0.1178 | 3.0215 | 3.02
55.12 | 0.2741 | 0.1178 | 3.0215 | 3.02
55.221 | 0.2724 | 0.1152 | 3.0215 | 3.02
55.32 | 0.277 | 0.1185 | 3.0215 | 3.02
55.421 | 0.283 | 0.1192 | 3.0215 | 3.02
55.521 | 0.2787 | 0.1165 | 3.0215 | 3.02
55.62 | 0.2754 | 0.1205 | 3.0215 | 3.02
55.721 | 0.281 | 0.1205 | 3.0215 | 3.02
55.82 | 0.2774 | 0.1146 | 3.0215 | 3.02
55.921 | 0.2826 | 0.1185 | 3.0214 | 3.02
56.02 | 0.2823 | 0.1205 | 3.0214 | 3.02
56.12 | 0.2803 | 0.1211 | 3.0214 | 3.02
56.221 | 0.28 | 0.1192 | 3.0214 | 3.02
56.32 | 0.279 | 0.1218 | 3.0214 | 3.02
56.421 | 0.2905 | 0.1244 | 3.0214 | 3.02
56.52 | 0.2859 | 0.1224 | 3.0214 | 3.02
56.62 | 0.2889 | 0.1205 | 3.0214 | 3.02
56.721 | 0.2872 | 0.1231 | 3.0214 | 3.02
56.82 | 0.2833 | 0.1238 | 3.0214 | 3.02
56.921 | 0.2892 | 0.1211 | 3.0214 | 3.02
57.02 | 0.2836 | 0.1244 | 3.0214 | 3.02
57.121 | 0.2885 | 0.1218 | 3.0214 | 3.02
57.221 | 0.2945 | 0.1192 | 3.0214 | 3.02
57.32 | 0.2961 | 0.1211 | 3.0214 | 3.02
57.421 | 0.2971 | 0.1211 | 3.0214 | 3.02
57.52 | 0.2915 | 0.1198 | 3.0214 | 3.02
57.621 | 0.2958 | 0.1205 | 3.0214 | 3.02
57.721 | 0.2958 | 0.1238 | 3.0214 | 3.02
57.82 | 0.3 | 0.1244 | 3.0214 | 3.02
57.921 | 0.2994 | 0.1238 | 3.0214 | 3.02
58.02 | 0.2938 | 0.1264 | 3.0214 | 3.02
58.12 | 0.2974 | 0.1251 | 3.0214 | 3.02
58.22 | 0.3004 | 0.127 | 3.0214 | 3.02
58.321 | 0.3037 | 0.1224 | 3.0214 | 3.02
58.421 | 0.2981 | 0.1244 | 3.0214 | 3.02
58.52 | 0.2977 | 0.1277 | 3.0214 | 3.02
58.62 | 0.2981 | 0.1264 | 3.0214 | 3.02
58.721 | 0.306 | 0.127 | 3.0214 | 3.02
58.821 | 0.3027 | 0.1244 | 3.0214 | 3.02
58.921 | 0.3017 | 0.1238 | 3.0214 | 3.02
59.021 | 0.3079 | 0.1238 | 3.0214 | 3.02
59.12 | 0.3047 | 0.1277 | 3.0214 | 3.02
59.221 | 0.3089 | 0.1264 | 3.0214 | 3.02
59.32 | 0.3079 | 0.1264 | 3.0214 | 3.02
59.421 | 0.3096 | 0.1277 | 3.0214 | 3.02
59.521 | 0.3096 | 0.1297 | 3.0214 | 3.02
59.62 | 0.3119 | 0.129 | 3.0214 | 3.02
59.721 | 0.3089 | 0.1303 | 3.0214 | 3.02
59.82 | 0.3096 | 0.127 | 3.0214 | 3.02
59.921 | 0.3102 | 0.129 | 3.0214 | 3.02
60.02 | 0.3139 | 0.1297 | 3.0214 | 3.02
60.12 | 0.3148 | 0.1297 | 3.0214 | 3.02
60.221 | 0.3093 | 0.1297 | 3.0214 | 3.02
60.32 | 0.3158 | 0.131 | 3.0214 | 3.02
60.421 | 0.3119 | 0.1303 | 3.0214 | 3.02
60.52 | 0.3132 | 0.1297 | 3.0214 | 3.02
60.62 | 0.3112 | 0.1303 | 3.0214 | 3.02
60.721 | 0.3116 | 0.1323 | 3.0214 | 3.02
60.82 | 0.3188 | 0.1323 | 3.0214 | 3.02
60.921 | 0.3139 | 0.133 | 3.0214 | 3.02
61.02 | 0.3158 | 0.1303 | 3.0214 | 3.02
61.12 | 0.3142 | 0.1336 | 3.0214 | 3.02
61.221 | 0.3247 | 0.1303 | 3.0214 | 3.02
61.32 | 0.3217 | 0.133 | 3.0214 | 3.02
61.421 | 0.3221 | 0.1369 | 3.0214 | 3.02
61.52 | 0.3204 | 0.133 | 3.0214 | 3.02
61.62 | 0.3267 | 0.1369 | 3.0214 | 3.02
61.721 | 0.327 | 0.133 | 3.0214 | 3.02
61.82 | 0.3267 | 0.1356 | 3.0214 | 3.02
61.921 | 0.325 | 0.1362 | 3.0214 | 3.02
62.02 | 0.325 | 0.1362 | 3.0214 | 3.02
62.12 | 0.3263 | 0.1356 | 3.0214 | 3.02
62.22 | 0.3319 | 0.1382 | 3.0214 | 3.02
62.321 | 0.3336 | 0.1362 | 3.0214 | 3.02
62.421 | 0.3313 | 0.1356 | 3.0214 | 3.02
62.52 | 0.3313 | 0.1362 | 3.0214 | 3.02
62.62 | 0.3296 | 0.1356 | 3.0214 | 3.02
62.721 | 0.328 | 0.1369 | 3.0214 | 3.02
62.821 | 0.3359 | 0.1356 | 3.0214 | 3.02
62.921 | 0.3392 | 0.1349 | 3.0214 | 3.02
63.021 | 0.3369 | 0.1389 | 3.0214 | 3.02
63.12 | 0.3293 | 0.1369 | 3.0214 | 3.02
63.221 | 0.3329 | 0.1389 | 3.0214 | 3.02
63.32 | 0.3388 | 0.1382 | 3.0214 | 3.02
63.421 | 0.3379 | 0.1402 | 3.0214 | 3.02
63.521 | 0.3398 | 0.1382 | 3.0214 | 3.02
63.62 | 0.3365 | 0.1389 | 3.0214 | 3.02
63.721 | 0.3411 | 0.1382 | 3.0214 | 3.02
63.82 | 0.3415 | 0.1395 | 3.0214 | 3.02
63.921 | 0.3415 | 0.1415 | 3.0214 | 3.02
64.02 | 0.3444 | 0.1428 | 3.0214 | 3.02
64.12 | 0.3448 | 0.1422 | 3.0214 | 3.02
64.221 | 0.3457 | 0.1356 | 3.0214 | 3.02
64.32 | 0.3352 | 0.1428 | 3.0214 | 3.02
64.421 | 0.3454 | 0.1389 | 3.0214 | 3.02
64.52 | 0.3471 | 0.1382 | 3.0214 | 3.02
64.62 | 0.3497 | 0.1415 | 3.0214 | 3.02
64.721 | 0.3418 | 0.1415 | 3.0214 | 3.02
64.82 | 0.3438 | 0.1428 | 3.0214 | 3.02
64.921 | 0.348 | 0.1389 | 3.0214 | 3.02
65.02 | 0.3503 | 0.1435 | 3.0214 | 3.02
65.121 | 0.3487 | 0.1422 | 3.0214 | 3.02
65.221 | 0.3533 | 0.1428 | 3.0214 | 3.02
65.32 | 0.3559 | 0.1461 | 3.0214 | 3.02
65.421 | 0.3494 | 0.1409 | 3.0214 | 3.02
65.52 | 0.3526 | 0.1422 | 3.0214 | 3.02
65.621 | 0.3602 | 0.1441 | 3.0214 | 3.02
65.721 | 0.3576 | 0.1441 | 3.0214 | 3.02
65.821 | 0.3589 | 0.1441 | 3.0214 | 3.02
65.921 | 0.3632 | 0.1441 | 3.0214 | 3.02
66.02 | 0.3569 | 0.1441 | 3.0214 | 3.02
66.12 | 0.3536 | 0.1481 | 3.0214 | 3.02
66.22 | 0.3546 | 0.1441 | 3.0214 | 3.02
66.321 | 0.3559 | 0.1376 | 3.0214 | 3.02
66.421 | 0.3641 | 0.1422 | 3.0214 | 3.02
66.52 | 0.3618 | 0.1448 | 3.0214 | 3.02
66.62 | 0.3618 | 0.1474 | 3.0214 | 3.02
66.721 | 0.3645 | 0.1441 | 3.0214 | 3.02
66.821 | 0.3651 | 0.1409 | 3.0214 | 3.02
66.921 | 0.3655 | 0.1474 | 3.0214 | 3.02
67.021 | 0.3651 | 0.1487 | 3.0214 | 3.02
67.12 | 0.3701 | 0.1435 | 3.0214 | 3.02
67.221 | 0.3717 | 0.1481 | 3.0214 | 3.02
67.32 | 0.3678 | 0.1461 | 3.0214 | 3.02
67.421 | 0.3737 | 0.1474 | 3.0214 | 3.02
67.521 | 0.375 | 0.1468 | 3.0214 | 3.02
67.62 | 0.3727 | 0.1507 | 3.0214 | 3.02
67.721 | 0.3753 | 0.1514 | 3.0214 | 3.02
67.82 | 0.3743 | 0.1507 | 3.0214 | 3.02
67.921 | 0.374 | 0.1501 | 3.0214 | 3.02
68.02 | 0.3734 | 0.1527 | 3.0214 | 3.02
68.12 | 0.3747 | 0.1487 | 3.0214 | 3.02
68.221 | 0.3789 | 0.1507 | 3.0214 | 3.02
68.32 | 0.3796 | 0.1494 | 3.0214 | 3.02
68.421 | 0.3842 | 0.1533 | 3.0214 | 3.02
68.52 | 0.3845 | 0.1494 | 3.0214 | 3.02
68.62 | 0.378 | 0.1533 | 3.0214 | 3.02
68.721 | 0.3796 | 0.1494 | 3.0214 | 3.02
68.82 | 0.3901 | 0.152 | 3.0214 | 3.02
68.921 | 0.3845 | 0.1514 | 3.0214 | 3.02
69.02 | 0.378 | 0.1494 | 3.0214 | 3.02
69.121 | 0.3855 | 0.1527 | 3.0214 | 3.02
69.221 | 0.3875 | 0.154 | 3.0214 | 3.02
69.32 | 0.3944 | 0.1507 | 3.0214 | 3.02
69.421 | 0.3852 | 0.154 | 3.0214 | 3.02
69.52 | 0.3891 | 0.1494 | 3.0214 | 3.02
69.62 | 0.3888 | 0.156 | 3.0214 | 3.02
69.721 | 0.3927 | 0.1533 | 3.0214 | 3.02
69.821 | 0.3927 | 0.156 | 3.0214 | 3.02
69.921 | 0.3924 | 0.1507 | 3.0214 | 3.02
70.02 | 0.3927 | 0.1566 | 3.0214 | 3.02
70.12 | 0.397 | 0.1533 | 3.0214 | 3.02
70.22 | 0.3944 | 0.1553 | 3.0213 | 3.02
70.321 | 0.3941 | 0.1527 | 3.0213 | 3.02
70.421 | 0.396 | 0.1527 | 3.0213 | 3.02
70.52 | 0.3967 | 0.156 | 3.0213 | 3.02
70.62 | 0.4039 | 0.1553 | 3.0212 | 3.02
70.721 | 0.4033 | 0.1527 | 3.0212 | 3.02
70.821 | 0.4062 | 0.1573 | 3.0212 | 3.02
70.921 | 0.4016 | 0.1566 | 3.0212 | 3.02
71.021 | 0.4062 | 0.156 | 3.0212 | 3.02
71.12 | 0.4029 | 0.1586 | 3.0212 | 3.02
71.22 | 0.4033 | 0.1566 | 3.0212 | 3.02
71.32 | 0.4016 | 0.156 | 3.0212 | 3.02
71.421 | 0.4049 | 0.156 | 3.0212 | 3.02
71.521 | 0.4043 | 0.1599 | 3.0212 | 3.02
71.62 | 0.4105 | 0.1553 | 3.0212 | 3.02
71.721 | 0.4098 | 0.1625 | 3.0212 | 3.02
71.82 | 0.4056 | 0.1599 | 3.0212 | 3.02
71.921 | 0.4102 | 0.1599 | 3.0212 | 3.02
72.02 | 0.4043 | 0.1593 | 3.0212 | 3.02
72.12 | 0.4069 | 0.1606 | 3.0212 | 3.02
72.221 | 0.4089 | 0.1619 | 3.0212 | 3.02
72.32 | 0.4072 | 0.1612 | 3.0212 | 3.02
72.421 | 0.4059 | 0.1593 | 3.0212 | 3.02
72.52 | 0.4151 | 0.1632 | 3.0212 | 3.02
72.62 | 0.4161 | 0.1619 | 3.0212 | 3.02
72.721 | 0.4181 | 0.1625 | 3.0212 | 3.02
72.82 | 0.4144 | 0.1625 | 3.0212 | 3.02
72.921 | 0.4171 | 0.1612 | 3.0212 | 3.02
73.02 | 0.4164 | 0.1632 | 3.0212 | 3.02
73.121 | 0.4174 | 0.1645 | 3.0212 | 3.02
73.221 | 0.4213 | 0.1632 | 3.0212 | 3.02
73.32 | 0.419 | 0.1619 | 3.0212 | 3.02
73.421 | 0.4194 | 0.1632 | 3.0212 | 3.02
73.52 | 0.42 | 0.1678 | 3.0212 | 3.02
73.62 | 0.422 | 0.1612 | 3.0212 | 3.02
73.721 | 0.4174 | 0.1619 | 3.0212 | 3.02
73.821 | 0.425 | 0.1652 | 3.0212 | 3.02
73.921 | 0.4309 | 0.1652 | 3.0212 | 3.02
74.02 | 0.4292 | 0.1619 | 3.0212 | 3.02
74.12 | 0.4246 | 0.1652 | 3.0212 | 3.02
74.22 | 0.4279 | 0.1639 | 3.0212 | 3.02
74.321 | 0.4306 | 0.1652 | 3.0212 | 3.02
74.421 | 0.4273 | 0.1645 | 3.0212 | 3.02
74.52 | 0.4325 | 0.1632 | 3.0212 | 3.02
74.62 | 0.4352 | 0.1652 | 3.0212 | 3.02
74.721 | 0.4299 | 0.1652 | 3.0212 | 3.02
74.821 | 0.4325 | 0.1671 | 3.0212 | 3.02
74.921 | 0.4296 | 0.1678 | 3.0212 | 3.02
75.021 | 0.4355 | 0.1625 | 3.0212 | 3.02
75.12 | 0.4384 | 0.1652 | 3.0212 | 3.02
75.221 | 0.4335 | 0.1685 | 3.0212 | 3.02
75.32 | 0.4394 | 0.1671 | 3.0212 | 3.02
75.421 | 0.4421 | 0.1685 | 3.0212 | 3.02
75.521 | 0.4407 | 0.1671 | 3.0212 | 3.02
75.62 | 0.4404 | 0.1678 | 3.0212 | 3.02
75.721 | 0.4457 | 0.1685 | 3.0212 | 3.02
75.82 | 0.4368 | 0.1691 | 3.0212 | 3.02
75.921 | 0.4473 | 0.1671 | 3.0212 | 3.02
76.02 | 0.4414 | 0.1724 | 3.0212 | 3.02
76.12 | 0.4427 | 0.1678 | 3.0212 | 3.02
76.221 | 0.4467 | 0.1698 | 3.0212 | 3.02
76.32 | 0.4467 | 0.1718 | 3.0212 | 3.02
76.421 | 0.4434 | 0.1678 | 3.0212 | 3.02
76.52 | 0.4467 | 0.1757 | 3.0212 | 3.02
76.62 | 0.4486 | 0.1704 | 3.0212 | 3.02
76.721 | 0.4509 | 0.1685 | 3.0212 | 3.02
76.82 | 0.4555 | 0.1718 | 3.0212 | 3.02
76.921 | 0.4499 | 0.1711 | 3.0212 | 3.02
77.02 | 0.4555 | 0.1711 | 3.0212 | 3.02
77.121 | 0.4496 | 0.175 | 3.0212 | 3.02
77.221 | 0.4585 | 0.1777 | 3.0212 | 3.02
77.32 | 0.4605 | 0.1731 | 3.0212 | 3.02
77.421 | 0.4588 | 0.1731 | 3.0212 | 3.02
77.52 | 0.4601 | 0.1744 | 3.0212 | 3.02
77.62 | 0.4601 | 0.1757 | 3.0212 | 3.02
77.721 | 0.4615 | 0.1731 | 3.0212 | 3.02
77.821 | 0.4647 | 0.1724 | 3.0212 | 3.02
77.921 | 0.4644 | 0.1724 | 3.0212 | 3.02
78.02 | 0.4654 | 0.1744 | 3.0212 | 3.02
78.12 | 0.4677 | 0.1744 | 3.0212 | 3.02
78.22 | 0.4661 | 0.1783 | 3.0212 | 3.02
78.321 | 0.4638 | 0.177 | 3.0212 | 3.02
78.421 | 0.4661 | 0.175 | 3.0212 | 3.02
78.521 | 0.4654 | 0.177 | 3.0212 | 3.02
78.62 | 0.4657 | 0.177 | 3.0212 | 3.02
78.721 | 0.469 | 0.177 | 3.0212 | 3.02
78.821 | 0.4641 | 0.1777 | 3.0212 | 3.02
78.921 | 0.4713 | 0.1764 | 3.0212 | 3.02
79.021 | 0.4733 | 0.1777 | 3.0212 | 3.02
79.12 | 0.4684 | 0.177 | 3.0212 | 3.02
79.221 | 0.4753 | 0.1777 | 3.0212 | 3.02
79.32 | 0.4713 | 0.1796 | 3.0212 | 3.02
79.421 | 0.4776 | 0.1796 | 3.0212 | 3.02
79.521 | 0.4795 | 0.181 | 3.0212 | 3.02
79.62 | 0.4762 | 0.1803 | 3.0212 | 3.02
79.721 | 0.4812 | 0.1777 | 3.0212 | 3.02
79.82 | 0.4825 | 0.1764 | 3.0212 | 3.02
79.921 | 0.4835 | 0.1777 | 3.0212 | 3.02
80.02 | 0.4822 | 0.1764 | 3.0212 | 3.02
80.12 | 0.4795 | 0.1796 | 3.0212 | 3.02
80.221 | 0.4861 | 0.1823 | 3.0212 | 3.02
80.32 | 0.4838 | 0.1803 | 3.0212 | 3.02
80.421 | 0.4693 | 0.181 | 3.0212 | 3.02
80.52 | 0.4638 | 0.181 | 3.0212 | 3.02
80.62 | 0.4716 | 0.1796 | 3.0212 | 3.02
80.721 | 0.4713 | 0.1829 | 3.0212 | 3.02
80.82 | 0.47 | 0.1836 | 3.0212 | 3.02
80.921 | 0.4726 | 0.1816 | 3.0212 | 3.02
81.02 | 0.4736 | 0.1836 | 3.0212 | 3.02
81.121 | 0.4736 | 0.1836 | 3.0212 | 3.02
81.221 | 0.4805 | 0.1803 | 3.0212 | 3.02
81.32 | 0.4835 | 0.1836 | 3.0212 | 3.02
81.421 | 0.4799 | 0.1862 | 3.0212 | 3.02
81.52 | 0.4828 | 0.1842 | 3.0212 | 3.02
81.62 | 0.4848 | 0.1842 | 3.0212 | 3.02
81.721 | 0.4848 | 0.1823 | 3.0212 | 3.02
81.821 | 0.4818 | 0.1869 | 3.0212 | 3.02
81.921 | 0.4841 | 0.1875 | 3.0212 | 3.02
82.02 | 0.4874 | 0.1862 | 3.0212 | 3.02
82.12 | 0.4933 | 0.1829 | 3.0212 | 3.02
82.22 | 0.491 | 0.1882 | 3.0212 | 3.02
82.321 | 0.4943 | 0.1823 | 3.0212 | 3.02
82.421 | 0.492 | 0.1862 | 3.0212 | 3.02
82.52 | 0.491 | 0.1849 | 3.0212 | 3.02
82.62 | 0.4901 | 0.1856 | 3.0212 | 3.02
82.721 | 0.4937 | 0.1895 | 3.0212 | 3.02
82.821 | 0.4947 | 0.1842 | 3.0212 | 3.02
82.921 | 0.4973 | 0.1882 | 3.0212 | 3.02
83.021 | 0.5009 | 0.1856 | 3.0212 | 3.02
83.12 | 0.4927 | 0.1869 | 3.0212 | 3.02
83.22 | 0.5022 | 0.1882 | 3.0212 | 3.02
83.32 | 0.4973 | 0.1895 | 3.0212 | 3.02
83.421 | 0.4993 | 0.1888 | 3.0212 | 3.02
83.521 | 0.5039 | 0.1862 | 3.0212 | 3.02
83.62 | 0.4993 | 0.1902 | 3.0212 | 3.02
83.721 | 0.5075 | 0.1888 | 3.0212 | 3.02
83.82 | 0.5048 | 0.1869 | 3.0212 | 3.02
83.921 | 0.5085 | 0.1908 | 3.0212 | 3.02
84.02 | 0.5042 | 0.1888 | 3.0212 | 3.02
84.12 | 0.5111 | 0.1888 | 3.0212 | 3.02
84.221 | 0.5147 | 0.1915 | 3.0212 | 3.02
84.32 | 0.5101 | 0.1908 | 3.0212 | 3.02
84.421 | 0.5098 | 0.1895 | 3.0212 | 3.02
84.52 | 0.5131 | 0.1921 | 3.0212 | 3.02
84.62 | 0.5104 | 0.1941 | 3.0212 | 3.02
84.721 | 0.5183 | 0.1895 | 3.0212 | 3.02
84.82 | 0.5154 | 0.1908 | 3.0212 | 3.02
84.921 | 0.5147 | 0.1915 | 3.0212 | 3.02
85.02 | 0.5226 | 0.1921 | 3.0212 | 3.02
85.121 | 0.5223 | 0.1902 | 3.0212 | 3.02
85.221 | 0.5272 | 0.1941 | 3.0212 | 3.02
85.32 | 0.5246 | 0.1948 | 3.0212 | 3.02
85.421 | 0.5298 | 0.1941 | 3.0212 | 3.02
85.52 | 0.5242 | 0.1908 | 3.0212 | 3.02
85.62 | 0.5265 | 0.1921 | 3.0212 | 3.02
85.721 | 0.5315 | 0.1921 | 3.0212 | 3.02
85.821 | 0.5295 | 0.1915 | 3.0212 | 3.02
85.921 | 0.5272 | 0.1954 | 3.0212 | 3.02
86.02 | 0.5364 | 0.1908 | 3.0212 | 3.02
86.12 | 0.5364 | 0.1994 | 3.0212 | 3.02
86.22 | 0.5371 | 0.1961 | 3.0212 | 3.02
86.321 | 0.5377 | 0.1967 | 3.0212 | 3.02
86.421 | 0.5374 | 0.1941 | 3.0212 | 3.02
86.52 | 0.5403 | 0.198 | 3.0212 | 3.02
86.62 | 0.5436 | 0.1967 | 3.0212 | 3.02
86.721 | 0.5344 | 0.1974 | 3.0212 | 3.02
86.821 | 0.5512 | 0.1948 | 3.0212 | 3.02
86.92 | 0.5476 | 0.1967 | 3.0212 | 3.02
87.021 | 0.5482 | 0.1961 | 3.0212 | 3.02
87.12 | 0.5472 | 0.1974 | 3.0212 | 3.02
87.221 | 0.5489 | 0.198 | 3.0212 | 3.02
87.32 | 0.5528 | 0.198 | 3.0212 | 3.02
87.421 | 0.5492 | 0.1967 | 3.0212 | 3.02
87.521 | 0.5555 | 0.198 | 3.0212 | 3.02
87.62 | 0.5548 | 0.2 | 3.0212 | 3.02
87.721 | 0.5591 | 0.198 | 3.0212 | 3.02
87.82 | 0.5528 | 0.1967 | 3.0212 | 3.02
87.921 | 0.5548 | 0.2 | 3.0212 | 3.02
88.02 | 0.5568 | 0.1994 | 3.0212 | 3.02
88.12 | 0.5584 | 0.2 | 3.0212 | 3.02
88.221 | 0.5561 | 0.2007 | 3.0212 | 3.02
88.32 | 0.563 | 0.2 | 3.0212 | 3.02
88.421 | 0.567 | 0.2007 | 3.0212 | 3.02
88.52 | 0.5647 | 0.2013 | 3.0212 | 3.02
88.62 | 0.564 | 0.1987 | 3.0212 | 3.02
88.721 | 0.5663 | 0.2007 | 3.0212 | 3.02
88.82 | 0.567 | 0.2013 | 3.0212 | 3.02
88.921 | 0.5703 | 0.2033 | 3.0212 | 3.02
89.02 | 0.566 | 0.204 | 3.0212 | 3.02
89.121 | 0.5666 | 0.2046 | 3.0212 | 3.02
89.221 | 0.5729 | 0.2027 | 3.0212 | 3.02
89.32 | 0.5735 | 0.2033 | 3.0212 | 3.02
89.421 | 0.5742 | 0.2027 | 3.0212 | 3.02
89.52 | 0.5729 | 0.2027 | 3.0212 | 3.02
89.62 | 0.5752 | 0.2027 | 3.0212 | 3.02
89.721 | 0.5745 | 0.2066 | 3.0212 | 3.02
89.821 | 0.5739 | 0.2027 | 3.0212 | 3.02
89.921 | 0.5801 | 0.2046 | 3.0212 | 3.02
90.02 | 0.5775 | 0.2027 | 3.0212 | 3.02
90.12 | 0.5857 | 0.2046 | 3.0212 | 3.02
90.22 | 0.5841 | 0.204 | 3.0212 | 3.02
90.321 | 0.5811 | 0.2046 | 3.0212 | 3.02
90.421 | 0.591 | 0.2046 | 3.0212 | 3.02
90.521 | 0.589 | 0.2073 | 3.0212 | 3.02
90.62 | 0.592 | 0.2086 | 3.0212 | 3.02
90.721 | 0.5913 | 0.2053 | 3.0212 | 3.02
90.821 | 0.5998 | 0.2066 | 3.0212 | 3.02
90.921 | 0.5933 | 0.2092 | 3.0212 | 3.02
91.021 | 0.6002 | 0.2033 | 3.0212 | 3.02
91.12 | 0.5975 | 0.2092 | 3.0212 | 3.02
91.221 | 0.5956 | 0.2046 | 3.0212 | 3.02
91.32 | 0.6048 | 0.2046 | 3.0212 | 3.02
91.421 | 0.6015 | 0.2119 | 3.0212 | 3.02
91.521 | 0.6012 | 0.2086 | 3.0212 | 3.02
91.62 | 0.6084 | 0.2053 | 3.0212 | 3.02
91.721 | 0.5985 | 0.2112 | 3.0212 | 3.02
91.82 | 0.6081 | 0.2086 | 3.0212 | 3.02
91.921 | 0.6084 | 0.2099 | 3.0212 | 3.02
92.02 | 0.6077 | 0.2079 | 3.0212 | 3.02
92.12 | 0.612 | 0.2119 | 3.0212 | 3.02
92.221 | 0.6064 | 0.2079 | 3.0212 | 3.02
92.32 | 0.6127 | 0.2112 | 3.0212 | 3.02
92.421 | 0.6143 | 0.2073 | 3.0212 | 3.02
92.52 | 0.6087 | 0.2125 | 3.0212 | 3.02
92.62 | 0.6229 | 0.2105 | 3.0212 | 3.02
92.721 | 0.6202 | 0.2105 | 3.0212 | 3.02
92.82 | 0.6192 | 0.2145 | 3.0212 | 3.02
92.921 | 0.6275 | 0.2151 | 3.0212 | 3.02
93.02 | 0.6271 | 0.2079 | 3.0212 | 3.02
93.121 | 0.6206 | 0.2145 | 3.0212 | 3.02
93.221 | 0.6284 | 0.2145 | 3.0212 | 3.02
93.32 | 0.634 | 0.2112 | 3.0212 | 3.02
93.421 | 0.6268 | 0.2119 | 3.0212 | 3.02
93.52 | 0.6258 | 0.2119 | 3.0212 | 3.02
93.62 | 0.6261 | 0.2125 | 3.0212 | 3.02
93.721 | 0.6301 | 0.2145 | 3.0212 | 3.02
93.821 | 0.6314 | 0.2145 | 3.0212 | 3.02
93.921 | 0.6294 | 0.2138 | 3.0212 | 3.02
94.02 | 0.6321 | 0.2125 | 3.0212 | 3.02
94.12 | 0.6317 | 0.2165 | 3.0212 | 3.02
94.22 | 0.636 | 0.2119 | 3.0212 | 3.02
94.321 | 0.6386 | 0.2151 | 3.0212 | 3.02
94.421 | 0.6357 | 0.2145 | 3.0212 | 3.02
94.521 | 0.638 | 0.2158 | 3.0212 | 3.02
94.62 | 0.6416 | 0.2145 | 3.0212 | 3.02
94.721 | 0.6442 | 0.2184 | 3.0212 | 3.02
94.821 | 0.6439 | 0.2151 | 3.0212 | 3.02
94.921 | 0.6472 | 0.2184 | 3.0212 | 3.02
95.021 | 0.6528 | 0.2165 | 3.0212 | 3.02
95.12 | 0.6554 | 0.2132 | 3.0212 | 3.02
95.22 | 0.6442 | 0.2178 | 3.0212 | 3.02
95.32 | 0.6508 | 0.2158 | 3.0212 | 3.02
95.421 | 0.6531 | 0.2171 | 3.0212 | 3.02
95.521 | 0.6544 | 0.2178 | 3.0212 | 3.02
95.62 | 0.6551 | 0.2191 | 3.0212 | 3.02
95.721 | 0.658 | 0.2184 | 3.0212 | 3.02
95.82 | 0.6577 | 0.2191 | 3.0212 | 3.02
95.921 | 0.6616 | 0.2211 | 3.0212 | 3.02
96.02 | 0.6495 | 0.2171 | 3.0212 | 3.02
96.12 | 0.6666 | 0.2165 | 3.0212 | 3.02
96.221 | 0.6646 | 0.2197 | 3.0212 | 3.02
96.32 | 0.6603 | 0.2211 | 3.0212 | 3.02
96.421 | 0.6646 | 0.2178 | 3.0212 | 3.02
96.52 | 0.6666 | 0.2191 | 3.0212 | 3.02
96.62 | 0.6689 | 0.2197 | 3.0212 | 3.02
96.721 | 0.6672 | 0.2243 | 3.0212 | 3.02
96.82 | 0.6672 | 0.2224 | 3.0212 | 3.02
96.921 | 0.6748 | 0.2204 | 3.0212 | 3.02
97.02 | 0.6781 | 0.2191 | 3.0212 | 3.02
97.121 | 0.6784 | 0.2197 | 3.0212 | 3.02
97.221 | 0.6738 | 0.223 | 3.0212 | 3.02
97.32 | 0.6791 | 0.225 | 3.0212 | 3.02
97.421 | 0.6791 | 0.2224 | 3.0212 | 3.02
97.52 | 0.6781 | 0.2191 | 3.0212 | 3.02
97.62 | 0.6863 | 0.223 | 3.0212 | 3.02
97.721 | 0.6801 | 0.223 | 3.0212 | 3.02
97.821 | 0.686 | 0.2237 | 3.0212 | 3.02
97.921 | 0.6791 | 0.225 | 3.0212 | 3.02
98.02 | 0.6876 | 0.2204 | 3.0212 | 3.02
98.12 | 0.6909 | 0.2283 | 3.0212 | 3.02
98.22 | 0.6942 | 0.223 | 3.0212 | 3.02
98.321 | 0.6939 | 0.2237 | 3.0212 | 3.02
98.421 | 0.6939 | 0.2309 | 3.0212 | 3.02
98.521 | 0.6916 | 0.225 | 3.0212 | 3.02
98.62 | 0.6988 | 0.2257 | 3.0212 | 3.02
98.721 | 0.6916 | 0.2263 | 3.0212 | 3.02
98.821 | 0.6998 | 0.2289 | 3.0212 | 3.02
98.921 | 0.6991 | 0.2224 | 3.0212 | 3.02
99.021 | 0.7044 | 0.2257 | 3.0212 | 3.02
99.12 | 0.7031 | 0.225 | 3.0212 | 3.02
99.221 | 0.7087 | 0.2283 | 3.0212 | 3.02
99.32 | 0.7073 | 0.2263 | 3.0212 | 3.02
99.421 | 0.7047 | 0.2283 | 3.0212 | 3.02
99.521 | 0.7126 | 0.2263 | 3.0212 | 3.02
99.62 | 0.7119 | 0.2276 | 3.0212 | 3.02
99.721 | 0.7142 | 0.2296 | 3.0212 | 3.02
99.82 | 0.7116 | 0.2283 | 3.0212 | 3.0199
99.921 | 0.7152 | 0.2329 | 3.0212 | 3.0199
100.02 | 0.7146 | 0.2263 | 3.0212 | 3.0199
100.12 | 0.7221 | 0.225 | 3.0212 | 3.0199
100.221 | 0.7188 | 0.2289 | 3.0212 | 3.0199
100.32 | 0.7264 | 0.2289 | 3.0212 | 3.0199
100.421 | 0.7264 | 0.2276 | 3.0212 | 3.0199
100.52 | 0.7241 | 0.2289 | 3.0212 | 3.0199
100.62 | 0.7221 | 0.2322 | 3.0212 | 3.0199
100.721 | 0.732 | 0.2309 | 3.0212 | 3.0199
100.82 | 0.7264 | 0.2289 | 3.0212 | 3.0199
100.921 | 0.7231 | 0.2336 | 3.0212 | 3.0199
101.02 | 0.7228 | 0.227 | 3.0212 | 3.0199
101.121 | 0.7323 | 0.2322 | 3.0212 | 3.0199
101.221 | 0.7346 | 0.2322 | 3.0212 | 3.0199
101.32 | 0.7369 | 0.2355 | 3.0212 | 3.0199
101.421 | 0.7382 | 0.2336 | 3.0212 | 3.0199
101.52 | 0.7412 | 0.2322 | 3.0212 | 3.0199
101.62 | 0.7392 | 0.2309 | 3.0212 | 3.0199
101.721 | 0.7422 | 0.2355 | 3.0212 | 3.0199
101.821 | 0.7478 | 0.2349 | 3.0212 | 3.0199
101.921 | 0.7438 | 0.2342 | 3.0212 | 3.0199
102.02 | 0.7488 | 0.2316 | 3.0212 | 3.0199
102.121 | 0.7461 | 0.2375 | 3.0212 | 3.0199
102.22 | 0.7451 | 0.2349 | 3.0212 | 3.0199
102.321 | 0.7514 | 0.2336 | 3.0212 | 3.0199
102.421 | 0.7517 | 0.2309 | 3.0212 | 3.0199
102.521 | 0.7583 | 0.2368 | 3.0212 | 3.0199
102.62 | 0.7511 | 0.2336 | 3.0212 | 3.0199
102.721 | 0.7576 | 0.2355 | 3.0212 | 3.0199
102.821 | 0.7593 | 0.2362 | 3.0212 | 3.0199
102.921 | 0.7573 | 0.2322 | 3.0212 | 3.0199
103.021 | 0.7576 | 0.2349 | 3.0212 | 3.0199
103.12 | 0.7645 | 0.2355 | 3.0212 | 3.0199
103.221 | 0.758 | 0.2388 | 3.0212 | 3.0199
103.32 | 0.7645 | 0.2382 | 3.0212 | 3.0199
103.421 | 0.7645 | 0.2368 | 3.0212 | 3.0199
103.521 | 0.7659 | 0.2382 | 3.0212 | 3.0199
103.62 | 0.7639 | 0.2368 | 3.0212 | 3.0199
103.721 | 0.7665 | 0.2408 | 3.0212 | 3.0199
103.82 | 0.7672 | 0.2382 | 3.0212 | 3.0199
103.921 | 0.7718 | 0.2388 | 3.0212 | 3.0199
104.02 | 0.7747 | 0.2388 | 3.0212 | 3.0199
104.12 | 0.7728 | 0.2408 | 3.0212 | 3.0199
104.221 | 0.7813 | 0.2421 | 3.0212 | 3.0199
104.32 | 0.7793 | 0.2388 | 3.0212 | 3.0199
104.421 | 0.7777 | 0.2408 | 3.0212 | 3.0199
104.52 | 0.7803 | 0.2401 | 3.0212 | 3.0199
104.62 | 0.7856 | 0.2401 | 3.0212 | 3.0199
104.721 | 0.7843 | 0.2401 | 3.0212 | 3.0199
104.82 | 0.7964 | 0.2421 | 3.0212 | 3.0199
104.921 | 0.7915 | 0.2447 | 3.0212 | 3.0199
105.02 | 0.7931 | 0.2401 | 3.0212 | 3.0199
105.121 | 0.7862 | 0.2434 | 3.0212 | 3.0199
105.221 | 0.7948 | 0.2408 | 3.0212 | 3.0199
105.32 | 0.7889 | 0.2434 | 3.0212 | 3.0199
105.421 | 0.7941 | 0.2441 | 3.0212 | 3.0199
105.52 | 0.7951 | 0.2434 | 3.0212 | 3.0199
105.62 | 0.7971 | 0.2428 | 3.0212 | 3.0199
105.72 | 0.8069 | 0.2467 | 3.0212 | 3.0199
105.821 | 0.8046 | 0.2447 | 3.0212 | 3.0199
105.921 | 0.7991 | 0.2401 | 3.0212 | 3.0199
106.02 | 0.8066 | 0.2395 | 3.0212 | 3.0199
106.12 | 0.8112 | 0.2408 | 3.0212 | 3.0199
106.22 | 0.8092 | 0.2474 | 3.0212 | 3.0199
106.321 | 0.8198 | 0.246 | 3.0212 | 3.0199
106.421 | 0.8138 | 0.2428 | 3.0212 | 3.0199
106.521 | 0.8168 | 0.2447 | 3.0212 | 3.0199
106.62 | 0.8171 | 0.2454 | 3.0212 | 3.0199
106.721 | 0.8132 | 0.2474 | 3.0212 | 3.0199
106.821 | 0.8171 | 0.2441 | 3.0212 | 3.0199
106.921 | 0.8191 | 0.2467 | 3.0212 | 3.0199
107.021 | 0.8211 | 0.2487 | 3.0212 | 3.0199
107.12 | 0.8181 | 0.2467 | 3.0212 | 3.0199
107.221 | 0.823 | 0.2428 | 3.0212 | 3.0199
107.32 | 0.8227 | 0.2428 | 3.0212 | 3.0199
107.421 | 0.8277 | 0.2474 | 3.0212 | 3.0199
107.521 | 0.8329 | 0.246 | 3.0212 | 3.0199
107.62 | 0.8316 | 0.2493 | 3.0212 | 3.0199
107.721 | 0.8303 | 0.2454 | 3.0212 | 3.0199
107.82 | 0.8329 | 0.2533 | 3.0212 | 3.0199
107.921 | 0.8424 | 0.2533 | 3.0212 | 3.0199
108.02 | 0.829 | 0.2506 | 3.0212 | 3.0199
108.12 | 0.8418 | 0.2487 | 3.0212 | 3.0199
108.221 | 0.8428 | 0.2533 | 3.0212 | 3.0199
108.32 | 0.8411 | 0.2487 | 3.0212 | 3.0199
108.421 | 0.8438 | 0.2474 | 3.0212 | 3.0199
108.52 | 0.8438 | 0.2526 | 3.0212 | 3.0199
108.62 | 0.849 | 0.2487 | 3.0212 | 3.0199
108.721 | 0.85 | 0.25 | 3.0212 | 3.0199
108.82 | 0.847 | 0.2474 | 3.0212 | 3.0199
108.921 | 0.8497 | 0.252 | 3.0212 | 3.0199
109.02 | 0.8484 | 0.2513 | 3.0212 | 3.0199
109.121 | 0.8553 | 0.2513 | 3.0212 | 3.0199
109.221 | 0.8563 | 0.248 | 3.0212 | 3.0199
109.32 | 0.8595 | 0.2552 | 3.0212 | 3.0199
109.421 | 0.8622 | 0.2526 | 3.0212 | 3.0199
109.52 | 0.8638 | 0.2474 | 3.0212 | 3.0199
109.62 | 0.8661 | 0.2526 | 3.0212 | 3.0199
109.72 | 0.8648 | 0.252 | 3.0212 | 3.0199
109.821 | 0.8661 | 0.2559 | 3.0212 | 3.0199
109.921 | 0.8697 | 0.2546 | 3.0212 | 3.0199
110.02 | 0.8704 | 0.2546 | 3.0212 | 3.0199
110.12 | 0.8733 | 0.2546 | 3.0212 | 3.0199
110.22 | 0.876 | 0.2546 | 3.0212 | 3.0199
110.321 | 0.8756 | 0.2513 | 3.0212 | 3.0199
110.421 | 0.8766 | 0.2552 | 3.0212 | 3.0199
110.521 | 0.875 | 0.2559 | 3.0212 | 3.0199
110.62 | 0.8806 | 0.2572 | 3.0212 | 3.0199
110.721 | 0.8825 | 0.2526 | 3.0212 | 3.0199
110.821 | 0.8793 | 0.2546 | 3.0212 | 3.0199
110.921 | 0.8802 | 0.2546 | 3.0212 | 3.0199
111.021 | 0.8855 | 0.2585 | 3.0212 | 3.0199
111.12 | 0.8865 | 0.2559 | 3.0212 | 3.0199
111.221 | 0.8914 | 0.2605 | 3.0212 | 3.0199
111.32 | 0.8878 | 0.2552 | 3.0212 | 3.0199
111.421 | 0.8954 | 0.2579 | 3.0212 | 3.0199
111.521 | 0.901 | 0.2546 | 3.0212 | 3.0199
111.62 | 0.9 | 0.2552 | 3.0212 | 3.0199
111.721 | 0.898 | 0.2559 | 3.0212 | 3.0199
111.82 | 0.9006 | 0.2552 | 3.0212 | 3.0199
111.921 | 0.8957 | 0.2618 | 3.0212 | 3.0199
112.02 | 0.9046 | 0.2579 | 3.0212 | 3.0199
112.12 | 0.9049 | 0.2579 | 3.0212 | 3.0199
112.221 | 0.9029 | 0.2605 | 3.0212 | 3.0199
112.32 | 0.9072 | 0.2618 | 3.0212 | 3.0199
112.421 | 0.9079 | 0.2618 | 3.0212 | 3.0199
112.52 | 0.9134 | 0.2572 | 3.0212 | 3.0199
112.62 | 0.9115 | 0.2618 | 3.0212 | 3.0199
112.721 | 0.9128 | 0.2638 | 3.0212 | 3.0199
112.82 | 0.9148 | 0.2638 | 3.0212 | 3.0199
112.921 | 0.9236 | 0.2605 | 3.0212 | 3.0199
113.02 | 0.924 | 0.2559 | 3.0212 | 3.0199
113.121 | 0.9194 | 0.2618 | 3.0212 | 3.0199
113.221 | 0.9217 | 0.2625 | 3.0212 | 3.0199
113.32 | 0.9207 | 0.2539 | 3.0212 | 3.0199
113.421 | 0.9217 | 0.2625 | 3.0212 | 3.0199
113.52 | 0.9243 | 0.2612 | 3.0212 | 3.0199
113.62 | 0.9276 | 0.2612 | 3.0212 | 3.0199
113.72 | 0.9305 | 0.2612 | 3.0212 | 3.0199
113.821 | 0.9296 | 0.2618 | 3.0212 | 3.0199
113.921 | 0.9286 | 0.2645 | 3.0212 | 3.0199
114.02 | 0.9312 | 0.2631 | 3.0212 | 3.0199
114.12 | 0.9325 | 0.2697 | 3.0212 | 3.0199
114.22 | 0.9378 | 0.2645 | 3.0212 | 3.0199
114.321 | 0.9361 | 0.2645 | 3.0212 | 3.0199
114.421 | 0.9443 | 0.2645 | 3.0212 | 3.0199
114.521 | 0.9384 | 0.2631 | 3.0212 | 3.0199
114.62 | 0.9467 | 0.2638 | 3.0212 | 3.0199
114.721 | 0.9443 | 0.2638 | 3.0212 | 3.0199
114.82 | 0.949 | 0.2691 | 3.0212 | 3.0199
114.921 | 0.9486 | 0.2658 | 3.0212 | 3.0199
115.021 | 0.9532 | 0.2671 | 3.0212 | 3.0199
115.12 | 0.9578 | 0.2651 | 3.0212 | 3.0199
115.22 | 0.9559 | 0.2631 | 3.0212 | 3.0199
115.32 | 0.9601 | 0.2671 | 3.0212 | 3.0199
115.421 | 0.9595 | 0.2645 | 3.0212 | 3.0199
115.521 | 0.9572 | 0.2691 | 3.0212 | 3.0199
115.62 | 0.9611 | 0.2671 | 3.0212 | 3.0199
115.721 | 0.9631 | 0.2704 | 3.0212 | 3.0199
115.82 | 0.9703 | 0.2651 | 3.0212 | 3.0199
115.921 | 0.9637 | 0.2671 | 3.0212 | 3.0199
116.02 | 0.9637 | 0.271 | 3.0212 | 3.0199
116.12 | 0.9716 | 0.2691 | 3.0212 | 3.0199
116.221 | 0.9762 | 0.2704 | 3.0212 | 3.0199
116.32 | 0.9687 | 0.271 | 3.0212 | 3.0199
116.421 | 0.9697 | 0.2704 | 3.0212 | 3.0199
116.52 | 0.9776 | 0.2697 | 3.0212 | 3.0199
116.62 | 0.9756 | 0.2717 | 3.0212 | 3.0199
116.721 | 0.9802 | 0.2743 | 3.0212 | 3.0199
116.82 | 0.9845 | 0.2769 | 3.0212 | 3.0199
116.921 | 0.9838 | 0.273 | 3.0212 | 3.0199
117.02 | 0.9851 | 0.2704 | 3.0212 | 3.0199
117.121 | 0.9923 | 0.2743 | 3.0212 | 3.0199
117.221 | 0.9937 | 0.273 | 3.0212 | 3.0199
117.32 | 0.994 | 0.2704 | 3.0212 | 3.0199
117.421 | 0.9979 | 0.2697 | 3.0212 | 3.0199
117.52 | 0.9914 | 0.2737 | 3.0212 | 3.0199
117.62 | 0.9963 | 0.2756 | 3.0212 | 3.0199
117.72 | 0.9986 | 0.2737 | 3.0212 | 3.0199
117.821 | 0.9966 | 0.275 | 3.0212 | 3.0199
117.921 | 1.0025 | 0.273 | 3.0212 | 3.0199
118.02 | 0.9963 | 0.2723 | 3.0212 | 3.0199
118.12 | 1.0101 | 0.273 | 3.0212 | 3.0199
118.22 | 1.0058 | 0.2723 | 3.0212 | 3.0199
118.321 | 1.0134 | 0.2737 | 3.0212 | 3.0199
118.421 | 1.0111 | 0.2769 | 3.0212 | 3.0199
118.521 | 1.0111 | 0.2769 | 3.0212 | 3.0199
118.62 | 1.017 | 0.2756 | 3.0212 | 3.0199
118.721 | 1.0183 | 0.2769 | 3.0212 | 3.0199
118.82 | 1.0167 | 0.2796 | 3.0212 | 3.0199
118.92 | 1.0196 | 0.2789 | 3.0212 | 3.0199
119.021 | 1.0223 | 0.2796 | 3.0212 | 3.0199
119.12 | 1.0242 | 0.2737 | 3.0212 | 3.0199
119.22 | 1.0259 | 0.2763 | 3.0212 | 3.0199
119.32 | 1.0328 | 0.2835 | 3.0212 | 3.0199
119.421 | 1.0278 | 0.2763 | 3.0212 | 3.0199
119.521 | 1.0324 | 0.2829 | 3.0212 | 3.0199
119.62 | 1.0321 | 0.2796 | 3.0212 | 3.0199
119.721 | 1.0361 | 0.2756 | 3.0212 | 3.0199
119.82 | 1.0361 | 0.2789 | 3.0212 | 3.0199
119.921 | 1.0334 | 0.2769 | 3.0212 | 3.0199
120.02 | 1.039 | 0.2815 | 3.0212 | 3.0199
120.12 | 1.0453 | 0.2763 | 3.0212 | 3.0199
120.221 | 1.0502 | 0.2802 | 3.0212 | 3.0199
120.32 | 1.0472 | 0.2763 | 3.0212 | 3.0199
120.421 | 1.0436 | 0.2756 | 3.0212 | 3.0199
120.52 | 1.0469 | 0.2829 | 3.0212 | 3.0199
120.62 | 1.0518 | 0.2796 | 3.0212 | 3.0199
120.721 | 1.0518 | 0.2829 | 3.0212 | 3.0199
120.82 | 1.0591 | 0.2809 | 3.0212 | 3.0199
120.921 | 1.0528 | 0.2802 | 3.0212 | 3.0199
121.02 | 1.0564 | 0.2789 | 3.0212 | 3.0199
121.121 | 1.0584 | 0.2835 | 3.0212 | 3.0199
121.221 | 1.0604 | 0.2842 | 3.0212 | 3.0199
121.32 | 1.063 | 0.2829 | 3.0212 | 3.0199
121.421 | 1.0591 | 0.2822 | 3.0212 | 3.0199
121.52 | 1.0683 | 0.2861 | 3.0212 | 3.0199
121.62 | 1.0663 | 0.2815 | 3.0212 | 3.0199
121.72 | 1.0696 | 0.2848 | 3.0212 | 3.0199
121.821 | 1.0732 | 0.2822 | 3.0212 | 3.0199
121.921 | 1.0742 | 0.2842 | 3.0212 | 3.0199
122.02 | 1.0732 | 0.2881 | 3.0212 | 3.0199
122.121 | 1.0716 | 0.2848 | 3.0212 | 3.0199
122.221 | 1.0722 | 0.2835 | 3.0212 | 3.0199
122.321 | 1.0772 | 0.2822 | 3.0212 | 3.0199
122.421 | 1.0821 | 0.2809 | 3.0212 | 3.0199
122.521 | 1.0827 | 0.2855 | 3.0212 | 3.0199
122.62 | 1.088 | 0.2861 | 3.0212 | 3.0199
122.721 | 1.0926 | 0.2881 | 3.0212 | 3.0199
122.82 | 1.0933 | 0.2855 | 3.0212 | 3.0199
122.92 | 1.0913 | 0.2848 | 3.0212 | 3.0199
123.021 | 1.0906 | 0.2888 | 3.0212 | 3.0199
123.12 | 1.0952 | 0.2855 | 3.0212 | 3.0199
123.221 | 1.1025 | 0.2947 | 3.0212 | 3.0199
123.32 | 1.0929 | 0.2855 | 3.0212 | 3.0199
123.421 | 1.0989 | 0.2868 | 3.0212 | 3.0199
123.521 | 1.1031 | 0.2881 | 3.0212 | 3.0199
123.62 | 1.1035 | 0.2894 | 3.0212 | 3.0199
123.721 | 1.1058 | 0.2907 | 3.0212 | 3.0199
123.82 | 1.1074 | 0.2914 | 3.0212 | 3.0199
123.921 | 1.1067 | 0.2907 | 3.0212 | 3.0199
124.02 | 1.1104 | 0.2914 | 3.0212 | 3.0199
124.12 | 1.111 | 0.2921 | 3.0212 | 3.0199
124.221 | 1.115 | 0.2914 | 3.0212 | 3.0199
124.32 | 1.1136 | 0.2894 | 3.0212 | 3.0199
124.421 | 1.1173 | 0.2934 | 3.0212 | 3.0199
124.52 | 1.1248 | 0.2901 | 3.0212 | 3.0199
124.62 | 1.1202 | 0.2914 | 3.0212 | 3.0198
124.721 | 1.1202 | 0.2934 | 3.0212 | 3.0198
124.82 | 1.1209 | 0.2907 | 3.0212 | 3.0198
124.921 | 1.1281 | 0.2888 | 3.0212 | 3.0198
125.02 | 1.1324 | 0.2934 | 3.0212 | 3.0198
125.121 | 1.1321 | 0.2907 | 3.0212 | 3.0198
125.221 | 1.133 | 0.2954 | 3.0212 | 3.0198
125.32 | 1.1344 | 0.2934 | 3.0212 | 3.0198
125.421 | 1.1399 | 0.2907 | 3.0212 | 3.0198
125.52 | 1.133 | 0.2927 | 3.0212 | 3.0198
125.62 | 1.1445 | 0.2888 | 3.0212 | 3.0198
125.721 | 1.1413 | 0.294 | 3.0212 | 3.0198
125.821 | 1.1383 | 0.2927 | 3.0212 | 3.0198
125.921 | 1.1459 | 0.2927 | 3.0212 | 3.0198
126.02 | 1.1462 | 0.2934 | 3.0212 | 3.0198
126.121 | 1.1501 | 0.2967 | 3.0212 | 3.0198
126.221 | 1.1544 | 0.294 | 3.0212 | 3.0198
126.321 | 1.1577 | 0.2901 | 3.0212 | 3.0198
126.42 | 1.1551 | 0.296 | 3.0212 | 3.0198
126.521 | 1.1587 | 0.2954 | 3.0212 | 3.0198
126.62 | 1.1643 | 0.2934 | 3.0212 | 3.0198
126.72 | 1.158 | 0.2967 | 3.0212 | 3.0198
126.82 | 1.1662 | 0.2954 | 3.0212 | 3.0198
126.92 | 1.1639 | 0.2954 | 3.0212 | 3.0198
127.021 | 1.1695 | 0.2934 | 3.0212 | 3.0198
127.12 | 1.1679 | 0.2967 | 3.0212 | 3.0198
127.221 | 1.1666 | 0.2954 | 3.0212 | 3.0198
127.32 | 1.1705 | 0.2993 | 3.0212 | 3.0198
127.421 | 1.1731 | 0.2934 | 3.0212 | 3.0198
127.52 | 1.1791 | 0.296 | 3.0212 | 3.0198
127.62 | 1.1794 | 0.3006 | 3.0212 | 3.0198
127.721 | 1.1777 | 0.3 | 3.0212 | 3.0198
127.82 | 1.1856 | 0.298 | 3.0212 | 3.0198
127.921 | 1.1804 | 0.3 | 3.0212 | 3.0198
128.02 | 1.1853 | 0.2993 | 3.0212 | 3.0197
128.12 | 1.1899 | 0.3026 | 3.0212 | 3.0197
128.221 | 1.1929 | 0.2993 | 3.0212 | 3.0197
128.32 | 1.1876 | 0.3039 | 3.0212 | 3.0197
128.421 | 1.1965 | 0.3013 | 3.0212 | 3.0197
128.52 | 1.2001 | 0.3026 | 3.0212 | 3.0197
128.62 | 1.1935 | 0.2993 | 3.0212 | 3.0197
128.721 | 1.1998 | 0.2993 | 3.0212 | 3.0197
128.82 | 1.1991 | 0.3046 | 3.0212 | 3.0197
128.921 | 1.209 | 0.2986 | 3.0212 | 3.0197
129.02 | 1.2004 | 0.2986 | 3.0212 | 3.0197
129.121 | 1.2083 | 0.2993 | 3.0212 | 3.0197
129.221 | 1.2073 | 0.3 | 3.0212 | 3.0197
129.32 | 1.2136 | 0.3026 | 3.0212 | 3.0197
129.421 | 1.2132 | 0.3013 | 3.0212 | 3.0197
129.52 | 1.21 | 0.3026 | 3.0212 | 3.0197
129.62 | 1.2192 | 0.3039 | 3.0212 | 3.0197
129.72 | 1.2201 | 0.3013 | 3.0212 | 3.0197
129.821 | 1.2208 | 0.3032 | 3.0212 | 3.0197
129.921 | 1.2244 | 0.3059 | 3.0212 | 3.0197
130.02 | 1.2241 | 0.3046 | 3.0212 | 3.0197
130.121 | 1.2221 | 0.3013 | 3.0212 | 3.0197
130.221 | 1.2317 | 0.3059 | 3.0211 | 3.0197
130.321 | 1.2372 | 0.3006 | 3.0211 | 3.0197
130.421 | 1.2363 | 0.3059 | 3.0211 | 3.0197
130.521 | 1.2343 | 0.3078 | 3.0211 | 3.0197
130.62 | 1.2422 | 0.3078 | 3.0211 | 3.0197
130.72 | 1.2363 | 0.3059 | 3.0211 | 3.0197
130.82 | 1.2441 | 0.3065 | 3.0211 | 3.0197
130.921 | 1.2356 | 0.3052 | 3.0211 | 3.0197
131.021 | 1.2441 | 0.3052 | 3.0211 | 3.0197
131.12 | 1.2478 | 0.3052 | 3.0211 | 3.0197
131.221 | 1.2474 | 0.3046 | 3.0211 | 3.0197
131.32 | 1.2491 | 0.3065 | 3.0211 | 3.0197
131.421 | 1.254 | 0.3092 | 3.0211 | 3.0197
131.52 | 1.253 | 0.3098 | 3.0211 | 3.0197
131.62 | 1.2537 | 0.3078 | 3.0211 | 3.0197
131.721 | 1.2609 | 0.3085 | 3.0211 | 3.0197
131.82 | 1.2681 | 0.3105 | 3.0211 | 3.0197
131.921 | 1.2632 | 0.3078 | 3.0211 | 3.0197
132.02 | 1.2609 | 0.3092 | 3.0211 | 3.0197
132.12 | 1.2724 | 0.3144 | 3.0211 | 3.0197
132.221 | 1.2698 | 0.3111 | 3.0211 | 3.0197
132.32 | 1.2757 | 0.3092 | 3.0211 | 3.0197
132.421 | 1.2757 | 0.3111 | 3.0211 | 3.0197
132.52 | 1.2731 | 0.3052 | 3.0211 | 3.0197
132.621 | 1.2823 | 0.3118 | 3.0211 | 3.0197
132.721 | 1.2767 | 0.3138 | 3.0211 | 3.0197
132.82 | 1.2836 | 0.3111 | 3.0211 | 3.0197
132.921 | 1.2892 | 0.3111 | 3.0211 | 3.0197
133.02 | 1.2872 | 0.3157 | 3.0211 | 3.0197
133.121 | 1.2829 | 0.3164 | 3.0211 | 3.0197
133.221 | 1.2862 | 0.3111 | 3.0211 | 3.0197
133.32 | 1.2869 | 0.3118 | 3.0211 | 3.0197
133.421 | 1.2964 | 0.3197 | 3.0211 | 3.0197
133.52 | 1.2964 | 0.3138 | 3.0211 | 3.0197
133.62 | 1.2921 | 0.3111 | 3.0211 | 3.0197
133.72 | 1.2951 | 0.3138 | 3.0211 | 3.0197
133.821 | 1.2997 | 0.3138 | 3.0211 | 3.0197
133.921 | 1.299 | 0.3144 | 3.0211 | 3.0197
134.02 | 1.302 | 0.3144 | 3.0211 | 3.0197
134.121 | 1.3063 | 0.3131 | 3.0211 | 3.0197
134.221 | 1.3056 | 0.3144 | 3.0211 | 3.0197
134.321 | 1.3119 | 0.3138 | 3.0211 | 3.0197
134.421 | 1.3099 | 0.3144 | 3.0211 | 3.0197
134.521 | 1.3089 | 0.3138 | 3.0211 | 3.0197
134.62 | 1.3188 | 0.317 | 3.0211 | 3.0197
134.721 | 1.3175 | 0.3164 | 3.0211 | 3.0197
134.82 | 1.3198 | 0.3138 | 3.0211 | 3.0197
134.921 | 1.3217 | 0.3164 | 3.0211 | 3.0197
135.021 | 1.3316 | 0.3177 | 3.0211 | 3.0197
135.12 | 1.3303 | 0.3164 | 3.0211 | 3.0197
135.221 | 1.3253 | 0.321 | 3.0211 | 3.0197
135.32 | 1.3247 | 0.3197 | 3.0211 | 3.0197
135.421 | 1.3352 | 0.3177 | 3.0211 | 3.0197
135.521 | 1.3293 | 0.3177 | 3.0211 | 3.0197
135.62 | 1.3345 | 0.3216 | 3.0211 | 3.0197
135.721 | 1.3342 | 0.3203 | 3.0211 | 3.0197
135.82 | 1.3329 | 0.3203 | 3.0211 | 3.0197
135.921 | 1.3401 | 0.3203 | 3.0211 | 3.0197
136.02 | 1.3401 | 0.319 | 3.0211 | 3.0197
136.12 | 1.3474 | 0.3223 | 3.0211 | 3.0197
136.221 | 1.3487 | 0.3197 | 3.0211 | 3.0197
136.32 | 1.3589 | 0.3177 | 3.0211 | 3.0197
136.421 | 1.3585 | 0.317 | 3.0211 | 3.0197
136.52 | 1.3507 | 0.3236 | 3.0211 | 3.0197
136.62 | 1.3572 | 0.323 | 3.0211 | 3.0197
136.721 | 1.3582 | 0.3203 | 3.0211 | 3.0197
136.82 | 1.3562 | 0.3243 | 3.0211 | 3.0197
136.921 | 1.3658 | 0.3203 | 3.0211 | 3.0197
137.02 | 1.3589 | 0.323 | 3.0211 | 3.0197
137.121 | 1.37 | 0.3263 | 3.0211 | 3.0197
137.221 | 1.3687 | 0.3236 | 3.0211 | 3.0197
137.32 | 1.3756 | 0.3203 | 3.0211 | 3.0197
137.421 | 1.3737 | 0.3236 | 3.0211 | 3.0197
137.52 | 1.3707 | 0.3223 | 3.0211 | 3.0197
137.62 | 1.3756 | 0.3243 | 3.0211 | 3.0197
137.72 | 1.3845 | 0.3263 | 3.0211 | 3.0197
137.821 | 1.3786 | 0.323 | 3.0211 | 3.0197
137.921 | 1.3809 | 0.3256 | 3.0211 | 3.0197
138.02 | 1.3829 | 0.3256 | 3.0211 | 3.0197
138.12 | 1.3855 | 0.3256 | 3.0211 | 3.0197
138.221 | 1.3934 | 0.323 | 3.0211 | 3.0197
138.321 | 1.3937 | 0.3263 | 3.0211 | 3.0197
138.42 | 1.3957 | 0.323 | 3.0211 | 3.0197
138.521 | 1.4003 | 0.3269 | 3.0211 | 3.0197
138.62 | 1.399 | 0.323 | 3.0211 | 3.0197
138.72 | 1.4006 | 0.3269 | 3.0211 | 3.0197
138.82 | 1.4032 | 0.3256 | 3.0211 | 3.0197
138.921 | 1.4019 | 0.3256 | 3.0211 | 3.0197
139.021 | 1.4095 | 0.3249 | 3.0211 | 3.0197
139.12 | 1.4059 | 0.3302 | 3.0211 | 3.0197
139.221 | 1.4174 | 0.3269 | 3.0211 | 3.0197
139.32 | 1.4121 | 0.3289 | 3.0211 | 3.0196
139.421 | 1.4161 | 0.3269 | 3.0211 | 3.0196
139.52 | 1.421 | 0.3289 | 3.0211 | 3.0196
139.62 | 1.4194 | 0.3282 | 3.0211 | 3.0196
139.721 | 1.4217 | 0.3249 | 3.0211 | 3.0196
139.82 | 1.4289 | 0.3289 | 3.0211 | 3.0196
139.921 | 1.4315 | 0.3295 | 3.0211 | 3.0196
140.02 | 1.4233 | 0.3269 | 3.0211 | 3.0196
140.12 | 1.4295 | 0.3302 | 3.0211 | 3.0196
140.221 | 1.4332 | 0.3289 | 3.0211 | 3.0196
140.32 | 1.4338 | 0.3295 | 3.0211 | 3.0196
140.421 | 1.4384 | 0.3335 | 3.0211 | 3.0195
140.52 | 1.4417 | 0.3322 | 3.0211 | 3.0195
140.621 | 1.4411 | 0.3315 | 3.0211 | 3.0195
140.721 | 1.4378 | 0.3289 | 3.0211 | 3.0195
140.82 | 1.4453 | 0.3328 | 3.0211 | 3.0195
140.921 | 1.4493 | 0.3322 | 3.0211 | 3.0195
141.02 | 1.4512 | 0.3302 | 3.0211 | 3.0195
141.121 | 1.4516 | 0.3328 | 3.0211 | 3.0195
141.221 | 1.4562 | 0.3315 | 3.0211 | 3.0195
141.32 | 1.4647 | 0.3322 | 3.0211 | 3.0195
141.421 | 1.4565 | 0.3355 | 3.0211 | 3.0195
141.52 | 1.4595 | 0.3322 | 3.0211 | 3.0195
141.62 | 1.4598 | 0.3322 | 3.0211 | 3.0195
141.72 | 1.4601 | 0.3335 | 3.0211 | 3.0195
141.821 | 1.4703 | 0.3355 | 3.0211 | 3.0195
141.921 | 1.466 | 0.3355 | 3.0211 | 3.0195
142.02 | 1.4772 | 0.3309 | 3.0211 | 3.0195
142.121 | 1.4795 | 0.3355 | 3.0211 | 3.0195
142.221 | 1.4749 | 0.3387 | 3.0211 | 3.0195
142.321 | 1.4805 | 0.3328 | 3.0211 | 3.0195
142.421 | 1.4835 | 0.3341 | 3.0211 | 3.0195
142.521 | 1.4881 | 0.3348 | 3.0211 | 3.0195
142.62 | 1.4881 | 0.3348 | 3.0211 | 3.0195
142.72 | 1.4877 | 0.3374 | 3.0211 | 3.0195
142.82 | 1.4897 | 0.3374 | 3.0211 | 3.0195
142.921 | 1.49 | 0.3361 | 3.0211 | 3.0195
143.021 | 1.4989 | 0.3335 | 3.0211 | 3.0195
143.12 | 1.4913 | 0.3394 | 3.0211 | 3.0195
143.221 | 1.4973 | 0.3387 | 3.0211 | 3.0195
143.32 | 1.5048 | 0.3381 | 3.0211 | 3.0195
143.421 | 1.4989 | 0.3381 | 3.0211 | 3.0195
143.52 | 1.5032 | 0.3407 | 3.0211 | 3.0195
143.62 | 1.5058 | 0.3374 | 3.0211 | 3.0195
143.721 | 1.5107 | 0.3374 | 3.0211 | 3.0195
143.82 | 1.5114 | 0.3361 | 3.0211 | 3.0195
143.921 | 1.5153 | 0.3368 | 3.0211 | 3.0195
144.02 | 1.5098 | 0.3414 | 3.0211 | 3.0195
144.12 | 1.5229 | 0.3401 | 3.0211 | 3.0195
144.221 | 1.5249 | 0.3407 | 3.0211 | 3.0195
144.32 | 1.519 | 0.3407 | 3.0211 | 3.0195
144.421 | 1.5216 | 0.3401 | 3.0211 | 3.0195
144.52 | 1.5278 | 0.3401 | 3.0211 | 3.0195
144.62 | 1.5298 | 0.3407 | 3.0211 | 3.0195
144.721 | 1.5232 | 0.3407 | 3.0211 | 3.0195
144.82 | 1.5318 | 0.3453 | 3.021 | 3.0195
144.921 | 1.5374 | 0.3401 | 3.021 | 3.0195
145.02 | 1.5361 | 0.3414 | 3.021 | 3.0195
145.121 | 1.5387 | 0.344 | 3.021 | 3.0195
145.22 | 1.5449 | 0.3401 | 3.021 | 3.0195
145.321 | 1.5446 | 0.3401 | 3.021 | 3.0195
145.421 | 1.5479 | 0.3401 | 3.021 | 3.0195
145.52 | 1.5453 | 0.342 | 3.021 | 3.0195
145.62 | 1.5545 | 0.3466 | 3.021 | 3.0195
145.721 | 1.5505 | 0.3433 | 3.021 | 3.0195
145.821 | 1.5525 | 0.3407 | 3.021 | 3.0195
145.921 | 1.5581 | 0.3433 | 3.021 | 3.0195
146.02 | 1.5607 | 0.3394 | 3.021 | 3.0195
146.121 | 1.5604 | 0.3479 | 3.021 | 3.0195
146.221 | 1.5627 | 0.3466 | 3.021 | 3.0195
146.321 | 1.5679 | 0.3427 | 3.021 | 3.0195
146.421 | 1.5673 | 0.342 | 3.021 | 3.0195
146.521 | 1.5627 | 0.3453 | 3.021 | 3.0195
146.62 | 1.5712 | 0.3427 | 3.021 | 3.0195
146.721 | 1.5827 | 0.3479 | 3.021 | 3.0195
146.82 | 1.5755 | 0.3466 | 3.021 | 3.0195
146.92 | 1.5781 | 0.3479 | 3.021 | 3.0195
147.021 | 1.5801 | 0.3447 | 3.021 | 3.0195
147.12 | 1.5781 | 0.3466 | 3.021 | 3.0195
147.221 | 1.584 | 0.346 | 3.021 | 3.0195
147.32 | 1.5857 | 0.3486 | 3.021 | 3.0195
147.421 | 1.5916 | 0.3486 | 3.021 | 3.0195
147.52 | 1.5933 | 0.3499 | 3.021 | 3.0195
147.62 | 1.5952 | 0.3473 | 3.021 | 3.0195
147.721 | 1.5988 | 0.3486 | 3.021 | 3.0195
147.82 | 1.6034 | 0.3512 | 3.021 | 3.0195
147.921 | 1.6028 | 0.3512 | 3.021 | 3.0195
148.02 | 1.6077 | 0.3493 | 3.021 | 3.0195
148.12 | 1.6025 | 0.3558 | 3.021 | 3.0195
148.221 | 1.6094 | 0.3486 | 3.021 | 3.0195
148.32 | 1.6146 | 0.3473 | 3.021 | 3.0195
148.421 | 1.6159 | 0.3499 | 3.021 | 3.0195
148.52 | 1.6222 | 0.3512 | 3.021 | 3.0195
148.62 | 1.6222 | 0.3493 | 3.021 | 3.0195
148.721 | 1.6251 | 0.3532 | 3.021 | 3.0195
148.82 | 1.6219 | 0.3519 | 3.021 | 3.0195
148.921 | 1.6232 | 0.344 | 3.021 | 3.0195
149.02 | 1.6294 | 0.3506 | 3.021 | 3.0195
149.121 | 1.637 | 0.3525 | 3.021 | 3.0195
149.22 | 1.6274 | 0.3506 | 3.021 | 3.0195
149.32 | 1.6363 | 0.3545 | 3.021 | 3.0195
149.421 | 1.6409 | 0.3525 | 3.021 | 3.0195
149.52 | 1.6383 | 0.3519 | 3.021 | 3.0195
149.62 | 1.6419 | 0.3552 | 3.021 | 3.0195
149.72 | 1.6472 | 0.3558 | 3.021 | 3.0195
149.821 | 1.6508 | 0.3525 | 3.021 | 3.0195
149.921 | 1.6445 | 0.3545 | 3.021 | 3.0195
150.02 | 1.6498 | 0.3572 | 3.021 | 3.0195
150.12 | 1.6534 | 0.3552 | 3.021 | 3.0195
150.221 | 1.6511 | 0.3539 | 3.021 | 3.0195
150.321 | 1.6524 | 0.3539 | 3.021 | 3.0195
150.42 | 1.659 | 0.3565 | 3.021 | 3.0195
150.521 | 1.6639 | 0.3618 | 3.021 | 3.0194
150.62 | 1.6662 | 0.3532 | 3.021 | 3.0194
150.72 | 1.6666 | 0.3591 | 3.021 | 3.0194
150.82 | 1.6662 | 0.3558 | 3.021 | 3.0194
150.92 | 1.6748 | 0.3552 | 3.021 | 3.0194
151.021 | 1.6761 | 0.3572 | 3.021 | 3.0194
151.12 | 1.6791 | 0.3598 | 3.021 | 3.0194
151.221 | 1.6764 | 0.3552 | 3.021 | 3.0194
151.32 | 1.6856 | 0.3578 | 3.021 | 3.0194
151.421 | 1.686 | 0.3578 | 3.021 | 3.0194
151.52 | 1.6886 | 0.3604 | 3.021 | 3.0194
151.62 | 1.6896 | 0.3585 | 3.021 | 3.0194
151.721 | 1.6869 | 0.3604 | 3.021 | 3.0194
151.82 | 1.6955 | 0.3585 | 3.021 | 3.0194
151.921 | 1.7011 | 0.3618 | 3.021 | 3.0194
152.02 | 1.7024 | 0.3578 | 3.021 | 3.0194
152.12 | 1.7027 | 0.3604 | 3.021 | 3.0194
152.221 | 1.7024 | 0.3611 | 3.021 | 3.0194
152.32 | 1.7086 | 0.3624 | 3.021 | 3.0194
152.421 | 1.709 | 0.3624 | 3.021 | 3.0194
152.52 | 1.7136 | 0.3598 | 3.021 | 3.0194
152.621 | 1.7132 | 0.3618 | 3.021 | 3.0194
152.721 | 1.7146 | 0.3637 | 3.021 | 3.0194
152.82 | 1.7129 | 0.3637 | 3.021 | 3.0194
152.921 | 1.7231 | 0.365 | 3.021 | 3.0194
153.02 | 1.727 | 0.3611 | 3.021 | 3.0194
153.121 | 1.7326 | 0.3591 | 3.021 | 3.0194
153.221 | 1.7264 | 0.3591 | 3.021 | 3.0194
153.32 | 1.7323 | 0.3664 | 3.021 | 3.0194
153.42 | 1.7385 | 0.3611 | 3.021 | 3.0194
153.52 | 1.7346 | 0.3677 | 3.021 | 3.0194
153.62 | 1.7353 | 0.3611 | 3.021 | 3.0194
153.72 | 1.7353 | 0.3611 | 3.021 | 3.0194
153.821 | 1.7399 | 0.3644 | 3.021 | 3.0194
153.921 | 1.7418 | 0.3604 | 3.0209 | 3.0194
154.02 | 1.7468 | 0.367 | 3.0209 | 3.0194
154.121 | 1.7441 | 0.3644 | 3.0209 | 3.0194
154.221 | 1.7497 | 0.367 | 3.0209 | 3.0194
154.321 | 1.753 | 0.3631 | 3.0209 | 3.0194
154.42 | 1.7602 | 0.3644 | 3.0209 | 3.0194
154.521 | 1.7593 | 0.3664 | 3.0209 | 3.0194
154.62 | 1.7639 | 0.365 | 3.0209 | 3.0194
154.72 | 1.7652 | 0.3657 | 3.0209 | 3.0194
154.82 | 1.7635 | 0.3664 | 3.0209 | 3.0194
154.921 | 1.7685 | 0.3664 | 3.0209 | 3.0194
155.021 | 1.7734 | 0.367 | 3.0209 | 3.0194
155.12 | 1.7724 | 0.3683 | 3.0209 | 3.0194
155.221 | 1.777 | 0.3683 | 3.0209 | 3.0194
155.32 | 1.7803 | 0.3696 | 3.0209 | 3.0194
155.421 | 1.7836 | 0.3696 | 3.0209 | 3.0194
155.52 | 1.7806 | 0.3683 | 3.0209 | 3.0194
155.62 | 1.7819 | 0.3703 | 3.0209 | 3.0194
155.721 | 1.7944 | 0.3703 | 3.0209 | 3.0194
155.82 | 1.7902 | 0.3703 | 3.0209 | 3.0194
155.921 | 1.7902 | 0.371 | 3.0209 | 3.0194
156.02 | 1.7905 | 0.3716 | 3.0209 | 3.0194
156.12 | 1.8023 | 0.371 | 3.0209 | 3.0194
156.221 | 1.8033 | 0.3703 | 3.0209 | 3.0194
156.32 | 1.802 | 0.371 | 3.0209 | 3.0194
156.421 | 1.8086 | 0.3696 | 3.0209 | 3.0194
156.52 | 1.8099 | 0.3729 | 3.0209 | 3.0194
156.621 | 1.8148 | 0.3696 | 3.0209 | 3.0194
156.721 | 1.8076 | 0.3696 | 3.0209 | 3.0194
156.82 | 1.8197 | 0.3729 | 3.0209 | 3.0194
156.921 | 1.8204 | 0.3723 | 3.0209 | 3.0194
157.02 | 1.8227 | 0.3703 | 3.0209 | 3.0194
157.121 | 1.827 | 0.3742 | 3.0209 | 3.0194
157.22 | 1.826 | 0.371 | 3.0209 | 3.0194
157.32 | 1.8329 | 0.371 | 3.0209 | 3.0194
157.421 | 1.8365 | 0.3736 | 3.0209 | 3.0194
157.52 | 1.8332 | 0.3749 | 3.0209 | 3.0194
157.62 | 1.8329 | 0.3756 | 3.0209 | 3.0194
157.721 | 1.8401 | 0.3729 | 3.0209 | 3.0194
157.821 | 1.8454 | 0.3736 | 3.0209 | 3.0194
157.921 | 1.8457 | 0.3723 | 3.0209 | 3.0194
158.02 | 1.8506 | 0.3756 | 3.0209 | 3.0194
158.121 | 1.852 | 0.3742 | 3.0209 | 3.0194
158.221 | 1.8477 | 0.3742 | 3.0209 | 3.0194
158.321 | 1.851 | 0.3802 | 3.0209 | 3.0193
158.421 | 1.8549 | 0.3716 | 3.0209 | 3.0193
158.521 | 1.8566 | 0.3749 | 3.0209 | 3.0193
158.62 | 1.8585 | 0.3762 | 3.0209 | 3.0193
158.721 | 1.8602 | 0.3756 | 3.0209 | 3.0193
158.82 | 1.8618 | 0.3815 | 3.0209 | 3.0193
158.921 | 1.8668 | 0.3769 | 3.0209 | 3.0193
159.021 | 1.8697 | 0.3775 | 3.0209 | 3.0193
159.12 | 1.8723 | 0.3795 | 3.0209 | 3.0193
159.221 | 1.8727 | 0.3769 | 3.0209 | 3.0193
159.32 | 1.8792 | 0.3808 | 3.0209 | 3.0193
159.421 | 1.8796 | 0.3782 | 3.0209 | 3.0193
159.52 | 1.8802 | 0.3802 | 3.0209 | 3.0193
159.62 | 1.8842 | 0.3795 | 3.0209 | 3.0193
159.721 | 1.8888 | 0.3815 | 3.0209 | 3.0193
159.82 | 1.8871 | 0.3795 | 3.0209 | 3.0193
159.921 | 1.8921 | 0.3821 | 3.0209 | 3.0193
160.02 | 1.8917 | 0.3749 | 3.0209 | 3.0193
160.12 | 1.9049 | 0.3808 | 3.0209 | 3.0193
160.221 | 1.895 | 0.3802 | 3.0209 | 3.0193
160.32 | 1.9075 | 0.3782 | 3.0209 | 3.0193
160.421 | 1.9088 | 0.3795 | 3.0209 | 3.0193
160.52 | 1.9161 | 0.3795 | 3.0208 | 3.0193
160.621 | 1.9062 | 0.3828 | 3.0208 | 3.0193
160.721 | 1.9131 | 0.3815 | 3.0208 | 3.0193
160.82 | 1.9124 | 0.3821 | 3.0208 | 3.0193
160.921 | 1.919 | 0.3788 | 3.0208 | 3.0193
161.02 | 1.9226 | 0.3815 | 3.0208 | 3.0193
161.121 | 1.9223 | 0.3821 | 3.0208 | 3.0193
161.22 | 1.9279 | 0.3808 | 3.0208 | 3.0193
161.321 | 1.9279 | 0.3821 | 3.0208 | 3.0193
161.421 | 1.9279 | 0.3834 | 3.0208 | 3.0193
161.52 | 1.9276 | 0.3821 | 3.0208 | 3.0193
161.62 | 1.9318 | 0.3795 | 3.0208 | 3.0193
161.72 | 1.9299 | 0.3834 | 3.0208 | 3.0193
161.821 | 1.9447 | 0.3841 | 3.0208 | 3.0193
161.921 | 1.9479 | 0.3841 | 3.0208 | 3.0193
162.02 | 1.943 | 0.3828 | 3.0208 | 3.0193
162.12 | 1.946 | 0.3834 | 3.0208 | 3.0193
162.221 | 1.9476 | 0.3848 | 3.0208 | 3.0193
162.321 | 1.9516 | 0.3874 | 3.0208 | 3.0192
162.42 | 1.9489 | 0.3848 | 3.0208 | 3.0192
162.521 | 1.9601 | 0.3881 | 3.0208 | 3.0192
162.62 | 1.9618 | 0.3881 | 3.0208 | 3.0192
162.72 | 1.9654 | 0.3887 | 3.0208 | 3.0192
162.82 | 1.9644 | 0.3874 | 3.0208 | 3.0192
162.921 | 1.9693 | 0.3867 | 3.0208 | 3.0192
163.021 | 1.9733 | 0.3887 | 3.0208 | 3.0192
163.12 | 1.9739 | 0.3881 | 3.0208 | 3.0192
163.221 | 1.9779 | 0.3887 | 3.0208 | 3.0192
163.32 | 1.9759 | 0.3881 | 3.0208 | 3.0192
163.421 | 1.9851 | 0.3848 | 3.0208 | 3.0192
163.52 | 1.9854 | 0.3907 | 3.0208 | 3.0192
163.62 | 1.9867 | 0.3894 | 3.0208 | 3.0192
163.721 | 1.989 | 0.3907 | 3.0208 | 3.0192
163.82 | 1.9864 | 0.3887 | 3.0208 | 3.0192
163.921 | 1.995 | 0.3887 | 3.0208 | 3.0192
164.02 | 1.9986 | 0.3907 | 3.0208 | 3.0192
164.12 | 1.9976 | 0.3907 | 3.0208 | 3.0192
164.221 | 1.9999 | 0.3913 | 3.0208 | 3.0192
164.32 | 2.0038 | 0.392 | 3.0208 | 3.0192
164.421 | 2.0068 | 0.3887 | 3.0208 | 3.0192
164.52 | 2.0127 | 0.3933 | 3.0208 | 3.0192
164.621 | 2.0111 | 0.3894 | 3.0208 | 3.0192
164.721 | 2.0157 | 0.39 | 3.0208 | 3.0192
164.82 | 2.0143 | 0.392 | 3.0208 | 3.0192
164.922 | 2.0242 | 0.3913 | 3.0208 | 3.0192
165.02 | 2.0157 | 0.3907 | 3.0208 | 3.0192
165.12 | 2.0308 | 0.392 | 3.0208 | 3.0192
165.221 | 2.0291 | 0.3946 | 3.0208 | 3.0192
165.321 | 2.0295 | 0.3927 | 3.0208 | 3.0192
165.421 | 2.0305 | 0.3953 | 3.0208 | 3.0192
165.52 | 2.0347 | 0.4012 | 3.0208 | 3.0192
165.62 | 2.038 | 0.3946 | 3.0208 | 3.0192
165.721 | 2.0406 | 0.3927 | 3.0208 | 3.0192
165.821 | 2.0397 | 0.3953 | 3.0208 | 3.0192
165.921 | 2.0476 | 0.3953 | 3.0208 | 3.0192
166.02 | 2.0495 | 0.3927 | 3.0208 | 3.0192
166.121 | 2.0568 | 0.394 | 3.0208 | 3.0192
166.221 | 2.0581 | 0.3959 | 3.0208 | 3.0192
166.321 | 2.0564 | 0.3966 | 3.0208 | 3.0192
166.421 | 2.063 | 0.3959 | 3.0207 | 3.0192
166.521 | 2.0686 | 0.3933 | 3.0207 | 3.0192
166.62 | 2.0683 | 0.3999 | 3.0207 | 3.0192
166.72 | 2.0702 | 0.3999 | 3.0207 | 3.0192
166.82 | 2.0663 | 0.3973 | 3.0207 | 3.0192
166.921 | 2.0755 | 0.3959 | 3.0207 | 3.0192
167.021 | 2.0715 | 0.3966 | 3.0207 | 3.0192
167.12 | 2.0791 | 0.3946 | 3.0207 | 3.0192
167.221 | 2.0844 | 0.3953 | 3.0207 | 3.0192
167.32 | 2.0781 | 0.3959 | 3.0207 | 3.0192
167.421 | 2.0857 | 0.3959 | 3.0207 | 3.0192
167.52 | 2.0903 | 0.3966 | 3.0207 | 3.0192
167.62 | 2.0932 | 0.4025 | 3.0207 | 3.0192
167.721 | 2.0932 | 0.3966 | 3.0207 | 3.0192
167.82 | 2.1001 | 0.3992 | 3.0207 | 3.0192
167.921 | 2.0932 | 0.3999 | 3.0207 | 3.0192
168.02 | 2.0932 | 0.3999 | 3.0207 | 3.0192
168.12 | 2.1024 | 0.4012 | 3.0207 | 3.0192
168.221 | 2.1064 | 0.3992 | 3.0207 | 3.0192
168.32 | 2.1123 | 0.3999 | 3.0207 | 3.0192
168.421 | 2.114 | 0.3986 | 3.0207 | 3.0192
168.52 | 2.1094 | 0.3999 | 3.0207 | 3.0192
168.621 | 2.1169 | 0.4019 | 3.0207 | 3.0192
168.721 | 2.1182 | 0.3992 | 3.0207 | 3.0192
168.82 | 2.1182 | 0.4005 | 3.0207 | 3.0192
168.921 | 2.1301 | 0.4032 | 3.0207 | 3.0192
169.02 | 2.1271 | 0.4005 | 3.0207 | 3.0192
169.12 | 2.1373 | 0.4019 | 3.0207 | 3.0192
169.221 | 2.135 | 0.4025 | 3.0207 | 3.0192
169.321 | 2.137 | 0.4025 | 3.0207 | 3.0192
169.421 | 2.1386 | 0.4012 | 3.0207 | 3.0192
169.52 | 2.1406 | 0.4025 | 3.0207 | 3.0192
169.62 | 2.1449 | 0.4025 | 3.0207 | 3.0192
169.72 | 2.1475 | 0.4051 | 3.0207 | 3.0192
169.821 | 2.1514 | 0.4045 | 3.0207 | 3.0192
169.921 | 2.1577 | 0.3959 | 3.0207 | 3.0192
170.02 | 2.1633 | 0.4058 | 3.0207 | 3.0192
170.12 | 2.1531 | 0.4032 | 3.0207 | 3.0192
170.22 | 2.161 | 0.4051 | 3.0207 | 3.0192
170.321 | 2.1705 | 0.4038 | 3.0207 | 3.0192
170.421 | 2.1702 | 0.4058 | 3.0207 | 3.0192
170.521 | 2.1735 | 0.4051 | 3.0207 | 3.0192
170.62 | 2.1771 | 0.4084 | 3.0207 | 3.0192
170.72 | 2.1675 | 0.4051 | 3.0207 | 3.0192
170.82 | 2.1781 | 0.4051 | 3.0207 | 3.0192
170.921 | 2.1761 | 0.4084 | 3.0207 | 3.0192
171.021 | 2.1823 | 0.4084 | 3.0207 | 3.0192
171.12 | 2.1823 | 0.4111 | 3.0207 | 3.0192
171.221 | 2.1899 | 0.4091 | 3.0207 | 3.0192
171.32 | 2.1869 | 0.4071 | 3.0207 | 3.0192
171.421 | 2.1928 | 0.4058 | 3.0207 | 3.0192
171.52 | 2.1915 | 0.4078 | 3.0207 | 3.0192
171.62 | 2.1955 | 0.4065 | 3.0207 | 3.0192
171.721 | 2.2037 | 0.4084 | 3.0207 | 3.0192
171.82 | 2.2047 | 0.4065 | 3.0207 | 3.0192
171.921 | 2.208 | 0.4111 | 3.0207 | 3.0192
172.02 | 2.2103 | 0.4025 | 3.0207 | 3.0192
172.12 | 2.2106 | 0.4111 | 3.0207 | 3.0192
172.221 | 2.2106 | 0.4078 | 3.0207 | 3.0192
172.32 | 2.2119 | 0.4078 | 3.0207 | 3.0192
172.421 | 2.2185 | 0.4111 | 3.0207 | 3.0192
172.52 | 2.2307 | 0.4137 | 3.0207 | 3.0192
172.621 | 2.2214 | 0.4117 | 3.0207 | 3.0192
172.72 | 2.2211 | 0.415 | 3.0206 | 3.0192
172.82 | 2.2284 | 0.4144 | 3.0206 | 3.0192
172.921 | 2.231 | 0.415 | 3.0206 | 3.0192
173.02 | 2.2356 | 0.4104 | 3.0206 | 3.0192
173.12 | 2.2376 | 0.4091 | 3.0206 | 3.0192
173.22 | 2.2487 | 0.4144 | 3.0206 | 3.0192
173.321 | 2.2382 | 0.4144 | 3.0206 | 3.0192
173.421 | 2.2487 | 0.4117 | 3.0206 | 3.0192
173.52 | 2.2543 | 0.4144 | 3.0206 | 3.0192
173.62 | 2.2533 | 0.4137 | 3.0206 | 3.0192
173.72 | 2.2573 | 0.4144 | 3.0206 | 3.0192
173.821 | 2.2616 | 0.4144 | 3.0206 | 3.0192
173.921 | 2.2586 | 0.415 | 3.0206 | 3.0192
174.021 | 2.2612 | 0.4117 | 3.0206 | 3.0192
174.12 | 2.2639 | 0.4163 | 3.0206 | 3.0192
174.22 | 2.2658 | 0.4144 | 3.0206 | 3.0192
174.321 | 2.2813 | 0.417 | 3.0206 | 3.0192
174.421 | 2.2642 | 0.415 | 3.0206 | 3.0192
174.521 | 2.2767 | 0.417 | 3.0206 | 3.0192
174.62 | 2.2793 | 0.4176 | 3.0206 | 3.0192
174.72 | 2.2786 | 0.4104 | 3.0206 | 3.0192
174.82 | 2.2819 | 0.417 | 3.0206 | 3.0192
174.921 | 2.2855 | 0.417 | 3.0206 | 3.0192
175.021 | 2.2905 | 0.4157 | 3.0206 | 3.0192
175.12 | 2.2934 | 0.4176 | 3.0206 | 3.0192
175.221 | 2.2971 | 0.4163 | 3.0206 | 3.0192
175.32 | 2.2971 | 0.417 | 3.0206 | 3.019
175.421 | 2.2997 | 0.4196 | 3.0206 | 3.019
175.52 | 2.3026 | 0.4176 | 3.0206 | 3.019
175.62 | 2.3 | 0.419 | 3.0206 | 3.019
175.721 | 2.3082 | 0.4203 | 3.0206 | 3.019
175.82 | 2.3099 | 0.4163 | 3.0206 | 3.019
175.921 | 2.3187 | 0.4163 | 3.0206 | 3.019
176.02 | 2.326 | 0.4203 | 3.0206 | 3.019
176.12 | 2.3125 | 0.417 | 3.0206 | 3.019
176.221 | 2.3237 | 0.4203 | 3.0206 | 3.019
176.321 | 2.3273 | 0.4209 | 3.0206 | 3.019
176.421 | 2.3303 | 0.419 | 3.0206 | 3.019
176.52 | 2.3299 | 0.4209 | 3.0206 | 3.019
176.621 | 2.3345 | 0.4236 | 3.0206 | 3.019
176.721 | 2.3381 | 0.419 | 3.0206 | 3.019
176.821 | 2.3391 | 0.4196 | 3.0206 | 3.019
176.922 | 2.3391 | 0.4229 | 3.0206 | 3.019
177.02 | 2.3464 | 0.419 | 3.0206 | 3.019
177.12 | 2.3414 | 0.4236 | 3.0206 | 3.019
177.22 | 2.3483 | 0.4216 | 3.0206 | 3.019
177.321 | 2.3473 | 0.4216 | 3.0206 | 3.019
177.421 | 2.3503 | 0.4203 | 3.0206 | 3.019
177.52 | 2.3585 | 0.4236 | 3.0206 | 3.019
177.62 | 2.3621 | 0.4222 | 3.0206 | 3.019
177.72 | 2.3615 | 0.4236 | 3.0206 | 3.019
177.821 | 2.3625 | 0.4203 | 3.0206 | 3.019
177.921 | 2.3664 | 0.4236 | 3.0206 | 3.019
178.021 | 2.3681 | 0.4236 | 3.0206 | 3.019
178.12 | 2.3756 | 0.4229 | 3.0206 | 3.019
178.22 | 2.3763 | 0.4249 | 3.0206 | 3.019
178.321 | 2.3825 | 0.4249 | 3.0206 | 3.019
178.42 | 2.3858 | 0.4249 | 3.0206 | 3.019
178.521 | 2.3888 | 0.4268 | 3.0206 | 3.019
178.62 | 2.3835 | 0.4282 | 3.0206 | 3.019
178.72 | 2.3947 | 0.4229 | 3.0206 | 3.019
178.82 | 2.3888 | 0.4249 | 3.0206 | 3.019
178.921 | 2.3944 | 0.4255 | 3.0206 | 3.019
179.02 | 2.4062 | 0.4262 | 3.0206 | 3.019
179.12 | 2.3986 | 0.4249 | 3.0206 | 3.019
179.221 | 2.4039 | 0.4282 | 3.0206 | 3.019
179.32 | 2.4059 | 0.4288 | 3.0206 | 3.019
179.421 | 2.4105 | 0.4268 | 3.0206 | 3.019
179.52 | 2.4101 | 0.4288 | 3.0206 | 3.019
179.62 | 2.4144 | 0.4295 | 3.0206 | 3.019
179.721 | 2.4207 | 0.4295 | 3.0206 | 3.019
179.82 | 2.4256 | 0.4268 | 3.0206 | 3.019
179.921 | 2.4134 | 0.4295 | 3.0206 | 3.019
180.02 | 2.4236 | 0.4288 | 3.0206 | 3.019
180.121 | 2.42 | 0.4328 | 3.0206 | 3.019
180.221 | 2.4266 | 0.4282 | 3.0206 | 3.019
180.32 | 2.4368 | 0.4288 | 3.0206 | 3.019
180.421 | 2.4354 | 0.4301 | 3.0206 | 3.019
180.52 | 2.4381 | 0.4321 | 3.0206 | 3.019
180.621 | 2.441 | 0.4321 | 3.0206 | 3.019
180.72 | 2.4456 | 0.4314 | 3.0206 | 3.019
180.82 | 2.447 | 0.4295 | 3.0206 | 3.019
180.922 | 2.4548 | 0.4308 | 3.0206 | 3.019
181.02 | 2.4545 | 0.4347 | 3.0206 | 3.019
181.12 | 2.4565 | 0.4321 | 3.0206 | 3.019
181.22 | 2.4588 | 0.4314 | 3.0206 | 3.019
181.321 | 2.4565 | 0.4341 | 3.0206 | 3.019
181.421 | 2.4621 | 0.4308 | 3.0205 | 3.019
181.52 | 2.4663 | 0.4288 | 3.0205 | 3.019
181.62 | 2.468 | 0.4341 | 3.0205 | 3.019
181.72 | 2.4703 | 0.4328 | 3.0205 | 3.019
181.821 | 2.4746 | 0.4354 | 3.0205 | 3.019
181.921 | 2.4775 | 0.4341 | 3.0205 | 3.019
182.021 | 2.4782 | 0.4314 | 3.0205 | 3.019
182.12 | 2.4795 | 0.4341 | 3.0205 | 3.0189
182.22 | 2.4834 | 0.4387 | 3.0205 | 3.0189
182.321 | 2.4844 | 0.44 | 3.0205 | 3.0189
182.421 | 2.4903 | 0.436 | 3.0205 | 3.0189
182.521 | 2.4959 | 0.436 | 3.0205 | 3.0189
182.62 | 2.4959 | 0.4374 | 3.0205 | 3.0189
182.72 | 2.4986 | 0.4354 | 3.0205 | 3.0189
182.82 | 2.4982 | 0.4367 | 3.0205 | 3.0189
182.921 | 2.5055 | 0.4341 | 3.0205 | 3.0189
183.021 | 2.5101 | 0.4347 | 3.0205 | 3.0189
183.12 | 2.5117 | 0.4367 | 3.0205 | 3.0189
183.221 | 2.5143 | 0.4374 | 3.0205 | 3.0189
183.32 | 2.5166 | 0.4374 | 3.0205 | 3.0189
183.421 | 2.5232 | 0.436 | 3.0205 | 3.0189
183.52 | 2.5219 | 0.4347 | 3.0205 | 3.0189
183.62 | 2.5252 | 0.4406 | 3.0205 | 3.0189
183.721 | 2.5262 | 0.44 | 3.0205 | 3.0189
183.821 | 2.5304 | 0.4406 | 3.0205 | 3.0189
183.921 | 2.5351 | 0.4406 | 3.0205 | 3.0189
184.02 | 2.541 | 0.436 | 3.0204 | 3.0189
184.12 | 2.5347 | 0.44 | 3.0204 | 3.0189
184.221 | 2.5449 | 0.4374 | 3.0204 | 3.0188
184.32 | 2.5554 | 0.4426 | 3.0204 | 3.0188
184.421 | 2.5472 | 0.4406 | 3.0204 | 3.0188
184.521 | 2.5489 | 0.436 | 3.0204 | 3.0188
184.621 | 2.5538 | 0.44 | 3.0204 | 3.0188
184.72 | 2.5571 | 0.4406 | 3.0204 | 3.0188
184.82 | 2.5617 | 0.4413 | 3.0204 | 3.0188
184.922 | 2.5646 | 0.4406 | 3.0204 | 3.0188
185.02 | 2.5623 | 0.442 | 3.0204 | 3.0188
185.12 | 2.5745 | 0.4393 | 3.0204 | 3.0188
185.22 | 2.5696 | 0.4426 | 3.0204 | 3.0188
185.321 | 2.5725 | 0.4433 | 3.0204 | 3.0188
185.421 | 2.5732 | 0.44 | 3.0204 | 3.0188
185.52 | 2.5814 | 0.4433 | 3.0204 | 3.0188
185.62 | 2.5771 | 0.4413 | 3.0204 | 3.0188
185.721 | 2.5817 | 0.4433 | 3.0204 | 3.0188
185.821 | 2.5939 | 0.4413 | 3.0204 | 3.0188
185.921 | 2.5863 | 0.4439 | 3.0203 | 3.0188
186.021 | 2.5932 | 0.4453 | 3.0203 | 3.0188
186.12 | 2.5949 | 0.4433 | 3.0203 | 3.0188
186.22 | 2.5982 | 0.4472 | 3.0203 | 3.0188
186.321 | 2.5982 | 0.4453 | 3.0203 | 3.0188
186.421 | 2.6054 | 0.4459 | 3.0203 | 3.0188
186.521 | 2.6084 | 0.4453 | 3.0203 | 3.0188
186.62 | 2.6103 | 0.4453 | 3.0203 | 3.0188
186.72 | 2.6156 | 0.4453 | 3.0203 | 3.0188
186.82 | 2.6123 | 0.4466 | 3.0203 | 3.0188
186.921 | 2.6218 | 0.4433 | 3.0203 | 3.0188
187.021 | 2.6241 | 0.4479 | 3.0203 | 3.0188
187.121 | 2.6245 | 0.4492 | 3.0203 | 3.0188
187.221 | 2.6261 | 0.4479 | 3.0203 | 3.0188
187.32 | 2.6353 | 0.4472 | 3.0203 | 3.0188
187.421 | 2.6353 | 0.4479 | 3.0203 | 3.0188
187.52 | 2.6402 | 0.4485 | 3.0203 | 3.0188
187.62 | 2.6435 | 0.4459 | 3.0203 | 3.0188
187.721 | 2.6452 | 0.4492 | 3.0203 | 3.0188
187.82 | 2.6422 | 0.4479 | 3.0203 | 3.0188
187.921 | 2.6531 | 0.4492 | 3.0203 | 3.0188
188.02 | 2.654 | 0.4525 | 3.0203 | 3.0188
188.12 | 2.6567 | 0.4525 | 3.0203 | 3.0188
188.221 | 2.661 | 0.4525 | 3.0203 | 3.0188
188.32 | 2.6564 | 0.4479 | 3.0203 | 3.0188
188.421 | 2.6649 | 0.4525 | 3.0203 | 3.0188
188.52 | 2.6636 | 0.4492 | 3.0203 | 3.0188
188.621 | 2.6688 | 0.4505 | 3.0203 | 3.0188
188.72 | 2.6633 | 0.4492 | 3.0203 | 3.0188
188.82 | 2.6751 | 0.4518 | 3.0203 | 3.0188
188.921 | 2.6754 | 0.4518 | 3.0203 | 3.0188
189.02 | 2.6797 | 0.4538 | 3.0203 | 3.0188
189.12 | 2.6784 | 0.4518 | 3.0203 | 3.0188
189.22 | 2.6856 | 0.4531 | 3.0203 | 3.0188
189.321 | 2.6915 | 0.4518 | 3.0203 | 3.0188
189.421 | 2.6942 | 0.4545 | 3.0203 | 3.0188
189.52 | 2.6997 | 0.4505 | 3.0203 | 3.0188
189.62 | 2.707 | 0.4446 | 3.0203 | 3.0188
189.72 | 2.7027 | 0.4518 | 3.0203 | 3.0188
189.821 | 2.7066 | 0.4571 | 3.0203 | 3.0187
189.921 | 2.704 | 0.4525 | 3.0203 | 3.0187
190.021 | 2.7119 | 0.4564 | 3.0202 | 3.0187
190.12 | 2.7195 | 0.4584 | 3.0202 | 3.0187
190.22 | 2.7182 | 0.4577 | 3.0202 | 3.0187
190.321 | 2.7172 | 0.4545 | 3.0202 | 3.0187
190.421 | 2.7234 | 0.4538 | 3.0202 | 3.0187
190.521 | 2.7326 | 0.4558 | 3.0202 | 3.0187
190.62 | 2.7352 | 0.4545 | 3.0202 | 3.0187
190.721 | 2.7336 | 0.4577 | 3.0202 | 3.0187
190.82 | 2.7382 | 0.4538 | 3.0202 | 3.0187
190.921 | 2.7412 | 0.4577 | 3.0202 | 3.0187
191.02 | 2.7425 | 0.4545 | 3.0202 | 3.0187
191.12 | 2.7487 | 0.4584 | 3.0202 | 3.0187
191.221 | 2.751 | 0.4591 | 3.0202 | 3.0187
191.32 | 2.7487 | 0.4584 | 3.0202 | 3.0187
191.421 | 2.7573 | 0.4577 | 3.0202 | 3.0187
191.52 | 2.7543 | 0.4591 | 3.0202 | 3.0187
191.62 | 2.7592 | 0.4577 | 3.0202 | 3.0187
191.721 | 2.7645 | 0.4577 | 3.0202 | 3.0187
191.82 | 2.7635 | 0.4577 | 3.0202 | 3.0187
191.921 | 2.7691 | 0.4643 | 3.0202 | 3.0187
192.02 | 2.7701 | 0.4597 | 3.0202 | 3.0187
192.121 | 2.7717 | 0.4584 | 3.0202 | 3.0187
192.221 | 2.7763 | 0.4617 | 3.0202 | 3.0187
192.32 | 2.7747 | 0.4637 | 3.0202 | 3.0187
192.421 | 2.7872 | 0.4577 | 3.0202 | 3.0187
192.52 | 2.7846 | 0.461 | 3.0202 | 3.0187
192.621 | 2.7901 | 0.4597 | 3.0202 | 3.0187
192.72 | 2.7954 | 0.4637 | 3.0202 | 3.0187
192.82 | 2.7941 | 0.463 | 3.0202 | 3.0187
192.922 | 2.8016 | 0.461 | 3.0202 | 3.0187
193.02 | 2.7967 | 0.4643 | 3.0202 | 3.0187
193.12 | 2.803 | 0.4637 | 3.0202 | 3.0187
193.22 | 2.8043 | 0.4623 | 3.0202 | 3.0187
193.321 | 2.8105 | 0.4604 | 3.0202 | 3.0187
193.421 | 2.8115 | 0.463 | 3.0202 | 3.0187
193.52 | 2.8135 | 0.463 | 3.0202 | 3.0187
193.62 | 2.8191 | 0.461 | 3.0202 | 3.0187
193.72 | 2.8161 | 0.461 | 3.0202 | 3.0187
193.821 | 2.8217 | 0.463 | 3.0202 | 3.0187
193.921 | 2.8273 | 0.463 | 3.0202 | 3.0187
194.021 | 2.8289 | 0.4637 | 3.0202 | 3.0187
194.12 | 2.826 | 0.4604 | 3.0202 | 3.0187
194.22 | 2.8279 | 0.4676 | 3.0202 | 3.0187
194.32 | 2.8358 | 0.4676 | 3.0202 | 3.0187
194.421 | 2.8345 | 0.4669 | 3.0202 | 3.0187
194.521 | 2.848 | 0.4643 | 3.0202 | 3.0187
194.62 | 2.8496 | 0.4669 | 3.0202 | 3.0187
194.72 | 2.8523 | 0.4643 | 3.0202 | 3.0187
194.82 | 2.8585 | 0.4683 | 3.0202 | 3.0187
194.921 | 2.8611 | 0.4663 | 3.0202 | 3.0187
195.021 | 2.8585 | 0.4676 | 3.0202 | 3.0187
195.121 | 2.8657 | 0.4669 | 3.0202 | 3.0187
195.221 | 2.8671 | 0.4683 | 3.0202 | 3.0187
195.32 | 2.8671 | 0.4663 | 3.0202 | 3.0187
195.421 | 2.871 | 0.4676 | 3.0202 | 3.0187
195.52 | 2.875 | 0.4663 | 3.0202 | 3.0187
195.62 | 2.8805 | 0.4669 | 3.0202 | 3.0187
195.721 | 2.8746 | 0.4683 | 3.0202 | 3.0187
195.821 | 2.8815 | 0.4669 | 3.0202 | 3.0187
195.921 | 2.8805 | 0.4696 | 3.0202 | 3.0187
196.02 | 2.8855 | 0.4735 | 3.0202 | 3.0187
196.12 | 2.8888 | 0.4696 | 3.0202 | 3.0187
196.221 | 2.894 | 0.4735 | 3.0202 | 3.0187
196.32 | 2.9013 | 0.4722 | 3.0202 | 3.0187
196.421 | 2.898 | 0.4729 | 3.0202 | 3.0187
196.521 | 2.9009 | 0.4663 | 3.0202 | 3.0187
196.621 | 2.899 | 0.4669 | 3.0202 | 3.0187
196.72 | 2.9039 | 0.4702 | 3.0202 | 3.0187
196.82 | 2.9068 | 0.4722 | 3.0202 | 3.0187
196.922 | 2.9124 | 0.4702 | 3.0202 | 3.0187
197.02 | 2.9177 | 0.4696 | 3.0202 | 3.0187
197.12 | 2.9177 | 0.4709 | 3.0202 | 3.0187
197.221 | 2.92 | 0.4689 | 3.0202 | 3.0187
197.321 | 2.921 | 0.4722 | 3.0202 | 3.0187
197.421 | 2.9266 | 0.4722 | 3.0202 | 3.0187
197.52 | 2.9252 | 0.4729 | 3.0202 | 3.0187
197.62 | 2.9354 | 0.4775 | 3.0202 | 3.0187
197.721 | 2.9315 | 0.4722 | 3.0202 | 3.0187
197.821 | 2.9437 | 0.4762 | 3.0202 | 3.0187
197.921 | 2.9358 | 0.4762 | 3.0202 | 3.0187
198.021 | 2.9512 | 0.4729 | 3.0202 | 3.0187
198.12 | 2.9479 | 0.4729 | 3.0202 | 3.0187
198.22 | 2.9489 | 0.4748 | 3.0202 | 3.0187
198.321 | 2.9568 | 0.4755 | 3.0202 | 3.0187
198.421 | 2.9578 | 0.4729 | 3.0202 | 3.0187
198.521 | 2.9565 | 0.4735 | 3.0202 | 3.0187
198.62 | 2.9604 | 0.4781 | 3.0202 | 3.0187
198.721 | 2.9686 | 0.4788 | 3.0202 | 3.0187
198.82 | 2.966 | 0.4762 | 3.0202 | 3.0186
198.921 | 2.9709 | 0.4781 | 3.0202 | 3.0186
199.021 | 2.9726 | 0.4794 | 3.0202 | 3.0186
199.121 | 2.9798 | 0.4788 | 3.0202 | 3.0186
199.221 | 2.9801 | 0.4762 | 3.0202 | 3.0186
199.32 | 2.9798 | 0.4762 | 3.0202 | 3.0186
199.421 | 2.9884 | 0.4821 | 3.0202 | 3.0186
199.52 | 2.9844 | 0.4775 | 3.0202 | 3.0186
199.62 | 2.99 | 0.4755 | 3.0202 | 3.0186
199.721 | 2.9966 | 0.4814 | 3.0202 | 3.0186
199.82 | 3.0028 | 0.4781 | 3.0202 | 3.0186
199.921 | 2.9999 | 0.4768 | 3.0202 | 3.0186
200.02 | 3.0074 | 0.4801 | 3.0202 | 3.0186
200.12 | 3.0078 | 0.4794 | 3.0202 | 3.0186
200.221 | 3.0091 | 0.4788 | 3.0202 | 3.0186
200.32 | 3.0212 | 0.4794 | 3.0202 | 3.0186
200.421 | 3.0153 | 0.4814 | 3.0202 | 3.0186
200.52 | 3.0216 | 0.4788 | 3.0202 | 3.0186
200.621 | 3.0179 | 0.4781 | 3.0202 | 3.0186
200.72 | 3.0272 | 0.4827 | 3.0202 | 3.0186
200.82 | 3.0311 | 0.4808 | 3.0202 | 3.0186
200.921 | 3.0278 | 0.4827 | 3.0202 | 3.0186
201.02 | 3.0377 | 0.4814 | 3.0202 | 3.0186
201.12 | 3.036 | 0.4834 | 3.0202 | 3.0186
201.22 | 3.0446 | 0.4801 | 3.0202 | 3.0186
201.321 | 3.0429 | 0.4834 | 3.0202 | 3.0186
201.421 | 3.0452 | 0.484 | 3.0202 | 3.0186
201.52 | 3.0442 | 0.4814 | 3.0202 | 3.0186
201.62 | 3.0558 | 0.484 | 3.0202 | 3.0186
201.72 | 3.0587 | 0.4847 | 3.0202 | 3.0186
201.82 | 3.0679 | 0.4827 | 3.0202 | 3.0186
201.921 | 3.0541 | 0.484 | 3.0202 | 3.0186
202.021 | 3.0663 | 0.4847 | 3.0202 | 3.0185
202.12 | 3.0699 | 0.4854 | 3.0202 | 3.0185
202.22 | 3.0732 | 0.4834 | 3.0202 | 3.0185
202.321 | 3.0709 | 0.4847 | 3.0202 | 3.0185
202.42 | 3.0821 | 0.486 | 3.0202 | 3.0185
202.521 | 3.0761 | 0.4827 | 3.0202 | 3.0185
202.62 | 3.0788 | 0.4867 | 3.0202 | 3.0185
202.72 | 3.0913 | 0.4821 | 3.0202 | 3.0185
202.82 | 3.0824 | 0.484 | 3.0202 | 3.0185
202.921 | 3.0942 | 0.4906 | 3.0202 | 3.0185
203.02 | 3.0913 | 0.4808 | 3.0202 | 3.0185
203.12 | 3.0965 | 0.486 | 3.0202 | 3.0185
203.221 | 3.1021 | 0.4906 | 3.0202 | 3.0185
203.32 | 3.0982 | 0.4867 | 3.0202 | 3.0185
203.421 | 3.1047 | 0.4834 | 3.0202 | 3.0185
203.52 | 3.1037 | 0.4873 | 3.0202 | 3.0185
203.62 | 3.1143 | 0.4919 | 3.0202 | 3.0185
203.721 | 3.1149 | 0.4867 | 3.0202 | 3.0185
203.82 | 3.1185 | 0.4906 | 3.0202 | 3.0185
203.921 | 3.1215 | 0.4893 | 3.0202 | 3.0185
204.02 | 3.1297 | 0.49 | 3.0202 | 3.0185
204.121 | 3.1241 | 0.4906 | 3.0202 | 3.0185
204.221 | 3.131 | 0.49 | 3.0202 | 3.0185
204.32 | 3.1353 | 0.4873 | 3.0202 | 3.0185
204.421 | 3.1425 | 0.4906 | 3.0202 | 3.0185
204.521 | 3.1429 | 0.4873 | 3.0202 | 3.0185
204.621 | 3.1468 | 0.4926 | 3.0202 | 3.0185
204.72 | 3.1517 | 0.4932 | 3.0202 | 3.0185
204.82 | 3.1448 | 0.4893 | 3.0202 | 3.0185
204.921 | 3.1586 | 0.4906 | 3.0202 | 3.0185
205.02 | 3.1554 | 0.4985 | 3.0202 | 3.0185
205.12 | 3.1626 | 0.4919 | 3.0202 | 3.0185
205.22 | 3.1659 | 0.4893 | 3.0202 | 3.0185
205.321 | 3.1698 | 0.49 | 3.0202 | 3.0185
205.421 | 3.1685 | 0.49 | 3.0202 | 3.0185
205.52 | 3.1682 | 0.4965 | 3.0202 | 3.0185
205.62 | 3.1787 | 0.4952 | 3.0202 | 3.0185
205.721 | 3.1794 | 0.4939 | 3.0202 | 3.0185
205.821 | 3.1817 | 0.4932 | 3.0202 | 3.0185
205.921 | 3.1797 | 0.4939 | 3.0202 | 3.0185
206.021 | 3.1912 | 0.4946 | 3.0202 | 3.0185
206.12 | 3.1889 | 0.4939 | 3.0202 | 3.0185
206.22 | 3.1915 | 0.4959 | 3.0202 | 3.0185
206.32 | 3.1945 | 0.4985 | 3.0202 | 3.0185
206.42 | 3.1991 | 0.4946 | 3.0202 | 3.0185
206.521 | 3.2066 | 0.4959 | 3.0201 | 3.0185
206.62 | 3.2017 | 0.4939 | 3.0201 | 3.0185
206.721 | 3.2106 | 0.4992 | 3.0201 | 3.0185
206.82 | 3.2112 | 0.4965 | 3.0201 | 3.0185
206.921 | 3.2149 | 0.4946 | 3.0201 | 3.0185
207.021 | 3.2211 | 0.4998 | 3.0201 | 3.0185
207.121 | 3.2178 | 0.4985 | 3.0201 | 3.0185
207.221 | 3.2175 | 0.4959 | 3.0201 | 3.0185
207.32 | 3.228 | 0.4978 | 3.0201 | 3.0185
207.421 | 3.2336 | 0.4952 | 3.0201 | 3.0185
207.52 | 3.227 | 0.4998 | 3.0201 | 3.0185
207.62 | 3.2352 | 0.4952 | 3.0201 | 3.0185
207.721 | 3.2431 | 0.4985 | 3.0201 | 3.0185
207.82 | 3.2412 | 0.5018 | 3.0201 | 3.0185
207.921 | 3.2451 | 0.5024 | 3.02 | 3.0185
208.02 | 3.25 | 0.4946 | 3.02 | 3.0185
208.12 | 3.2507 | 0.5011 | 3.02 | 3.0185
208.221 | 3.254 | 0.5051 | 3.02 | 3.0185
208.32 | 3.2602 | 0.5018 | 3.02 | 3.0185
208.421 | 3.2602 | 0.4992 | 3.02 | 3.0185
208.52 | 3.2625 | 0.4985 | 3.02 | 3.0185
208.621 | 3.2678 | 0.5011 | 3.02 | 3.0185
208.72 | 3.273 | 0.4992 | 3.02 | 3.0185
208.82 | 3.2744 | 0.5024 | 3.02 | 3.0185
208.922 | 3.2707 | 0.4985 | 3.02 | 3.0185
209.02 | 3.2819 | 0.4978 | 3.02 | 3.0185
209.12 | 3.2865 | 0.5011 | 3.02 | 3.0185
209.22 | 3.2842 | 0.5044 | 3.02 | 3.0185
209.321 | 3.2865 | 0.5044 | 3.02 | 3.0185
209.421 | 3.2862 | 0.5024 | 3.02 | 3.0185
209.52 | 3.2882 | 0.5018 | 3.02 | 3.0185
209.62 | 3.2957 | 0.5018 | 3.02 | 3.0185
209.721 | 3.298 | 0.5018 | 3.02 | 3.0185
209.821 | 3.3013 | 0.5057 | 3.02 | 3.0185
209.921 | 3.3043 | 0.5051 | 3.02 | 3.0185
210.021 | 3.3138 | 0.5051 | 3.02 | 3.0185
210.12 | 3.3099 | 0.5051 | 3.02 | 3.0184
210.22 | 3.3112 | 0.5077 | 3.02 | 3.0184
210.321 | 3.3164 | 0.5038 | 3.02 | 3.0184
210.42 | 3.3247 | 0.5044 | 3.02 | 3.0184
210.521 | 3.3233 | 0.5057 | 3.02 | 3.0184
210.62 | 3.3306 | 0.5051 | 3.02 | 3.0184
210.721 | 3.3309 | 0.5051 | 3.02 | 3.0184
210.82 | 3.3342 | 0.5051 | 3.02 | 3.0184
210.921 | 3.3365 | 0.5077 | 3.02 | 3.0184
211.021 | 3.3401 | 0.5051 | 3.02 | 3.0184
211.121 | 3.3391 | 0.5084 | 3.02 | 3.0184
211.221 | 3.3493 | 0.511 | 3.02 | 3.0184
211.32 | 3.3556 | 0.5117 | 3.02 | 3.0184
211.421 | 3.3496 | 0.5044 | 3.02 | 3.0184
211.52 | 3.349 | 0.5064 | 3.02 | 3.0184
211.62 | 3.3628 | 0.511 | 3.02 | 3.0184
211.721 | 3.3634 | 0.5071 | 3.02 | 3.0184
211.82 | 3.368 | 0.511 | 3.02 | 3.0184
211.921 | 3.3717 | 0.5077 | 3.02 | 3.0184
212.02 | 3.374 | 0.5097 | 3.02 | 3.0184
212.12 | 3.3746 | 0.511 | 3.02 | 3.0184
212.221 | 3.3782 | 0.511 | 3.02 | 3.0184
212.32 | 3.3851 | 0.509 | 3.02 | 3.0184
212.421 | 3.3868 | 0.511 | 3.02 | 3.0184
212.52 | 3.3924 | 0.511 | 3.02 | 3.0184
212.621 | 3.393 | 0.509 | 3.02 | 3.0184
212.72 | 3.3989 | 0.5084 | 3.02 | 3.0184
212.82 | 3.3996 | 0.513 | 3.02 | 3.0184
212.922 | 3.4042 | 0.511 | 3.02 | 3.0184
213.02 | 3.4104 | 0.5123 | 3.02 | 3.0184
213.12 | 3.4098 | 0.5136 | 3.02 | 3.0184
213.221 | 3.4085 | 0.5136 | 3.02 | 3.0184
213.321 | 3.416 | 0.5103 | 3.02 | 3.0184
213.421 | 3.4187 | 0.5143 | 3.02 | 3.0184
213.52 | 3.4233 | 0.5143 | 3.02 | 3.0184
213.62 | 3.4315 | 0.511 | 3.02 | 3.0184
213.721 | 3.4318 | 0.5136 | 3.02 | 3.0184
213.82 | 3.4308 | 0.5156 | 3.02 | 3.0184
213.921 | 3.4361 | 0.5149 | 3.02 | 3.0184
214.021 | 3.4381 | 0.5136 | 3.02 | 3.0184
214.12 | 3.4407 | 0.5169 | 3.02 | 3.0184
214.22 | 3.4427 | 0.5169 | 3.02 | 3.0184
214.32 | 3.4466 | 0.5163 | 3.02 | 3.0184
214.421 | 3.4506 | 0.5163 | 3.02 | 3.0184
214.521 | 3.4519 | 0.5156 | 3.02 | 3.0184
214.62 | 3.4555 | 0.513 | 3.02 | 3.0184
214.721 | 3.4657 | 0.5143 | 3.02 | 3.0184
214.82 | 3.4647 | 0.5169 | 3.02 | 3.0183
214.921 | 3.4686 | 0.5169 | 3.02 | 3.0183
215.02 | 3.4745 | 0.5209 | 3.02 | 3.0183
215.121 | 3.4719 | 0.5156 | 3.02 | 3.0183
215.221 | 3.4732 | 0.5176 | 3.02 | 3.0183
215.32 | 3.4782 | 0.5163 | 3.02 | 3.0183
215.421 | 3.4884 | 0.5182 | 3.02 | 3.0183
215.52 | 3.4884 | 0.5176 | 3.02 | 3.0183
215.62 | 3.492 | 0.5169 | 3.02 | 3.0183
215.722 | 3.5002 | 0.5202 | 3.02 | 3.0183
215.82 | 3.4913 | 0.5169 | 3.02 | 3.0183
215.921 | 3.5012 | 0.5209 | 3.02 | 3.0183
216.02 | 3.5041 | 0.5156 | 3.02 | 3.0183
216.121 | 3.5104 | 0.5189 | 3.02 | 3.0183
216.221 | 3.5058 | 0.5202 | 3.02 | 3.0183
216.32 | 3.5176 | 0.5215 | 3.02 | 3.0183
216.421 | 3.5133 | 0.5215 | 3.02 | 3.0183
216.52 | 3.5209 | 0.5202 | 3.02 | 3.0183
216.621 | 3.5222 | 0.5209 | 3.02 | 3.0183
216.72 | 3.5265 | 0.5235 | 3.02 | 3.0182
216.82 | 3.5248 | 0.5235 | 3.02 | 3.0182
216.921 | 3.5321 | 0.5209 | 3.02 | 3.0182
217.02 | 3.5383 | 0.5228 | 3.02 | 3.0182
217.12 | 3.5416 | 0.5195 | 3.02 | 3.0182
217.221 | 3.5383 | 0.5255 | 3.02 | 3.0182
217.321 | 3.5472 | 0.5215 | 3.02 | 3.0182
217.421 | 3.5442 | 0.5222 | 3.02 | 3.0182
217.52 | 3.5442 | 0.5222 | 3.02 | 3.0182
217.62 | 3.5571 | 0.5169 | 3.02 | 3.0182
217.72 | 3.559 | 0.5255 | 3.02 | 3.0182
217.82 | 3.5613 | 0.5222 | 3.02 | 3.0182
217.921 | 3.5682 | 0.5248 | 3.02 | 3.0182
218.021 | 3.5659 | 0.5156 | 3.02 | 3.0182
218.12 | 3.5709 | 0.5255 | 3.02 | 3.0182
218.22 | 3.5728 | 0.5241 | 3.0199 | 3.0182
218.32 | 3.5748 | 0.5235 | 3.0199 | 3.0182
218.42 | 3.5827 | 0.5274 | 3.0199 | 3.0182
218.52 | 3.5794 | 0.5255 | 3.0199 | 3.0182
218.62 | 3.5903 | 0.5255 | 3.0199 | 3.0182
218.721 | 3.5922 | 0.5261 | 3.0199 | 3.0182
218.82 | 3.5926 | 0.5255 | 3.0199 | 3.0182
218.921 | 3.5958 | 0.5248 | 3.0199 | 3.0182
219.021 | 3.5952 | 0.5287 | 3.0199 | 3.0182
219.121 | 3.6037 | 0.5287 | 3.0199 | 3.0182
219.221 | 3.606 | 0.5241 | 3.0199 | 3.0182
219.32 | 3.609 | 0.5287 | 3.0199 | 3.0182
219.421 | 3.6093 | 0.5314 | 3.0199 | 3.0182
219.52 | 3.6123 | 0.5281 | 3.0199 | 3.0182
219.62 | 3.6218 | 0.5281 | 3.0198 | 3.0182
219.721 | 3.6189 | 0.5255 | 3.0198 | 3.0182
219.82 | 3.6172 | 0.5274 | 3.0198 | 3.0182
219.921 | 3.6215 | 0.5287 | 3.0198 | 3.0182
220.02 | 3.6235 | 0.5353 | 3.0198 | 3.0182
220.12 | 3.63 | 0.5301 | 3.0198 | 3.0182
220.221 | 3.6307 | 0.5307 | 3.0198 | 3.0182
220.32 | 3.634 | 0.5307 | 3.0198 | 3.0182
220.421 | 3.6323 | 0.5314 | 3.0198 | 3.0182
220.521 | 3.6392 | 0.5274 | 3.0198 | 3.0182
220.621 | 3.6484 | 0.5307 | 3.0198 | 3.0182
220.72 | 3.6504 | 0.5314 | 3.0198 | 3.0182
220.82 | 3.6471 | 0.5327 | 3.0198 | 3.0182
220.921 | 3.6517 | 0.5314 | 3.0198 | 3.0182
221.02 | 3.657 | 0.5327 | 3.0198 | 3.0182
221.12 | 3.6646 | 0.532 | 3.0198 | 3.0182
221.221 | 3.6662 | 0.5314 | 3.0198 | 3.0182
221.321 | 3.6695 | 0.5314 | 3.0198 | 3.0182
221.421 | 3.6688 | 0.534 | 3.0198 | 3.0182
221.521 | 3.6787 | 0.5307 | 3.0198 | 3.0182
221.62 | 3.68 | 0.5333 | 3.0198 | 3.0182
221.721 | 3.6813 | 0.532 | 3.0198 | 3.0182
221.821 | 3.6866 | 0.5333 | 3.0198 | 3.0182
221.921 | 3.6889 | 0.5347 | 3.0198 | 3.0182
222.021 | 3.6971 | 0.534 | 3.0198 | 3.0182
222.12 | 3.6905 | 0.5373 | 3.0198 | 3.0182
222.221 | 3.6997 | 0.5373 | 3.0198 | 3.0182
222.32 | 3.7037 | 0.5347 | 3.0198 | 3.0182
222.421 | 3.7047 | 0.5307 | 3.0198 | 3.0182
222.521 | 3.7083 | 0.5373 | 3.0198 | 3.0182
222.62 | 3.7109 | 0.5327 | 3.0198 | 3.0182
222.721 | 3.7198 | 0.5386 | 3.0198 | 3.0182
222.82 | 3.7198 | 0.5393 | 3.0198 | 3.0182
222.921 | 3.7234 | 0.5366 | 3.0198 | 3.0182
223.02 | 3.7227 | 0.5373 | 3.0198 | 3.0182
223.121 | 3.7267 | 0.5366 | 3.0197 | 3.0182
223.221 | 3.7346 | 0.538 | 3.0197 | 3.0182
223.32 | 3.7365 | 0.5399 | 3.0197 | 3.0182
223.421 | 3.7362 | 0.5366 | 3.0197 | 3.0182
223.52 | 3.7392 | 0.5399 | 3.0197 | 3.0182
223.62 | 3.7461 | 0.5412 | 3.0197 | 3.0182
223.721 | 3.7559 | 0.5366 | 3.0197 | 3.0182
223.82 | 3.7507 | 0.5399 | 3.0197 | 3.0182
223.921 | 3.751 | 0.5386 | 3.0197 | 3.0182
224.02 | 3.7576 | 0.5373 | 3.0197 | 3.0181
224.121 | 3.7573 | 0.5406 | 3.0197 | 3.0181
224.221 | 3.7622 | 0.5399 | 3.0197 | 3.0181
224.32 | 3.7638 | 0.5406 | 3.0197 | 3.0181
224.421 | 3.7734 | 0.538 | 3.0197 | 3.0181
224.521 | 3.7737 | 0.5432 | 3.0197 | 3.0181
224.621 | 3.7776 | 0.5426 | 3.0197 | 3.0181
224.72 | 3.7793 | 0.5406 | 3.0197 | 3.0181
224.821 | 3.778 | 0.5406 | 3.0197 | 3.0181
224.921 | 3.7855 | 0.536 | 3.0197 | 3.0181
225.02 | 3.7924 | 0.5432 | 3.0197 | 3.0181
225.12 | 3.7924 | 0.5399 | 3.0197 | 3.0181
225.221 | 3.796 | 0.5419 | 3.0197 | 3.0181
225.321 | 3.801 | 0.5406 | 3.0197 | 3.0181
225.421 | 3.8056 | 0.5406 | 3.0197 | 3.0181
225.52 | 3.8089 | 0.5426 | 3.0197 | 3.018
225.62 | 3.8161 | 0.5432 | 3.0197 | 3.018
225.721 | 3.8168 | 0.5465 | 3.0197 | 3.018
225.82 | 3.8256 | 0.5412 | 3.0197 | 3.018
225.921 | 3.8227 | 0.5432 | 3.0197 | 3.018
226.021 | 3.824 | 0.5406 | 3.0197 | 3.018
226.12 | 3.8227 | 0.5426 | 3.0197 | 3.018
226.22 | 3.8348 | 0.5465 | 3.0197 | 3.018
226.32 | 3.8361 | 0.5458 | 3.0197 | 3.018
226.42 | 3.8407 | 0.5445 | 3.0197 | 3.018
226.52 | 3.8434 | 0.5485 | 3.0197 | 3.018
226.62 | 3.844 | 0.5478 | 3.0197 | 3.018
226.721 | 3.8483 | 0.5465 | 3.0197 | 3.018
226.82 | 3.8506 | 0.5498 | 3.0197 | 3.018
226.921 | 3.8569 | 0.5465 | 3.0197 | 3.018
227.02 | 3.8621 | 0.5491 | 3.0197 | 3.018
227.12 | 3.8624 | 0.5426 | 3.0197 | 3.018
227.221 | 3.867 | 0.5452 | 3.0197 | 3.018
227.32 | 3.868 | 0.5485 | 3.0197 | 3.018
227.421 | 3.8697 | 0.5485 | 3.0197 | 3.018
227.52 | 3.8717 | 0.5458 | 3.0197 | 3.018
227.621 | 3.8802 | 0.5491 | 3.0197 | 3.018
227.722 | 3.8815 | 0.5458 | 3.0197 | 3.018
227.82 | 3.8838 | 0.5511 | 3.0197 | 3.018
227.921 | 3.8897 | 0.5452 | 3.0197 | 3.018
228.02 | 3.893 | 0.5491 | 3.0197 | 3.018
228.12 | 3.9012 | 0.5439 | 3.0197 | 3.018
228.221 | 3.8953 | 0.5485 | 3.0197 | 3.018
228.321 | 3.9009 | 0.5524 | 3.0197 | 3.018
228.421 | 3.9065 | 0.5485 | 3.0197 | 3.018
228.52 | 3.9081 | 0.5518 | 3.0197 | 3.018
228.621 | 3.9095 | 0.5511 | 3.0196 | 3.018
228.72 | 3.9111 | 0.5478 | 3.0196 | 3.018
228.82 | 3.9219 | 0.5531 | 3.0196 | 3.018
228.922 | 3.917 | 0.5531 | 3.0196 | 3.018
229.02 | 3.9239 | 0.5518 | 3.0196 | 3.018
229.12 | 3.9262 | 0.5511 | 3.0196 | 3.018
229.221 | 3.9328 | 0.5524 | 3.0196 | 3.018
229.321 | 3.9321 | 0.5518 | 3.0196 | 3.018
229.421 | 3.9344 | 0.5518 | 3.0196 | 3.018
229.52 | 3.9364 | 0.5524 | 3.0196 | 3.018
229.62 | 3.9496 | 0.5518 | 3.0196 | 3.018
229.721 | 3.9525 | 0.5544 | 3.0196 | 3.018
229.821 | 3.9492 | 0.5557 | 3.0196 | 3.018
229.92 | 3.9581 | 0.5557 | 3.0196 | 3.018
230.021 | 3.9555 | 0.5524 | 3.0196 | 3.018
230.12 | 3.9611 | 0.5577 | 3.0196 | 3.018
230.221 | 3.9653 | 0.5544 | 3.0196 | 3.018
230.32 | 3.968 | 0.559 | 3.0196 | 3.018
230.421 | 3.9663 | 0.557 | 3.0196 | 3.018
230.521 | 3.9742 | 0.555 | 3.0196 | 3.018
230.62 | 3.9772 | 0.555 | 3.0196 | 3.018
230.721 | 3.9824 | 0.5577 | 3.0196 | 3.018
230.82 | 3.989 | 0.555 | 3.0196 | 3.018
230.921 | 3.9897 | 0.555 | 3.0196 | 3.018
231.02 | 3.989 | 0.5564 | 3.0196 | 3.018
231.121 | 3.988 | 0.557 | 3.0196 | 3.018
231.221 | 3.9956 | 0.5603 | 3.0196 | 3.018
231.32 | 3.9972 | 0.5583 | 3.0195 | 3.018
231.421 | 4.0012 | 0.5629 | 3.0195 | 3.018
231.52 | 4.0045 | 0.5616 | 3.0195 | 3.018
231.62 | 4.01 | 0.5577 | 3.0195 | 3.018
231.721 | 4.0196 | 0.5603 | 3.0195 | 3.018
231.821 | 4.0166 | 0.5577 | 3.0195 | 3.018
231.921 | 4.0294 | 0.557 | 3.0195 | 3.018
232.02 | 4.0265 | 0.5577 | 3.0195 | 3.018
232.121 | 4.0265 | 0.5649 | 3.0195 | 3.018
232.221 | 4.0275 | 0.561 | 3.0195 | 3.018
232.321 | 4.039 | 0.5629 | 3.0195 | 3.018
232.421 | 4.0416 | 0.561 | 3.0195 | 3.018
232.52 | 4.0373 | 0.561 | 3.0195 | 3.018
232.621 | 4.0501 | 0.5616 | 3.0195 | 3.018
232.72 | 4.0455 | 0.5629 | 3.0195 | 3.018
232.82 | 4.0544 | 0.561 | 3.0195 | 3.018
232.921 | 4.0548 | 0.5636 | 3.0195 | 3.018
233.02 | 4.059 | 0.5629 | 3.0195 | 3.018
233.12 | 4.0643 | 0.5636 | 3.0195 | 3.018
233.22 | 4.0663 | 0.5596 | 3.0195 | 3.018
233.321 | 4.0735 | 0.5636 | 3.0195 | 3.0179
233.421 | 4.0745 | 0.5603 | 3.0195 | 3.0179
233.521 | 4.0784 | 0.5616 | 3.0195 | 3.0179
233.62 | 4.0751 | 0.5662 | 3.0195 | 3.0179
233.721 | 4.085 | 0.5636 | 3.0195 | 3.0179
233.821 | 4.088 | 0.5649 | 3.0195 | 3.0179
233.921 | 4.0866 | 0.5636 | 3.0195 | 3.0179
234.021 | 4.0968 | 0.5649 | 3.0195 | 3.0179
234.12 | 4.0952 | 0.5662 | 3.0195 | 3.0179
234.22 | 4.0981 | 0.5682 | 3.0195 | 3.0179
234.32 | 4.0991 | 0.5616 | 3.0195 | 3.0179
234.421 | 4.1067 | 0.5642 | 3.0195 | 3.0179
234.52 | 4.1057 | 0.5603 | 3.0195 | 3.0179
234.62 | 4.1116 | 0.5695 | 3.0195 | 3.0179
234.721 | 4.109 | 0.5669 | 3.0195 | 3.0179
234.82 | 4.1192 | 0.5629 | 3.0195 | 3.0179
234.921 | 4.1251 | 0.5689 | 3.0195 | 3.0179
235.02 | 4.1277 | 0.5636 | 3.0195 | 3.0179
235.12 | 4.1313 | 0.5682 | 3.0195 | 3.0179
235.221 | 4.1343 | 0.5675 | 3.0195 | 3.0179
235.32 | 4.1327 | 0.5682 | 3.0195 | 3.0179
235.421 | 4.1389 | 0.5695 | 3.0195 | 3.0179
235.52 | 4.1346 | 0.5669 | 3.0195 | 3.0179
235.621 | 4.1475 | 0.5669 | 3.0195 | 3.0179
235.721 | 4.1452 | 0.5695 | 3.0195 | 3.0179
235.82 | 4.1563 | 0.5689 | 3.0194 | 3.0179
235.921 | 4.159 | 0.5715 | 3.0194 | 3.0179
236.02 | 4.1583 | 0.5702 | 3.0194 | 3.0179
236.121 | 4.1649 | 0.5689 | 3.0194 | 3.0179
236.221 | 4.1665 | 0.5689 | 3.0194 | 3.0179
236.32 | 4.1688 | 0.5715 | 3.0194 | 3.0179
236.421 | 4.1721 | 0.5702 | 3.0194 | 3.0178
236.521 | 4.1784 | 0.5708 | 3.0194 | 3.0178
236.621 | 4.1741 | 0.5689 | 3.0194 | 3.0178
236.72 | 4.1836 | 0.5748 | 3.0194 | 3.0178
236.821 | 4.1892 | 0.5708 | 3.0194 | 3.0178
236.921 | 4.1849 | 0.5702 | 3.0194 | 3.0178
237.02 | 4.1928 | 0.5682 | 3.0194 | 3.0178
237.12 | 4.1918 | 0.5748 | 3.0194 | 3.0178
237.221 | 4.1968 | 0.5695 | 3.0194 | 3.0178
237.321 | 4.202 | 0.5741 | 3.0194 | 3.0178
237.421 | 4.2089 | 0.5761 | 3.0194 | 3.0178
237.52 | 4.2096 | 0.5715 | 3.0194 | 3.0178
237.62 | 4.2116 | 0.5735 | 3.0194 | 3.0178
237.721 | 4.2194 | 0.5748 | 3.0194 | 3.0178
237.82 | 4.2168 | 0.5715 | 3.0194 | 3.0178
237.921 | 4.2214 | 0.5748 | 3.0194 | 3.0178
238.021 | 4.226 | 0.5728 | 3.0194 | 3.0178
238.12 | 4.2319 | 0.5754 | 3.0194 | 3.0178
238.22 | 4.2339 | 0.5767 | 3.0194 | 3.0178
238.32 | 4.2313 | 0.5754 | 3.0194 | 3.0178
238.421 | 4.2421 | 0.5767 | 3.0194 | 3.0178
238.52 | 4.2402 | 0.5741 | 3.0194 | 3.0178
238.621 | 4.2428 | 0.5781 | 3.0194 | 3.0178
238.721 | 4.2543 | 0.5748 | 3.0194 | 3.0178
238.82 | 4.2467 | 0.58 | 3.0194 | 3.0178
238.921 | 4.2576 | 0.5813 | 3.0194 | 3.0178
239.02 | 4.2592 | 0.5761 | 3.0194 | 3.0178
239.12 | 4.2635 | 0.5767 | 3.0194 | 3.0178
239.221 | 4.2651 | 0.5774 | 3.0194 | 3.0178
239.32 | 4.2724 | 0.5774 | 3.0194 | 3.0178
239.421 | 4.2734 | 0.5774 | 3.0194 | 3.0178
239.52 | 4.2743 | 0.5787 | 3.0194 | 3.0178
239.621 | 4.2734 | 0.5813 | 3.0194 | 3.0178
239.721 | 4.2783 | 0.58 | 3.0194 | 3.0178
239.82 | 4.2852 | 0.58 | 3.0194 | 3.0178
239.921 | 4.2898 | 0.5774 | 3.0194 | 3.0178
240.02 | 4.2957 | 0.58 | 3.0194 | 3.0178
240.121 | 4.2977 | 0.5767 | 3.0194 | 3.0178
240.221 | 4.2987 | 0.5767 | 3.0194 | 3.0178
240.321 | 4.299 | 0.5774 | 3.0194 | 3.0178
240.421 | 4.3102 | 0.584 | 3.0194 | 3.0178
240.521 | 4.3098 | 0.5754 | 3.0194 | 3.0178
240.621 | 4.3125 | 0.58 | 3.0194 | 3.0178
240.72 | 4.323 | 0.5787 | 3.0194 | 3.0178
240.82 | 4.323 | 0.58 | 3.0194 | 3.0178
240.921 | 4.3253 | 0.58 | 3.0194 | 3.0178
241.02 | 4.3296 | 0.5807 | 3.0194 | 3.0178
241.12 | 4.3312 | 0.58 | 3.0194 | 3.0178
241.221 | 4.3365 | 0.5807 | 3.0194 | 3.0178
241.321 | 4.3414 | 0.5833 | 3.0194 | 3.0178
241.421 | 4.346 | 0.5827 | 3.0194 | 3.0178
241.52 | 4.3545 | 0.5833 | 3.0194 | 3.0178
241.62 | 4.3559 | 0.5807 | 3.0193 | 3.0178
241.721 | 4.3565 | 0.5833 | 3.0193 | 3.0178
241.82 | 4.3621 | 0.5846 | 3.0193 | 3.0178
241.92 | 4.3647 | 0.584 | 3.0193 | 3.0178
242.021 | 4.3661 | 0.584 | 3.0193 | 3.0177
242.12 | 4.3661 | 0.5853 | 3.0193 | 3.0177
242.221 | 4.3664 | 0.5827 | 3.0193 | 3.0177
242.32 | 4.3808 | 0.5813 | 3.0193 | 3.0177
242.421 | 4.3848 | 0.5899 | 3.0193 | 3.0177
242.521 | 4.3799 | 0.5873 | 3.0193 | 3.0177
242.62 | 4.3831 | 0.5807 | 3.0193 | 3.0177
242.721 | 4.3881 | 0.5859 | 3.0193 | 3.0177
242.82 | 4.3953 | 0.5866 | 3.0193 | 3.0177
242.921 | 4.3933 | 0.5879 | 3.0193 | 3.0177
243.02 | 4.3996 | 0.5866 | 3.0193 | 3.0177
243.12 | 4.3947 | 0.5859 | 3.0193 | 3.0177
243.221 | 4.4042 | 0.5866 | 3.0193 | 3.0177
243.32 | 4.4068 | 0.5899 | 3.0193 | 3.0177
243.421 | 4.42 | 0.5866 | 3.0193 | 3.0177
243.52 | 4.4193 | 0.5859 | 3.0193 | 3.0177
243.62 | 4.42 | 0.5873 | 3.0193 | 3.0177
243.721 | 4.42 | 0.5859 | 3.0193 | 3.0177
243.82 | 4.4226 | 0.5899 | 3.0193 | 3.0177
243.921 | 4.4338 | 0.5905 | 3.0193 | 3.0177
244.02 | 4.4348 | 0.5892 | 3.0193 | 3.0177
244.121 | 4.4315 | 0.5932 | 3.0193 | 3.0177
244.221 | 4.4423 | 0.5873 | 3.0193 | 3.0176
244.321 | 4.442 | 0.5892 | 3.0193 | 3.0176
244.421 | 4.4413 | 0.5892 | 3.0193 | 3.0176
244.522 | 4.4479 | 0.5932 | 3.0193 | 3.0176
244.621 | 4.4551 | 0.5905 | 3.0193 | 3.0176
244.72 | 4.4581 | 0.5919 | 3.0193 | 3.0176
244.82 | 4.4555 | 0.5912 | 3.0193 | 3.0176
244.921 | 4.4601 | 0.5951 | 3.0193 | 3.0176
245.021 | 4.4696 | 0.5951 | 3.0193 | 3.0176
245.12 | 4.4709 | 0.5899 | 3.0193 | 3.0176
245.221 | 4.4696 | 0.5919 | 3.0193 | 3.0176
245.321 | 4.4778 | 0.5932 | 3.0192 | 3.0176
245.421 | 4.4785 | 0.5925 | 3.0192 | 3.0176
245.52 | 4.4788 | 0.5932 | 3.0192 | 3.0176
245.62 | 4.4847 | 0.5938 | 3.0192 | 3.0176
245.721 | 4.4949 | 0.5925 | 3.0192 | 3.0176
245.821 | 4.4956 | 0.5912 | 3.0192 | 3.0176
245.921 | 4.4936 | 0.5951 | 3.0192 | 3.0176
246.021 | 4.5087 | 0.5919 | 3.0192 | 3.0176
246.12 | 4.5035 | 0.5899 | 3.0192 | 3.0176
246.22 | 4.5107 | 0.5978 | 3.0192 | 3.0176
246.32 | 4.5107 | 0.5951 | 3.0192 | 3.0176
246.421 | 4.5166 | 0.6011 | 3.0192 | 3.0176
246.52 | 4.516 | 0.5951 | 3.0192 | 3.0176
246.62 | 4.5222 | 0.5965 | 3.0192 | 3.0176
246.721 | 4.5271 | 0.5951 | 3.0192 | 3.0176
246.82 | 4.5314 | 0.5958 | 3.0192 | 3.0176
246.921 | 4.5268 | 0.5958 | 3.0192 | 3.0176
247.02 | 4.5327 | 0.5978 | 3.0192 | 3.0176
247.12 | 4.5442 | 0.5958 | 3.0192 | 3.0176
247.221 | 4.5436 | 0.5938 | 3.0192 | 3.0176
247.32 | 4.5492 | 0.5984 | 3.0192 | 3.0176
247.421 | 4.5485 | 0.5998 | 3.0192 | 3.0176
247.52 | 4.5505 | 0.5958 | 3.0192 | 3.0176
247.621 | 4.5567 | 0.5971 | 3.0192 | 3.0176
247.721 | 4.5626 | 0.5971 | 3.0192 | 3.0176
247.82 | 4.5616 | 0.5984 | 3.0192 | 3.0176
247.921 | 4.5682 | 0.5971 | 3.0192 | 3.0176
248.02 | 4.5715 | 0.5971 | 3.0192 | 3.0176
248.121 | 4.5774 | 0.5991 | 3.0192 | 3.0176
248.221 | 4.5824 | 0.5991 | 3.0192 | 3.0176
248.321 | 4.5807 | 0.6011 | 3.0192 | 3.0176
248.421 | 4.582 | 0.6011 | 3.0192 | 3.0176
248.52 | 4.5939 | 0.5984 | 3.0192 | 3.0176
248.621 | 4.5916 | 0.6063 | 3.0192 | 3.0176
248.72 | 4.5962 | 0.6004 | 3.0192 | 3.0176
248.821 | 4.5995 | 0.6011 | 3.0192 | 3.0176
248.921 | 4.5995 | 0.6004 | 3.0192 | 3.0176
249.02 | 4.6008 | 0.6011 | 3.0192 | 3.0176
249.12 | 4.607 | 0.6004 | 3.0192 | 3.0176
249.221 | 4.6113 | 0.6011 | 3.0192 | 3.0176
249.321 | 4.6149 | 0.6004 | 3.0192 | 3.0176
249.421 | 4.6159 | 0.6076 | 3.0192 | 3.0176
249.521 | 4.6172 | 0.6044 | 3.0192 | 3.0176
249.62 | 4.6205 | 0.6011 | 3.0192 | 3.0175
249.721 | 4.6343 | 0.6044 | 3.0192 | 3.0175
249.82 | 4.6317 | 0.603 | 3.0192 | 3.0175
249.921 | 4.6317 | 0.605 | 3.0192 | 3.0175
250.021 | 4.6419 | 0.6044 | 3.0192 | 3.0175
250.12 | 4.6392 | 0.607 | 3.0192 | 3.0174
250.221 | 4.6409 | 0.605 | 3.0192 | 3.0174
250.32 | 4.6488 | 0.605 | 3.0192 | 3.0174
250.421 | 4.6557 | 0.6044 | 3.0192 | 3.0174
250.521 | 4.655 | 0.607 | 3.0192 | 3.0174
250.62 | 4.6609 | 0.6063 | 3.0192 | 3.0174
250.721 | 4.6672 | 0.609 | 3.0192 | 3.0174
250.82 | 4.6652 | 0.607 | 3.0192 | 3.0174
250.921 | 4.6718 | 0.6063 | 3.0191 | 3.0174
251.02 | 4.6744 | 0.6044 | 3.0191 | 3.0174
251.12 | 4.6774 | 0.6096 | 3.0191 | 3.0174
251.221 | 4.6852 | 0.6109 | 3.0191 | 3.0174
251.32 | 4.6829 | 0.6037 | 3.0191 | 3.0174
251.421 | 4.6833 | 0.6083 | 3.0191 | 3.0174
251.52 | 4.6859 | 0.6096 | 3.0191 | 3.0174
251.62 | 4.6885 | 0.6103 | 3.0191 | 3.0174
251.721 | 4.701 | 0.6103 | 3.0191 | 3.0174
251.821 | 4.701 | 0.6103 | 3.0191 | 3.0174
251.921 | 4.7069 | 0.6057 | 3.0191 | 3.0174
252.02 | 4.7037 | 0.6096 | 3.0191 | 3.0174
252.121 | 4.7122 | 0.6122 | 3.0191 | 3.0174
252.221 | 4.7152 | 0.6103 | 3.0191 | 3.0174
252.321 | 4.7184 | 0.6103 | 3.0191 | 3.0174
252.421 | 4.7198 | 0.6076 | 3.0191 | 3.0174
252.52 | 4.7217 | 0.6116 | 3.0191 | 3.0174
252.62 | 4.73 | 0.607 | 3.0191 | 3.0174
252.72 | 4.7332 | 0.6142 | 3.0191 | 3.0174
252.821 | 4.7319 | 0.6109 | 3.0191 | 3.0174
252.921 | 4.7378 | 0.6122 | 3.0191 | 3.0174
253.021 | 4.7418 | 0.6096 | 3.0191 | 3.0174
253.12 | 4.7457 | 0.6129 | 3.0191 | 3.0174
253.221 | 4.75 | 0.6122 | 3.0191 | 3.0174
253.321 | 4.7612 | 0.609 | 3.0191 | 3.0174
253.421 | 4.7579 | 0.6129 | 3.0191 | 3.0174
253.521 | 4.7566 | 0.6136 | 3.0191 | 3.0174
253.62 | 4.7615 | 0.6175 | 3.0191 | 3.0174
253.721 | 4.7697 | 0.6116 | 3.0191 | 3.0174
253.82 | 4.7724 | 0.6122 | 3.0191 | 3.0174
253.921 | 4.7727 | 0.6129 | 3.0191 | 3.0174
254.021 | 4.7786 | 0.6155 | 3.0191 | 3.0174
254.12 | 4.7796 | 0.6162 | 3.0191 | 3.0174
254.221 | 4.7878 | 0.6122 | 3.0191 | 3.0174
254.32 | 4.7865 | 0.6136 | 3.0191 | 3.0174
254.421 | 4.7924 | 0.6136 | 3.0191 | 3.0174
254.52 | 4.8023 | 0.6168 | 3.0191 | 3.0174
254.62 | 4.8003 | 0.6168 | 3.0191 | 3.0174
254.721 | 4.8075 | 0.6155 | 3.0191 | 3.0174
254.82 | 4.8046 | 0.6155 | 3.0191 | 3.0174
254.921 | 4.8098 | 0.6129 | 3.0191 | 3.0174
255.02 | 4.8148 | 0.6195 | 3.0191 | 3.0174
255.12 | 4.8197 | 0.6155 | 3.0191 | 3.0174
255.221 | 4.8194 | 0.6162 | 3.0191 | 3.0174
255.32 | 4.8256 | 0.6162 | 3.0191 | 3.0174
255.421 | 4.8296 | 0.6188 | 3.0191 | 3.0174
255.52 | 4.8319 | 0.6155 | 3.0191 | 3.0173
255.621 | 4.8338 | 0.6155 | 3.0191 | 3.0173
255.721 | 4.8384 | 0.6162 | 3.0191 | 3.0173
255.82 | 4.8427 | 0.6188 | 3.019 | 3.0173
255.921 | 4.8417 | 0.6162 | 3.019 | 3.0173
256.02 | 4.844 | 0.6201 | 3.019 | 3.0173
256.121 | 4.8516 | 0.6195 | 3.019 | 3.0173
256.221 | 4.8568 | 0.6168 | 3.019 | 3.0173
256.321 | 4.8585 | 0.6175 | 3.019 | 3.0173
256.421 | 4.8568 | 0.6188 | 3.019 | 3.0173
256.521 | 4.8667 | 0.6168 | 3.019 | 3.0173
256.62 | 4.8693 | 0.6201 | 3.019 | 3.0173
256.72 | 4.8772 | 0.6214 | 3.019 | 3.0173
256.821 | 4.8782 | 0.6221 | 3.019 | 3.0173
256.921 | 4.8795 | 0.6254 | 3.019 | 3.0173
257.02 | 4.8887 | 0.6221 | 3.019 | 3.0173
257.12 | 4.8884 | 0.6182 | 3.019 | 3.0173
257.22 | 4.8917 | 0.6214 | 3.019 | 3.0173
257.321 | 4.8979 | 0.6247 | 3.019 | 3.0173
257.421 | 4.8999 | 0.6241 | 3.019 | 3.0173
257.521 | 4.9042 | 0.6247 | 3.019 | 3.0173
257.62 | 4.9035 | 0.6241 | 3.019 | 3.0173
257.721 | 4.9131 | 0.6254 | 3.019 | 3.0173
257.821 | 4.9111 | 0.6228 | 3.019 | 3.0173
257.921 | 4.9213 | 0.6241 | 3.0189 | 3.0173
258.021 | 4.9249 | 0.626 | 3.0189 | 3.0173
258.12 | 4.9209 | 0.6254 | 3.0189 | 3.0173
258.221 | 4.9249 | 0.6247 | 3.0189 | 3.0173
258.32 | 4.9292 | 0.6241 | 3.0189 | 3.0173
258.421 | 4.9308 | 0.6254 | 3.0189 | 3.0173
258.52 | 4.941 | 0.6195 | 3.0189 | 3.0173
258.62 | 4.9436 | 0.6267 | 3.0189 | 3.0173
258.721 | 4.9407 | 0.6247 | 3.0189 | 3.0173
258.82 | 4.9482 | 0.628 | 3.0189 | 3.0173
258.921 | 4.9555 | 0.626 | 3.0189 | 3.0173
259.02 | 4.9515 | 0.63 | 3.0189 | 3.0173
259.12 | 4.9574 | 0.628 | 3.0189 | 3.0173
259.221 | 4.9591 | 0.6267 | 3.0189 | 3.0173
259.32 | 4.964 | 0.6234 | 3.0189 | 3.0173
259.421 | 4.9703 | 0.6287 | 3.0189 | 3.0173
259.52 | 4.9716 | 0.6274 | 3.0189 | 3.0173
259.621 | 4.9758 | 0.628 | 3.0189 | 3.0173
259.721 | 4.9768 | 0.6274 | 3.0189 | 3.0173
259.82 | 4.986 | 0.6274 | 3.0189 | 3.0173
259.921 | 4.9877 | 0.6267 | 3.0189 | 3.0173
260.02 | 4.9873 | 0.6313 | 3.0189 | 3.0173
260.121 | 4.9923 | 0.6307 | 3.0189 | 3.0173
260.22 | 4.9956 | 0.6313 | 3.0189 | 3.0173
260.32 | 4.9989 | 0.6293 | 3.0189 | 3.0173
260.421 | 4.9975 | 0.63 | 3.0189 | 3.0173
260.521 | 5.0048 | 0.63 | 3.0189 | 3.0173
260.62 | 5.0077 | 0.6307 | 3.0189 | 3.0173
260.72 | 5.014 | 0.63 | 3.0189 | 3.0173
260.821 | 5.0123 | 0.6307 | 3.0189 | 3.0173
260.921 | 5.0159 | 0.63 | 3.0189 | 3.0173
261.02 | 5.0222 | 0.6313 | 3.0189 | 3.0173
261.12 | 5.0271 | 0.6333 | 3.0189 | 3.0173
261.221 | 5.0324 | 0.6333 | 3.0189 | 3.0172
261.321 | 5.0373 | 0.6353 | 3.0189 | 3.0172
261.421 | 5.033 | 0.6346 | 3.0189 | 3.0172
261.521 | 5.0376 | 0.6333 | 3.0189 | 3.0172
261.62 | 5.0478 | 0.6359 | 3.0189 | 3.0172
261.721 | 5.0528 | 0.6307 | 3.0189 | 3.0172
261.82 | 5.0475 | 0.6333 | 3.0189 | 3.0172
261.921 | 5.0538 | 0.6307 | 3.0189 | 3.0172
262.021 | 5.0597 | 0.6339 | 3.0189 | 3.0172
262.12 | 5.063 | 0.6333 | 3.0189 | 3.0171
262.221 | 5.0676 | 0.63 | 3.0189 | 3.0171
262.32 | 5.0666 | 0.6359 | 3.0189 | 3.0171
262.421 | 5.0692 | 0.6366 | 3.0189 | 3.0171
262.52 | 5.0741 | 0.6372 | 3.0189 | 3.0171
262.62 | 5.08 | 0.6359 | 3.0189 | 3.0171
262.721 | 5.0833 | 0.6359 | 3.0189 | 3.0171
262.82 | 5.0856 | 0.6346 | 3.0189 | 3.0171
262.921 | 5.0863 | 0.6366 | 3.0189 | 3.0171
263.02 | 5.0909 | 0.6372 | 3.0189 | 3.0171
263.12 | 5.0988 | 0.6353 | 3.0189 | 3.0171
263.221 | 5.0975 | 0.6366 | 3.0188 | 3.0171
263.32 | 5.105 | 0.6385 | 3.0188 | 3.0171
263.421 | 5.1093 | 0.6385 | 3.0188 | 3.0171
263.52 | 5.1119 | 0.6399 | 3.0188 | 3.0171
263.621 | 5.1152 | 0.6379 | 3.0188 | 3.0171
263.721 | 5.1149 | 0.6385 | 3.0188 | 3.0171
263.82 | 5.1225 | 0.6392 | 3.0188 | 3.0171
263.921 | 5.1284 | 0.6392 | 3.0188 | 3.0171
264.02 | 5.1297 | 0.6392 | 3.0188 | 3.0171
264.121 | 5.1369 | 0.6425 | 3.0188 | 3.0171
264.22 | 5.1438 | 0.6399 | 3.0188 | 3.0171
264.321 | 5.1415 | 0.6385 | 3.0188 | 3.0171
264.421 | 5.1442 | 0.6399 | 3.0188 | 3.0171
264.52 | 5.1468 | 0.6385 | 3.0188 | 3.0171
264.62 | 5.156 | 0.6385 | 3.0188 | 3.0171
264.72 | 5.1589 | 0.6392 | 3.0188 | 3.0171
264.821 | 5.1619 | 0.6399 | 3.0188 | 3.0171
264.921 | 5.1675 | 0.6392 | 3.0188 | 3.0171
265.021 | 5.1662 | 0.6418 | 3.0188 | 3.0171
265.12 | 5.177 | 0.6405 | 3.0188 | 3.0171
265.221 | 5.1777 | 0.6418 | 3.0187 | 3.0171
265.321 | 5.1806 | 0.6458 | 3.0187 | 3.0171
265.421 | 5.1806 | 0.6431 | 3.0187 | 3.0171
265.521 | 5.1879 | 0.6451 | 3.0187 | 3.0171
265.62 | 5.1852 | 0.6405 | 3.0187 | 3.0171
265.721 | 5.1938 | 0.6451 | 3.0187 | 3.0171
265.82 | 5.1987 | 0.6431 | 3.0187 | 3.0171
265.921 | 5.1997 | 0.6392 | 3.0187 | 3.0171
266.021 | 5.2043 | 0.6445 | 3.0187 | 3.0171
266.12 | 5.206 | 0.6445 | 3.0187 | 3.0171
266.221 | 5.2115 | 0.6451 | 3.0187 | 3.0171
266.32 | 5.2119 | 0.6431 | 3.0187 | 3.0171
266.421 | 5.2171 | 0.6425 | 3.0187 | 3.0171
266.52 | 5.2234 | 0.6451 | 3.0187 | 3.0171
266.62 | 5.2221 | 0.6477 | 3.0187 | 3.0171
266.721 | 5.2336 | 0.6471 | 3.0187 | 3.0171
266.82 | 5.2309 | 0.6471 | 3.0187 | 3.0171
266.921 | 5.2319 | 0.6445 | 3.0187 | 3.0171
267.02 | 5.2395 | 0.6491 | 3.0187 | 3.0171
267.12 | 5.248 | 0.6471 | 3.0187 | 3.0171
267.221 | 5.2513 | 0.6471 | 3.0187 | 3.0171
267.32 | 5.2497 | 0.6504 | 3.0187 | 3.0171
267.421 | 5.2546 | 0.6491 | 3.0187 | 3.0171
267.52 | 5.2612 | 0.6477 | 3.0187 | 3.0171
267.621 | 5.2655 | 0.6484 | 3.0187 | 3.0171
267.721 | 5.2681 | 0.6484 | 3.0187 | 3.0171
267.82 | 5.2671 | 0.6504 | 3.0187 | 3.0171
267.921 | 5.2714 | 0.6491 | 3.0187 | 3.0171
268.02 | 5.277 | 0.6517 | 3.0187 | 3.0171
268.121 | 5.2829 | 0.6491 | 3.0187 | 3.0171
268.221 | 5.2796 | 0.6517 | 3.0187 | 3.0171
268.321 | 5.2888 | 0.6477 | 3.0187 | 3.0171
268.421 | 5.2878 | 0.6477 | 3.0187 | 3.0171
268.52 | 5.2957 | 0.6491 | 3.0187 | 3.017
268.62 | 5.3006 | 0.6477 | 3.0187 | 3.017
268.72 | 5.3062 | 0.653 | 3.0187 | 3.017
268.821 | 5.2996 | 0.6484 | 3.0187 | 3.017
268.921 | 5.3039 | 0.651 | 3.0187 | 3.017
269.021 | 5.3138 | 0.6504 | 3.0187 | 3.017
269.12 | 5.3167 | 0.6523 | 3.0187 | 3.017
269.221 | 5.3207 | 0.6543 | 3.0187 | 3.017
269.321 | 5.3253 | 0.6537 | 3.0187 | 3.017
269.421 | 5.3305 | 0.653 | 3.0187 | 3.017
269.521 | 5.3328 | 0.6543 | 3.0187 | 3.017
269.62 | 5.3289 | 0.6583 | 3.0187 | 3.017
269.721 | 5.3371 | 0.653 | 3.0187 | 3.017
269.82 | 5.3371 | 0.6537 | 3.0187 | 3.017
269.921 | 5.345 | 0.6517 | 3.0187 | 3.017
270.021 | 5.3519 | 0.651 | 3.0187 | 3.017
270.12 | 5.3483 | 0.6543 | 3.0187 | 3.017
270.221 | 5.3549 | 0.6517 | 3.0187 | 3.017
270.32 | 5.3512 | 0.6576 | 3.0187 | 3.017
270.421 | 5.3631 | 0.6576 | 3.0187 | 3.017
270.52 | 5.3614 | 0.6563 | 3.0187 | 3.017
270.62 | 5.3631 | 0.6537 | 3.0186 | 3.017
270.721 | 5.3716 | 0.6576 | 3.0186 | 3.017
270.82 | 5.3785 | 0.6563 | 3.0186 | 3.017
270.921 | 5.3802 | 0.6569 | 3.0186 | 3.017
271.02 | 5.3845 | 0.6563 | 3.0186 | 3.017
271.12 | 5.3871 | 0.6569 | 3.0186 | 3.017
271.221 | 5.3897 | 0.6569 | 3.0186 | 3.017
271.32 | 5.393 | 0.6576 | 3.0186 | 3.0169
271.421 | 5.3953 | 0.6543 | 3.0186 | 3.0169
271.52 | 5.4015 | 0.6576 | 3.0186 | 3.0169
271.621 | 5.4032 | 0.6569 | 3.0186 | 3.0169
271.721 | 5.4055 | 0.6569 | 3.0186 | 3.0169
271.82 | 5.413 | 0.6596 | 3.0186 | 3.0169
271.921 | 5.419 | 0.6609 | 3.0185 | 3.0169
272.02 | 5.416 | 0.6569 | 3.0185 | 3.0169
272.121 | 5.4236 | 0.6596 | 3.0185 | 3.0169
272.221 | 5.4232 | 0.6609 | 3.0185 | 3.0169
272.321 | 5.4311 | 0.6622 | 3.0185 | 3.0169
272.421 | 5.4338 | 0.6602 | 3.0185 | 3.0169
272.52 | 5.4357 | 0.6609 | 3.0185 | 3.0169
272.62 | 5.437 | 0.6602 | 3.0185 | 3.0169
272.72 | 5.442 | 0.6635 | 3.0185 | 3.0169
272.821 | 5.442 | 0.6629 | 3.0185 | 3.0169
272.921 | 5.4518 | 0.6602 | 3.0185 | 3.0169
273.021 | 5.4509 | 0.6596 | 3.0185 | 3.0169
273.12 | 5.4532 | 0.6629 | 3.0185 | 3.0169
273.221 | 5.4591 | 0.6629 | 3.0185 | 3.0168
273.321 | 5.463 | 0.6635 | 3.0185 | 3.0168
273.421 | 5.4656 | 0.6629 | 3.0185 | 3.0168
273.521 | 5.4699 | 0.6648 | 3.0185 | 3.0168
273.62 | 5.4702 | 0.6629 | 3.0185 | 3.0168
273.721 | 5.4821 | 0.6616 | 3.0185 | 3.0168
273.82 | 5.4814 | 0.6655 | 3.0185 | 3.0168
273.921 | 5.4821 | 0.6662 | 3.0185 | 3.0168
274.021 | 5.4877 | 0.6648 | 3.0185 | 3.0168
274.12 | 5.4893 | 0.6655 | 3.0185 | 3.0168
274.221 | 5.5011 | 0.6648 | 3.0185 | 3.0168
274.32 | 5.4965 | 0.6662 | 3.0185 | 3.0168
274.421 | 5.5038 | 0.6701 | 3.0185 | 3.0168
274.52 | 5.5051 | 0.6662 | 3.0185 | 3.0168
274.62 | 5.51 | 0.6662 | 3.0185 | 3.0167
274.721 | 5.5153 | 0.6642 | 3.0185 | 3.0167
274.82 | 5.5123 | 0.6655 | 3.0185 | 3.0167
274.921 | 5.5248 | 0.6629 | 3.0185 | 3.0167
275.02 | 5.5314 | 0.6648 | 3.0185 | 3.0167
275.12 | 5.5334 | 0.6662 | 3.0185 | 3.0167
275.221 | 5.5304 | 0.6655 | 3.0185 | 3.0167
275.32 | 5.5357 | 0.6688 | 3.0185 | 3.0167
275.421 | 5.5416 | 0.6655 | 3.0185 | 3.0167
275.52 | 5.5416 | 0.6688 | 3.0185 | 3.0167
275.621 | 5.5514 | 0.6694 | 3.0185 | 3.0167
275.721 | 5.5429 | 0.6708 | 3.0185 | 3.0167
275.82 | 5.5583 | 0.6681 | 3.0185 | 3.0167
275.921 | 5.5603 | 0.6662 | 3.0185 | 3.0167
276.02 | 5.5676 | 0.6681 | 3.0185 | 3.0167
276.121 | 5.5639 | 0.6668 | 3.0185 | 3.0167
276.22 | 5.5633 | 0.6714 | 3.0185 | 3.0167
276.321 | 5.5715 | 0.6701 | 3.0185 | 3.0167
276.421 | 5.5754 | 0.6708 | 3.0185 | 3.0167
276.52 | 5.581 | 0.6714 | 3.0185 | 3.0167
276.62 | 5.5843 | 0.6688 | 3.0185 | 3.0167
276.72 | 5.5869 | 0.6721 | 3.0185 | 3.0167
276.821 | 5.5929 | 0.6714 | 3.0185 | 3.0167
276.921 | 5.5922 | 0.6721 | 3.0185 | 3.0167
277.021 | 5.5962 | 0.6721 | 3.0185 | 3.0167
277.12 | 5.5948 | 0.6747 | 3.0185 | 3.0167
277.221 | 5.605 | 0.6734 | 3.0185 | 3.0167
277.32 | 5.6057 | 0.6747 | 3.0185 | 3.0167
277.421 | 5.6103 | 0.6747 | 3.0185 | 3.0167
277.521 | 5.6146 | 0.6721 | 3.0185 | 3.0167
277.62 | 5.6136 | 0.674 | 3.0185 | 3.0167
277.721 | 5.6228 | 0.6747 | 3.0185 | 3.0167
277.82 | 5.6254 | 0.6701 | 3.0185 | 3.0167
277.921 | 5.628 | 0.6767 | 3.0185 | 3.0167
278.021 | 5.6326 | 0.6754 | 3.0185 | 3.0167
278.12 | 5.6369 | 0.6747 | 3.0185 | 3.0167
278.221 | 5.6392 | 0.6747 | 3.0185 | 3.0167
278.32 | 5.6409 | 0.674 | 3.0185 | 3.0167
278.421 | 5.653 | 0.676 | 3.0185 | 3.0167
278.52 | 5.6527 | 0.6754 | 3.0185 | 3.0167
278.62 | 5.6629 | 0.674 | 3.0185 | 3.0167
278.721 | 5.6662 | 0.678 | 3.0184 | 3.0167
278.82 | 5.6632 | 0.6747 | 3.0184 | 3.0166
278.921 | 5.6695 | 0.6767 | 3.0184 | 3.0166
279.02 | 5.6714 | 0.6754 | 3.0184 | 3.0166
279.12 | 5.6806 | 0.6813 | 3.0184 | 3.0166
279.221 | 5.6767 | 0.6813 | 3.0184 | 3.0166
279.32 | 5.6806 | 0.6773 | 3.0184 | 3.0166
279.421 | 5.6869 | 0.6773 | 3.0183 | 3.0166
279.52 | 5.6908 | 0.678 | 3.0183 | 3.0166
279.621 | 5.6905 | 0.6754 | 3.0183 | 3.0166
279.721 | 5.6935 | 0.6813 | 3.0183 | 3.0166
279.82 | 5.701 | 0.676 | 3.0183 | 3.0166
279.921 | 5.7027 | 0.678 | 3.0183 | 3.0166
280.02 | 5.7056 | 0.6813 | 3.0183 | 3.0166
280.121 | 5.7076 | 0.678 | 3.0183 | 3.0166
280.22 | 5.7086 | 0.6813 | 3.0183 | 3.0166
280.321 | 5.7161 | 0.6813 | 3.0183 | 3.0166
280.421 | 5.7214 | 0.68 | 3.0183 | 3.0166
280.52 | 5.7234 | 0.6773 | 3.0183 | 3.0166
280.62 | 5.7273 | 0.68 | 3.0183 | 3.0166
280.72 | 5.7326 | 0.68 | 3.0183 | 3.0166
280.821 | 5.7293 | 0.6832 | 3.0183 | 3.0166
280.921 | 5.7362 | 0.6806 | 3.0183 | 3.0166
281.021 | 5.7431 | 0.6793 | 3.0183 | 3.0166
281.12 | 5.7461 | 0.6819 | 3.0183 | 3.0166
281.221 | 5.7477 | 0.6839 | 3.0183 | 3.0166
281.32 | 5.7536 | 0.6832 | 3.0183 | 3.0166
281.421 | 5.7553 | 0.6832 | 3.0183 | 3.0166
281.521 | 5.7569 | 0.6832 | 3.0183 | 3.0166
281.62 | 5.7612 | 0.6832 | 3.0183 | 3.0166
281.721 | 5.7648 | 0.6806 | 3.0183 | 3.0166
281.82 | 5.7697 | 0.6839 | 3.0183 | 3.0166
281.921 | 5.774 | 0.6859 | 3.0183 | 3.0166
282.021 | 5.7783 | 0.6859 | 3.0183 | 3.0166
282.12 | 5.7832 | 0.6865 | 3.0183 | 3.0166
282.221 | 5.7852 | 0.6832 | 3.0183 | 3.0166
282.32 | 5.7855 | 0.6852 | 3.0183 | 3.0166
282.421 | 5.7947 | 0.6826 | 3.0183 | 3.0166
282.52 | 5.795 | 0.6865 | 3.0183 | 3.0166
282.62 | 5.7983 | 0.6826 | 3.0183 | 3.0166
282.721 | 5.8019 | 0.6859 | 3.0183 | 3.0166
282.82 | 5.8069 | 0.6865 | 3.0183 | 3.0166
282.921 | 5.8082 | 0.6865 | 3.0183 | 3.0166
283.02 | 5.8121 | 0.6846 | 3.0183 | 3.0166
283.12 | 5.8246 | 0.6852 | 3.0183 | 3.0166
283.221 | 5.8184 | 0.6832 | 3.0183 | 3.0166
283.32 | 5.8256 | 0.6905 | 3.0183 | 3.0166
283.421 | 5.8276 | 0.6852 | 3.0183 | 3.0166
283.52 | 5.8299 | 0.6885 | 3.0183 | 3.0166
283.621 | 5.8388 | 0.6892 | 3.0183 | 3.0166
283.721 | 5.8411 | 0.6865 | 3.0183 | 3.0166
283.82 | 5.8417 | 0.6898 | 3.0183 | 3.0166
283.921 | 5.8397 | 0.6892 | 3.0183 | 3.0166
284.02 | 5.8486 | 0.6892 | 3.0183 | 3.0166
284.121 | 5.8578 | 0.6898 | 3.0183 | 3.0166
284.22 | 5.8565 | 0.6898 | 3.0183 | 3.0166
284.321 | 5.8674 | 0.6892 | 3.0183 | 3.0166
284.421 | 5.8674 | 0.6925 | 3.0183 | 3.0166
284.52 | 5.8667 | 0.6905 | 3.0183 | 3.0166
284.62 | 5.8775 | 0.6878 | 3.0183 | 3.0166
284.72 | 5.8782 | 0.6885 | 3.0183 | 3.0166
284.821 | 5.8815 | 0.6905 | 3.0183 | 3.0166
284.921 | 5.8851 | 0.6957 | 3.0183 | 3.0166
285.021 | 5.8871 | 0.6918 | 3.0183 | 3.0166
285.12 | 5.8884 | 0.6898 | 3.0183 | 3.0165
285.221 | 5.8986 | 0.6911 | 3.0183 | 3.0165
285.32 | 5.8953 | 0.6964 | 3.0183 | 3.0165
285.421 | 5.9002 | 0.6925 | 3.0183 | 3.0165
285.521 | 5.9052 | 0.6931 | 3.0183 | 3.0165
285.62 | 5.9078 | 0.6931 | 3.0183 | 3.0165
285.721 | 5.9098 | 0.6964 | 3.0183 | 3.0165
285.82 | 5.9121 | 0.6905 | 3.0183 | 3.0165
285.921 | 5.9213 | 0.6957 | 3.0183 | 3.0165
286.021 | 5.9265 | 0.6951 | 3.0183 | 3.0165
286.12 | 5.9321 | 0.6951 | 3.0183 | 3.0165
286.221 | 5.9288 | 0.6951 | 3.0183 | 3.0165
286.32 | 5.9321 | 0.6951 | 3.0183 | 3.0164
286.421 | 5.9384 | 0.6977 | 3.0183 | 3.0164
286.52 | 5.9384 | 0.6977 | 3.0183 | 3.0164
286.62 | 5.9476 | 0.6944 | 3.0183 | 3.0164
286.721 | 5.9443 | 0.6977 | 3.0183 | 3.0164
286.82 | 5.9495 | 0.6951 | 3.0183 | 3.0164
286.921 | 5.9518 | 0.6997 | 3.0183 | 3.0164
287.02 | 5.9558 | 0.6984 | 3.0183 | 3.0164
287.12 | 5.9663 | 0.6977 | 3.0183 | 3.0164
287.221 | 5.9601 | 0.6977 | 3.0182 | 3.0164
287.32 | 5.966 | 0.6977 | 3.0182 | 3.0164
287.421 | 5.9689 | 0.6971 | 3.0182 | 3.0163
287.52 | 5.9683 | 0.6984 | 3.0182 | 3.0163
287.621 | 5.9791 | 0.6971 | 3.0182 | 3.0163
287.721 | 5.9778 | 0.701 | 3.0181 | 3.0163
287.82 | 5.9824 | 0.6977 | 3.0181 | 3.0163
287.921 | 5.9817 | 0.6984 | 3.0179 | 3.016
288.02 | 5.9791 | 0.6971 | 3.0179 | 3.0158
288.121 | 5.9578 | 0.699 | 3.0175 | 3.0155
288.22 | 5.9269 | 0.701 | 3.0173 | 3.0151
288.321 | 5.8348 | 0.6977 | 3.0146 | 3.0125
288.421 | 5.821 | 0.6977 | 3.0127 | 3.011
288.52 | 5.8046 | 0.701 | 3.0111 | 3.0093
288.62 | 5.796 | 0.7023 | 3.0106 | 3.0088
288.721 | 5.7911 | 0.703 | 3.0103 | 3.0087
288.821 | 5.7894 | 0.7043 | 3.01 | 3.0084
288.921 | 5.7878 | 0.703 | 3.0097 | 3.0082
289.021 | 5.7865 | 0.7036 | 3.0094 | 3.0078
289.12 | 5.7855 | 0.7023 | 3.0094 | 3.0076
289.221 | 5.772 | 0.7049 | 3.0092 | 3.0076
289.32 | 5.7723 | 0.7017 | 3.0092 | 3.0076
289.421 | 5.7704 | 0.7043 | 3.0092 | 3.0076
289.521 | 5.7753 | 0.7049 | 3.0092 | 3.0076
289.62 | 5.7766 | 0.7017 | 3.0092 | 3.0076
289.721 | 5.7753 | 0.7036 | 3.009 | 3.0076
289.82 | 5.771 | 0.7036 | 3.0086 | 3.0067
289.921 | 5.7717 | 0.7043 | 3.0086 | 3.0067
290.02 | 5.7766 | 0.7036 | 3.0086 | 3.0067
290.12 | 5.774 | 0.7043 | 3.0086 | 3.0067
290.221 | 5.7684 | 0.7076 | 3.0086 | 3.0067
290.32 | 5.773 | 0.7036 | 3.0086 | 3.0067
290.421 | 5.7691 | 0.7076 | 3.0078 | 3.006
290.52 | 5.7707 | 0.7049 | 3.0071 | 3.0058
290.62 | 5.771 | 0.7036 | 3.0069 | 3.0058
290.721 | 5.7694 | 0.7102 | 3.0069 | 3.0056
290.82 | 5.7727 | 0.7043 | 3.0068 | 3.0056
290.921 | 5.7668 | 0.7089 | 3.0067 | 3.0053
291.02 | 5.7687 | 0.7043 | 3.0065 | 3.0052
291.12 | 5.7674 | 0.7076 | 3.0064 | 3.0051
291.221 | 5.7697 | 0.7069 | 3.0062 | 3.0049
291.32 | 5.7727 | 0.7095 | 3.0062 | 3.0048
291.421 | 5.7727 | 0.7063 | 3.006 | 3.0046
291.52 | 5.7714 | 0.7095 | 3.0059 | 3.0046
291.621 | 5.7743 | 0.7109 | 3.0058 | 3.0043
291.721 | 5.7723 | 0.7063 | 3.0056 | 3.0043
291.82 | 5.7717 | 0.7069 | 3.0055 | 3.0041
291.921 | 5.7714 | 0.7095 | 3.0055 | 3.0041
292.02 | 5.7681 | 0.7095 | 3.0052 | 3.0041
292.121 | 5.773 | 0.7109 | 3.0052 | 3.0039
292.22 | 5.7743 | 0.7076 | 3.005 | 3.0038
292.321 | 5.7648 | 0.7102 | 3.0047 | 3.0035
292.421 | 5.7687 | 0.7109 | 3.0047 | 3.0034
292.52 | 5.7671 | 0.7102 | 3.0047 | 3.0033
292.62 | 5.7677 | 0.7122 | 3.0046 | 3.0033
292.721 | 5.774 | 0.7095 | 3.0045 | 3.0032
292.821 | 5.7691 | 0.7102 | 3.0042 | 3.0031
292.921 | 5.7681 | 0.7128 | 3.0042 | 3.0028
293.021 | 5.7697 | 0.7115 | 3.0042 | 3.0028
293.12 | 5.7674 | 0.7122 | 3.004 | 3.0027
293.221 | 5.772 | 0.7122 | 3.0038 | 3.0026
293.32 | 5.77 | 0.7122 | 3.0037 | 3.0022
293.421 | 5.7773 | 0.7135 | 3.0036 | 3.0022
293.521 | 5.7677 | 0.7115 | 3.0034 | 3.0022
293.62 | 5.7714 | 0.7122 | 3.0032 | 3.002
293.721 | 5.771 | 0.7161 | 3.0032 | 3.0019
293.82 | 5.77 | 0.7155 | 3.0032 | 3.0019
293.921 | 5.7697 | 0.7155 | 3.0028 | 3.0019
294.02 | 5.774 | 0.7155 | 3.0028 | 3.0017
294.12 | 5.771 | 0.7161 | 3.0028 | 3.0016
294.221 | 5.774 | 0.7161 | 3.0026 | 3.0016
294.32 | 5.7645 | 0.7155 | 3.0026 | 3.0016
294.421 | 5.7704 | 0.7161 | 3.0026 | 3.0016
294.52 | 5.7714 | 0.7148 | 3.0026 | 3.0016
294.62 | 5.7714 | 0.7135 | 3.0026 | 3.0016
294.721 | 5.7727 | 0.7155 | 3.0021 | 3.0006
294.82 | 5.7753 | 0.7161 | 3.0021 | 3.0006
294.921 | 5.771 | 0.7181 | 3.0021 | 3.0006
295.02 | 5.7743 | 0.7187 | 3.0021 | 3.0006
295.121 | 5.774 | 0.7168 | 3.0021 | 3.0006
295.221 | 5.7697 | 0.7161 | 3.0018 | 3.0002
295.32 | 5.774 | 0.7161 | 3.0014 | 3.0002
295.421 | 5.7753 | 0.7155 | 3.0013 | 2.9999
295.52 | 5.7819 | 0.7161 | 3.0012 | 2.9998
295.621 | 5.7727 | 0.7201 | 3.0009 | 2.9997
295.721 | 5.777 | 0.7187 | 3.0009 | 2.9997
295.82 | 5.776 | 0.7181 | 3.0009 | 2.9994
295.921 | 5.7707 | 0.7187 | 3.0007 | 2.9994
296.02 | 5.774 | 0.7187 | 3.0006 | 2.9993
296.121 | 5.7789 | 0.7214 | 3.0002 | 2.9991
296.22 | 5.773 | 0.7207 | 3.0002 | 2.9991
296.321 | 5.7766 | 0.7187 | 3.0002 | 2.999
296.421 | 5.7756 | 0.7174 | 3.0002 | 2.9989
296.52 | 5.7743 | 0.722 | 2.9999 | 2.9988
296.62 | 5.7786 | 0.7194 | 2.9998 | 2.9987
296.721 | 5.7727 | 0.722 | 2.9998 | 2.9984
296.821 | 5.7799 | 0.7214 | 2.9997 | 2.9984
296.921 | 5.776 | 0.722 | 2.9996 | 2.9983
297.021 | 5.7747 | 0.7181 | 2.9994 | 2.9982
297.12 | 5.7723 | 0.722 | 2.9993 | 2.9982
297.221 | 5.7793 | 0.722 | 2.9992 | 2.9981
297.32 | 5.7727 | 0.7247 | 2.999 | 2.998
297.421 | 5.7727 | 0.7253 | 2.9989 | 2.998
297.521 | 5.7766 | 0.7247 | 2.9989 | 2.9978
297.62 | 5.7783 | 0.724 | 2.9988 | 2.9977
297.721 | 5.7756 | 0.7247 | 2.9987 | 2.9976
297.82 | 5.775 | 0.7253 | 2.9985 | 2.9973
297.921 | 5.7779 | 0.7247 | 2.9984 | 2.9973
298.02 | 5.775 | 0.7234 | 2.9984 | 2.9973
298.12 | 5.77 | 0.726 | 2.9984 | 2.9971
298.221 | 5.7802 | 0.728 | 2.9982 | 2.997
298.32 | 5.7737 | 0.7247 | 2.9981 | 2.997
298.421 | 5.7779 | 0.7247 | 2.998 | 2.9969
298.52 | 5.7802 | 0.7247 | 2.9979 | 2.9968
298.62 | 5.7779 | 0.724 | 2.9978 | 2.9967
298.721 | 5.7799 | 0.7266 | 2.9978 | 2.9966
298.82 | 5.775 | 0.7247 | 2.9976 | 2.9962
298.921 | 5.7789 | 0.728 | 2.9975 | 2.9962
299.02 | 5.7773 | 0.728 | 2.9975 | 2.9962
299.121 | 5.7812 | 0.7326 | 2.9974 | 2.9961
299.221 | 5.7835 | 0.726 | 2.9973 | 2.9961
299.32 | 5.7812 | 0.7306 | 2.9971 | 2.9959
299.421 | 5.7773 | 0.7273 | 2.997 | 2.9959
299.52 | 5.7842 | 0.7286 | 2.997 | 2.9958
299.621 | 5.7865 | 0.728 | 2.9968 | 2.9958
299.721 | 5.7822 | 0.7293 | 2.9968 | 2.9956
299.82 | 5.7835 | 0.728 | 2.9966 | 2.9955
299.921 | 5.7822 | 0.7312 | 2.9966 | 2.9953
300.02 | 5.7809 | 0.7339 | 2.9966 | 2.9953
300.121 | 5.7842 | 0.7273 | 2.9963 | 2.9951
300.22 | 5.7825 | 0.7266 | 2.9963 | 2.9951
300.321 | 5.7878 | 0.7306 | 2.9962 | 2.9949
300.421 | 5.7865 | 0.7286 | 2.9962 | 2.9949
300.52 | 5.7862 | 0.7345 | 2.9959 | 2.9949
300.62 | 5.7875 | 0.7299 | 2.9958 | 2.9948
300.721 | 5.7881 | 0.7306 | 2.9958 | 2.9945
300.821 | 5.7848 | 0.7312 | 2.9958 | 2.9945
300.921 | 5.7829 | 0.7339 | 2.9955 | 2.9945
301.021 | 5.7802 | 0.7319 | 2.9955 | 2.9942
301.12 | 5.7875 | 0.7326 | 2.9954 | 2.9942
301.221 | 5.7914 | 0.7332 | 2.9952 | 2.9942
301.32 | 5.7852 | 0.7332 | 2.9952 | 2.994
301.421 | 5.7835 | 0.7326 | 2.9952 | 2.994
301.521 | 5.7881 | 0.7339 | 2.9952 | 2.994
301.62 | 5.7917 | 0.7339 | 2.9952 | 2.994
301.721 | 5.7871 | 0.7339 | 2.9952 | 2.994
301.82 | 5.7855 | 0.7345 | 2.9952 | 2.994
301.921 | 5.7848 | 0.7339 | 2.995 | 2.9937
302.02 | 5.7894 | 0.7345 | 2.995 | 2.9937
302.12 | 5.7921 | 0.7365 | 2.995 | 2.9937
302.221 | 5.794 | 0.7339 | 2.995 | 2.9937
302.32 | 5.7911 | 0.7332 | 2.995 | 2.9937
302.421 | 5.7888 | 0.7352 | 2.9945 | 2.993
302.52 | 5.7865 | 0.7365 | 2.9945 | 2.993
302.62 | 5.7957 | 0.7358 | 2.9942 | 2.9928
302.721 | 5.7908 | 0.7339 | 2.9942 | 2.9928
302.82 | 5.7921 | 0.7372 | 2.994 | 2.9926
302.921 | 5.7914 | 0.7358 | 2.9939 | 2.9924
303.02 | 5.7973 | 0.7391 | 2.9938 | 2.9924
303.121 | 5.795 | 0.7398 | 2.9938 | 2.9924
303.221 | 5.7931 | 0.7391 | 2.9938 | 2.9923
303.32 | 5.7901 | 0.7398 | 2.9938 | 2.9923
303.421 | 5.7927 | 0.7391 | 2.9936 | 2.9923
303.52 | 5.7967 | 0.7391 | 2.9936 | 2.9921
303.621 | 5.7927 | 0.7398 | 2.9934 | 2.992
303.721 | 5.7937 | 0.7365 | 2.9933 | 2.9919
303.82 | 5.7947 | 0.7404 | 2.9931 | 2.9917
303.921 | 5.7967 | 0.7391 | 2.993 | 2.9917
304.02 | 5.796 | 0.7391 | 2.9929 | 2.9916
304.121 | 5.8019 | 0.7398 | 2.9929 | 2.9915
304.22 | 5.7921 | 0.7411 | 2.9927 | 2.9915
304.321 | 5.7947 | 0.7404 | 2.9926 | 2.9915
304.421 | 5.7977 | 0.7424 | 2.9926 | 2.9914
304.52 | 5.798 | 0.7391 | 2.9925 | 2.9912
304.62 | 5.7931 | 0.7398 | 2.9924 | 2.9912
304.721 | 5.797 | 0.7391 | 2.9924 | 2.9909
304.821 | 5.8023 | 0.7424 | 2.9923 | 2.9909
304.921 | 5.8026 | 0.7398 | 2.992 | 2.9908
305.021 | 5.7993 | 0.7418 | 2.992 | 2.9906
305.12 | 5.7977 | 0.7424 | 2.992 | 2.9906
305.221 | 5.8016 | 0.7424 | 2.9919 | 2.9906
305.32 | 5.8029 | 0.7411 | 2.9919 | 2.9904
305.421 | 5.796 | 0.7483 | 2.9918 | 2.9904
305.521 | 5.8009 | 0.745 | 2.9917 | 2.9904
305.62 | 5.8009 | 0.7424 | 2.9916 | 2.9903
305.721 | 5.797 | 0.7464 | 2.9915 | 2.9902
305.82 | 5.797 | 0.7464 | 2.9913 | 2.9902
305.921 | 5.8056 | 0.745 | 2.991 | 2.9902
306.02 | 5.8009 | 0.7464 | 2.991 | 2.9902
306.12 | 5.8009 | 0.7457 | 2.991 | 2.9902
306.221 | 5.8003 | 0.7483 | 2.991 | 2.9902
306.32 | 5.7986 | 0.7391 | 2.991 | 2.9902
306.421 | 5.8042 | 0.749 | 2.9905 | 2.9896
306.52 | 5.8039 | 0.7464 | 2.9905 | 2.9896
306.62 | 5.8052 | 0.7477 | 2.9905 | 2.9896
306.721 | 5.8059 | 0.7464 | 2.9905 | 2.9896
306.82 | 5.8102 | 0.7457 | 2.9905 | 2.9896
306.921 | 5.7996 | 0.747 | 2.9905 | 2.9892
307.02 | 5.8019 | 0.7464 | 2.9901 | 2.9892
307.121 | 5.8111 | 0.7444 | 2.9901 | 2.9892
307.221 | 5.8128 | 0.7496 | 2.99 | 2.9891
307.32 | 5.8088 | 0.7516 | 2.9898 | 2.9889
307.421 | 5.8065 | 0.7483 | 2.9898 | 2.9889
307.52 | 5.8049 | 0.749 | 2.9897 | 2.9887
307.621 | 5.8026 | 0.7483 | 2.9896 | 2.9887
307.721 | 5.8125 | 0.749 | 2.9895 | 2.9886
307.82 | 5.8102 | 0.7496 | 2.9894 | 2.9885
307.921 | 5.8088 | 0.7516 | 2.9893 | 2.9885
308.02 | 5.8131 | 0.7477 | 2.9893 | 2.9884
308.12 | 5.8105 | 0.7464 | 2.989 | 2.9883
308.22 | 5.8151 | 0.7516 | 2.989 | 2.9882
308.321 | 5.8111 | 0.7523 | 2.989 | 2.9882
308.421 | 5.8118 | 0.7464 | 2.989 | 2.9881
308.52 | 5.8131 | 0.7516 | 2.9889 | 2.9879
308.62 | 5.8111 | 0.7523 | 2.9887 | 2.9879
308.721 | 5.8085 | 0.7549 | 2.9887 | 2.9878
308.821 | 5.8144 | 0.7483 | 2.9885 | 2.9877
308.921 | 5.8085 | 0.751 | 2.9885 | 2.9876
309.021 | 5.8115 | 0.7516 | 2.9884 | 2.9876
309.12 | 5.8167 | 0.7503 | 2.9883 | 2.9875
309.221 | 5.8108 | 0.7543 | 2.9883 | 2.9874
309.32 | 5.8125 | 0.7562 | 2.9883 | 2.9874
309.421 | 5.8154 | 0.7556 | 2.9883 | 2.9872
309.521 | 5.8154 | 0.7543 | 2.9881 | 2.9872
309.62 | 5.821 | 0.7549 | 2.9881 | 2.9871
309.721 | 5.8131 | 0.7549 | 2.9879 | 2.987
309.82 | 5.8174 | 0.7589 | 2.9877 | 2.9869
309.921 | 5.8161 | 0.7562 | 2.9877 | 2.9869
310.02 | 5.8167 | 0.7575 | 2.9875 | 2.9867
310.12 | 5.82 | 0.7556 | 2.9875 | 2.9867
310.221 | 5.8187 | 0.7569 | 2.9875 | 2.9865
310.32 | 5.8128 | 0.7543 | 2.9875 | 2.9865
310.421 | 5.8194 | 0.7569 | 2.9872 | 2.9865
310.52 | 5.8174 | 0.7582 | 2.9871 | 2.9864
310.62 | 5.821 | 0.7602 | 2.9871 | 2.9864
310.721 | 5.8174 | 0.7582 | 2.987 | 2.9861
310.82 | 5.8197 | 0.7575 | 2.987 | 2.986
310.921 | 5.8223 | 0.7575 | 2.9869 | 2.986
311.02 | 5.82 | 0.7582 | 2.9867 | 2.986
311.121 | 5.8226 | 0.7595 | 2.9867 | 2.9858
311.221 | 5.824 | 0.7575 | 2.9866 | 2.9858
311.32 | 5.8217 | 0.7608 | 2.9866 | 2.9858
311.421 | 5.8213 | 0.7562 | 2.9865 | 2.9858
311.52 | 5.8203 | 0.7602 | 2.9865 | 2.9855
311.621 | 5.8256 | 0.7608 | 2.9864 | 2.9855
311.721 | 5.8184 | 0.7589 | 2.9863 | 2.9855
311.821 | 5.8253 | 0.7621 | 2.9861 | 2.9854
311.921 | 5.8253 | 0.7602 | 2.9861 | 2.9854
312.02 | 5.8269 | 0.7595 | 2.986 | 2.9852
312.12 | 5.8226 | 0.7608 | 2.9857 | 2.9852
312.22 | 5.8217 | 0.7602 | 2.9857 | 2.985
312.321 | 5.8282 | 0.7628 | 2.9857 | 2.985
312.421 | 5.822 | 0.7641 | 2.9857 | 2.9849
312.52 | 5.8299 | 0.7615 | 2.9856 | 2.9848
312.62 | 5.8249 | 0.7615 | 2.9856 | 2.9848
312.721 | 5.8259 | 0.7621 | 2.9854 | 2.9847
312.821 | 5.8325 | 0.7635 | 2.9853 | 2.9846
312.921 | 5.8318 | 0.7635 | 2.9853 | 2.9845
313.021 | 5.8289 | 0.7595 | 2.9853 | 2.9845
313.12 | 5.8302 | 0.7635 | 2.9851 | 2.9844
313.221 | 5.8266 | 0.7648 | 2.9851 | 2.9842
313.32 | 5.8292 | 0.7635 | 2.985 | 2.9842
313.421 | 5.8315 | 0.7641 | 2.985 | 2.9842
313.521 | 5.8318 | 0.7648 | 2.985 | 2.9841
313.62 | 5.8263 | 0.7654 | 2.9849 | 2.9841
313.721 | 5.8286 | 0.7661 | 2.9848 | 2.9838
313.82 | 5.8328 | 0.7674 | 2.9848 | 2.9838
313.921 | 5.8355 | 0.7654 | 2.9845 | 2.9838
314.02 | 5.8355 | 0.7667 | 2.9845 | 2.9835
314.12 | 5.8368 | 0.7661 | 2.9844 | 2.9835
314.221 | 5.8361 | 0.7635 | 2.9842 | 2.9835
314.32 | 5.8341 | 0.7667 | 2.9842 | 2.9834
314.421 | 5.8328 | 0.7648 | 2.984 | 2.9834
314.52 | 5.8401 | 0.7667 | 2.984 | 2.9834
314.62 | 5.8384 | 0.7595 | 2.9839 | 2.9832
314.721 | 5.8397 | 0.7707 | 2.9839 | 2.9832
314.82 | 5.8388 | 0.7654 | 2.9838 | 2.9832
314.921 | 5.8404 | 0.7635 | 2.9837 | 2.9829
315.02 | 5.8368 | 0.7687 | 2.9837 | 2.9829
315.121 | 5.8348 | 0.7667 | 2.9835 | 2.9829
315.221 | 5.8351 | 0.7694 | 2.9835 | 2.9828
315.32 | 5.8407 | 0.77 | 2.9834 | 2.9827
315.421 | 5.8315 | 0.772 | 2.9834 | 2.9827
315.52 | 5.8401 | 0.7687 | 2.9833 | 2.9826
315.621 | 5.845 | 0.7674 | 2.9831 | 2.9823
315.721 | 5.8397 | 0.7681 | 2.9831 | 2.9823
315.821 | 5.8417 | 0.7694 | 2.9831 | 2.9823
315.921 | 5.8404 | 0.7687 | 2.9829 | 2.9823
316.02 | 5.8434 | 0.7727 | 2.9828 | 2.9822
316.12 | 5.8414 | 0.7687 | 2.9828 | 2.9822
316.22 | 5.8434 | 0.7713 | 2.9825 | 2.9821
316.321 | 5.8401 | 0.772 | 2.9825 | 2.9819
316.421 | 5.8434 | 0.7713 | 2.9825 | 2.9819
316.52 | 5.8503 | 0.7707 | 2.9824 | 2.9817
316.62 | 5.8437 | 0.772 | 2.9824 | 2.9817
316.721 | 5.847 | 0.772 | 2.9824 | 2.9817
316.821 | 5.8473 | 0.772 | 2.9822 | 2.9817
316.921 | 5.8437 | 0.772 | 2.982 | 2.9815
317.021 | 5.8447 | 0.7713 | 2.982 | 2.9814
317.12 | 5.8463 | 0.7713 | 2.982 | 2.9814
317.221 | 5.8476 | 0.7753 | 2.982 | 2.9813
317.32 | 5.8522 | 0.7753 | 2.982 | 2.9813
317.421 | 5.8453 | 0.7799 | 2.982 | 2.9813
317.521 | 5.8447 | 0.7746 | 2.982 | 2.9813
317.62 | 5.843 | 0.7753 | 2.982 | 2.9813
317.721 | 5.8506 | 0.77 | 2.982 | 2.9813
317.82 | 5.8473 | 0.7746 | 2.9816 | 2.9813
317.921 | 5.8506 | 0.774 | 2.9816 | 2.9813
318.02 | 5.8486 | 0.7753 | 2.9816 | 2.9813
318.12 | 5.8457 | 0.7753 | 2.9816 | 2.9813
318.221 | 5.8489 | 0.774 | 2.9816 | 2.9813
318.32 | 5.8535 | 0.7773 | 2.9816 | 2.981
318.421 | 5.848 | 0.7759 | 2.9811 | 2.9807
318.52 | 5.8522 | 0.7779 | 2.9811 | 2.9805
318.62 | 5.8539 | 0.7779 | 2.9809 | 2.9804
318.721 | 5.8499 | 0.7746 | 2.9808 | 2.9804
318.82 | 5.8585 | 0.7779 | 2.9808 | 2.9804
318.921 | 5.8522 | 0.7773 | 2.9808 | 2.9804
319.02 | 5.8539 | 0.7779 | 2.9808 | 2.9802
319.121 | 5.8549 | 0.7766 | 2.9807 | 2.9802
319.221 | 5.8522 | 0.7746 | 2.9806 | 2.9802
319.32 | 5.8552 | 0.7746 | 2.9806 | 2.98
319.421 | 5.8552 | 0.7792 | 2.9804 | 2.9799
319.52 | 5.8532 | 0.7792 | 2.9804 | 2.9798
319.621 | 5.8568 | 0.7819 | 2.9801 | 2.9798
319.721 | 5.8552 | 0.7805 | 2.9801 | 2.9796
319.821 | 5.8585 | 0.7799 | 2.9801 | 2.9796
319.921 | 5.8578 | 0.7779 | 2.98 | 2.9795
320.02 | 5.8578 | 0.7812 | 2.9799 | 2.9794
320.12 | 5.8581 | 0.7786 | 2.9799 | 2.9794
320.22 | 5.8581 | 0.7773 | 2.9798 | 2.9794
320.321 | 5.8614 | 0.7805 | 2.9797 | 2.9794
320.421 | 5.8588 | 0.7805 | 2.9797 | 2.9793
320.52 | 5.8611 | 0.7779 | 2.9795 | 2.9791
320.62 | 5.8568 | 0.7805 | 2.9795 | 2.9791
320.721 | 5.8595 | 0.7799 | 2.9794 | 2.979
320.821 | 5.8608 | 0.7792 | 2.9794 | 2.9788
320.921 | 5.8588 | 0.7799 | 2.9793 | 2.9788
321.021 | 5.8581 | 0.7812 | 2.9793 | 2.9788
321.12 | 5.8677 | 0.7832 | 2.9792 | 2.9786
321.221 | 5.8618 | 0.7845 | 2.9791 | 2.9786
321.32 | 5.8595 | 0.7832 | 2.9791 | 2.9786
321.421 | 5.8716 | 0.7832 | 2.9789 | 2.9785
321.521 | 5.8611 | 0.7838 | 2.9789 | 2.9785
321.62 | 5.8627 | 0.7832 | 2.9789 | 2.9785
321.721 | 5.8618 | 0.7858 | 2.9789 | 2.9785
321.82 | 5.8644 | 0.7878 | 2.9789 | 2.9785
321.921 | 5.8575 | 0.7832 | 2.9789 | 2.9785
322.02 | 5.8654 | 0.7871 | 2.9786 | 2.9783
322.12 | 5.8641 | 0.7845 | 2.9784 | 2.9777
322.221 | 5.8667 | 0.7865 | 2.9784 | 2.9777
322.32 | 5.8621 | 0.7845 | 2.9784 | 2.9777
322.421 | 5.8634 | 0.7825 | 2.9784 | 2.9777
322.52 | 5.8683 | 0.7832 | 2.9784 | 2.9777
322.62 | 5.8631 | 0.7884 | 2.9784 | 2.9777
322.721 | 5.8683 | 0.7858 | 2.9782 | 2.9771
322.82 | 5.868 | 0.7852 | 2.9778 | 2.9771
322.921 | 5.8697 | 0.7871 | 2.9775 | 2.9771
323.02 | 5.866 | 0.7865 | 2.9775 | 2.9771
323.121 | 5.8667 | 0.7865 | 2.9775 | 2.9771
323.221 | 5.869 | 0.7871 | 2.9775 | 2.9771
323.32 | 5.871 | 0.7891 | 2.9774 | 2.9771
323.421 | 5.869 | 0.7884 | 2.9774 | 2.9768
323.52 | 5.8706 | 0.7898 | 2.9773 | 2.9768
323.621 | 5.8743 | 0.7884 | 2.9773 | 2.9768
323.721 | 5.8713 | 0.7891 | 2.9772 | 2.9767
323.821 | 5.8713 | 0.7891 | 2.977 | 2.9766
323.921 | 5.8706 | 0.7898 | 2.977 | 2.9766
324.02 | 5.869 | 0.7917 | 2.977 | 2.9764
324.12 | 5.8687 | 0.7898 | 2.9767 | 2.9764
324.22 | 5.8716 | 0.7898 | 2.9767 | 2.9764
324.321 | 5.8723 | 0.7891 | 2.9767 | 2.9763
324.421 | 5.8693 | 0.7891 | 2.9767 | 2.9761
324.52 | 5.8716 | 0.7937 | 2.9766 | 2.9761
324.62 | 5.8693 | 0.7917 | 2.9766 | 2.9761
324.721 | 5.8815 | 0.7904 | 2.9764 | 2.976
324.821 | 5.8746 | 0.793 | 2.9764 | 2.976
324.921 | 5.8739 | 0.7924 | 2.9762 | 2.976
325.021 | 5.8759 | 0.7898 | 2.9762 | 2.9758
325.12 | 5.8769 | 0.7917 | 2.9761 | 2.9758
325.221 | 5.8785 | 0.7884 | 2.9761 | 2.9757
325.32 | 5.8782 | 0.7924 | 2.9761 | 2.9756
325.421 | 5.8736 | 0.793 | 2.976 | 2.9756
325.521 | 5.8802 | 0.7917 | 2.9759 | 2.9754
325.62 | 5.8785 | 0.7917 | 2.9759 | 2.9754
325.721 | 5.8812 | 0.7937 | 2.9759 | 2.9753
325.82 | 5.8844 | 0.793 | 2.9758 | 2.9752
325.921 | 5.8805 | 0.795 | 2.9756 | 2.9752
326.02 | 5.8838 | 0.7924 | 2.9756 | 2.9751
326.12 | 5.8769 | 0.7983 | 2.9754 | 2.9751
326.221 | 5.8838 | 0.7976 | 2.9754 | 2.9751
326.32 | 5.8785 | 0.7937 | 2.9754 | 2.9751
326.421 | 5.8825 | 0.7957 | 2.9753 | 2.975
326.52 | 5.8808 | 0.7904 | 2.9753 | 2.9749
326.62 | 5.8808 | 0.795 | 2.9752 | 2.9746
326.721 | 5.8871 | 0.7983 | 2.975 | 2.9746
326.82 | 5.8874 | 0.7983 | 2.975 | 2.9746
326.921 | 5.8825 | 0.795 | 2.975 | 2.9743
327.02 | 5.8844 | 0.7983 | 2.9749 | 2.9743
327.121 | 5.8825 | 0.7983 | 2.9748 | 2.9743
327.221 | 5.8838 | 0.7983 | 2.9747 | 2.9743
327.32 | 5.8887 | 0.7983 | 2.9747 | 2.9741
327.421 | 5.8831 | 0.8003 | 2.9746 | 2.9741
327.52 | 5.8838 | 0.7983 | 2.9746 | 2.9741
327.621 | 5.8841 | 0.8003 | 2.9745 | 2.974
327.721 | 5.8821 | 0.799 | 2.9743 | 2.9739
327.821 | 5.8887 | 0.8022 | 2.9743 | 2.9738
327.921 | 5.8904 | 0.7983 | 2.9743 | 2.9738
328.02 | 5.8877 | 0.8003 | 2.9742 | 2.9738
328.12 | 5.8867 | 0.799 | 2.9742 | 2.9737
328.22 | 5.8825 | 0.8009 | 2.9742 | 2.9737
328.321 | 5.8887 | 0.8009 | 2.9739 | 2.9735
328.421 | 5.8973 | 0.7996 | 2.9739 | 2.9735
328.52 | 5.8848 | 0.8009 | 2.9739 | 2.9735
328.62 | 5.8904 | 0.8022 | 2.9739 | 2.9735
328.721 | 5.8867 | 0.8016 | 2.9737 | 2.9733
328.821 | 5.889 | 0.8003 | 2.9737 | 2.9733
328.921 | 5.889 | 0.8049 | 2.9737 | 2.9733
329.021 | 5.8917 | 0.8062 | 2.9737 | 2.9733
329.12 | 5.8894 | 0.8055 | 2.9737 | 2.9733
329.221 | 5.89 | 0.8009 | 2.9737 | 2.9733
329.32 | 5.8874 | 0.8042 | 2.9737 | 2.9732
329.421 | 5.8983 | 0.799 | 2.9737 | 2.9732
329.521 | 5.8913 | 0.8036 | 2.9737 | 2.9732
329.62 | 5.8884 | 0.8042 | 2.9737 | 2.9732
329.721 | 5.8904 | 0.8022 | 2.9737 | 2.9732
329.82 | 5.8917 | 0.8022 | 2.9737 | 2.9732
329.921 | 5.8943 | 0.8068 | 2.9729 | 2.9728
330.02 | 5.8871 | 0.8068 | 2.9729 | 2.9727
330.12 | 5.8933 | 0.8068 | 2.9729 | 2.9727
330.221 | 5.8976 | 0.8062 | 2.9729 | 2.9726
330.32 | 5.893 | 0.8075 | 2.9729 | 2.9725
330.421 | 5.8946 | 0.8036 | 2.9727 | 2.9725
330.52 | 5.9002 | 0.8095 | 2.9727 | 2.9724
330.62 | 5.896 | 0.8042 | 2.9727 | 2.9724
330.721 | 5.8963 | 0.8062 | 2.9725 | 2.9724
330.82 | 5.896 | 0.8108 | 2.9724 | 2.9722
330.921 | 5.8976 | 0.8075 | 2.9724 | 2.9722
331.02 | 5.9022 | 0.8036 | 2.9724 | 2.9722
331.121 | 5.9035 | 0.8075 | 2.9723 | 2.972
331.221 | 5.9032 | 0.8062 | 2.9723 | 2.972
331.32 | 5.9006 | 0.8101 | 2.9722 | 2.972
331.421 | 5.9032 | 0.8101 | 2.972 | 2.9718
331.52 | 5.9035 | 0.8095 | 2.9719 | 2.9718
331.62 | 5.9006 | 0.8055 | 2.9719 | 2.9716
331.721 | 5.9025 | 0.8095 | 2.9718 | 2.9716
331.821 | 5.9048 | 0.8088 | 2.9717 | 2.9715
331.921 | 5.9055 | 0.8095 | 2.9716 | 2.9715
332.02 | 5.9015 | 0.8128 | 2.9716 | 2.9715
332.12 | 5.9101 | 0.8108 | 2.9716 | 2.9714
332.22 | 5.9029 | 0.8088 | 2.9716 | 2.9714
332.321 | 5.9061 | 0.8062 | 2.9715 | 2.9713
332.421 | 5.9032 | 0.8101 | 2.9714 | 2.9712
332.52 | 5.9006 | 0.8101 | 2.9713 | 2.9712
332.62 | 5.9055 | 0.8121 | 2.9713 | 2.9712
332.721 | 5.9045 | 0.8115 | 2.9713 | 2.9712
332.821 | 5.9075 | 0.8128 | 2.9713 | 2.9712
332.921 | 5.9032 | 0.8128 | 2.9713 | 2.9712
333.021 | 5.9091 | 0.8088 | 2.9713 | 2.9712
333.12 | 5.9071 | 0.8108 | 2.9713 | 2.9707
333.221 | 5.9075 | 0.8134 | 2.9713 | 2.9707
333.32 | 5.9081 | 0.8154 | 2.9713 | 2.9707
333.421 | 5.9088 | 0.8167 | 2.9713 | 2.9707
333.521 | 5.9084 | 0.8167 | 2.9713 | 2.9707
333.62 | 5.9071 | 0.8154 | 2.9713 | 2.9707
333.721 | 5.9101 | 0.8161 | 2.9709 | 2.9701
333.82 | 5.9088 | 0.8128 | 2.9704 | 2.9701
333.921 | 5.9091 | 0.8115 | 2.9702 | 2.9701
334.02 | 5.9101 | 0.8108 | 2.9702 | 2.97
334.12 | 5.9061 | 0.8154 | 2.9702 | 2.97
334.221 | 5.9078 | 0.8121 | 2.9702 | 2.97
334.32 | 5.9075 | 0.8161 | 2.97 | 2.9699
334.421 | 5.9104 | 0.8147 | 2.97 | 2.9698
334.52 | 5.9075 | 0.8187 | 2.97 | 2.9698
334.62 | 5.9098 | 0.8154 | 2.97 | 2.9698
334.721 | 5.9084 | 0.8161 | 2.9697 | 2.9695
334.82 | 5.9117 | 0.8161 | 2.9697 | 2.9695
334.921 | 5.9134 | 0.8161 | 2.9697 | 2.9694
335.02 | 5.9121 | 0.818 | 2.9697 | 2.9694
335.121 | 5.9137 | 0.8226 | 2.9695 | 2.9694
335.221 | 5.914 | 0.818 | 2.9695 | 2.9693
335.32 | 5.9147 | 0.8187 | 2.9694 | 2.9693
335.421 | 5.916 | 0.8187 | 2.9694 | 2.9693
335.52 | 5.9147 | 0.8174 | 2.9693 | 2.9692
335.621 | 5.919 | 0.818 | 2.9693 | 2.969
335.721 | 5.915 | 0.8187 | 2.9693 | 2.969
335.821 | 5.9196 | 0.8187 | 2.9692 | 2.969
335.921 | 5.917 | 0.8226 | 2.969 | 2.9688
336.02 | 5.9216 | 0.8213 | 2.969 | 2.9688
336.12 | 5.9193 | 0.8226 | 2.9689 | 2.9688
336.22 | 5.9183 | 0.8207 | 2.9689 | 2.9686
336.321 | 5.9147 | 0.8193 | 2.9688 | 2.9686
336.421 | 5.919 | 0.8187 | 2.9688 | 2.9686
336.52 | 5.9147 | 0.8187 | 2.9686 | 2.9686
336.62 | 5.9206 | 0.822 | 2.9685 | 2.9685
336.721 | 5.9199 | 0.8226 | 2.9685 | 2.9685
336.821 | 5.9147 | 0.8226 | 2.9684 | 2.9684
336.921 | 5.916 | 0.8213 | 2.9684 | 2.9681
337.021 | 5.9173 | 0.822 | 2.9682 | 2.9681
337.12 | 5.9193 | 0.8226 | 2.9682 | 2.9681
337.221 | 5.918 | 0.8213 | 2.9682 | 2.9681
337.32 | 5.918 | 0.8233 | 2.9681 | 2.9679
337.421 | 5.9219 | 0.822 | 2.9679 | 2.9679
337.521 | 5.9226 | 0.822 | 2.9679 | 2.9679
337.62 | 5.9206 | 0.8239 | 2.9679 | 2.9679
337.721 | 5.9265 | 0.822 | 2.9679 | 2.9678
337.82 | 5.9239 | 0.822 | 2.9679 | 2.9678
337.921 | 5.9213 | 0.822 | 2.9678 | 2.9678
338.02 | 5.9252 | 0.8233 | 2.9678 | 2.9675
338.12 | 5.9255 | 0.8259 | 2.9676 | 2.9673
338.221 | 5.9255 | 0.8233 | 2.9676 | 2.9672
338.32 | 5.9262 | 0.8272 | 2.9676 | 2.9672
338.421 | 5.9262 | 0.8285 | 2.9674 | 2.9672
338.52 | 5.9292 | 0.8239 | 2.9674 | 2.9672
338.62 | 5.9239 | 0.8272 | 2.9674 | 2.9671
338.721 | 5.9354 | 0.8239 | 2.9673 | 2.9671
338.82 | 5.9292 | 0.8272 | 2.9672 | 2.9671
338.921 | 5.9311 | 0.8272 | 2.9672 | 2.9671
339.02 | 5.9364 | 0.8266 | 2.9672 | 2.9671
339.121 | 5.9265 | 0.8259 | 2.9672 | 2.9671
339.221 | 5.9229 | 0.8279 | 2.9672 | 2.9671
339.32 | 5.9351 | 0.8272 | 2.9672 | 2.9671
339.421 | 5.9295 | 0.8266 | 2.967 | 2.9665
339.52 | 5.9334 | 0.8239 | 2.967 | 2.9665
339.62 | 5.9305 | 0.8279 | 2.967 | 2.9665
339.721 | 5.9357 | 0.8292 | 2.967 | 2.9665
339.821 | 5.937 | 0.8266 | 2.967 | 2.9665
339.921 | 5.9324 | 0.8272 | 2.967 | 2.9665
340.02 | 5.9249 | 0.8285 | 2.9667 | 2.9661
340.12 | 5.9269 | 0.8305 | 2.9662 | 2.9659
340.22 | 5.9311 | 0.8305 | 2.9658 | 2.9659
340.321 | 5.9282 | 0.8325 | 2.9658 | 2.9659
340.421 | 5.9298 | 0.8338 | 2.9658 | 2.9658
340.521 | 5.9301 | 0.8331 | 2.9658 | 2.9658
340.62 | 5.9334 | 0.8312 | 2.9658 | 2.9657
340.721 | 5.9301 | 0.8299 | 2.9657 | 2.9656
340.821 | 5.9311 | 0.8338 | 2.9656 | 2.9656
340.921 | 5.943 | 0.8292 | 2.9656 | 2.9655
341.021 | 5.9311 | 0.8318 | 2.9656 | 2.9655
341.12 | 5.9331 | 0.8312 | 2.9656 | 2.9655
341.221 | 5.9347 | 0.8331 | 2.9656 | 2.9653
341.32 | 5.939 | 0.8338 | 2.9653 | 2.9653
341.421 | 5.938 | 0.8325 | 2.9653 | 2.9652
341.521 | 5.9351 | 0.8331 | 2.9653 | 2.9651
341.62 | 5.9324 | 0.8318 | 2.9652 | 2.9649
341.721 | 5.9367 | 0.8345 | 2.9651 | 2.9649
341.82 | 5.9407 | 0.8345 | 2.9651 | 2.9648
341.921 | 5.9351 | 0.8364 | 2.965 | 2.9648
342.02 | 5.9341 | 0.8279 | 2.9649 | 2.9648
342.12 | 5.938 | 0.8358 | 2.9648 | 2.9648
342.221 | 5.9367 | 0.8331 | 2.9647 | 2.9646
342.32 | 5.9328 | 0.8364 | 2.9645 | 2.9645
342.421 | 5.9449 | 0.8358 | 2.9645 | 2.9644
342.52 | 5.9361 | 0.8397 | 2.9645 | 2.9644
342.62 | 5.9397 | 0.8338 | 2.9645 | 2.9644
342.721 | 5.9351 | 0.8377 | 2.9645 | 2.9644
342.82 | 5.9393 | 0.8358 | 2.9644 | 2.9642
342.921 | 5.9364 | 0.841 | 2.9644 | 2.9642
343.02 | 5.9377 | 0.8384 | 2.9643 | 2.9642
343.121 | 5.9397 | 0.8384 | 2.9643 | 2.9642
343.221 | 5.941 | 0.8351 | 2.9643 | 2.9641
343.32 | 5.9443 | 0.8358 | 2.9641 | 2.9639
343.421 | 5.943 | 0.8364 | 2.9639 | 2.9639
343.52 | 5.9439 | 0.8377 | 2.9639 | 2.9637
343.62 | 5.937 | 0.8371 | 2.9638 | 2.9637
343.721 | 5.937 | 0.8384 | 2.9638 | 2.9637
343.821 | 5.9416 | 0.8391 | 2.9638 | 2.9637
343.921 | 5.9413 | 0.8391 | 2.9637 | 2.9636
344.02 | 5.9466 | 0.8417 | 2.9636 | 2.9635
344.12 | 5.9439 | 0.8417 | 2.9636 | 2.9634
344.22 | 5.9476 | 0.8404 | 2.9636 | 2.9634
344.321 | 5.9397 | 0.8417 | 2.9636 | 2.9634
344.421 | 5.9476 | 0.843 | 2.9636 | 2.9632
344.521 | 5.9466 | 0.8404 | 2.9633 | 2.9632
344.62 | 5.9453 | 0.8424 | 2.9632 | 2.9631
344.721 | 5.9485 | 0.8417 | 2.9632 | 2.9631
344.821 | 5.9466 | 0.843 | 2.963 | 2.9631
344.921 | 5.9469 | 0.8424 | 2.963 | 2.9631
345.021 | 5.9423 | 0.8463 | 2.963 | 2.9631
345.12 | 5.9436 | 0.843 | 2.963 | 2.9631
345.221 | 5.9472 | 0.8397 | 2.963 | 2.9631
345.32 | 5.9476 | 0.8417 | 2.963 | 2.9628
345.421 | 5.9426 | 0.8424 | 2.963 | 2.9628
345.521 | 5.9482 | 0.8424 | 2.963 | 2.9628
345.62 | 5.9476 | 0.8476 | 2.963 | 2.9628
345.721 | 5.9508 | 0.8424 | 2.963 | 2.9628
345.82 | 5.9449 | 0.8437 | 2.963 | 2.9628
345.921 | 5.9525 | 0.845 | 2.9625 | 2.9624
346.02 | 5.9564 | 0.8456 | 2.9624 | 2.9624
346.12 | 5.9512 | 0.8476 | 2.9623 | 2.9621
346.221 | 5.9502 | 0.8502 | 2.9623 | 2.9621
346.32 | 5.9518 | 0.8417 | 2.9623 | 2.962
346.421 | 5.9564 | 0.8489 | 2.9621 | 2.962
346.52 | 5.9472 | 0.8456 | 2.9619 | 2.962
346.62 | 5.9555 | 0.8542 | 2.9619 | 2.962
346.721 | 5.9518 | 0.8489 | 2.9619 | 2.9618
346.82 | 5.9512 | 0.8483 | 2.9619 | 2.9618
346.921 | 5.9531 | 0.8456 | 2.9618 | 2.9618
347.02 | 5.9564 | 0.8391 | 2.9617 | 2.9617
347.121 | 5.9499 | 0.8489 | 2.9616 | 2.9616
347.221 | 5.9528 | 0.8476 | 2.9616 | 2.9616
347.32 | 5.9604 | 0.8476 | 2.9615 | 2.9615
347.421 | 5.9597 | 0.8476 | 2.9615 | 2.9614
347.52 | 5.9528 | 0.8483 | 2.9614 | 2.9613
347.62 | 5.9555 | 0.8476 | 2.9614 | 2.9613
347.721 | 5.9607 | 0.8489 | 2.9614 | 2.9612
347.821 | 5.9571 | 0.8489 | 2.9613 | 2.9612
347.921 | 5.9531 | 0.8483 | 2.9612 | 2.9612
348.02 | 5.9515 | 0.8509 | 2.9612 | 2.9612
348.12 | 5.9561 | 0.8489 | 2.9611 | 2.961
348.22 | 5.9545 | 0.8516 | 2.9609 | 2.961
348.321 | 5.9531 | 0.8516 | 2.9609 | 2.9608
348.421 | 5.9531 | 0.8522 | 2.9608 | 2.9607
348.521 | 5.9502 | 0.8509 | 2.9608 | 2.9607
348.62 | 5.9551 | 0.8509 | 2.9608 | 2.9607
348.721 | 5.9541 | 0.8509 | 2.9606 | 2.9606
348.821 | 5.9584 | 0.8502 | 2.9605 | 2.9606
348.921 | 5.9568 | 0.8542 | 2.9605 | 2.9606
349.021 | 5.9558 | 0.8502 | 2.9604 | 2.9605
349.12 | 5.9591 | 0.8548 | 2.9604 | 2.9604
349.22 | 5.9591 | 0.8509 | 2.9604 | 2.9603
349.32 | 5.9604 | 0.8568 | 2.9603 | 2.9603
349.421 | 5.9581 | 0.8535 | 2.9602 | 2.9603
349.521 | 5.9633 | 0.8509 | 2.9602 | 2.9602
349.62 | 5.9597 | 0.8529 | 2.9602 | 2.9602
349.721 | 5.9578 | 0.8535 | 2.9601 | 2.9602
349.82 | 5.967 | 0.8529 | 2.9599 | 2.96
349.921 | 5.9647 | 0.8535 | 2.9598 | 2.9599
350.02 | 5.9693 | 0.8562 | 2.9598 | 2.9599
350.12 | 5.9617 | 0.8535 | 2.9598 | 2.9598
350.221 | 5.964 | 0.8535 | 2.9597 | 2.9597
350.32 | 5.9627 | 0.8535 | 2.9597 | 2.9597
350.421 | 5.9637 | 0.8522 | 2.9595 | 2.9596
350.52 | 5.9643 | 0.8568 | 2.9595 | 2.9596
350.62 | 5.962 | 0.8575 | 2.9593 | 2.9596
350.721 | 5.963 | 0.8568 | 2.9593 | 2.9595
350.82 | 5.9627 | 0.8594 | 2.9593 | 2.9595
350.921 | 5.966 | 0.8575 | 2.9593 | 2.9593
351.02 | 5.9647 | 0.8601 | 2.9593 | 2.9592
351.121 | 5.966 | 0.8575 | 2.9592 | 2.9591
351.221 | 5.963 | 0.8608 | 2.9591 | 2.9591
351.32 | 5.966 | 0.8588 | 2.9591 | 2.9591
351.421 | 5.9647 | 0.8562 | 2.9591 | 2.9591
351.52 | 5.9693 | 0.8568 | 2.9591 | 2.9591
351.62 | 5.967 | 0.8555 | 2.9591 | 2.9591
351.721 | 5.9739 | 0.8588 | 2.959 | 2.9588
351.821 | 5.9653 | 0.8594 | 2.9587 | 2.9588
351.921 | 5.9689 | 0.8594 | 2.9587 | 2.9588
352.02 | 5.9689 | 0.8594 | 2.9587 | 2.9588
352.121 | 5.9752 | 0.8621 | 2.9585 | 2.9588
352.22 | 5.9735 | 0.8601 | 2.9585 | 2.9586
352.321 | 5.9663 | 0.8601 | 2.9585 | 2.9585
352.421 | 5.9702 | 0.8594 | 2.9583 | 2.9585
352.521 | 5.9699 | 0.8588 | 2.9583 | 2.9585
352.62 | 5.9706 | 0.8627 | 2.9583 | 2.9585
352.721 | 5.9725 | 0.8627 | 2.9583 | 2.9585
352.821 | 5.9752 | 0.8608 | 2.9582 | 2.9583
352.921 | 5.9745 | 0.8627 | 2.958 | 2.9582
353.021 | 5.9732 | 0.8634 | 2.958 | 2.958
353.12 | 5.9765 | 0.864 | 2.958 | 2.958
353.221 | 5.9765 | 0.8601 | 2.9579 | 2.9578
353.32 | 5.9706 | 0.8627 | 2.9578 | 2.9578
353.421 | 5.9716 | 0.8647 | 2.9576 | 2.9578
353.521 | 5.9732 | 0.8621 | 2.9576 | 2.9577
353.62 | 5.9739 | 0.8627 | 2.9573 | 2.9576
353.721 | 5.9755 | 0.8621 | 2.9573 | 2.9576
353.82 | 5.9748 | 0.8654 | 2.9573 | 2.9575
353.921 | 5.9735 | 0.8654 | 2.9573 | 2.9575
354.02 | 5.9699 | 0.866 | 2.9573 | 2.9574
354.12 | 5.9752 | 0.8627 | 2.9572 | 2.9573
354.221 | 5.9693 | 0.8647 | 2.9572 | 2.9573
354.32 | 5.9755 | 0.866 | 2.9571 | 2.9573
354.421 | 5.9755 | 0.8647 | 2.9568 | 2.9572
354.52 | 5.9775 | 0.8654 | 2.9568 | 2.957
354.62 | 5.9778 | 0.8686 | 2.9567 | 2.957
354.721 | 5.9732 | 0.8647 | 2.9567 | 2.957
354.82 | 5.9775 | 0.868 | 2.9567 | 2.957
354.921 | 5.9748 | 0.8654 | 2.9567 | 2.957
355.02 | 5.9758 | 0.8647 | 2.9566 | 2.9569
355.121 | 5.9762 | 0.8667 | 2.9566 | 2.9567
355.221 | 5.9742 | 0.8693 | 2.9566 | 2.9567
355.32 | 5.9778 | 0.868 | 2.9565 | 2.9567
355.421 | 5.9748 | 0.8686 | 2.9565 | 2.9566
355.52 | 5.9778 | 0.864 | 2.9563 | 2.9565
355.62 | 5.9748 | 0.8686 | 2.9563 | 2.9563
355.72 | 5.9808 | 0.8686 | 2.9563 | 2.9563
355.821 | 5.9778 | 0.868 | 2.9561 | 2.9563
355.921 | 5.9778 | 0.8706 | 2.9561 | 2.9563
356.02 | 5.9811 | 0.87 | 2.9561 | 2.9561
356.12 | 5.9788 | 0.8713 | 2.9561 | 2.9561
356.22 | 5.9821 | 0.8686 | 2.956 | 2.9559
356.321 | 5.9834 | 0.8719 | 2.956 | 2.9559
356.421 | 5.9817 | 0.8706 | 2.9557 | 2.9559
356.521 | 5.9867 | 0.8686 | 2.9557 | 2.9557
356.62 | 5.9837 | 0.87 | 2.9556 | 2.9557
356.721 | 5.9883 | 0.8713 | 2.9556 | 2.9556
356.821 | 5.9788 | 0.8719 | 2.9555 | 2.9555
356.92 | 5.9824 | 0.8713 | 2.9555 | 2.9555
357.021 | 5.9752 | 0.8713 | 2.9554 | 2.9554
357.12 | 5.9831 | 0.8706 | 2.9553 | 2.9554
357.221 | 5.9867 | 0.8739 | 2.9552 | 2.9553
357.32 | 5.988 | 0.87 | 2.9552 | 2.9553
357.421 | 5.985 | 0.8746 | 2.9551 | 2.9553
357.521 | 5.9837 | 0.8713 | 2.955 | 2.955
357.62 | 5.9821 | 0.8752 | 2.955 | 2.955
357.721 | 5.9837 | 0.8713 | 2.955 | 2.955
357.82 | 5.9827 | 0.8739 | 2.955 | 2.955
357.921 | 5.9844 | 0.8746 | 2.9547 | 2.9548
358.02 | 5.9867 | 0.8746 | 2.9547 | 2.9548
358.12 | 5.9837 | 0.8772 | 2.9547 | 2.9548
358.221 | 5.9857 | 0.8746 | 2.9545 | 2.9548
358.32 | 5.9854 | 0.8746 | 2.9545 | 2.9547
358.421 | 5.988 | 0.8765 | 2.9545 | 2.9547
358.52 | 5.9893 | 0.8772 | 2.9544 | 2.9545
358.62 | 5.9923 | 0.8739 | 2.9543 | 2.9544
358.721 | 5.986 | 0.8779 | 2.9543 | 2.9544
358.82 | 5.9847 | 0.8765 | 2.9543 | 2.9543
358.921 | 5.9877 | 0.8805 | 2.9542 | 2.9543
359.02 | 5.986 | 0.8759 | 2.954 | 2.9543
359.121 | 5.9942 | 0.8765 | 2.954 | 2.9542
359.221 | 5.9893 | 0.8765 | 2.954 | 2.9542
359.32 | 5.99 | 0.8772 | 2.954 | 2.9541
359.421 | 5.9903 | 0.8759 | 2.9538 | 2.954
359.52 | 5.9887 | 0.8746 | 2.9537 | 2.9539
359.62 | 5.9965 | 0.8798 | 2.9537 | 2.9538
359.72 | 5.9942 | 0.8765 | 2.9537 | 2.9538
359.821 | 5.9896 | 0.8772 | 2.9535 | 2.9536
359.921 | 5.9847 | 0.8752 | 2.9535 | 2.9536
360.02 | 5.9877 | 0.8792 | 2.9535 | 2.9535
360.12 | 5.9972 | 0.8792 | 2.9535 | 2.9535
360.22 | 5.9942 | 0.8805 | 2.9533 | 2.9535
360.321 | 5.9883 | 0.8831 | 2.9532 | 2.9533
360.421 | 5.9926 | 0.8825 | 2.9532 | 2.9533
360.521 | 5.9956 | 0.8805 | 2.953 | 2.9533
360.62 | 5.9936 | 0.8818 | 2.953 | 2.9533
360.721 | 5.9903 | 0.8825 | 2.9529 | 2.953
360.821 | 5.9887 | 0.8798 | 2.9529 | 2.953
360.92 | 5.991 | 0.8792 | 2.9528 | 2.953
361.021 | 5.9936 | 0.8805 | 2.9526 | 2.9529
361.12 | 5.9913 | 0.8831 | 2.9526 | 2.9529
361.221 | 5.988 | 0.8831 | 2.9526 | 2.9529
361.32 | 5.9929 | 0.8825 | 2.9526 | 2.9528
361.421 | 5.9929 | 0.8871 | 2.9525 | 2.9526
361.521 | 5.9906 | 0.8759 | 2.9525 | 2.9526
361.62 | 5.9969 | 0.8838 | 2.9525 | 2.9526
361.721 | 5.9959 | 0.8825 | 2.9523 | 2.9525
361.82 | 5.9995 | 0.8871 | 2.9522 | 2.9524
361.921 | 5.9926 | 0.8864 | 2.9522 | 2.9524
362.02 | 5.9939 | 0.8811 | 2.9522 | 2.9522
362.12 | 5.9975 | 0.8857 | 2.952 | 2.9522
362.221 | 5.9988 | 0.8871 | 2.9519 | 2.9521
362.32 | 5.9972 | 0.8864 | 2.9519 | 2.9521
362.421 | 6.0018 | 0.8851 | 2.9519 | 2.9521
362.52 | 6.0011 | 0.8857 | 2.9518 | 2.9521
362.62 | 5.9952 | 0.8871 | 2.9518 | 2.9518
362.721 | 5.9926 | 0.8857 | 2.9517 | 2.9518
362.82 | 5.9992 | 0.889 | 2.9517 | 2.9518
362.921 | 6.0015 | 0.8871 | 2.9514 | 2.9517
363.02 | 6.0031 | 0.8864 | 2.9514 | 2.9517
363.121 | 6.0002 | 0.8857 | 2.9514 | 2.9515
363.221 | 6.0015 | 0.8884 | 2.9513 | 2.9515
363.32 | 6.0015 | 0.891 | 2.9513 | 2.9514
363.421 | 6.0005 | 0.8897 | 2.9512 | 2.9513
363.52 | 5.9979 | 0.889 | 2.9512 | 2.9513
363.62 | 6.0031 | 0.8877 | 2.9511 | 2.9513
363.72 | 5.9982 | 0.889 | 2.951 | 2.9513
363.821 | 6.0015 | 0.891 | 2.951 | 2.9512
363.921 | 6.0008 | 0.8831 | 2.9509 | 2.951
364.02 | 6.0064 | 0.8877 | 2.9507 | 2.951
364.12 | 6.0051 | 0.8884 | 2.9506 | 2.9508
364.22 | 5.9988 | 0.8884 | 2.9506 | 2.9508
364.321 | 5.9998 | 0.8884 | 2.9506 | 2.9508
364.421 | 6.0021 | 0.889 | 2.9504 | 2.9508
364.521 | 6.0044 | 0.8923 | 2.9504 | 2.9507
364.62 | 6.0051 | 0.8936 | 2.9503 | 2.9506
364.721 | 6.0028 | 0.893 | 2.9501 | 2.9506
364.82 | 6.0087 | 0.8917 | 2.9501 | 2.9505
364.921 | 6.0015 | 0.889 | 2.9501 | 2.9505
365.021 | 6.01 | 0.8956 | 2.9501 | 2.9502
365.12 | 6.0071 | 0.8923 | 2.95 | 2.9502
365.221 | 6.0061 | 0.8923 | 2.95 | 2.9501
365.32 | 5.9969 | 0.8943 | 2.95 | 2.9501
365.421 | 6.0061 | 0.8917 | 2.9499 | 2.95
365.521 | 6.0034 | 0.893 | 2.9498 | 2.95
365.62 | 6.0038 | 0.8943 | 2.9497 | 2.9499
365.721 | 6.0074 | 0.8923 | 2.9497 | 2.9498
365.82 | 6.011 | 0.8956 | 2.9496 | 2.9498
365.921 | 6.0048 | 0.8943 | 2.9494 | 2.9497
366.02 | 6.0064 | 0.8949 | 2.9494 | 2.9496
366.12 | 6.0028 | 0.8969 | 2.9494 | 2.9496
366.221 | 6.0044 | 0.8936 | 2.9494 | 2.9496
366.32 | 6.0057 | 0.8943 | 2.9492 | 2.9495
366.421 | 6.0015 | 0.8976 | 2.9491 | 2.9495
366.52 | 6.0071 | 0.8982 | 2.9491 | 2.9493
366.62 | 6.009 | 0.8976 | 2.9491 | 2.9492
366.721 | 6.0028 | 0.8969 | 2.9491 | 2.9492
366.82 | 6.0054 | 0.8982 | 2.9489 | 2.9491
366.921 | 6.0044 | 0.8969 | 2.9489 | 2.9491
367.02 | 6.01 | 0.8982 | 2.9488 | 2.949
367.121 | 6.008 | 0.9022 | 2.9487 | 2.9489
367.221 | 6.0087 | 0.9015 | 2.9487 | 2.9489
367.32 | 6.009 | 0.8982 | 2.9486 | 2.9488
367.421 | 6.01 | 0.8976 | 2.9486 | 2.9488
367.52 | 6.0084 | 0.9002 | 2.9485 | 2.9487
367.62 | 6.0133 | 0.8976 | 2.9484 | 2.9486
367.72 | 6.0087 | 0.8982 | 2.9484 | 2.9486
367.821 | 6.0113 | 0.8976 | 2.9483 | 2.9486
367.921 | 6.011 | 0.9002 | 2.9481 | 2.9483
368.02 | 6.0159 | 0.9009 | 2.9481 | 2.9483
368.12 | 6.0071 | 0.8976 | 2.9479 | 2.9481
368.22 | 6.009 | 0.9015 | 2.9479 | 2.9481
368.321 | 6.0117 | 0.8995 | 2.9479 | 2.9481
368.421 | 6.0163 | 0.9002 | 2.9479 | 2.9481
368.521 | 6.013 | 0.9002 | 2.9477 | 2.948
368.62 | 6.0153 | 0.9009 | 2.9476 | 2.948
368.721 | 6.0113 | 0.8943 | 2.9475 | 2.948
368.82 | 6.0126 | 0.9002 | 2.9475 | 2.9479
368.921 | 6.0123 | 0.9042 | 2.9474 | 2.9479
369.021 | 6.0173 | 0.9009 | 2.9474 | 2.9476
369.12 | 6.0202 | 0.9035 | 2.9474 | 2.9476
369.221 | 6.011 | 0.9028 | 2.9471 | 2.9476
369.32 | 6.014 | 0.9042 | 2.9471 | 2.9476
369.421 | 6.0202 | 0.9009 | 2.9471 | 2.9474
369.521 | 6.0143 | 0.9009 | 2.9469 | 2.9473
369.62 | 6.0146 | 0.9061 | 2.9469 | 2.9473
369.721 | 6.015 | 0.9028 | 2.9469 | 2.9471
369.82 | 6.0159 | 0.9028 | 2.9469 | 2.9471
369.921 | 6.0219 | 0.9042 | 2.9468 | 2.947
370.02 | 6.0176 | 0.9055 | 2.9468 | 2.947
370.12 | 6.0159 | 0.9061 | 2.9465 | 2.9469
370.221 | 6.0189 | 0.9068 | 2.9465 | 2.9469
370.32 | 6.0219 | 0.9035 | 2.9465 | 2.9468
370.421 | 6.0143 | 0.9061 | 2.9465 | 2.9467
370.52 | 6.0179 | 0.9022 | 2.9462 | 2.9467
370.62 | 6.0153 | 0.8989 | 2.9462 | 2.9467
370.721 | 6.0209 | 0.9048 | 2.9462 | 2.9467
370.82 | 6.0166 | 0.9061 | 2.9462 | 2.9464
370.921 | 6.0179 | 0.9068 | 2.9461 | 2.9464
371.02 | 6.0176 | 0.9061 | 2.9461 | 2.9463
371.121 | 6.0176 | 0.9094 | 2.9459 | 2.9462
371.221 | 6.0215 | 0.9081 | 2.9459 | 2.9462
371.32 | 6.0192 | 0.9061 | 2.9459 | 2.9462
371.421 | 6.015 | 0.9088 | 2.9458 | 2.9462
371.52 | 6.0143 | 0.9088 | 2.9457 | 2.9461
371.62 | 6.0173 | 0.9074 | 2.9456 | 2.946
371.72 | 6.0173 | 0.9074 | 2.9456 | 2.9459
371.821 | 6.0228 | 0.9094 | 2.9455 | 2.9457
371.921 | 6.0189 | 0.9088 | 2.9455 | 2.9457
372.02 | 6.0202 | 0.9061 | 2.9454 | 2.9457
372.12 | 6.0159 | 0.9088 | 2.9454 | 2.9457
372.22 | 6.0189 | 0.9114 | 2.9454 | 2.9457
372.321 | 6.0202 | 0.9094 | 2.9454 | 2.9457
372.421 | 6.0209 | 0.9088 | 2.9454 | 2.9457
372.521 | 6.0215 | 0.9114 | 2.9454 | 2.9457
372.62 | 6.0228 | 0.9088 | 2.9454 | 2.9457
372.721 | 6.0215 | 0.914 | 2.9448 | 2.9452
372.82 | 6.0219 | 0.9134 | 2.9448 | 2.9452
372.92 | 6.0173 | 0.912 | 2.9448 | 2.9452
373.021 | 6.0199 | 0.912 | 2.9448 | 2.9452
373.12 | 6.0199 | 0.9107 | 2.9444 | 2.9451
373.221 | 6.0225 | 0.9127 | 2.9444 | 2.9451
373.32 | 6.0225 | 0.9127 | 2.9444 | 2.9451
373.421 | 6.0235 | 0.912 | 2.9444 | 2.9451
373.521 | 6.0245 | 0.9147 | 2.9444 | 2.9451
373.62 | 6.0281 | 0.912 | 2.9444 | 2.9451
373.721 | 6.0225 | 0.914 | 2.9442 | 2.945
373.82 | 6.0215 | 0.916 | 2.9439 | 2.9447
373.921 | 6.0209 | 0.9153 | 2.9436 | 2.9446
374.02 | 6.0238 | 0.9153 | 2.9436 | 2.9443
374.12 | 6.0261 | 0.9114 | 2.9436 | 2.9443
374.221 | 6.0248 | 0.9193 | 2.9435 | 2.9441
374.32 | 6.0255 | 0.9166 | 2.9435 | 2.9441
374.421 | 6.0261 | 0.9153 | 2.9434 | 2.9441
374.52 | 6.0225 | 0.9127 | 2.9434 | 2.944
374.62 | 6.0258 | 0.912 | 2.9434 | 2.944
374.721 | 6.0255 | 0.918 | 2.9433 | 2.944
374.82 | 6.0288 | 0.916 | 2.9431 | 2.9439
374.921 | 6.0228 | 0.916 | 2.9431 | 2.9438
375.02 | 6.0245 | 0.9186 | 2.9431 | 2.9436
375.121 | 6.0297 | 0.9186 | 2.943 | 2.9436
375.221 | 6.0255 | 0.918 | 2.9429 | 2.9436
375.32 | 6.0271 | 0.9193 | 2.9427 | 2.9434
375.421 | 6.0291 | 0.9186 | 2.9427 | 2.9434
375.52 | 6.0311 | 0.918 | 2.9427 | 2.9434
375.62 | 6.0291 | 0.918 | 2.9427 | 2.9433
375.72 | 6.0294 | 0.914 | 2.9426 | 2.9432
375.821 | 6.0261 | 0.9219 | 2.9423 | 2.9431
375.921 | 6.033 | 0.916 | 2.9423 | 2.9431
376.02 | 6.0311 | 0.9206 | 2.9423 | 2.9431
376.121 | 6.0265 | 0.9212 | 2.9422 | 2.943
376.22 | 6.0291 | 0.9239 | 2.9422 | 2.9428
376.321 | 6.0261 | 0.9186 | 2.9421 | 2.9428
376.421 | 6.0251 | 0.9212 | 2.942 | 2.9428
376.521 | 6.0291 | 0.9206 | 2.942 | 2.9426
376.62 | 6.0258 | 0.9212 | 2.9419 | 2.9426
376.72 | 6.0363 | 0.9219 | 2.9416 | 2.9425
376.82 | 6.033 | 0.9252 | 2.9416 | 2.9425
376.921 | 6.032 | 0.9239 | 2.9416 | 2.9424
377.021 | 6.0343 | 0.9212 | 2.9415 | 2.9423
377.12 | 6.0304 | 0.9232 | 2.9415 | 2.9423
377.221 | 6.0251 | 0.9245 | 2.9414 | 2.9422
377.32 | 6.033 | 0.9206 | 2.9413 | 2.942
377.421 | 6.0297 | 0.9239 | 2.9413 | 2.942
377.52 | 6.033 | 0.9245 | 2.9413 | 2.942
377.62 | 6.0291 | 0.9245 | 2.9412 | 2.9419
377.721 | 6.0334 | 0.9252 | 2.9412 | 2.9417
377.82 | 6.0291 | 0.9272 | 2.941 | 2.9417
377.921 | 6.0317 | 0.9258 | 2.9409 | 2.9417
378.02 | 6.0343 | 0.9265 | 2.9409 | 2.9415
378.12 | 6.0311 | 0.9265 | 2.9408 | 2.9415
378.221 | 6.0314 | 0.9245 | 2.9408 | 2.9415
378.32 | 6.0347 | 0.9272 | 2.9407 | 2.9414
378.421 | 6.0403 | 0.9278 | 2.9404 | 2.9412
378.52 | 6.036 | 0.9239 | 2.9404 | 2.9411
378.62 | 6.0347 | 0.9252 | 2.9404 | 2.9411
378.721 | 6.0242 | 0.9278 | 2.9404 | 2.9411
378.82 | 6.0307 | 0.9239 | 2.9404 | 2.9411
378.921 | 6.0281 | 0.9272 | 2.9403 | 2.941
379.02 | 6.0334 | 0.9285 | 2.9401 | 2.9409
379.121 | 6.0278 | 0.9278 | 2.94 | 2.9409
379.221 | 6.0373 | 0.9344 | 2.94 | 2.9409
379.32 | 6.035 | 0.9265 | 2.9399 | 2.9407
379.421 | 6.035 | 0.9258 | 2.9399 | 2.9406
379.52 | 6.032 | 0.9278 | 2.9397 | 2.9405
379.62 | 6.0337 | 0.9265 | 2.9397 | 2.9405
379.72 | 6.035 | 0.9265 | 2.9396 | 2.9404
379.821 | 6.0406 | 0.9304 | 2.9395 | 2.9404
379.921 | 6.038 | 0.9278 | 2.9395 | 2.9402
380.02 | 6.0304 | 0.9304 | 2.9395 | 2.9402
380.12 | 6.0422 | 0.9298 | 2.9392 | 2.9402
380.22 | 6.038 | 0.9298 | 2.9392 | 2.9402
380.321 | 6.0357 | 0.9304 | 2.9392 | 2.94
380.421 | 6.038 | 0.9304 | 2.9391 | 2.94
380.521 | 6.0353 | 0.9298 | 2.939 | 2.9399
380.62 | 6.0366 | 0.9318 | 2.939 | 2.9398
380.721 | 6.0409 | 0.9298 | 2.939 | 2.9398
380.82 | 6.0419 | 0.9291 | 2.9387 | 2.9397
380.92 | 6.0363 | 0.9324 | 2.9387 | 2.9396
381.021 | 6.0426 | 0.9304 | 2.9386 | 2.9396
381.12 | 6.0455 | 0.9337 | 2.9386 | 2.9395
381.221 | 6.0409 | 0.9331 | 2.9386 | 2.9393
381.32 | 6.0393 | 0.9344 | 2.9384 | 2.9393
381.421 | 6.0419 | 0.9331 | 2.9383 | 2.9393
381.521 | 6.038 | 0.937 | 2.9382 | 2.9392
381.62 | 6.0363 | 0.9331 | 2.9382 | 2.939
381.721 | 6.0462 | 0.9337 | 2.9382 | 2.939
381.82 | 6.0386 | 0.9383 | 2.9382 | 2.9389
381.921 | 6.0426 | 0.9331 | 2.9379 | 2.9387
382.02 | 6.0409 | 0.9344 | 2.9379 | 2.9387
382.12 | 6.0393 | 0.9357 | 2.9377 | 2.9387
382.221 | 6.0347 | 0.9344 | 2.9377 | 2.9386
382.32 | 6.0409 | 0.9357 | 2.9377 | 2.9386
382.421 | 6.0393 | 0.9377 | 2.9376 | 2.9385
382.52 | 6.0383 | 0.9344 | 2.9375 | 2.9385
382.62 | 6.0452 | 0.937 | 2.9375 | 2.9383
382.721 | 6.037 | 0.9357 | 2.9373 | 2.9383
382.82 | 6.0393 | 0.9357 | 2.9372 | 2.9382
382.921 | 6.0478 | 0.9344 | 2.9372 | 2.9379
383.02 | 6.0422 | 0.9397 | 2.9372 | 2.9379
383.121 | 6.0409 | 0.9416 | 2.9371 | 2.9379
383.221 | 6.0403 | 0.9351 | 2.937 | 2.9379
383.32 | 6.0435 | 0.9364 | 2.937 | 2.9377
383.421 | 6.0406 | 0.9397 | 2.9369 | 2.9377
383.52 | 6.0435 | 0.9351 | 2.9369 | 2.9377
383.62 | 6.0422 | 0.9364 | 2.9369 | 2.9377
383.721 | 6.0406 | 0.9397 | 2.9369 | 2.9377
383.821 | 6.0452 | 0.937 | 2.9369 | 2.9377
383.921 | 6.0373 | 0.9397 | 2.9367 | 2.9377
384.02 | 6.0452 | 0.9403 | 2.9365 | 2.9372
384.121 | 6.0422 | 0.9403 | 2.9365 | 2.9372
384.22 | 6.0478 | 0.941 | 2.9365 | 2.9372
384.321 | 6.0452 | 0.9397 | 2.9365 | 2.9372
384.421 | 6.0389 | 0.9383 | 2.9365 | 2.9372
384.521 | 6.0442 | 0.9403 | 2.9365 | 2.9371
384.62 | 6.0465 | 0.9436 | 2.9362 | 2.9371
384.72 | 6.0488 | 0.9423 | 2.9362 | 2.9371
384.82 | 6.0468 | 0.9423 | 2.936 | 2.9371
384.921 | 6.0462 | 0.9416 | 2.936 | 2.9371
385.021 | 6.0468 | 0.9423 | 2.936 | 2.9371
385.12 | 6.0412 | 0.9449 | 2.9359 | 2.9369
385.221 | 6.0468 | 0.9423 | 2.9357 | 2.9369
385.32 | 6.0403 | 0.9429 | 2.9357 | 2.9369
385.421 | 6.0455 | 0.9416 | 2.9357 | 2.9369
385.521 | 6.0455 | 0.9462 | 2.9357 | 2.9369
385.62 | 6.0445 | 0.9436 | 2.9356 | 2.9369
385.721 | 6.0459 | 0.9443 | 2.9355 | 2.9368
385.82 | 6.0435 | 0.9449 | 2.9355 | 2.9367
385.921 | 6.0406 | 0.9449 | 2.935 | 2.9365
386.02 | 6.0462 | 0.9449 | 2.935 | 2.9364
386.12 | 6.0452 | 0.9429 | 2.935 | 2.9364
386.221 | 6.0422 | 0.9443 | 2.935 | 2.9363
386.32 | 6.0435 | 0.9449 | 2.935 | 2.9362
386.421 | 6.0475 | 0.9456 | 2.9349 | 2.9362
386.52 | 6.0465 | 0.9469 | 2.9349 | 2.9362
386.62 | 6.0452 | 0.9462 | 2.9349 | 2.9361
386.721 | 6.0468 | 0.9475 | 2.9349 | 2.9361
386.82 | 6.0435 | 0.9469 | 2.9347 | 2.936
386.921 | 6.0416 | 0.9462 | 2.9346 | 2.9358
387.02 | 6.0432 | 0.9443 | 2.9343 | 2.9355
387.121 | 6.0439 | 0.9475 | 2.9343 | 2.9355
387.221 | 6.0435 | 0.9495 | 2.9343 | 2.9355
387.32 | 6.0482 | 0.9475 | 2.9342 | 2.9354
387.421 | 6.0426 | 0.9475 | 2.9341 | 2.9354
387.52 | 6.0498 | 0.9469 | 2.9341 | 2.9353
387.62 | 6.0439 | 0.9502 | 2.9341 | 2.9353
387.72 | 6.0472 | 0.9515 | 2.9341 | 2.9353
387.821 | 6.0482 | 0.9508 | 2.9341 | 2.9353
387.921 | 6.0521 | 0.9502 | 2.9341 | 2.9353
388.02 | 6.0475 | 0.9475 | 2.9335 | 2.9347
388.12 | 6.0475 | 0.9489 | 2.9335 | 2.9343
388.22 | 6.0491 | 0.9508 | 2.9335 | 2.9343
388.321 | 6.0485 | 0.9489 | 2.9335 | 2.9343
388.421 | 6.0511 | 0.9489 | 2.9335 | 2.9343
388.521 | 6.0465 | 0.9482 | 2.933 | 2.9342
388.62 | 6.0488 | 0.9502 | 2.933 | 2.9342
388.72 | 6.0508 | 0.9535 | 2.933 | 2.9342
388.82 | 6.0505 | 0.9489 | 2.933 | 2.934
388.921 | 6.0491 | 0.9502 | 2.9327 | 2.934
389.021 | 6.0482 | 0.9535 | 2.9326 | 2.9339
389.12 | 6.0531 | 0.9535 | 2.9324 | 2.9338
389.221 | 6.0541 | 0.9535 | 2.9323 | 2.9336
389.32 | 6.0567 | 0.9521 | 2.9323 | 2.9336
389.421 | 6.0478 | 0.9502 | 2.9323 | 2.9335
389.521 | 6.0511 | 0.9495 | 2.9322 | 2.9333
389.62 | 6.0554 | 0.9502 | 2.9321 | 2.9333
389.721 | 6.0551 | 0.9554 | 2.932 | 2.9332
389.82 | 6.0524 | 0.9548 | 2.932 | 2.9332
389.921 | 6.0488 | 0.9521 | 2.932 | 2.9331
390.02 | 6.0537 | 0.9561 | 2.9319 | 2.9331
390.12 | 6.0537 | 0.9554 | 2.9316 | 2.933
390.221 | 6.0534 | 0.9554 | 2.9316 | 2.9328
390.32 | 6.0491 | 0.9528 | 2.9316 | 2.9328
390.421 | 6.0528 | 0.9561 | 2.9313 | 2.9326
390.52 | 6.0551 | 0.9541 | 2.9313 | 2.9326
390.62 | 6.0498 | 0.9587 | 2.9312 | 2.9325
390.721 | 6.0488 | 0.9548 | 2.9312 | 2.9325
390.82 | 6.0501 | 0.9548 | 2.9312 | 2.9325
390.921 | 6.0478 | 0.9554 | 2.931 | 2.9324
391.02 | 6.0537 | 0.9554 | 2.931 | 2.9324
391.121 | 6.0541 | 0.9561 | 2.9309 | 2.9322
391.221 | 6.0524 | 0.9594 | 2.9307 | 2.9322
391.32 | 6.0541 | 0.96 | 2.9307 | 2.932
391.421 | 6.0541 | 0.9594 | 2.9305 | 2.9319
391.52 | 6.0514 | 0.9581 | 2.9305 | 2.9318
391.62 | 6.0557 | 0.9594 | 2.9305 | 2.9317
391.721 | 6.0514 | 0.9587 | 2.9304 | 2.9317
391.821 | 6.0524 | 0.9587 | 2.9303 | 2.9316
391.921 | 6.0491 | 0.9574 | 2.9303 | 2.9316
392.02 | 6.0491 | 0.9581 | 2.9302 | 2.9315
392.12 | 6.0537 | 0.9587 | 2.9302 | 2.9315
392.221 | 6.0511 | 0.9581 | 2.9302 | 2.9315
392.321 | 6.0521 | 0.9574 | 2.9302 | 2.9315
392.42 | 6.0534 | 0.9613 | 2.9302 | 2.9315
392.521 | 6.0495 | 0.9587 | 2.9302 | 2.9315
392.62 | 6.0524 | 0.9567 | 2.93 | 2.9315
392.721 | 6.0505 | 0.9587 | 2.93 | 2.9312
392.82 | 6.0465 | 0.9627 | 2.93 | 2.9312
392.921 | 6.0537 | 0.9587 | 2.93 | 2.9312
393.021 | 6.0501 | 0.9653 | 2.93 | 2.9312
393.12 | 6.0478 | 0.96 | 2.93 | 2.9312
393.221 | 6.0524 | 0.9646 | 2.9291 | 2.9306
393.32 | 6.057 | 0.962 | 2.9291 | 2.9306
393.421 | 6.0541 | 0.962 | 2.9291 | 2.9306
393.52 | 6.057 | 0.962 | 2.929 | 2.9303
393.62 | 6.0541 | 0.9646 | 2.9289 | 2.9303
393.721 | 6.056 | 0.9646 | 2.9287 | 2.9301
393.82 | 6.0524 | 0.9646 | 2.9287 | 2.9301
393.921 | 6.0524 | 0.9646 | 2.9286 | 2.93
394.02 | 6.0554 | 0.964 | 2.9286 | 2.93
394.12 | 6.0613 | 0.9653 | 2.9286 | 2.9299
394.221 | 6.061 | 0.9653 | 2.9285 | 2.9298
394.32 | 6.0613 | 0.9653 | 2.9283 | 2.9298
394.421 | 6.06 | 0.9653 | 2.9283 | 2.9298
394.52 | 6.0574 | 0.9666 | 2.928 | 2.9296
394.621 | 6.0626 | 0.9653 | 2.9279 | 2.9295
394.721 | 6.058 | 0.9646 | 2.9279 | 2.9293
394.82 | 6.056 | 0.964 | 2.9279 | 2.9292
394.921 | 6.058 | 0.9673 | 2.9278 | 2.9292
395.02 | 6.059 | 0.9686 | 2.9278 | 2.9291
395.121 | 6.0547 | 0.9666 | 2.9278 | 2.929
395.221 | 6.057 | 0.9666 | 2.9274 | 2.9289
395.32 | 6.0587 | 0.9686 | 2.9274 | 2.9289
395.421 | 6.058 | 0.964 | 2.9274 | 2.9288
395.52 | 6.0577 | 0.9666 | 2.9273 | 2.9288
395.62 | 6.0597 | 0.9679 | 2.9272 | 2.9284
395.72 | 6.0567 | 0.9666 | 2.927 | 2.9284
395.821 | 6.0551 | 0.9706 | 2.927 | 2.9284
395.921 | 6.0616 | 0.9673 | 2.9269 | 2.9284
396.02 | 6.059 | 0.9699 | 2.9268 | 2.9283
396.12 | 6.0514 | 0.9699 | 2.9266 | 2.9282
396.221 | 6.0587 | 0.9692 | 2.9266 | 2.9282
396.321 | 6.0567 | 0.9673 | 2.9266 | 2.9282
396.42 | 6.058 | 0.9699 | 2.9265 | 2.9281
396.521 | 6.061 | 0.9699 | 2.9265 | 2.9279
396.62 | 6.0551 | 0.9706 | 2.9265 | 2.9279
396.72 | 6.0528 | 0.9712 | 2.9262 | 2.9279
396.82 | 6.0564 | 0.9692 | 2.926 | 2.9276
396.921 | 6.0583 | 0.9699 | 2.926 | 2.9275
397.021 | 6.0593 | 0.9732 | 2.926 | 2.9275
397.12 | 6.0541 | 0.9692 | 2.9258 | 2.9275
397.221 | 6.0564 | 0.9706 | 2.9257 | 2.9274
397.32 | 6.0567 | 0.9732 | 2.9257 | 2.9273
397.421 | 6.0656 | 0.9725 | 2.9257 | 2.9272
397.52 | 6.0593 | 0.9699 | 2.9254 | 2.9271
397.62 | 6.061 | 0.9738 | 2.9254 | 2.9271
397.721 | 6.056 | 0.9732 | 2.9254 | 2.9271
397.82 | 6.0577 | 0.9738 | 2.9253 | 2.9268
397.921 | 6.0606 | 0.9725 | 2.9252 | 2.9268
398.02 | 6.0623 | 0.9778 | 2.9252 | 2.9268
398.12 | 6.0597 | 0.9738 | 2.925 | 2.9266
398.221 | 6.061 | 0.9725 | 2.925 | 2.9265
398.32 | 6.0567 | 0.9758 | 2.9249 | 2.9264
398.421 | 6.061 | 0.9719 | 2.9249 | 2.9264
398.52 | 6.0597 | 0.9758 | 2.9248 | 2.9264
398.621 | 6.0626 | 0.9745 | 2.9247 | 2.9262
398.721 | 6.0639 | 0.9725 | 2.9247 | 2.9262
398.82 | 6.0597 | 0.9719 | 2.9244 | 2.926
398.921 | 6.0577 | 0.9765 | 2.9243 | 2.926
399.02 | 6.0613 | 0.9745 | 2.9241 | 2.9259
399.121 | 6.059 | 0.9758 | 2.9241 | 2.9258
399.221 | 6.0613 | 0.9804 | 2.9241 | 2.9258
399.32 | 6.0547 | 0.9758 | 2.9241 | 2.9256
399.421 | 6.0551 | 0.9758 | 2.9239 | 2.9255
399.52 | 6.0593 | 0.9798 | 2.9239 | 2.9255
399.62 | 6.0521 | 0.9791 | 2.9238 | 2.9254
399.721 | 6.0629 | 0.9798 | 2.9238 | 2.9254
399.821 | 6.057 | 0.9791 | 2.9238 | 2.9254
399.921 | 6.0623 | 0.9791 | 2.9236 | 2.9252
400.02 | 6.0643 | 0.9798 | 2.9234 | 2.925
400.12 | 6.0652 | 0.9745 | 2.9234 | 2.9249
400.221 | 6.062 | 0.9784 | 2.9233 | 2.9249
400.321 | 6.0633 | 0.9784 | 2.9232 | 2.9247
400.42 | 6.0597 | 0.9824 | 2.9232 | 2.9247
400.521 | 6.0636 | 0.9817 | 2.9231 | 2.9246
400.62 | 6.0593 | 0.9791 | 2.923 | 2.9246
400.72 | 6.06 | 0.9811 | 2.923 | 2.9246
400.82 | 6.0613 | 0.9824 | 2.9228 | 2.9244
400.921 | 6.0564 | 0.9837 | 2.9227 | 2.9243
401.021 | 6.0675 | 0.9817 | 2.9227 | 2.9243
401.12 | 6.062 | 0.985 | 2.9227 | 2.9243
401.221 | 6.062 | 0.9817 | 2.9227 | 2.9243
401.32 | 6.06 | 0.9817 | 2.9227 | 2.9243
401.421 | 6.0613 | 0.9791 | 2.9227 | 2.9243
401.52 | 6.0643 | 0.9817 | 2.9221 | 2.9237
401.62 | 6.061 | 0.9811 | 2.9221 | 2.9236
401.721 | 6.0623 | 0.985 | 2.9221 | 2.9236
401.82 | 6.0672 | 0.9824 | 2.9221 | 2.9236
401.921 | 6.0659 | 0.9844 | 2.9221 | 2.9236
402.02 | 6.0626 | 0.9824 | 2.9221 | 2.9236
402.12 | 6.0692 | 0.9824 | 2.9221 | 2.9236
402.221 | 6.0583 | 0.985 | 2.9221 | 2.9236
402.32 | 6.0564 | 0.985 | 2.9221 | 2.9236
402.421 | 6.062 | 0.9863 | 2.9221 | 2.9236
402.52 | 6.0577 | 0.985 | 2.9221 | 2.9236
402.621 | 6.0689 | 0.985 | 2.9215 | 2.923
402.721 | 6.0656 | 0.9863 | 2.9213 | 2.9226
402.82 | 6.061 | 0.9863 | 2.9211 | 2.9226
402.921 | 6.0626 | 0.9883 | 2.9209 | 2.9225
403.02 | 6.0656 | 0.9883 | 2.9208 | 2.9224
403.121 | 6.0639 | 0.9876 | 2.9207 | 2.9222
403.221 | 6.0564 | 0.9824 | 2.9207 | 2.9222
403.32 | 6.058 | 0.9883 | 2.9206 | 2.9221
403.421 | 6.0692 | 0.9916 | 2.9206 | 2.9221
403.52 | 6.0646 | 0.9909 | 2.9205 | 2.922
403.62 | 6.0567 | 0.9883 | 2.9203 | 2.922
403.721 | 6.0669 | 0.9903 | 2.9203 | 2.9217
403.821 | 6.0606 | 0.9876 | 2.9201 | 2.9217
403.921 | 6.059 | 0.9863 | 2.9201 | 2.9217
404.02 | 6.0652 | 0.9876 | 2.92 | 2.9216
404.12 | 6.0623 | 0.9909 | 2.92 | 2.9216
404.221 | 6.0636 | 0.9909 | 2.9199 | 2.9214
404.321 | 6.0643 | 0.9896 | 2.9198 | 2.9213
404.42 | 6.0606 | 0.989 | 2.9198 | 2.9213
404.521 | 6.0712 | 0.9896 | 2.9196 | 2.9212
404.62 | 6.0656 | 0.987 | 2.9196 | 2.9211
404.721 | 6.0597 | 0.9876 | 2.9194 | 2.921
404.82 | 6.0629 | 0.9896 | 2.9193 | 2.9209
404.921 | 6.0682 | 0.9916 | 2.9193 | 2.9207
405.021 | 6.0613 | 0.9929 | 2.9192 | 2.9207
405.12 | 6.0629 | 0.9929 | 2.9191 | 2.9207
405.221 | 6.0712 | 0.9909 | 2.9189 | 2.9205
405.32 | 6.0659 | 0.9929 | 2.9188 | 2.9205
405.421 | 6.0666 | 0.9936 | 2.9188 | 2.9205
405.52 | 6.0656 | 0.9936 | 2.9186 | 2.9202
405.62 | 6.0613 | 0.9936 | 2.9186 | 2.9202
405.721 | 6.0636 | 0.9942 | 2.9184 | 2.9201
405.82 | 6.0603 | 0.9922 | 2.9183 | 2.9201
405.921 | 6.0662 | 0.9929 | 2.9183 | 2.9199
406.02 | 6.0692 | 0.9936 | 2.9183 | 2.9198
406.12 | 6.062 | 0.9949 | 2.9181 | 2.9198
406.221 | 6.0633 | 0.9936 | 2.918 | 2.9195
406.32 | 6.0643 | 0.9962 | 2.918 | 2.9195
406.421 | 6.0626 | 0.9922 | 2.9178 | 2.9195
406.52 | 6.0603 | 0.9929 | 2.9178 | 2.9195
406.621 | 6.0643 | 0.9942 | 2.9176 | 2.9193
406.721 | 6.0639 | 0.9942 | 2.9176 | 2.9193
406.82 | 6.0639 | 0.9936 | 2.9175 | 2.9192
406.922 | 6.0656 | 0.9969 | 2.9174 | 2.919
407.02 | 6.0652 | 0.9962 | 2.9173 | 2.919
407.121 | 6.0695 | 0.9955 | 2.9172 | 2.9189
407.221 | 6.0685 | 0.9995 | 2.9172 | 2.9188
407.321 | 6.0639 | 0.9962 | 2.917 | 2.9187
407.421 | 6.0639 | 0.9969 | 2.917 | 2.9186
407.52 | 6.0666 | 0.9988 | 2.9168 | 2.9185
407.62 | 6.0656 | 0.9995 | 2.9168 | 2.9182
407.721 | 6.0698 | 0.9982 | 2.9166 | 2.9182
407.821 | 6.0692 | 0.9995 | 2.9166 | 2.9182
407.921 | 6.0639 | 0.9995 | 2.9164 | 2.9182
408.02 | 6.0656 | 0.9988 | 2.9164 | 2.9181
408.121 | 6.0623 | 1.0001 | 2.9164 | 2.918
408.221 | 6.0662 | 1.0001 | 2.9164 | 2.9178
408.321 | 6.0606 | 1.0015 | 2.916 | 2.9178
408.42 | 6.0656 | 1.0001 | 2.9159 | 2.9176
408.521 | 6.0702 | 0.9988 | 2.9159 | 2.9176
408.62 | 6.0698 | 0.9995 | 2.9158 | 2.9176
408.72 | 6.061 | 1.0015 | 2.9158 | 2.9174
408.82 | 6.0672 | 0.9988 | 2.9156 | 2.9174
408.921 | 6.062 | 1.0028 | 2.9156 | 2.9174
409.021 | 6.0633 | 1.0001 | 2.9155 | 2.9172
409.121 | 6.0643 | 1.0028 | 2.9152 | 2.9172
409.221 | 6.06 | 1.0015 | 2.9152 | 2.9168
409.32 | 6.0682 | 1.0028 | 2.9152 | 2.9168
409.421 | 6.061 | 1.0021 | 2.9151 | 2.9168
409.52 | 6.0669 | 1.0028 | 2.9151 | 2.9168
409.62 | 6.0633 | 1.0021 | 2.9149 | 2.9166
409.721 | 6.0593 | 1.0054 | 2.9148 | 2.9166
409.82 | 6.0718 | 1.0047 | 2.9147 | 2.9165
409.921 | 6.0659 | 1.0028 | 2.9145 | 2.9164
410.02 | 6.0672 | 1.0028 | 2.9145 | 2.9163
410.12 | 6.0666 | 1.0054 | 2.9144 | 2.9163
410.221 | 6.0603 | 1.0054 | 2.9142 | 2.9161
410.32 | 6.0685 | 1.0054 | 2.9142 | 2.9161
410.421 | 6.0685 | 1.0041 | 2.914 | 2.916
410.52 | 6.0702 | 1.0041 | 2.914 | 2.9159
410.621 | 6.0639 | 1.0054 | 2.9139 | 2.9158
410.721 | 6.0675 | 1.008 | 2.9139 | 2.9157
410.82 | 6.0636 | 1.0047 | 2.9138 | 2.9157
410.921 | 6.0656 | 1.0054 | 2.9137 | 2.9155
411.02 | 6.0692 | 1.0093 | 2.9135 | 2.9154
411.121 | 6.0689 | 1.0054 | 2.9135 | 2.9153
411.221 | 6.0629 | 1.0041 | 2.9133 | 2.9153
411.321 | 6.0679 | 1.0054 | 2.9133 | 2.9152
411.421 | 6.0672 | 1.0126 | 2.9132 | 2.915
411.52 | 6.0626 | 1.0113 | 2.913 | 2.915
411.62 | 6.0695 | 1.012 | 2.913 | 2.9148
411.72 | 6.0672 | 1.0067 | 2.9129 | 2.9148
411.821 | 6.0646 | 1.008 | 2.9128 | 2.9148
411.921 | 6.0623 | 1.0093 | 2.9127 | 2.9146
412.02 | 6.0689 | 1.0107 | 2.9124 | 2.9145
412.12 | 6.0629 | 1.0087 | 2.9124 | 2.9145
412.221 | 6.0633 | 1.008 | 2.9124 | 2.9143
412.321 | 6.0689 | 1.0093 | 2.9124 | 2.9143
412.421 | 6.0646 | 1.01 | 2.9124 | 2.9143
412.521 | 6.0675 | 1.0087 | 2.9124 | 2.9143
412.62 | 6.0685 | 1.012 | 2.9124 | 2.9143
412.72 | 6.0702 | 1.01 | 2.9124 | 2.9141
412.82 | 6.0708 | 1.0113 | 2.9124 | 2.9141
412.921 | 6.0675 | 1.0107 | 2.9124 | 2.9141
413.021 | 6.0689 | 1.0113 | 2.9124 | 2.9141
413.12 | 6.061 | 1.0146 | 2.9124 | 2.9141
413.221 | 6.0662 | 1.0113 | 2.9124 | 2.9141
413.32 | 6.0649 | 1.0153 | 2.9124 | 2.9141
413.421 | 6.0659 | 1.0133 | 2.9124 | 2.9141
413.52 | 6.0702 | 1.0146 | 2.9122 | 2.9135
413.62 | 6.0695 | 1.0146 | 2.9112 | 2.9129
413.721 | 6.0649 | 1.0146 | 2.9109 | 2.9129
413.82 | 6.0626 | 1.0126 | 2.9109 | 2.9128
413.921 | 6.0597 | 1.0133 | 2.9107 | 2.9128
414.02 | 6.0662 | 1.0153 | 2.9107 | 2.9128
414.12 | 6.0698 | 1.0133 | 2.9105 | 2.9127
414.221 | 6.0679 | 1.0199 | 2.9105 | 2.9124
414.32 | 6.0662 | 1.0133 | 2.9104 | 2.9124
414.421 | 6.0646 | 1.0146 | 2.9102 | 2.9123
414.52 | 6.0672 | 1.0159 | 2.9102 | 2.9121
414.621 | 6.0702 | 1.0179 | 2.91 | 2.9121
414.721 | 6.0685 | 1.0179 | 2.91 | 2.9121
414.82 | 6.0689 | 1.0179 | 2.9098 | 2.912
414.921 | 6.0695 | 1.0166 | 2.9098 | 2.9118
415.02 | 6.0715 | 1.0172 | 2.9097 | 2.9118
415.12 | 6.0744 | 1.0113 | 2.9096 | 2.9118
415.22 | 6.0659 | 1.0166 | 2.9093 | 2.9118
415.321 | 6.0712 | 1.0179 | 2.9093 | 2.9115
415.421 | 6.0659 | 1.0192 | 2.9092 | 2.9114
415.52 | 6.0695 | 1.0172 | 2.9091 | 2.9112
415.62 | 6.0702 | 1.0166 | 2.9091 | 2.911
415.72 | 6.0748 | 1.0179 | 2.909 | 2.911
415.821 | 6.0708 | 1.0205 | 2.9086 | 2.9109
415.921 | 6.0672 | 1.0172 | 2.9086 | 2.9109
416.02 | 6.0682 | 1.0172 | 2.9085 | 2.9107
416.121 | 6.0731 | 1.0192 | 2.9085 | 2.9107
416.221 | 6.0656 | 1.0166 | 2.9084 | 2.9106
416.321 | 6.0685 | 1.0166 | 2.9082 | 2.9103
416.42 | 6.0669 | 1.0159 | 2.9081 | 2.9102
416.521 | 6.0656 | 1.0212 | 2.9081 | 2.9102
416.62 | 6.0659 | 1.0205 | 2.908 | 2.9102
416.721 | 6.0672 | 1.0205 | 2.9078 | 2.9101
416.82 | 6.0656 | 1.0205 | 2.9078 | 2.91
416.921 | 6.0603 | 1.0185 | 2.9077 | 2.9099
417.021 | 6.0633 | 1.0205 | 2.9074 | 2.9099
417.12 | 6.0682 | 1.0245 | 2.9074 | 2.9098
417.221 | 6.0639 | 1.0199 | 2.9074 | 2.9095
417.32 | 6.06 | 1.0218 | 2.9074 | 2.9095
417.421 | 6.0639 | 1.0205 | 2.9071 | 2.9095
417.52 | 6.0666 | 1.0245 | 2.9069 | 2.9093
417.62 | 6.0613 | 1.0238 | 2.9068 | 2.9093
417.721 | 6.0626 | 1.0245 | 2.9067 | 2.909
417.82 | 6.0626 | 1.0212 | 2.9067 | 2.9089
417.921 | 6.0666 | 1.0238 | 2.9067 | 2.9089
418.02 | 6.0643 | 1.0258 | 2.9067 | 2.9088
418.12 | 6.0577 | 1.0264 | 2.9065 | 2.9088
418.221 | 6.0649 | 1.0238 | 2.9065 | 2.9087
418.32 | 6.0629 | 1.0225 | 2.9063 | 2.9086
418.421 | 6.0629 | 1.0238 | 2.9062 | 2.9085
418.52 | 6.0597 | 1.0264 | 2.906 | 2.9083
418.621 | 6.0606 | 1.0264 | 2.9059 | 2.9082
418.721 | 6.0626 | 1.0238 | 2.9059 | 2.9082
418.82 | 6.061 | 1.0271 | 2.9057 | 2.908
418.922 | 6.0603 | 1.0264 | 2.9057 | 2.908
419.02 | 6.0643 | 1.0271 | 2.9057 | 2.9079
419.12 | 6.0636 | 1.0251 | 2.9055 | 2.9079
419.22 | 6.0629 | 1.0264 | 2.9055 | 2.9079
419.321 | 6.062 | 1.0317 | 2.9053 | 2.9078
419.421 | 6.061 | 1.0258 | 2.9053 | 2.9077
419.52 | 6.0656 | 1.0291 | 2.9051 | 2.9076
419.62 | 6.061 | 1.0297 | 2.9049 | 2.9074
419.72 | 6.0656 | 1.0291 | 2.9048 | 2.9072
419.821 | 6.0623 | 1.0291 | 2.9048 | 2.9071
419.921 | 6.0633 | 1.0284 | 2.9046 | 2.9071
420.02 | 6.0692 | 1.0291 | 2.9046 | 2.907
420.12 | 6.0675 | 1.031 | 2.9046 | 2.907
420.22 | 6.0662 | 1.0317 | 2.9045 | 2.9068
420.321 | 6.0646 | 1.033 | 2.9044 | 2.9067
420.42 | 6.0682 | 1.0284 | 2.9042 | 2.9066
420.521 | 6.0633 | 1.0317 | 2.9041 | 2.9064
420.62 | 6.0672 | 1.0291 | 2.9041 | 2.9064
420.72 | 6.0689 | 1.0324 | 2.9038 | 2.9061
420.82 | 6.0698 | 1.033 | 2.9038 | 2.9061
420.921 | 6.0682 | 1.031 | 2.9036 | 2.9061
421.021 | 6.0656 | 1.033 | 2.9036 | 2.9058
421.121 | 6.0682 | 1.031 | 2.9034 | 2.9058
421.221 | 6.0633 | 1.035 | 2.9034 | 2.9058
421.32 | 6.0613 | 1.0343 | 2.9033 | 2.9056
421.421 | 6.0643 | 1.0356 | 2.9031 | 2.9056
421.52 | 6.0636 | 1.0317 | 2.9031 | 2.9056
421.62 | 6.0629 | 1.0324 | 2.903 | 2.9054
421.721 | 6.0616 | 1.035 | 2.9029 | 2.9053
421.82 | 6.0606 | 1.0363 | 2.9029 | 2.9051
421.921 | 6.0652 | 1.0356 | 2.9027 | 2.9049
422.02 | 6.0643 | 1.0376 | 2.9026 | 2.9048
422.12 | 6.0597 | 1.0317 | 2.9023 | 2.9048
422.221 | 6.0669 | 1.0356 | 2.9023 | 2.9048
422.32 | 6.0643 | 1.033 | 2.9023 | 2.9046
422.421 | 6.0659 | 1.035 | 2.9021 | 2.9045
422.52 | 6.0659 | 1.035 | 2.9021 | 2.9044
422.621 | 6.0656 | 1.035 | 2.9021 | 2.9044
422.721 | 6.0659 | 1.035 | 2.9019 | 2.9043
422.82 | 6.0666 | 1.0389 | 2.9017 | 2.9042
422.921 | 6.0643 | 1.0363 | 2.9016 | 2.9041
423.02 | 6.0669 | 1.0376 | 2.9015 | 2.9039
423.121 | 6.0616 | 1.0376 | 2.9015 | 2.9039
423.221 | 6.0659 | 1.0356 | 2.9015 | 2.9039
423.321 | 6.06 | 1.0363 | 2.9015 | 2.9039
423.421 | 6.0603 | 1.0383 | 2.9015 | 2.9039
423.52 | 6.0639 | 1.0396 | 2.9015 | 2.9039
423.62 | 6.0639 | 1.0396 | 2.9012 | 2.9034
423.72 | 6.0626 | 1.0402 | 2.9012 | 2.9034
423.821 | 6.0675 | 1.0376 | 2.9012 | 2.9034
423.921 | 6.0629 | 1.0402 | 2.9012 | 2.9034
424.021 | 6.0603 | 1.037 | 2.9007 | 2.9029
424.12 | 6.0623 | 1.0396 | 2.9003 | 2.9029
424.221 | 6.0659 | 1.0409 | 2.9003 | 2.9026
424.321 | 6.0636 | 1.0416 | 2.9002 | 2.9026
424.42 | 6.0597 | 1.0409 | 2.9 | 2.9026
424.521 | 6.0672 | 1.0416 | 2.8999 | 2.9024
424.62 | 6.057 | 1.0422 | 2.8998 | 2.9024
424.72 | 6.0603 | 1.0409 | 2.8996 | 2.9022
424.82 | 6.057 | 1.0409 | 2.8996 | 2.9022
424.921 | 6.0587 | 1.0402 | 2.8995 | 2.9021
425.021 | 6.0643 | 1.0422 | 2.8993 | 2.9018
425.12 | 6.0616 | 1.037 | 2.8992 | 2.9018
425.221 | 6.0606 | 1.0442 | 2.8991 | 2.9017
425.32 | 6.0643 | 1.0409 | 2.8991 | 2.9017
425.421 | 6.0633 | 1.0442 | 2.899 | 2.9017
425.52 | 6.0662 | 1.0435 | 2.899 | 2.9015
425.62 | 6.0606 | 1.0435 | 2.8988 | 2.9013
425.721 | 6.0662 | 1.0442 | 2.8985 | 2.9013
425.82 | 6.0613 | 1.0435 | 2.8985 | 2.9012
425.921 | 6.061 | 1.0435 | 2.8985 | 2.9012
426.02 | 6.0679 | 1.0442 | 2.8983 | 2.9011
426.12 | 6.0646 | 1.0448 | 2.8981 | 2.9007
426.221 | 6.0669 | 1.0468 | 2.8981 | 2.9007
426.321 | 6.06 | 1.0462 | 2.898 | 2.9005
426.421 | 6.0682 | 1.0455 | 2.8979 | 2.9004
426.52 | 6.0685 | 1.0442 | 2.8979 | 2.9003
426.621 | 6.0583 | 1.0442 | 2.8976 | 2.9002
426.721 | 6.0574 | 1.0455 | 2.8976 | 2.9002
426.82 | 6.0623 | 1.0462 | 2.8973 | 2.9001
426.921 | 6.0751 | 1.0475 | 2.8972 | 2.9
427.02 | 6.0666 | 1.0462 | 2.8972 | 2.8998
427.12 | 6.061 | 1.0494 | 2.8971 | 2.8997
427.22 | 6.0672 | 1.0514 | 2.897 | 2.8996
427.321 | 6.0656 | 1.0494 | 2.8968 | 2.8994
427.421 | 6.0646 | 1.0501 | 2.8967 | 2.8993
427.52 | 6.0597 | 1.0494 | 2.8966 | 2.8993
427.62 | 6.0613 | 1.0468 | 2.8964 | 2.8992
427.72 | 6.056 | 1.0462 | 2.8964 | 2.899
427.821 | 6.0554 | 1.0462 | 2.8961 | 2.899
427.921 | 6.0606 | 1.0494 | 2.8961 | 2.899
428.021 | 6.0616 | 1.0514 | 2.8961 | 2.8987
428.12 | 6.0659 | 1.0494 | 2.8959 | 2.8987
428.22 | 6.062 | 1.0488 | 2.8959 | 2.8985
428.321 | 6.0623 | 1.0494 | 2.8957 | 2.8984
428.42 | 6.0656 | 1.0514 | 2.8957 | 2.8983
428.521 | 6.0587 | 1.0527 | 2.8956 | 2.8982
428.62 | 6.0574 | 1.0534 | 2.8956 | 2.898
428.721 | 6.0577 | 1.0494 | 2.8953 | 2.8979
428.82 | 6.0567 | 1.0534 | 2.8953 | 2.8979
428.921 | 6.062 | 1.0514 | 2.895 | 2.8979
429.021 | 6.0521 | 1.0527 | 2.8948 | 2.8977
429.12 | 6.0547 | 1.0527 | 2.8947 | 2.8975
429.221 | 6.0626 | 1.054 | 2.8947 | 2.8975
429.32 | 6.0613 | 1.0514 | 2.8946 | 2.8974
429.421 | 6.0623 | 1.0501 | 2.8946 | 2.8973
429.52 | 6.06 | 1.056 | 2.8946 | 2.8972
429.62 | 6.0544 | 1.058 | 2.8944 | 2.8971
429.721 | 6.0534 | 1.058 | 2.8942 | 2.897
429.82 | 6.058 | 1.0514 | 2.8941 | 2.8968
429.921 | 6.0554 | 1.0521 | 2.894 | 2.8968
430.02 | 6.0587 | 1.0593 | 2.8939 | 2.8967
430.12 | 6.0593 | 1.0527 | 2.8937 | 2.8966
430.221 | 6.0524 | 1.06 | 2.8936 | 2.8965
430.32 | 6.0557 | 1.058 | 2.8934 | 2.8965
430.421 | 6.0551 | 1.0547 | 2.8934 | 2.8962
430.52 | 6.0521 | 1.0554 | 2.8934 | 2.8961
430.621 | 6.058 | 1.054 | 2.8932 | 2.8959
430.721 | 6.0514 | 1.0521 | 2.8931 | 2.8959
430.82 | 6.056 | 1.0554 | 2.893 | 2.8959
430.921 | 6.059 | 1.056 | 2.8928 | 2.8956
431.02 | 6.0583 | 1.0554 | 2.8927 | 2.8956
431.12 | 6.0583 | 1.0567 | 2.8926 | 2.8955
431.221 | 6.0597 | 1.058 | 2.8926 | 2.8954
431.321 | 6.057 | 1.06 | 2.8925 | 2.8954
431.421 | 6.0577 | 1.0527 | 2.8921 | 2.8953
431.52 | 6.061 | 1.058 | 2.8921 | 2.8951
431.62 | 6.0564 | 1.0587 | 2.8921 | 2.8949
431.72 | 6.0636 | 1.058 | 2.8921 | 2.8949
431.821 | 6.0583 | 1.0573 | 2.8921 | 2.8949
431.921 | 6.0551 | 1.0593 | 2.8921 | 2.8949
432.021 | 6.0557 | 1.0567 | 2.8921 | 2.8949
432.12 | 6.0537 | 1.0587 | 2.8919 | 2.8949
432.22 | 6.0636 | 1.0613 | 2.8915 | 2.8942
432.321 | 6.0521 | 1.0593 | 2.8915 | 2.8942
432.42 | 6.0551 | 1.0613 | 2.8915 | 2.8942
432.521 | 6.0603 | 1.06 | 2.8915 | 2.8942
432.62 | 6.059 | 1.0619 | 2.8912 | 2.8938
432.72 | 6.0564 | 1.06 | 2.8908 | 2.8937
432.82 | 6.0583 | 1.0633 | 2.8907 | 2.8937
432.921 | 6.0577 | 1.0633 | 2.8905 | 2.8934
433.021 | 6.0564 | 1.0652 | 2.8905 | 2.8933
433.121 | 6.0557 | 1.0613 | 2.8905 | 2.8933
433.221 | 6.0534 | 1.0613 | 2.8901 | 2.893
433.32 | 6.0583 | 1.06 | 2.8901 | 2.8929
433.421 | 6.0537 | 1.06 | 2.8899 | 2.8928
433.52 | 6.0485 | 1.0619 | 2.8899 | 2.8928
433.62 | 6.0521 | 1.0652 | 2.8897 | 2.8927
433.721 | 6.0491 | 1.0587 | 2.8897 | 2.8925
433.82 | 6.0537 | 1.0672 | 2.8897 | 2.8925
433.921 | 6.0537 | 1.0646 | 2.8896 | 2.8924
434.02 | 6.0541 | 1.0587 | 2.8894 | 2.8923
434.12 | 6.0521 | 1.0652 | 2.8892 | 2.8921
434.221 | 6.0514 | 1.0626 | 2.8892 | 2.8921
434.32 | 6.0537 | 1.0672 | 2.8888 | 2.8918
434.421 | 6.0508 | 1.0646 | 2.8887 | 2.8918
434.52 | 6.0554 | 1.0613 | 2.8887 | 2.8918
434.621 | 6.0511 | 1.0633 | 2.8886 | 2.8916
434.72 | 6.0574 | 1.0639 | 2.8885 | 2.8915
434.82 | 6.0514 | 1.0679 | 2.8884 | 2.8914
434.921 | 6.0488 | 1.0672 | 2.8883 | 2.8913
435.02 | 6.0482 | 1.0679 | 2.8882 | 2.8912
435.12 | 6.0482 | 1.0672 | 2.8881 | 2.8911
435.221 | 6.0505 | 1.0692 | 2.8881 | 2.8909
435.321 | 6.0478 | 1.0672 | 2.8879 | 2.8909
435.421 | 6.0547 | 1.0665 | 2.8877 | 2.8908
435.52 | 6.0537 | 1.0692 | 2.8876 | 2.8905
435.62 | 6.0534 | 1.0705 | 2.8876 | 2.8905
435.72 | 6.0534 | 1.0665 | 2.8874 | 2.8903
435.821 | 6.0482 | 1.0705 | 2.8873 | 2.8902
435.921 | 6.0501 | 1.0705 | 2.8871 | 2.8902
436.021 | 6.0528 | 1.0698 | 2.8871 | 2.8901
436.12 | 6.0478 | 1.0692 | 2.887 | 2.89
436.22 | 6.0478 | 1.0731 | 2.8869 | 2.8899
436.321 | 6.0482 | 1.0705 | 2.8868 | 2.8898
436.421 | 6.0521 | 1.0705 | 2.8867 | 2.8895
436.521 | 6.0514 | 1.0679 | 2.8865 | 2.8894
436.62 | 6.0534 | 1.0705 | 2.8864 | 2.8894
436.721 | 6.0478 | 1.0705 | 2.8861 | 2.8891
436.82 | 6.0521 | 1.0705 | 2.8861 | 2.8891
436.921 | 6.0544 | 1.0725 | 2.886 | 2.8891
437.021 | 6.0482 | 1.0698 | 2.8858 | 2.8889
437.12 | 6.0465 | 1.0698 | 2.8857 | 2.8887
437.221 | 6.0488 | 1.0698 | 2.8856 | 2.8886
437.32 | 6.0495 | 1.0738 | 2.8856 | 2.8886
437.421 | 6.0521 | 1.0738 | 2.8854 | 2.8885
437.52 | 6.0521 | 1.0705 | 2.8854 | 2.8885
437.62 | 6.0547 | 1.079 | 2.8851 | 2.8881
437.721 | 6.0554 | 1.0731 | 2.885 | 2.888
437.82 | 6.0508 | 1.0731 | 2.8849 | 2.888
437.921 | 6.0491 | 1.0731 | 2.8847 | 2.8878
438.02 | 6.0478 | 1.0731 | 2.8846 | 2.8877
438.12 | 6.0531 | 1.0764 | 2.8845 | 2.8876
438.221 | 6.0521 | 1.0803 | 2.8844 | 2.8876
438.32 | 6.0495 | 1.0738 | 2.8842 | 2.8874
438.421 | 6.0478 | 1.0764 | 2.8842 | 2.8873
438.521 | 6.0452 | 1.0757 | 2.8841 | 2.8872
438.621 | 6.0521 | 1.0771 | 2.8837 | 2.887
438.72 | 6.0521 | 1.0803 | 2.8837 | 2.8868
438.82 | 6.0508 | 1.0764 | 2.8836 | 2.8868
438.921 | 6.0482 | 1.0764 | 2.8836 | 2.8866
439.02 | 6.0498 | 1.0757 | 2.8833 | 2.8865
439.12 | 6.0465 | 1.079 | 2.8833 | 2.8863
439.22 | 6.0445 | 1.0777 | 2.8833 | 2.8863
439.321 | 6.0468 | 1.0757 | 2.883 | 2.8862
439.421 | 6.0462 | 1.0764 | 2.883 | 2.8862
439.52 | 6.0501 | 1.0797 | 2.8828 | 2.8859
439.62 | 6.0475 | 1.079 | 2.8828 | 2.8858
439.72 | 6.0455 | 1.079 | 2.8826 | 2.8858
439.821 | 6.0498 | 1.081 | 2.8823 | 2.8856
439.921 | 6.0419 | 1.0797 | 2.8823 | 2.8855
440.021 | 6.0465 | 1.0784 | 2.8822 | 2.8854
440.12 | 6.0482 | 1.079 | 2.8819 | 2.8852
440.22 | 6.0482 | 1.0764 | 2.8818 | 2.8852
440.321 | 6.0449 | 1.0856 | 2.8818 | 2.885
440.42 | 6.0459 | 1.0797 | 2.8816 | 2.8849
440.521 | 6.0459 | 1.079 | 2.8816 | 2.8847
440.62 | 6.0501 | 1.083 | 2.8815 | 2.8847
440.72 | 6.0468 | 1.0784 | 2.8814 | 2.8846
440.82 | 6.0459 | 1.0817 | 2.8813 | 2.8845
440.921 | 6.0435 | 1.0803 | 2.8811 | 2.8843
441.021 | 6.0465 | 1.081 | 2.881 | 2.8841
441.121 | 6.0399 | 1.0843 | 2.8806 | 2.884
441.221 | 6.0399 | 1.0849 | 2.8806 | 2.8838
441.32 | 6.0439 | 1.0849 | 2.8805 | 2.8838
441.421 | 6.0412 | 1.083 | 2.8805 | 2.8837
441.52 | 6.0442 | 1.0823 | 2.8804 | 2.8837
441.62 | 6.038 | 1.0856 | 2.8803 | 2.8835
441.721 | 6.0422 | 1.0849 | 2.8799 | 2.8835
441.821 | 6.0439 | 1.0836 | 2.8799 | 2.8833
441.921 | 6.0363 | 1.0836 | 2.8799 | 2.8831
442.02 | 6.0409 | 1.0856 | 2.8797 | 2.883
442.12 | 6.0439 | 1.0856 | 2.8796 | 2.883
442.221 | 6.0426 | 1.0856 | 2.8795 | 2.8828
442.32 | 6.0406 | 1.0849 | 2.8793 | 2.8828
442.421 | 6.0399 | 1.0843 | 2.8792 | 2.8827
442.52 | 6.0334 | 1.0849 | 2.8792 | 2.8824
442.621 | 6.0403 | 1.0876 | 2.8791 | 2.8824
442.72 | 6.0452 | 1.0863 | 2.879 | 2.8823
442.82 | 6.0399 | 1.0849 | 2.879 | 2.8822
442.921 | 6.0442 | 1.0856 | 2.8787 | 2.8821
443.021 | 6.0455 | 1.0836 | 2.8786 | 2.8819
443.12 | 6.0501 | 1.0876 | 2.8784 | 2.8817
443.22 | 6.0412 | 1.0876 | 2.8784 | 2.8817
443.321 | 6.037 | 1.0889 | 2.8781 | 2.8816
443.421 | 6.0426 | 1.0889 | 2.8781 | 2.8814
443.52 | 6.0429 | 1.0889 | 2.878 | 2.8814
443.62 | 6.038 | 1.0902 | 2.8778 | 2.8812
443.72 | 6.0449 | 1.0869 | 2.8778 | 2.8812
443.821 | 6.0337 | 1.0922 | 2.8777 | 2.8809
443.921 | 6.0403 | 1.0902 | 2.8775 | 2.8809
444.021 | 6.0419 | 1.0882 | 2.8773 | 2.8807
444.12 | 6.0396 | 1.0902 | 2.8773 | 2.8806
444.22 | 6.0422 | 1.0909 | 2.8771 | 2.8805
444.321 | 6.0393 | 1.0902 | 2.8768 | 2.8803
444.421 | 6.0419 | 1.0935 | 2.8768 | 2.8802
444.521 | 6.038 | 1.0935 | 2.8767 | 2.88
444.62 | 6.0366 | 1.0909 | 2.8765 | 2.88
444.72 | 6.0439 | 1.0882 | 2.8765 | 2.88
444.82 | 6.0412 | 1.0942 | 2.8764 | 2.8797
444.921 | 6.0363 | 1.0935 | 2.8763 | 2.8796
445.021 | 6.0393 | 1.0909 | 2.876 | 2.8794
445.121 | 6.038 | 1.0909 | 2.876 | 2.8793
445.221 | 6.038 | 1.0935 | 2.8758 | 2.8791
445.32 | 6.038 | 1.0935 | 2.8758 | 2.8791
445.421 | 6.0347 | 1.0942 | 2.8758 | 2.8789
445.52 | 6.0403 | 1.0961 | 2.8754 | 2.8789
445.62 | 6.0366 | 1.0942 | 2.8753 | 2.8786
445.721 | 6.0337 | 1.0942 | 2.8751 | 2.8785
445.82 | 6.034 | 1.0935 | 2.875 | 2.8785
445.921 | 6.0311 | 1.0961 | 2.875 | 2.8783
446.02 | 6.0373 | 1.0942 | 2.8748 | 2.8783
446.12 | 6.0353 | 1.0961 | 2.8748 | 2.8782
446.221 | 6.0347 | 1.0928 | 2.8745 | 2.8779
446.32 | 6.0304 | 1.0942 | 2.8745 | 2.8779
446.421 | 6.0376 | 1.0942 | 2.8743 | 2.8779
446.52 | 6.036 | 1.0961 | 2.8743 | 2.8779
446.621 | 6.035 | 1.0988 | 2.8743 | 2.8779
446.72 | 6.0337 | 1.0961 | 2.8743 | 2.8779
446.82 | 6.0314 | 1.0968 | 2.8743 | 2.8779
446.921 | 6.0347 | 1.0994 | 2.874 | 2.8777
447.02 | 6.0363 | 1.0961 | 2.8737 | 2.877
447.12 | 6.0347 | 1.0974 | 2.8737 | 2.877
447.22 | 6.0314 | 1.0928 | 2.8737 | 2.877
447.321 | 6.035 | 1.0968 | 2.873 | 2.8767
447.421 | 6.0363 | 1.0968 | 2.873 | 2.8767
447.52 | 6.0347 | 1.0948 | 2.8728 | 2.8767
447.62 | 6.0386 | 1.0988 | 2.8728 | 2.8767
447.72 | 6.033 | 1.0974 | 2.8728 | 2.8766
447.821 | 6.037 | 1.1001 | 2.8725 | 2.8764
447.921 | 6.0311 | 1.0988 | 2.8725 | 2.8762
448.021 | 6.0343 | 1.0994 | 2.8722 | 2.8761
448.12 | 6.0307 | 1.0994 | 2.872 | 2.876
448.22 | 6.0334 | 1.0981 | 2.872 | 2.8758
448.321 | 6.0307 | 1.0988 | 2.8718 | 2.8757
448.421 | 6.0291 | 1.1027 | 2.8718 | 2.8757
448.521 | 6.0307 | 1.0994 | 2.8717 | 2.8754
448.62 | 6.0307 | 1.1034 | 2.8716 | 2.8754
448.72 | 6.0334 | 1.1027 | 2.8714 | 2.8753
448.82 | 6.0307 | 1.1007 | 2.8712 | 2.8753
448.921 | 6.0291 | 1.102 | 2.8712 | 2.8752
449.021 | 6.0291 | 1.1027 | 2.8709 | 2.8749
449.12 | 6.0238 | 1.1014 | 2.8708 | 2.8749
449.221 | 6.0294 | 1.1014 | 2.8707 | 2.8746
449.32 | 6.0334 | 1.1034 | 2.8707 | 2.8746
449.421 | 6.0294 | 1.1027 | 2.8703 | 2.8744
449.52 | 6.0245 | 1.1034 | 2.8703 | 2.8742
449.62 | 6.0274 | 1.1047 | 2.8703 | 2.8741
449.721 | 6.0278 | 1.102 | 2.8701 | 2.8741
449.82 | 6.0274 | 1.1053 | 2.8701 | 2.874
449.921 | 6.0288 | 1.1053 | 2.8699 | 2.8739
450.02 | 6.0228 | 1.1034 | 2.8698 | 2.8738
450.12 | 6.0288 | 1.1047 | 2.8696 | 2.8735
450.221 | 6.0245 | 1.106 | 2.8694 | 2.8734
450.32 | 6.0271 | 1.1053 | 2.8693 | 2.8734
450.421 | 6.0271 | 1.1047 | 2.8692 | 2.8733
450.521 | 6.0258 | 1.1066 | 2.869 | 2.8731
450.621 | 6.0284 | 1.1086 | 2.869 | 2.8729
450.72 | 6.0288 | 1.1047 | 2.8689 | 2.8728
450.82 | 6.0202 | 1.1053 | 2.8687 | 2.8727
450.921 | 6.0274 | 1.1053 | 2.8685 | 2.8727
451.02 | 6.0258 | 1.106 | 2.8685 | 2.8725
451.12 | 6.0238 | 1.1053 | 2.8681 | 2.8722
451.22 | 6.0294 | 1.1053 | 2.8681 | 2.872
451.321 | 6.0258 | 1.108 | 2.8681 | 2.872
451.421 | 6.0311 | 1.1086 | 2.8679 | 2.872
451.52 | 6.0258 | 1.108 | 2.8677 | 2.8719
451.62 | 6.0268 | 1.1099 | 2.8676 | 2.8716
451.721 | 6.0261 | 1.108 | 2.8676 | 2.8716
451.82 | 6.0288 | 1.1053 | 2.8674 | 2.8716
451.921 | 6.0271 | 1.108 | 2.8673 | 2.8715
452.021 | 6.0196 | 1.1086 | 2.8671 | 2.8712
452.12 | 6.0225 | 1.1086 | 2.867 | 2.8712
452.22 | 6.0268 | 1.1093 | 2.8667 | 2.8711
452.321 | 6.0225 | 1.1086 | 2.8666 | 2.8708
452.421 | 6.0284 | 1.1119 | 2.8665 | 2.8707
452.521 | 6.0232 | 1.1119 | 2.8663 | 2.8704
452.62 | 6.0232 | 1.1093 | 2.8663 | 2.8703
452.721 | 6.0222 | 1.1145 | 2.8663 | 2.8701
452.82 | 6.0245 | 1.1086 | 2.866 | 2.8701
452.921 | 6.0215 | 1.1106 | 2.866 | 2.87
453.021 | 6.0235 | 1.1145 | 2.8656 | 2.87
453.12 | 6.0196 | 1.1112 | 2.8656 | 2.8698
453.221 | 6.0228 | 1.1119 | 2.8655 | 2.8698
453.32 | 6.0215 | 1.1112 | 2.8654 | 2.8697
453.421 | 6.0222 | 1.1172 | 2.8651 | 2.8695
453.52 | 6.0245 | 1.1112 | 2.865 | 2.8695
453.62 | 6.0179 | 1.1139 | 2.8648 | 2.869
453.721 | 6.0215 | 1.1119 | 2.8648 | 2.869
453.821 | 6.0219 | 1.1145 | 2.8647 | 2.8689
453.921 | 6.0146 | 1.1086 | 2.8646 | 2.8686
454.02 | 6.0071 | 1.1152 | 2.8645 | 2.8686
454.12 | 6.0271 | 1.1165 | 2.8641 | 2.8685
454.221 | 6.0219 | 1.1132 | 2.8641 | 2.8685
454.32 | 6.0205 | 1.1152 | 2.864 | 2.8684
454.421 | 6.0215 | 1.1139 | 2.8638 | 2.868
454.521 | 6.0192 | 1.1172 | 2.8637 | 2.868
454.621 | 6.0173 | 1.1145 | 2.8634 | 2.8679
454.721 | 6.0192 | 1.1106 | 2.8634 | 2.8677
454.82 | 6.0182 | 1.1172 | 2.8633 | 2.8677
454.922 | 6.0166 | 1.1172 | 2.8633 | 2.8674
455.021 | 6.0159 | 1.1172 | 2.8632 | 2.8674
455.12 | 6.0179 | 1.1112 | 2.8629 | 2.8672
455.22 | 6.0153 | 1.1185 | 2.8628 | 2.8672
455.321 | 6.0136 | 1.1198 | 2.8628 | 2.867
455.421 | 6.0205 | 1.1198 | 2.8626 | 2.867
455.52 | 6.0143 | 1.1211 | 2.8625 | 2.8668
455.62 | 6.013 | 1.1205 | 2.8623 | 2.8665
455.721 | 6.0205 | 1.1198 | 2.862 | 2.8665
455.821 | 6.0189 | 1.1205 | 2.862 | 2.8662
455.921 | 6.0176 | 1.1172 | 2.862 | 2.8662
456.021 | 6.0163 | 1.1205 | 2.8618 | 2.8659
456.12 | 6.0159 | 1.1198 | 2.8617 | 2.8659
456.22 | 6.0163 | 1.1211 | 2.8615 | 2.8659
456.321 | 6.0117 | 1.1211 | 2.8613 | 2.8659
456.42 | 6.014 | 1.1205 | 2.8613 | 2.8657
456.521 | 6.0173 | 1.1224 | 2.8612 | 2.8656
456.62 | 6.013 | 1.1224 | 2.861 | 2.8654
456.721 | 6.0153 | 1.1165 | 2.8607 | 2.8652
456.82 | 6.0156 | 1.1211 | 2.8607 | 2.865
456.921 | 6.0113 | 1.1198 | 2.8607 | 2.865
457.021 | 6.0097 | 1.1231 | 2.8606 | 2.8648
457.121 | 6.015 | 1.1237 | 2.8604 | 2.8646
457.221 | 6.0163 | 1.1237 | 2.8602 | 2.8646
457.32 | 6.0179 | 1.1237 | 2.8601 | 2.8646
457.421 | 6.0156 | 1.1244 | 2.86 | 2.8644
457.52 | 6.013 | 1.127 | 2.8599 | 2.8643
457.62 | 6.014 | 1.1237 | 2.8597 | 2.8643
457.722 | 6.0133 | 1.1264 | 2.8594 | 2.8639
457.82 | 6.0163 | 1.1231 | 2.8594 | 2.8638
457.921 | 6.0136 | 1.1237 | 2.8592 | 2.8636
458.02 | 6.0156 | 1.1231 | 2.8591 | 2.8635
458.12 | 6.0136 | 1.1283 | 2.8589 | 2.8633
458.221 | 6.0159 | 1.1277 | 2.8588 | 2.8632
458.32 | 6.0094 | 1.1257 | 2.8587 | 2.8632
458.421 | 6.0117 | 1.1264 | 2.8587 | 2.8631
458.52 | 6.0094 | 1.1277 | 2.8585 | 2.8628
458.621 | 6.0133 | 1.127 | 2.8583 | 2.8628
458.72 | 6.0136 | 1.127 | 2.8582 | 2.8627
458.82 | 6.0113 | 1.1257 | 2.8578 | 2.8624
458.922 | 6.0064 | 1.1277 | 2.8578 | 2.8622
459.02 | 6.0071 | 1.129 | 2.8576 | 2.8622
459.12 | 6.0123 | 1.1251 | 2.8575 | 2.862
459.221 | 6.0084 | 1.129 | 2.8575 | 2.8619
459.321 | 6.0064 | 1.127 | 2.8574 | 2.8618
459.421 | 6.0018 | 1.1251 | 2.8572 | 2.8618
459.52 | 6.0077 | 1.131 | 2.857 | 2.8616
459.62 | 6.0057 | 1.1283 | 2.8569 | 2.8614
459.721 | 6.0044 | 1.129 | 2.8567 | 2.8614
459.821 | 6.01 | 1.1303 | 2.8565 | 2.8612
459.92 | 6.0074 | 1.129 | 2.8565 | 2.8608
460.021 | 6.0028 | 1.1297 | 2.8563 | 2.8608
460.12 | 6.0018 | 1.1323 | 2.8563 | 2.8608
460.22 | 6.0061 | 1.1303 | 2.8561 | 2.8606
460.32 | 6.013 | 1.1244 | 2.8559 | 2.8604
460.421 | 6.0044 | 1.1218 | 2.8558 | 2.8604
460.521 | 6.0038 | 1.131 | 2.8556 | 2.8602
460.62 | 6.0028 | 1.1303 | 2.8555 | 2.8602
460.721 | 6.0048 | 1.1323 | 2.8555 | 2.8601
460.82 | 6.0048 | 1.1323 | 2.8554 | 2.8599
460.921 | 6.0018 | 1.1316 | 2.855 | 2.8597
461.02 | 6.0057 | 1.1356 | 2.855 | 2.8596
461.12 | 6.0074 | 1.1375 | 2.8549 | 2.8594
461.221 | 6.0041 | 1.1329 | 2.8548 | 2.8594
461.32 | 6.0051 | 1.1356 | 2.8547 | 2.8592
461.421 | 5.9998 | 1.1356 | 2.8543 | 2.8591
461.52 | 5.9988 | 1.1343 | 2.8543 | 2.8591
461.62 | 6.0057 | 1.1349 | 2.8542 | 2.859
461.721 | 6.0044 | 1.1329 | 2.8542 | 2.8587
461.82 | 6.0002 | 1.1356 | 2.8539 | 2.8586
461.921 | 6.0011 | 1.1389 | 2.8538 | 2.8585
462.02 | 6.0025 | 1.1356 | 2.8537 | 2.8585
462.12 | 6.0034 | 1.1343 | 2.8535 | 2.8581
462.221 | 5.9998 | 1.1369 | 2.8533 | 2.8581
462.32 | 6.0018 | 1.1356 | 2.8533 | 2.858
462.421 | 5.9982 | 1.1408 | 2.853 | 2.8578
462.52 | 5.9933 | 1.1343 | 2.8529 | 2.8575
462.621 | 5.9982 | 1.1375 | 2.8529 | 2.8575
462.72 | 6.0021 | 1.1382 | 2.8527 | 2.8575
462.82 | 5.9962 | 1.1349 | 2.8526 | 2.8573
462.921 | 5.9982 | 1.1375 | 2.8526 | 2.8573
463.02 | 6.0005 | 1.1356 | 2.8522 | 2.8571
463.12 | 5.9975 | 1.1375 | 2.8521 | 2.8567
463.221 | 5.9975 | 1.1375 | 2.8521 | 2.8567
463.321 | 5.9988 | 1.1382 | 2.8518 | 2.8563
463.421 | 6.0044 | 1.1382 | 2.8518 | 2.8563
463.52 | 5.9988 | 1.1382 | 2.8516 | 2.8562
463.62 | 5.9988 | 1.1395 | 2.8515 | 2.8562
463.721 | 5.9956 | 1.1375 | 2.8513 | 2.8562
463.82 | 5.9975 | 1.1408 | 2.8512 | 2.8561
463.92 | 5.9969 | 1.1389 | 2.851 | 2.8558
464.021 | 6.0011 | 1.1382 | 2.8509 | 2.8556
464.12 | 5.9956 | 1.1421 | 2.8508 | 2.8556
464.22 | 6.0067 | 1.1408 | 2.8506 | 2.8552
464.32 | 6.0005 | 1.1421 | 2.8504 | 2.8552
464.42 | 5.9956 | 1.1382 | 2.8502 | 2.855
464.521 | 6.0028 | 1.1375 | 2.8501 | 2.8548
464.62 | 6.0015 | 1.1402 | 2.8499 | 2.8548
464.721 | 6.0031 | 1.1402 | 2.8497 | 2.8547
464.82 | 5.9988 | 1.1441 | 2.8497 | 2.8547
464.921 | 5.9985 | 1.1408 | 2.8495 | 2.8544
465.02 | 5.9988 | 1.1395 | 2.8493 | 2.8541
465.12 | 5.9975 | 1.1395 | 2.8492 | 2.8541
465.221 | 6.0015 | 1.1408 | 2.849 | 2.8539
465.32 | 5.9952 | 1.1435 | 2.8489 | 2.8535
465.421 | 5.9949 | 1.1435 | 2.8488 | 2.8533
465.52 | 5.9942 | 1.1408 | 2.8485 | 2.8533
465.62 | 5.9975 | 1.1441 | 2.8484 | 2.8532
465.721 | 5.9942 | 1.1441 | 2.8483 | 2.8531
465.82 | 5.988 | 1.1454 | 2.8481 | 2.853
465.921 | 5.989 | 1.1448 | 2.8478 | 2.8529
466.02 | 5.9923 | 1.1441 | 2.8478 | 2.8528
466.12 | 5.9942 | 1.1428 | 2.8475 | 2.8526
466.221 | 5.9962 | 1.1441 | 2.8475 | 2.8525
466.32 | 5.991 | 1.1467 | 2.8475 | 2.8525
466.421 | 5.9903 | 1.1461 | 2.8475 | 2.8525
466.52 | 5.9883 | 1.1421 | 2.8475 | 2.8525
466.621 | 5.988 | 1.1448 | 2.8475 | 2.8525
466.72 | 5.9854 | 1.1474 | 2.8475 | 2.8525
466.82 | 5.984 | 1.1494 | 2.847 | 2.8523
466.921 | 5.991 | 1.1481 | 2.8467 | 2.8514
467.02 | 5.9847 | 1.1461 | 2.8467 | 2.8514
467.12 | 5.9837 | 1.1461 | 2.8467 | 2.8514
467.221 | 5.9913 | 1.1454 | 2.8467 | 2.8514
467.321 | 5.9877 | 1.1461 | 2.8462 | 2.8514
467.421 | 5.988 | 1.1461 | 2.8462 | 2.8514
467.52 | 5.988 | 1.1487 | 2.8457 | 2.851
467.62 | 5.9883 | 1.1467 | 2.8456 | 2.851
467.721 | 5.9864 | 1.1507 | 2.8456 | 2.8509
467.821 | 5.9814 | 1.1494 | 2.8454 | 2.8507
467.921 | 5.9847 | 1.1487 | 2.8453 | 2.8507
468.021 | 5.985 | 1.152 | 2.845 | 2.8506
468.12 | 5.9831 | 1.1507 | 2.845 | 2.8504
468.22 | 5.9867 | 1.1494 | 2.8449 | 2.8503
468.32 | 5.9896 | 1.1494 | 2.8449 | 2.8501
468.42 | 5.9844 | 1.152 | 2.8446 | 2.8501
468.521 | 5.9808 | 1.1487 | 2.8443 | 2.8497
468.62 | 5.9837 | 1.152 | 2.8442 | 2.8496
468.721 | 5.987 | 1.1546 | 2.844 | 2.8495
468.82 | 5.984 | 1.1533 | 2.844 | 2.8494
468.921 | 5.9916 | 1.15 | 2.8438 | 2.8494
469.02 | 5.9847 | 1.1514 | 2.8436 | 2.8492
469.121 | 5.9827 | 1.15 | 2.8435 | 2.8491
469.221 | 5.9817 | 1.152 | 2.8433 | 2.8489
469.32 | 5.9821 | 1.152 | 2.8433 | 2.8488
469.421 | 5.9857 | 1.156 | 2.8432 | 2.8488
469.52 | 5.9758 | 1.1546 | 2.843 | 2.8487
469.62 | 5.9804 | 1.15 | 2.843 | 2.8484
469.722 | 5.9785 | 1.1553 | 2.8426 | 2.8482
469.82 | 5.9817 | 1.1507 | 2.8425 | 2.848
469.921 | 5.9798 | 1.1566 | 2.8424 | 2.8475
470.02 | 5.9821 | 1.1546 | 2.8423 | 2.8472
470.121 | 5.9827 | 1.156 | 2.8423 | 2.8472
470.221 | 5.9752 | 1.156 | 2.8423 | 2.8472
470.32 | 5.9804 | 1.156 | 2.8423 | 2.8472
470.421 | 5.9752 | 1.156 | 2.8423 | 2.8472
470.52 | 5.9758 | 1.156 | 2.8423 | 2.8472
470.621 | 5.9778 | 1.1566 | 2.8423 | 2.8472
470.72 | 5.9824 | 1.1553 | 2.8423 | 2.8472
470.82 | 5.9791 | 1.1546 | 2.8409 | 2.8461
470.921 | 5.9778 | 1.156 | 2.8408 | 2.846
471.02 | 5.9762 | 1.1546 | 2.8408 | 2.846
471.12 | 5.9735 | 1.1573 | 2.8408 | 2.846
471.221 | 5.9771 | 1.1566 | 2.8408 | 2.846
471.321 | 5.9788 | 1.1579 | 2.8408 | 2.846
471.421 | 5.9778 | 1.1579 | 2.8408 | 2.846
471.52 | 5.9785 | 1.1586 | 2.84 | 2.8452
471.62 | 5.9706 | 1.1579 | 2.8399 | 2.8448
471.721 | 5.9722 | 1.1586 | 2.8399 | 2.8448
471.821 | 5.9768 | 1.1586 | 2.8399 | 2.8447
471.921 | 5.9725 | 1.1586 | 2.8399 | 2.8446
472.021 | 5.9768 | 1.1612 | 2.8396 | 2.8444
472.12 | 5.9725 | 1.1632 | 2.8396 | 2.8444
472.22 | 5.9719 | 1.1586 | 2.8395 | 2.8441
472.32 | 5.9706 | 1.1619 | 2.839 | 2.8439
472.42 | 5.9693 | 1.1573 | 2.839 | 2.8439
472.521 | 5.9742 | 1.1606 | 2.8388 | 2.8437
472.62 | 5.9709 | 1.1606 | 2.8388 | 2.8436
472.721 | 5.9686 | 1.1586 | 2.8386 | 2.8435
472.82 | 5.9725 | 1.1612 | 2.8385 | 2.8434
472.921 | 5.9719 | 1.1619 | 2.8385 | 2.8433
473.02 | 5.9716 | 1.1612 | 2.8382 | 2.8429
473.121 | 5.9663 | 1.1612 | 2.8382 | 2.8429
473.221 | 5.9709 | 1.1612 | 2.8379 | 2.8429
473.32 | 5.9719 | 1.1612 | 2.8378 | 2.8426
473.421 | 5.9693 | 1.1645 | 2.8377 | 2.8425
473.52 | 5.9643 | 1.1645 | 2.8375 | 2.8425
473.62 | 5.9689 | 1.1658 | 2.8373 | 2.8423
473.721 | 5.9673 | 1.1645 | 2.837 | 2.842
473.82 | 5.9693 | 1.1619 | 2.837 | 2.842
473.921 | 5.9719 | 1.1678 | 2.8369 | 2.8418
474.02 | 5.9725 | 1.1632 | 2.8367 | 2.8418
474.121 | 5.9696 | 1.1638 | 2.8367 | 2.8416
474.221 | 5.9663 | 1.1638 | 2.8366 | 2.8415
474.32 | 5.9673 | 1.1671 | 2.8365 | 2.8411
474.421 | 5.9617 | 1.1645 | 2.8363 | 2.841
474.52 | 5.9637 | 1.1645 | 2.8363 | 2.841
474.621 | 5.9653 | 1.1678 | 2.8359 | 2.8408
474.72 | 5.966 | 1.1625 | 2.8359 | 2.8408
474.82 | 5.9673 | 1.1684 | 2.8355 | 2.8405
474.921 | 5.963 | 1.1665 | 2.8354 | 2.8405
475.02 | 5.964 | 1.1684 | 2.8354 | 2.8403
475.12 | 5.9663 | 1.1717 | 2.8353 | 2.8402
475.22 | 5.9696 | 1.1704 | 2.8351 | 2.8401
475.321 | 5.963 | 1.1704 | 2.835 | 2.8398
475.421 | 5.9676 | 1.1671 | 2.8349 | 2.8398
475.52 | 5.9637 | 1.1704 | 2.8347 | 2.8395
475.62 | 5.9686 | 1.1665 | 2.8347 | 2.8395
475.721 | 5.9633 | 1.1704 | 2.8344 | 2.8394
475.821 | 5.964 | 1.1711 | 2.8342 | 2.8391
475.921 | 5.965 | 1.1671 | 2.8339 | 2.8391
476.021 | 5.9643 | 1.1684 | 2.8338 | 2.8389
476.12 | 5.9571 | 1.1698 | 2.8338 | 2.8388
476.22 | 5.961 | 1.1704 | 2.8336 | 2.8387
476.32 | 5.9617 | 1.1711 | 2.8335 | 2.8384
476.42 | 5.9601 | 1.1724 | 2.8334 | 2.8384
476.52 | 5.9607 | 1.1724 | 2.8333 | 2.8382
476.621 | 5.9581 | 1.1724 | 2.8331 | 2.8382
476.721 | 5.9686 | 1.1698 | 2.8328 | 2.8379
476.82 | 5.9633 | 1.1737 | 2.8327 | 2.8377
476.921 | 5.9591 | 1.173 | 2.8324 | 2.8377
477.02 | 5.9607 | 1.173 | 2.8324 | 2.8376
477.121 | 5.9594 | 1.173 | 2.8323 | 2.8374
477.221 | 5.9551 | 1.1744 | 2.8321 | 2.8372
477.32 | 5.961 | 1.1737 | 2.8321 | 2.8371
477.421 | 5.9574 | 1.1717 | 2.8319 | 2.837
477.52 | 5.9581 | 1.1711 | 2.8317 | 2.8366
477.621 | 5.9531 | 1.173 | 2.8317 | 2.8366
477.721 | 5.9587 | 1.1744 | 2.8316 | 2.8366
477.82 | 5.9551 | 1.1757 | 2.8312 | 2.8363
477.921 | 5.9591 | 1.175 | 2.831 | 2.8362
478.02 | 5.9591 | 1.1757 | 2.831 | 2.8361
478.121 | 5.9541 | 1.1763 | 2.8308 | 2.8359
478.221 | 5.9587 | 1.1757 | 2.8306 | 2.8359
478.321 | 5.9584 | 1.179 | 2.8305 | 2.8357
478.421 | 5.9568 | 1.175 | 2.8305 | 2.8357
478.52 | 5.9574 | 1.1757 | 2.8305 | 2.8357
478.621 | 5.9568 | 1.1744 | 2.8305 | 2.8357
478.72 | 5.9578 | 1.1757 | 2.8305 | 2.8357
478.82 | 5.9528 | 1.177 | 2.8305 | 2.8357
478.922 | 5.9561 | 1.179 | 2.8305 | 2.8357
479.02 | 5.9548 | 1.1783 | 2.8305 | 2.8357
479.12 | 5.9597 | 1.1757 | 2.8302 | 2.8349
479.22 | 5.9518 | 1.1763 | 2.8291 | 2.8344
479.321 | 5.9545 | 1.1783 | 2.8284 | 2.8342
479.421 | 5.9495 | 1.1777 | 2.8284 | 2.8342
479.52 | 5.9571 | 1.1777 | 2.8283 | 2.8342
479.62 | 5.9561 | 1.179 | 2.8281 | 2.834
479.721 | 5.9499 | 1.1757 | 2.828 | 2.8338
479.821 | 5.9485 | 1.1829 | 2.8278 | 2.8338
479.921 | 5.9499 | 1.1783 | 2.8277 | 2.8337
480.021 | 5.9538 | 1.179 | 2.8276 | 2.8335
480.12 | 5.9525 | 1.1783 | 2.8274 | 2.8335
480.22 | 5.9518 | 1.1777 | 2.8273 | 2.8332
480.32 | 5.9485 | 1.1809 | 2.8271 | 2.8331
480.421 | 5.9472 | 1.1816 | 2.8269 | 2.833
480.521 | 5.9453 | 1.1842 | 2.8267 | 2.8326
480.62 | 5.9479 | 1.1783 | 2.8266 | 2.8326
480.721 | 5.9462 | 1.1803 | 2.8264 | 2.8325
480.82 | 5.942 | 1.1809 | 2.8264 | 2.8323
480.921 | 5.9466 | 1.1816 | 2.8262 | 2.8321
481.02 | 5.9495 | 1.1842 | 2.8261 | 2.832
481.121 | 5.9459 | 1.1816 | 2.826 | 2.832
481.221 | 5.9466 | 1.1809 | 2.8258 | 2.8318
481.32 | 5.9502 | 1.1816 | 2.8258 | 2.8318
481.421 | 5.9456 | 1.1816 | 2.8255 | 2.8317
481.52 | 5.9456 | 1.1803 | 2.8254 | 2.8314
481.62 | 5.9472 | 1.1862 | 2.8251 | 2.8312
481.722 | 5.9462 | 1.1836 | 2.825 | 2.8311
481.82 | 5.9545 | 1.1842 | 2.8247 | 2.8309
481.921 | 5.9453 | 1.1869 | 2.8246 | 2.8307
482.02 | 5.9479 | 1.1855 | 2.8246 | 2.8306
482.121 | 5.9485 | 1.1842 | 2.8244 | 2.8306
482.221 | 5.9482 | 1.1849 | 2.8243 | 2.8305
482.32 | 5.9407 | 1.1849 | 2.8239 | 2.8303
482.421 | 5.9495 | 1.1842 | 2.8238 | 2.8301
482.52 | 5.9433 | 1.1842 | 2.8238 | 2.8301
482.621 | 5.9426 | 1.1875 | 2.8236 | 2.8298
482.72 | 5.9469 | 1.1855 | 2.8234 | 2.8296
482.82 | 5.941 | 1.1829 | 2.8232 | 2.8294
482.921 | 5.9423 | 1.1849 | 2.8231 | 2.8294
483.02 | 5.9439 | 1.1842 | 2.823 | 2.8291
483.12 | 5.9403 | 1.1882 | 2.8228 | 2.8288
483.221 | 5.9374 | 1.1869 | 2.8226 | 2.8288
483.321 | 5.943 | 1.1895 | 2.8224 | 2.8288
483.421 | 5.9446 | 1.1888 | 2.8224 | 2.8287
483.52 | 5.9393 | 1.1908 | 2.8223 | 2.8287
483.62 | 5.9364 | 1.1915 | 2.8222 | 2.8284
483.721 | 5.9453 | 1.1875 | 2.8219 | 2.8282
483.821 | 5.9347 | 1.1901 | 2.8217 | 2.8279
483.92 | 5.9446 | 1.1895 | 2.8215 | 2.8277
484.021 | 5.9338 | 1.1908 | 2.8212 | 2.8275
484.12 | 5.9377 | 1.1888 | 2.8212 | 2.8275
484.22 | 5.9341 | 1.1895 | 2.821 | 2.8274
484.32 | 5.9318 | 1.1908 | 2.821 | 2.8272
484.421 | 5.9347 | 1.1908 | 2.821 | 2.8272
484.521 | 5.9387 | 1.1901 | 2.8206 | 2.8271
484.62 | 5.9341 | 1.1921 | 2.8206 | 2.827
484.721 | 5.9377 | 1.1908 | 2.8203 | 2.8268
484.82 | 5.9311 | 1.1915 | 2.8203 | 2.8266
484.921 | 5.9305 | 1.1928 | 2.82 | 2.8264
485.02 | 5.9334 | 1.1895 | 2.8198 | 2.8261
485.121 | 5.9387 | 1.1928 | 2.8197 | 2.826
485.221 | 5.9308 | 1.1934 | 2.8196 | 2.8258
485.32 | 5.9357 | 1.1954 | 2.8195 | 2.8258
485.421 | 5.9321 | 1.1941 | 2.8195 | 2.8257
485.52 | 5.9341 | 1.1934 | 2.8193 | 2.8256
485.62 | 5.9374 | 1.1921 | 2.819 | 2.8256
485.721 | 5.937 | 1.1928 | 2.8189 | 2.8254
485.821 | 5.9354 | 1.1941 | 2.8188 | 2.8252
485.921 | 5.9328 | 1.1967 | 2.8185 | 2.8251
486.02 | 5.9321 | 1.1954 | 2.8184 | 2.8248
486.121 | 5.9338 | 1.1934 | 2.8181 | 2.8245
486.221 | 5.9308 | 1.1928 | 2.8179 | 2.8244
486.32 | 5.9357 | 1.1915 | 2.8179 | 2.8243
486.421 | 5.9308 | 1.1967 | 2.8177 | 2.8241
486.521 | 5.9318 | 1.198 | 2.8174 | 2.824
486.621 | 5.9354 | 1.1934 | 2.8174 | 2.824
486.72 | 5.9318 | 1.1974 | 2.8174 | 2.8238
486.821 | 5.9278 | 1.1967 | 2.8171 | 2.8236
486.921 | 5.9262 | 1.1967 | 2.8169 | 2.8235
487.02 | 5.9324 | 1.2 | 2.8169 | 2.8235
487.12 | 5.9285 | 1.1967 | 2.8166 | 2.8231
487.22 | 5.9282 | 1.1987 | 2.8164 | 2.8229
487.321 | 5.9265 | 1.1987 | 2.8163 | 2.8226
487.421 | 5.9298 | 1.1947 | 2.8161 | 2.8225
487.52 | 5.9315 | 1.1921 | 2.816 | 2.8224
487.62 | 5.9236 | 1.1987 | 2.8158 | 2.8224
487.721 | 5.9219 | 1.1993 | 2.8156 | 2.8223
487.82 | 5.9262 | 1.198 | 2.8154 | 2.8222
487.921 | 5.9292 | 1.198 | 2.8153 | 2.8222
488.021 | 5.9278 | 1.1987 | 2.8152 | 2.8218
488.12 | 5.9288 | 1.1954 | 2.8151 | 2.8218
488.221 | 5.9242 | 1.2 | 2.8149 | 2.8214
488.32 | 5.9295 | 1.1987 | 2.8147 | 2.8212
488.421 | 5.9269 | 1.2013 | 2.8145 | 2.821
488.521 | 5.9259 | 1.1987 | 2.8144 | 2.8208
488.62 | 5.9305 | 1.2013 | 2.8142 | 2.8207
488.721 | 5.9249 | 1.202 | 2.8142 | 2.8207
488.82 | 5.9196 | 1.2026 | 2.8139 | 2.8206
488.921 | 5.9252 | 1.202 | 2.8136 | 2.8205
489.02 | 5.9176 | 1.1993 | 2.8136 | 2.8202
489.12 | 5.9216 | 1.2026 | 2.8135 | 2.82
489.221 | 5.9222 | 1.2046 | 2.8131 | 2.8197
489.32 | 5.9173 | 1.202 | 2.813 | 2.8197
489.421 | 5.9206 | 1.202 | 2.8129 | 2.8193
489.52 | 5.9186 | 1.2026 | 2.8129 | 2.8193
489.62 | 5.919 | 1.2026 | 2.8127 | 2.8192
489.721 | 5.9239 | 1.2039 | 2.8124 | 2.8191
489.821 | 5.9209 | 1.202 | 2.8122 | 2.819
489.921 | 5.9216 | 1.202 | 2.8122 | 2.8189
490.02 | 5.9167 | 1.2053 | 2.812 | 2.8187
490.121 | 5.913 | 1.2066 | 2.8118 | 2.8187
490.221 | 5.9167 | 1.2053 | 2.8117 | 2.8185
490.321 | 5.9186 | 1.2053 | 2.8115 | 2.818
490.421 | 5.9173 | 1.2046 | 2.8113 | 2.818
490.521 | 5.9134 | 1.202 | 2.811 | 2.8178
490.621 | 5.916 | 1.2046 | 2.811 | 2.8176
490.72 | 5.9144 | 1.2053 | 2.811 | 2.8176
490.821 | 5.9222 | 1.2026 | 2.8107 | 2.8175
490.921 | 5.9216 | 1.2033 | 2.8106 | 2.8175
491.02 | 5.9117 | 1.2046 | 2.8104 | 2.8173
491.12 | 5.915 | 1.2053 | 2.8104 | 2.8172
491.22 | 5.9111 | 1.2066 | 2.8102 | 2.8169
491.321 | 5.9084 | 1.2066 | 2.8101 | 2.8169
491.421 | 5.9088 | 1.2039 | 2.8098 | 2.8166
491.521 | 5.9144 | 1.2079 | 2.8097 | 2.8163
491.62 | 5.9147 | 1.2079 | 2.8096 | 2.8163
491.721 | 5.9081 | 1.2066 | 2.8094 | 2.8161
491.821 | 5.9137 | 1.2112 | 2.8091 | 2.8159
491.921 | 5.913 | 1.2112 | 2.8091 | 2.8158
492.021 | 5.9058 | 1.2112 | 2.809 | 2.8158
492.12 | 5.9045 | 1.2072 | 2.8088 | 2.8158
492.221 | 5.9163 | 1.2079 | 2.8087 | 2.8156
492.32 | 5.9134 | 1.2079 | 2.8085 | 2.8154
492.421 | 5.9084 | 1.2138 | 2.8083 | 2.8152
492.52 | 5.9075 | 1.2138 | 2.808 | 2.8149
492.621 | 5.9058 | 1.2112 | 2.808 | 2.8147
492.721 | 5.9104 | 1.2099 | 2.8078 | 2.8147
492.82 | 5.9075 | 1.2118 | 2.8077 | 2.8144
492.921 | 5.9029 | 1.2118 | 2.8076 | 2.8144
493.02 | 5.9052 | 1.2145 | 2.8074 | 2.8142
493.12 | 5.9147 | 1.2151 | 2.8073 | 2.8142
493.221 | 5.9058 | 1.2138 | 2.8071 | 2.814
493.321 | 5.9048 | 1.2118 | 2.8069 | 2.814
493.421 | 5.9068 | 1.2204 | 2.8068 | 2.8138
493.52 | 5.9038 | 1.2145 | 2.8067 | 2.8137
493.62 | 5.9061 | 1.2125 | 2.8064 | 2.8132
493.721 | 5.9055 | 1.2145 | 2.8064 | 2.8131
493.821 | 5.9019 | 1.2145 | 2.8061 | 2.813
493.921 | 5.9029 | 1.2132 | 2.806 | 2.813
494.02 | 5.9061 | 1.2145 | 2.8059 | 2.8128
494.121 | 5.9055 | 1.2138 | 2.8058 | 2.8128
494.221 | 5.9038 | 1.2138 | 2.8056 | 2.8125
494.32 | 5.9048 | 1.2178 | 2.8054 | 2.8125
494.421 | 5.9098 | 1.2197 | 2.8053 | 2.8124
494.521 | 5.9088 | 1.2125 | 2.805 | 2.8123
494.62 | 5.9048 | 1.2171 | 2.805 | 2.812
494.72 | 5.9025 | 1.2171 | 2.8048 | 2.8117
494.821 | 5.9006 | 1.2178 | 2.8045 | 2.8115
494.921 | 5.9035 | 1.2178 | 2.8045 | 2.8115
495.02 | 5.9002 | 1.2178 | 2.8043 | 2.8112
495.12 | 5.9045 | 1.2158 | 2.8041 | 2.8112
495.221 | 5.9022 | 1.2171 | 2.8041 | 2.8111
495.321 | 5.8979 | 1.221 | 2.8038 | 2.8109
495.421 | 5.9022 | 1.2178 | 2.8037 | 2.8109
495.52 | 5.895 | 1.2178 | 2.8036 | 2.8107
495.62 | 5.9006 | 1.2178 | 2.8034 | 2.8105
495.721 | 5.8999 | 1.2204 | 2.8033 | 2.8105
495.82 | 5.896 | 1.2197 | 2.803 | 2.8099
495.92 | 5.9019 | 1.221 | 2.8028 | 2.8098
496.021 | 5.8992 | 1.2191 | 2.8028 | 2.8098
496.12 | 5.8989 | 1.2204 | 2.8025 | 2.8096
496.22 | 5.894 | 1.2204 | 2.8025 | 2.8095
496.32 | 5.8973 | 1.2171 | 2.8024 | 2.8093
496.421 | 5.8953 | 1.2204 | 2.8022 | 2.8093
496.52 | 5.8976 | 1.223 | 2.8017 | 2.8091
496.62 | 5.8969 | 1.2204 | 2.8017 | 2.8091
496.721 | 5.8989 | 1.2191 | 2.8016 | 2.809
496.82 | 5.8963 | 1.2224 | 2.8016 | 2.8088
496.921 | 5.8989 | 1.223 | 2.8015 | 2.8084
497.02 | 5.8933 | 1.2237 | 2.8012 | 2.8084
497.12 | 5.8913 | 1.223 | 2.801 | 2.808
497.221 | 5.893 | 1.2197 | 2.8008 | 2.8079
497.32 | 5.8917 | 1.223 | 2.8008 | 2.8079
497.421 | 5.8943 | 1.2224 | 2.8006 | 2.8078
497.52 | 5.8956 | 1.2243 | 2.8004 | 2.8077
497.621 | 5.8904 | 1.223 | 2.8002 | 2.8075
497.722 | 5.892 | 1.223 | 2.8001 | 2.8073
497.821 | 5.889 | 1.223 | 2.7999 | 2.8073
497.921 | 5.892 | 1.2224 | 2.7997 | 2.8069
498.02 | 5.8871 | 1.2256 | 2.7996 | 2.8068
498.121 | 5.8936 | 1.2224 | 2.7994 | 2.8065
498.221 | 5.8831 | 1.225 | 2.7993 | 2.8064
498.321 | 5.8871 | 1.2256 | 2.7993 | 2.8064
498.421 | 5.8933 | 1.2296 | 2.7993 | 2.8064
498.521 | 5.8887 | 1.225 | 2.7993 | 2.8064
498.621 | 5.8848 | 1.227 | 2.7993 | 2.8064
498.72 | 5.893 | 1.2256 | 2.7987 | 2.8056
498.821 | 5.8927 | 1.2243 | 2.7987 | 2.8056
498.921 | 5.8881 | 1.2276 | 2.7987 | 2.8056
499.02 | 5.8923 | 1.2256 | 2.7981 | 2.8055
499.12 | 5.8815 | 1.2296 | 2.7981 | 2.8055
499.22 | 5.8831 | 1.2283 | 2.7981 | 2.8055
499.321 | 5.8877 | 1.2296 | 2.7981 | 2.8055
499.421 | 5.889 | 1.2289 | 2.7981 | 2.8055
499.521 | 5.8881 | 1.2289 | 2.7981 | 2.8055
499.62 | 5.8874 | 1.2283 | 2.7981 | 2.8055
499.721 | 5.8923 | 1.2316 | 2.7974 | 2.8052
499.82 | 5.8851 | 1.2276 | 2.797 | 2.8042
499.92 | 5.8887 | 1.2296 | 2.7966 | 2.8041
500.021 | 5.8864 | 1.2276 | 2.7965 | 2.804
500.12 | 5.896 | 1.2289 | 2.7964 | 2.8038
500.221 | 5.8894 | 1.2316 | 2.7961 | 2.8033
500.32 | 5.8841 | 1.2322 | 2.7961 | 2.8033
500.421 | 5.8867 | 1.2289 | 2.7958 | 2.8031
500.52 | 5.8835 | 1.2296 | 2.7958 | 2.8029
500.62 | 5.8825 | 1.2322 | 2.7957 | 2.8029
500.721 | 5.8867 | 1.2316 | 2.7953 | 2.8027
500.82 | 5.8808 | 1.2302 | 2.795 | 2.8026
500.921 | 5.8838 | 1.2316 | 2.795 | 2.8025
501.02 | 5.8808 | 1.2316 | 2.7949 | 2.8025
501.12 | 5.8877 | 1.2302 | 2.7946 | 2.8021
501.221 | 5.8798 | 1.2348 | 2.7945 | 2.8018
501.321 | 5.8825 | 1.2342 | 2.7944 | 2.8017
501.421 | 5.8844 | 1.2329 | 2.7941 | 2.8014
501.52 | 5.8841 | 1.2316 | 2.7941 | 2.8014
501.621 | 5.8802 | 1.2329 | 2.7938 | 2.8011
501.721 | 5.8821 | 1.2329 | 2.7937 | 2.8011
501.821 | 5.8825 | 1.2309 | 2.7934 | 2.8011
501.921 | 5.8726 | 1.2348 | 2.7933 | 2.8009
502.02 | 5.8743 | 1.2342 | 2.7931 | 2.8008
502.121 | 5.8802 | 1.2375 | 2.7929 | 2.8007
502.221 | 5.8706 | 1.2348 | 2.7928 | 2.8005
502.321 | 5.8792 | 1.2381 | 2.7926 | 2.8
502.421 | 5.8752 | 1.2368 | 2.7925 | 2.7999
502.52 | 5.8766 | 1.2348 | 2.7924 | 2.7996
502.621 | 5.8766 | 1.2348 | 2.7922 | 2.7996
502.72 | 5.871 | 1.2355 | 2.7922 | 2.7996
502.821 | 5.8736 | 1.2368 | 2.7918 | 2.7996
502.921 | 5.8769 | 1.2375 | 2.7918 | 2.7995
503.02 | 5.8739 | 1.2368 | 2.7917 | 2.799
503.12 | 5.8726 | 1.2335 | 2.7913 | 2.799
503.221 | 5.8743 | 1.2335 | 2.7912 | 2.7988
503.321 | 5.8723 | 1.2395 | 2.7912 | 2.7987
503.421 | 5.8746 | 1.2388 | 2.791 | 2.7985
503.521 | 5.8726 | 1.2375 | 2.7907 | 2.7982
503.62 | 5.8733 | 1.2381 | 2.7907 | 2.7982
503.721 | 5.8739 | 1.2381 | 2.7906 | 2.7981
503.821 | 5.8723 | 1.2375 | 2.7903 | 2.7977
503.921 | 5.8664 | 1.2375 | 2.7902 | 2.7976
504.021 | 5.8723 | 1.2395 | 2.7897 | 2.7974
504.12 | 5.867 | 1.2388 | 2.7897 | 2.7974
504.221 | 5.8697 | 1.2408 | 2.7895 | 2.7972
504.32 | 5.8716 | 1.2395 | 2.7894 | 2.7972
504.421 | 5.8664 | 1.2421 | 2.7891 | 2.7971
504.52 | 5.8752 | 1.2395 | 2.789 | 2.7965
504.621 | 5.8677 | 1.2427 | 2.789 | 2.7965
504.721 | 5.8677 | 1.2454 | 2.7888 | 2.7965
504.82 | 5.8677 | 1.2447 | 2.7888 | 2.7963
504.921 | 5.8683 | 1.2434 | 2.7885 | 2.796
505.02 | 5.8621 | 1.2381 | 2.7882 | 2.796
505.121 | 5.8624 | 1.2434 | 2.7881 | 2.796
505.221 | 5.868 | 1.2441 | 2.788 | 2.7958
505.321 | 5.8631 | 1.2441 | 2.7879 | 2.7957
505.421 | 5.8664 | 1.2427 | 2.7877 | 2.7955
505.52 | 5.8611 | 1.2454 | 2.7876 | 2.7954
505.621 | 5.8693 | 1.2388 | 2.7875 | 2.795
505.721 | 5.8631 | 1.2401 | 2.7873 | 2.7948
505.82 | 5.8575 | 1.2454 | 2.7871 | 2.7948
505.921 | 5.8687 | 1.2487 | 2.7868 | 2.7946
506.02 | 5.8637 | 1.246 | 2.7868 | 2.7945
506.121 | 5.8651 | 1.2441 | 2.7867 | 2.7944
506.221 | 5.867 | 1.2467 | 2.7864 | 2.7943
506.321 | 5.8647 | 1.2454 | 2.7863 | 2.794
506.421 | 5.8604 | 1.2473 | 2.786 | 2.7938
506.52 | 5.8677 | 1.2427 | 2.7859 | 2.7938
506.62 | 5.8683 | 1.2467 | 2.7858 | 2.7934
506.72 | 5.8651 | 1.246 | 2.7857 | 2.7932
506.821 | 5.8634 | 1.2493 | 2.7853 | 2.7932
506.921 | 5.8627 | 1.2467 | 2.7853 | 2.793
507.02 | 5.8598 | 1.2467 | 2.785 | 2.7927
507.12 | 5.8595 | 1.2467 | 2.7847 | 2.7925
507.221 | 5.867 | 1.2454 | 2.7846 | 2.7925
507.321 | 5.8627 | 1.248 | 2.7845 | 2.7923
507.421 | 5.8581 | 1.248 | 2.7843 | 2.7922
507.52 | 5.8568 | 1.2493 | 2.7843 | 2.7921
507.62 | 5.8562 | 1.2447 | 2.7839 | 2.792
507.721 | 5.8588 | 1.2447 | 2.7838 | 2.792
507.82 | 5.8598 | 1.2487 | 2.7838 | 2.7915
507.92 | 5.8558 | 1.2493 | 2.7836 | 2.7914
508.021 | 5.8585 | 1.25 | 2.7834 | 2.7911
508.12 | 5.8562 | 1.2487 | 2.7832 | 2.791
508.221 | 5.8575 | 1.2487 | 2.7832 | 2.7909
508.32 | 5.8532 | 1.2493 | 2.7828 | 2.7909
508.421 | 5.8591 | 1.248 | 2.7825 | 2.7908
508.52 | 5.8552 | 1.2513 | 2.7825 | 2.7903
508.621 | 5.8539 | 1.2513 | 2.7824 | 2.7903
508.721 | 5.8552 | 1.2506 | 2.7822 | 2.7902
508.82 | 5.8483 | 1.2493 | 2.7822 | 2.7902
508.921 | 5.8519 | 1.2533 | 2.7822 | 2.7902
509.02 | 5.8466 | 1.2506 | 2.7822 | 2.7902
509.12 | 5.848 | 1.2506 | 2.7822 | 2.7902
509.221 | 5.8542 | 1.2519 | 2.7822 | 2.7902
509.32 | 5.8503 | 1.2513 | 2.7819 | 2.7893
509.421 | 5.8476 | 1.2519 | 2.7819 | 2.7893
509.52 | 5.8509 | 1.2506 | 2.7819 | 2.7893
509.621 | 5.8542 | 1.2533 | 2.7819 | 2.7893
509.721 | 5.8526 | 1.2552 | 2.7808 | 2.7886
509.82 | 5.8512 | 1.2546 | 2.7803 | 2.7886
509.921 | 5.8476 | 1.2546 | 2.7803 | 2.7886
510.02 | 5.8447 | 1.2506 | 2.7803 | 2.7886
510.121 | 5.8473 | 1.2552 | 2.7803 | 2.7886
510.221 | 5.848 | 1.2526 | 2.7802 | 2.7886
510.32 | 5.8506 | 1.2579 | 2.78 | 2.7886
510.421 | 5.848 | 1.2559 | 2.7798 | 2.7886
510.521 | 5.8503 | 1.2552 | 2.7797 | 2.7885
510.62 | 5.8483 | 1.2552 | 2.7794 | 2.7885
510.72 | 5.8427 | 1.2598 | 2.7794 | 2.7884
510.821 | 5.846 | 1.2572 | 2.7792 | 2.7882
510.921 | 5.8489 | 1.2546 | 2.7792 | 2.7881
511.02 | 5.8506 | 1.2579 | 2.7788 | 2.7876
511.12 | 5.8447 | 1.2552 | 2.7786 | 2.7874
511.221 | 5.8493 | 1.2565 | 2.7783 | 2.7873
511.321 | 5.8371 | 1.2565 | 2.7782 | 2.7871
511.421 | 5.8463 | 1.2546 | 2.7782 | 2.7871
511.521 | 5.842 | 1.2526 | 2.778 | 2.7871
511.62 | 5.847 | 1.2611 | 2.778 | 2.787
511.721 | 5.842 | 1.2605 | 2.7777 | 2.7868
511.82 | 5.8397 | 1.2585 | 2.7775 | 2.7866
511.92 | 5.8401 | 1.2579 | 2.7775 | 2.7864
512.021 | 5.8401 | 1.2592 | 2.7773 | 2.7863
512.12 | 5.8404 | 1.2579 | 2.777 | 2.7859
512.221 | 5.8345 | 1.2598 | 2.7768 | 2.7858
512.32 | 5.8345 | 1.2605 | 2.7768 | 2.7858
512.421 | 5.8434 | 1.2592 | 2.7765 | 2.7854
512.521 | 5.8384 | 1.2592 | 2.7763 | 2.7852
512.62 | 5.8388 | 1.2605 | 2.7763 | 2.7851
512.721 | 5.8374 | 1.2611 | 2.776 | 2.7851
512.82 | 5.8381 | 1.2618 | 2.776 | 2.7851
512.921 | 5.8338 | 1.2598 | 2.7758 | 2.785
513.02 | 5.8345 | 1.2605 | 2.7757 | 2.785
513.12 | 5.8365 | 1.2598 | 2.7757 | 2.7847
513.221 | 5.8388 | 1.2625 | 2.7754 | 2.7842
513.32 | 5.8368 | 1.2651 | 2.7751 | 2.7841
513.421 | 5.8371 | 1.2657 | 2.775 | 2.7838
513.52 | 5.8407 | 1.2638 | 2.7748 | 2.7838
513.62 | 5.8345 | 1.2638 | 2.7747 | 2.7837
513.721 | 5.8348 | 1.2638 | 2.7746 | 2.7837
513.82 | 5.8358 | 1.2671 | 2.7746 | 2.7834
513.921 | 5.8404 | 1.2644 | 2.7743 | 2.7831
514.021 | 5.8348 | 1.2625 | 2.7738 | 2.7825
514.121 | 5.8358 | 1.2671 | 2.7738 | 2.782
514.22 | 5.8348 | 1.2638 | 2.7738 | 2.782
514.321 | 5.8345 | 1.2664 | 2.7738 | 2.782
514.421 | 5.8397 | 1.2644 | 2.7738 | 2.782
514.521 | 5.8295 | 1.2644 | 2.7738 | 2.782
514.62 | 5.8335 | 1.2664 | 2.773 | 2.7809
514.72 | 5.8345 | 1.2664 | 2.7727 | 2.7809
514.821 | 5.8325 | 1.2671 | 2.7727 | 2.7809
514.921 | 5.8328 | 1.2671 | 2.7727 | 2.7809
515.02 | 5.8332 | 1.2657 | 2.7727 | 2.7809
515.12 | 5.8351 | 1.2651 | 2.7727 | 2.7809
515.221 | 5.8269 | 1.271 | 2.7727 | 2.7809
515.32 | 5.8328 | 1.2717 | 2.7715 | 2.7799
515.421 | 5.8335 | 1.2671 | 2.7714 | 2.7797
515.521 | 5.8332 | 1.2697 | 2.7712 | 2.7796
515.62 | 5.8312 | 1.269 | 2.7709 | 2.7793
515.72 | 5.8289 | 1.2664 | 2.7708 | 2.7792
515.82 | 5.8318 | 1.269 | 2.7706 | 2.779
515.921 | 5.8318 | 1.2657 | 2.7705 | 2.7789
516.021 | 5.8295 | 1.2704 | 2.7701 | 2.7789
516.12 | 5.8312 | 1.2684 | 2.77 | 2.7788
516.221 | 5.8295 | 1.2697 | 2.7699 | 2.7784
516.32 | 5.8253 | 1.2717 | 2.7697 | 2.7784
516.421 | 5.8266 | 1.2723 | 2.7695 | 2.7782
516.52 | 5.8266 | 1.2723 | 2.7694 | 2.778
516.62 | 5.8256 | 1.2697 | 2.7693 | 2.7779
516.721 | 5.8217 | 1.269 | 2.769 | 2.7775
516.82 | 5.8213 | 1.2717 | 2.7689 | 2.7775
516.921 | 5.822 | 1.2723 | 2.7688 | 2.7772
517.02 | 5.82 | 1.2684 | 2.7683 | 2.7772
517.12 | 5.8249 | 1.269 | 2.7683 | 2.7771
517.221 | 5.82 | 1.2717 | 2.7682 | 2.7768
517.321 | 5.8243 | 1.2717 | 2.768 | 2.7768
517.421 | 5.8184 | 1.2717 | 2.7678 | 2.7767
517.52 | 5.82 | 1.273 | 2.7676 | 2.7764
517.621 | 5.8213 | 1.271 | 2.7675 | 2.7761
517.721 | 5.8197 | 1.275 | 2.7675 | 2.7759
517.82 | 5.82 | 1.2736 | 2.7673 | 2.7758
517.921 | 5.8226 | 1.2763 | 2.7671 | 2.7756
518.02 | 5.8243 | 1.2723 | 2.7669 | 2.7755
518.121 | 5.8157 | 1.2756 | 2.7666 | 2.7755
518.22 | 5.8184 | 1.2723 | 2.7664 | 2.7754
518.321 | 5.8125 | 1.2776 | 2.7664 | 2.7751
518.421 | 5.8157 | 1.271 | 2.7661 | 2.775
518.52 | 5.8174 | 1.2717 | 2.766 | 2.7749
518.62 | 5.8157 | 1.2736 | 2.7659 | 2.7744
518.72 | 5.8197 | 1.2782 | 2.7659 | 2.7744
518.821 | 5.82 | 1.2789 | 2.7657 | 2.7744
518.921 | 5.8187 | 1.2796 | 2.7655 | 2.7742
519.02 | 5.8125 | 1.2776 | 2.7653 | 2.7739
519.12 | 5.8121 | 1.275 | 2.7652 | 2.7738
519.221 | 5.8151 | 1.2756 | 2.7648 | 2.7737
519.32 | 5.82 | 1.2763 | 2.7647 | 2.7734
519.421 | 5.8134 | 1.2782 | 2.7646 | 2.7734
519.521 | 5.8111 | 1.2776 | 2.7643 | 2.7731
519.62 | 5.8151 | 1.2782 | 2.7642 | 2.7731
519.721 | 5.8148 | 1.2796 | 2.7641 | 2.7729
519.82 | 5.8164 | 1.2756 | 2.7638 | 2.7727
519.92 | 5.8098 | 1.2802 | 2.7638 | 2.7727
520.021 | 5.8098 | 1.2789 | 2.7638 | 2.7727
520.12 | 5.8125 | 1.2789 | 2.7638 | 2.7727
520.221 | 5.8144 | 1.2789 | 2.7638 | 2.7727
520.32 | 5.8141 | 1.2782 | 2.7638 | 2.7727
520.421 | 5.8125 | 1.2809 | 2.7629 | 2.7718
520.52 | 5.8125 | 1.2809 | 2.7629 | 2.7718
520.621 | 5.8154 | 1.2802 | 2.7629 | 2.7718
520.721 | 5.8065 | 1.2809 | 2.7629 | 2.7718
520.82 | 5.8111 | 1.2809 | 2.7629 | 2.7718
520.921 | 5.8059 | 1.2809 | 2.7629 | 2.7718
521.02 | 5.8075 | 1.2809 | 2.7629 | 2.7718
521.12 | 5.8098 | 1.2815 | 2.7618 | 2.7705
521.221 | 5.8098 | 1.2802 | 2.7618 | 2.7705
521.32 | 5.8075 | 1.2822 | 2.7618 | 2.7705
521.421 | 5.8072 | 1.2815 | 2.7618 | 2.7705
521.52 | 5.8111 | 1.2835 | 2.7615 | 2.7705
521.621 | 5.8138 | 1.2842 | 2.7614 | 2.7705
521.721 | 5.8065 | 1.2815 | 2.7611 | 2.7705
521.82 | 5.8085 | 1.2835 | 2.7608 | 2.7703
521.921 | 5.8059 | 1.2835 | 2.7603 | 2.7694
522.02 | 5.8098 | 1.2848 | 2.7603 | 2.7691
522.121 | 5.8046 | 1.2848 | 2.76 | 2.7689
522.22 | 5.8029 | 1.2848 | 2.76 | 2.7688
522.321 | 5.8032 | 1.2855 | 2.7596 | 2.7687
522.421 | 5.8023 | 1.2874 | 2.7595 | 2.7684
522.521 | 5.8013 | 1.2868 | 2.7595 | 2.7684
522.62 | 5.7996 | 1.2842 | 2.7592 | 2.7681
522.72 | 5.8065 | 1.2881 | 2.759 | 2.7681
522.821 | 5.8042 | 1.2881 | 2.7588 | 2.7678
522.921 | 5.8039 | 1.2855 | 2.7587 | 2.7677
523.02 | 5.8009 | 1.2868 | 2.7585 | 2.7674
523.12 | 5.7911 | 1.2855 | 2.7585 | 2.7674
523.221 | 5.8009 | 1.2868 | 2.7583 | 2.7672
523.32 | 5.7983 | 1.2874 | 2.7581 | 2.767
523.421 | 5.7993 | 1.2848 | 2.7578 | 2.7669
523.521 | 5.8026 | 1.2894 | 2.7577 | 2.7668
523.62 | 5.7977 | 1.2868 | 2.7577 | 2.7666
523.721 | 5.798 | 1.2861 | 2.7574 | 2.7663
523.82 | 5.7954 | 1.2888 | 2.7572 | 2.7663
523.921 | 5.7973 | 1.2888 | 2.7572 | 2.7662
524.021 | 5.7983 | 1.2868 | 2.7569 | 2.7659
524.12 | 5.798 | 1.2907 | 2.7569 | 2.7658
524.221 | 5.8003 | 1.292 | 2.7566 | 2.7655
524.32 | 5.795 | 1.2901 | 2.7565 | 2.7654
524.421 | 5.7996 | 1.2953 | 2.7563 | 2.7654
524.52 | 5.7977 | 1.2901 | 2.7561 | 2.7651
524.62 | 5.794 | 1.2934 | 2.7559 | 2.765
524.721 | 5.7908 | 1.2927 | 2.7557 | 2.7649
524.82 | 5.798 | 1.2927 | 2.7554 | 2.7647
524.921 | 5.7963 | 1.294 | 2.7554 | 2.7645
525.02 | 5.799 | 1.2934 | 2.7552 | 2.7645
525.12 | 5.8013 | 1.2894 | 2.755 | 2.7641
525.221 | 5.7914 | 1.2914 | 2.755 | 2.7641
525.321 | 5.796 | 1.2901 | 2.7549 | 2.7637
525.421 | 5.7924 | 1.292 | 2.7545 | 2.7637
525.52 | 5.7927 | 1.2927 | 2.7545 | 2.7637
525.621 | 5.7921 | 1.2934 | 2.7544 | 2.7635
525.721 | 5.7973 | 1.296 | 2.7541 | 2.7632
525.82 | 5.794 | 1.2947 | 2.754 | 2.763
525.921 | 5.7888 | 1.2927 | 2.7537 | 2.763
526.02 | 5.7921 | 1.2934 | 2.7535 | 2.7626
526.121 | 5.7914 | 1.2934 | 2.7534 | 2.7626
526.22 | 5.7914 | 1.292 | 2.7533 | 2.7625
526.321 | 5.7911 | 1.2953 | 2.753 | 2.7622
526.421 | 5.7875 | 1.296 | 2.7528 | 2.7622
526.52 | 5.7963 | 1.2973 | 2.7527 | 2.7619
526.62 | 5.7911 | 1.2966 | 2.7525 | 2.7617
526.721 | 5.7868 | 1.2953 | 2.7525 | 2.7615
526.821 | 5.7878 | 1.2973 | 2.752 | 2.7613
526.921 | 5.7858 | 1.296 | 2.7519 | 2.7613
527.02 | 5.7931 | 1.2993 | 2.7517 | 2.7611
527.12 | 5.7875 | 1.3006 | 2.7516 | 2.7609
527.221 | 5.7862 | 1.2973 | 2.7515 | 2.7607
527.32 | 5.7842 | 1.2993 | 2.7513 | 2.7604
527.421 | 5.7871 | 1.2947 | 2.7513 | 2.7604
527.521 | 5.7848 | 1.2993 | 2.7511 | 2.7603
527.62 | 5.7858 | 1.2973 | 2.7507 | 2.7601
527.72 | 5.7878 | 1.2986 | 2.7506 | 2.76
527.82 | 5.7842 | 1.2986 | 2.7505 | 2.7597
527.921 | 5.7848 | 1.2986 | 2.7502 | 2.7596
528.02 | 5.7832 | 1.3013 | 2.7499 | 2.7594
528.12 | 5.7835 | 1.2986 | 2.7498 | 2.7592
528.221 | 5.7829 | 1.2986 | 2.7497 | 2.7592
528.32 | 5.7776 | 1.2986 | 2.7497 | 2.7589
528.421 | 5.7848 | 1.2993 | 2.7494 | 2.7588
528.52 | 5.7825 | 1.3019 | 2.7491 | 2.7586
528.62 | 5.7822 | 1.3039 | 2.7491 | 2.7583
528.721 | 5.7793 | 1.2999 | 2.7488 | 2.7582
528.82 | 5.7825 | 1.3013 | 2.7488 | 2.7582
528.921 | 5.774 | 1.3059 | 2.7486 | 2.7579
529.02 | 5.777 | 1.3013 | 2.7485 | 2.7578
529.12 | 5.7793 | 1.3032 | 2.7481 | 2.7576
529.221 | 5.7776 | 1.3032 | 2.7481 | 2.7573
529.323 | 5.7779 | 1.3026 | 2.7478 | 2.7571
529.421 | 5.7786 | 1.3026 | 2.7478 | 2.757
529.52 | 5.7756 | 1.3052 | 2.7476 | 2.7569
529.621 | 5.7747 | 1.3013 | 2.7473 | 2.7566
529.721 | 5.7786 | 1.3019 | 2.7473 | 2.7566
529.82 | 5.7723 | 1.3045 | 2.747 | 2.7565
529.921 | 5.7756 | 1.3045 | 2.7469 | 2.7565
530.02 | 5.7717 | 1.3052 | 2.7467 | 2.7562
530.12 | 5.773 | 1.3072 | 2.7466 | 2.7559
530.22 | 5.7714 | 1.3045 | 2.7463 | 2.7559
530.321 | 5.7727 | 1.3045 | 2.7462 | 2.7557
530.421 | 5.7687 | 1.3045 | 2.746 | 2.7555
530.52 | 5.7707 | 1.3039 | 2.7459 | 2.7554
530.62 | 5.7723 | 1.3078 | 2.7458 | 2.7552
530.721 | 5.7714 | 1.2993 | 2.7455 | 2.7551
530.821 | 5.775 | 1.3032 | 2.7452 | 2.7548
530.921 | 5.7691 | 1.3072 | 2.7452 | 2.7547
531.021 | 5.773 | 1.3078 | 2.7451 | 2.7546
531.12 | 5.7707 | 1.3078 | 2.7451 | 2.7545
531.221 | 5.7707 | 1.3065 | 2.7447 | 2.7542
531.32 | 5.7723 | 1.3078 | 2.7444 | 2.7541
531.421 | 5.7743 | 1.3085 | 2.7444 | 2.754
531.521 | 5.7717 | 1.3111 | 2.7441 | 2.7538
531.62 | 5.773 | 1.3078 | 2.7441 | 2.7536
531.721 | 5.7743 | 1.3091 | 2.7439 | 2.7535
531.82 | 5.77 | 1.3072 | 2.7436 | 2.7531
531.921 | 5.7707 | 1.3124 | 2.7436 | 2.7531
532.02 | 5.7674 | 1.3111 | 2.7432 | 2.753
532.12 | 5.7717 | 1.3111 | 2.7432 | 2.7528
532.221 | 5.7677 | 1.3078 | 2.7429 | 2.7525
532.32 | 5.7671 | 1.3085 | 2.7427 | 2.7524
532.421 | 5.7625 | 1.3118 | 2.7426 | 2.7523
532.52 | 5.7654 | 1.3111 | 2.7423 | 2.7521
532.621 | 5.7681 | 1.3118 | 2.7422 | 2.7519
532.721 | 5.7631 | 1.3111 | 2.742 | 2.7519
532.82 | 5.7674 | 1.3131 | 2.742 | 2.7515
532.921 | 5.7654 | 1.3105 | 2.742 | 2.7515
533.02 | 5.7641 | 1.3111 | 2.7418 | 2.7514
533.12 | 5.7628 | 1.3144 | 2.7416 | 2.7511
533.221 | 5.7569 | 1.3151 | 2.7414 | 2.751
533.32 | 5.7605 | 1.3078 | 2.7411 | 2.7507
533.421 | 5.7612 | 1.3111 | 2.7409 | 2.7506
533.52 | 5.7582 | 1.3124 | 2.7408 | 2.7505
533.621 | 5.7615 | 1.3144 | 2.7406 | 2.7503
533.721 | 5.7645 | 1.3137 | 2.7406 | 2.7502
533.82 | 5.7553 | 1.3124 | 2.7402 | 2.75
533.921 | 5.7599 | 1.3131 | 2.7402 | 2.75
534.02 | 5.7595 | 1.317 | 2.74 | 2.7496
534.121 | 5.7608 | 1.3164 | 2.7397 | 2.7495
534.22 | 5.7592 | 1.3137 | 2.7397 | 2.7494
534.321 | 5.7618 | 1.3164 | 2.7397 | 2.7491
534.421 | 5.7585 | 1.3157 | 2.7394 | 2.749
534.52 | 5.7612 | 1.3137 | 2.739 | 2.749
534.62 | 5.749 | 1.3177 | 2.739 | 2.749
534.721 | 5.7549 | 1.3177 | 2.739 | 2.749
534.821 | 5.7585 | 1.3164 | 2.739 | 2.749
534.921 | 5.7553 | 1.3151 | 2.739 | 2.749
535.021 | 5.7556 | 1.3197 | 2.739 | 2.749
535.12 | 5.7553 | 1.3197 | 2.738 | 2.7483
535.221 | 5.7566 | 1.3197 | 2.738 | 2.7483
535.32 | 5.7566 | 1.3197 | 2.738 | 2.7483
535.421 | 5.752 | 1.319 | 2.738 | 2.7483
535.521 | 5.7513 | 1.321 | 2.738 | 2.7483
535.62 | 5.75 | 1.3197 | 2.738 | 2.7483
535.721 | 5.7566 | 1.3197 | 2.738 | 2.7483
535.82 | 5.752 | 1.3203 | 2.738 | 2.7483
535.921 | 5.7484 | 1.3164 | 2.7369 | 2.7468
536.021 | 5.7539 | 1.3203 | 2.7369 | 2.7468
536.12 | 5.752 | 1.3223 | 2.7369 | 2.7468
536.221 | 5.7553 | 1.3197 | 2.7369 | 2.7468
536.32 | 5.75 | 1.3216 | 2.7369 | 2.7468
536.421 | 5.748 | 1.3223 | 2.7366 | 2.7468
536.52 | 5.7576 | 1.3203 | 2.7364 | 2.7468
536.62 | 5.753 | 1.3229 | 2.7363 | 2.7468
536.721 | 5.753 | 1.3203 | 2.7351 | 2.7459
536.82 | 5.7493 | 1.3229 | 2.735 | 2.7457
536.921 | 5.7533 | 1.321 | 2.7348 | 2.7453
537.02 | 5.7507 | 1.3197 | 2.7347 | 2.7451
537.12 | 5.7464 | 1.3216 | 2.7346 | 2.7448
537.221 | 5.7461 | 1.3249 | 2.7346 | 2.7446
537.32 | 5.7451 | 1.3249 | 2.7344 | 2.7444
537.421 | 5.7484 | 1.3216 | 2.7341 | 2.7443
537.52 | 5.7454 | 1.3256 | 2.7339 | 2.7441
537.621 | 5.7477 | 1.3249 | 2.7338 | 2.744
537.721 | 5.751 | 1.3229 | 2.7333 | 2.7439
537.82 | 5.7464 | 1.3223 | 2.7332 | 2.7437
537.921 | 5.7441 | 1.3243 | 2.7331 | 2.7437
538.02 | 5.7497 | 1.3243 | 2.7327 | 2.7433
538.121 | 5.7461 | 1.3269 | 2.7325 | 2.7432
538.22 | 5.7447 | 1.3256 | 2.7325 | 2.7428
538.321 | 5.7444 | 1.3249 | 2.7323 | 2.7427
538.421 | 5.748 | 1.3302 | 2.7323 | 2.7426
538.52 | 5.7451 | 1.3243 | 2.732 | 2.7423
538.62 | 5.7447 | 1.3289 | 2.7318 | 2.7422
538.721 | 5.7385 | 1.3256 | 2.7318 | 2.7421
538.821 | 5.7474 | 1.3269 | 2.7313 | 2.7418
538.921 | 5.7451 | 1.3275 | 2.7313 | 2.7418
539.021 | 5.7408 | 1.3256 | 2.7311 | 2.7416
539.12 | 5.7441 | 1.3275 | 2.7308 | 2.7414
539.221 | 5.7451 | 1.3269 | 2.7307 | 2.7412
539.32 | 5.7339 | 1.3262 | 2.7304 | 2.7409
539.421 | 5.7421 | 1.3249 | 2.7304 | 2.7407
539.521 | 5.7359 | 1.3269 | 2.7302 | 2.7404
539.62 | 5.7375 | 1.3289 | 2.7301 | 2.7404
539.721 | 5.7391 | 1.3275 | 2.73 | 2.7404
539.82 | 5.7388 | 1.3269 | 2.7298 | 2.7402
539.921 | 5.7349 | 1.3302 | 2.7294 | 2.7401
540.02 | 5.7293 | 1.3262 | 2.7292 | 2.7399
540.12 | 5.7405 | 1.3315 | 2.7291 | 2.7398
540.221 | 5.7329 | 1.3269 | 2.7289 | 2.7395
540.32 | 5.7372 | 1.3295 | 2.7289 | 2.7395
540.421 | 5.7365 | 1.3315 | 2.7286 | 2.7392
540.52 | 5.7267 | 1.3308 | 2.7284 | 2.7389
540.62 | 5.7339 | 1.3308 | 2.7284 | 2.7388
540.721 | 5.7299 | 1.3315 | 2.7283 | 2.7386
540.82 | 5.7365 | 1.3308 | 2.7279 | 2.7384
540.921 | 5.7309 | 1.3302 | 2.7277 | 2.7383
541.02 | 5.7319 | 1.3302 | 2.7275 | 2.7382
541.121 | 5.7336 | 1.3308 | 2.7273 | 2.738
541.221 | 5.7359 | 1.3302 | 2.7271 | 2.7378
541.32 | 5.7306 | 1.3348 | 2.727 | 2.7376
541.421 | 5.7296 | 1.3315 | 2.7267 | 2.7376
541.52 | 5.7273 | 1.3341 | 2.7267 | 2.7372
541.621 | 5.7326 | 1.3322 | 2.7265 | 2.7372
541.721 | 5.729 | 1.3335 | 2.7264 | 2.737
541.82 | 5.729 | 1.3335 | 2.7263 | 2.7368
541.921 | 5.7293 | 1.3335 | 2.7261 | 2.7367
542.02 | 5.7299 | 1.3348 | 2.7257 | 2.7366
542.12 | 5.7276 | 1.3335 | 2.7256 | 2.7364
542.22 | 5.7296 | 1.3407 | 2.7255 | 2.7364
542.321 | 5.7303 | 1.3361 | 2.7253 | 2.7362
542.421 | 5.7244 | 1.3328 | 2.7252 | 2.7358
542.52 | 5.7322 | 1.3374 | 2.7251 | 2.7358
542.62 | 5.7263 | 1.3368 | 2.7248 | 2.7355
542.721 | 5.726 | 1.3368 | 2.7246 | 2.7353
542.821 | 5.7244 | 1.3361 | 2.7243 | 2.7349
542.921 | 5.7299 | 1.3308 | 2.7243 | 2.7348
543.021 | 5.7244 | 1.3368 | 2.7241 | 2.7348
543.12 | 5.7273 | 1.3361 | 2.7239 | 2.7348
543.221 | 5.7293 | 1.3354 | 2.7235 | 2.7347
543.32 | 5.7247 | 1.3368 | 2.7235 | 2.7346
543.421 | 5.7234 | 1.3374 | 2.7234 | 2.7343
543.521 | 5.7286 | 1.3387 | 2.7233 | 2.734
543.62 | 5.7309 | 1.3394 | 2.7229 | 2.7339
543.721 | 5.7214 | 1.3387 | 2.7229 | 2.7334
543.82 | 5.7201 | 1.3407 | 2.7229 | 2.7334
543.921 | 5.7263 | 1.3394 | 2.7229 | 2.7334
544.02 | 5.7253 | 1.3368 | 2.7229 | 2.7334
544.12 | 5.7207 | 1.3414 | 2.7229 | 2.7334
544.221 | 5.7207 | 1.3394 | 2.7222 | 2.7334
544.32 | 5.7198 | 1.3322 | 2.7221 | 2.7327
544.421 | 5.7194 | 1.3387 | 2.7221 | 2.7327
544.52 | 5.7188 | 1.3394 | 2.7221 | 2.7327
544.62 | 5.7207 | 1.3427 | 2.7221 | 2.7327
544.721 | 5.7191 | 1.3414 | 2.7221 | 2.7325
544.82 | 5.7194 | 1.3387 | 2.7208 | 2.7324
544.921 | 5.7194 | 1.3381 | 2.7208 | 2.7323
545.02 | 5.7217 | 1.344 | 2.7207 | 2.7321
545.121 | 5.7158 | 1.3427 | 2.7204 | 2.7319
545.221 | 5.7181 | 1.3427 | 2.7204 | 2.7319
545.32 | 5.7181 | 1.342 | 2.7202 | 2.7319
545.421 | 5.7125 | 1.344 | 2.7199 | 2.7317
545.52 | 5.7188 | 1.342 | 2.7198 | 2.7315
545.621 | 5.7128 | 1.3394 | 2.7196 | 2.7314
545.721 | 5.7161 | 1.342 | 2.7196 | 2.7313
545.82 | 5.7201 | 1.3446 | 2.7192 | 2.7307
545.921 | 5.7109 | 1.3433 | 2.719 | 2.7307
546.02 | 5.7096 | 1.3407 | 2.7189 | 2.7304
546.121 | 5.7132 | 1.3453 | 2.7186 | 2.7302
546.22 | 5.7128 | 1.3446 | 2.7184 | 2.7302
546.321 | 5.7165 | 1.3446 | 2.7183 | 2.7301
546.421 | 5.7168 | 1.344 | 2.7183 | 2.7301
546.52 | 5.7086 | 1.3466 | 2.7182 | 2.7298
546.62 | 5.7079 | 1.3446 | 2.7179 | 2.7298
546.721 | 5.7119 | 1.3446 | 2.7179 | 2.7295
546.821 | 5.7089 | 1.346 | 2.7176 | 2.7292
546.921 | 5.7119 | 1.3446 | 2.7173 | 2.7289
547.021 | 5.7089 | 1.3479 | 2.7171 | 2.7288
547.12 | 5.7115 | 1.3499 | 2.7169 | 2.7287
547.221 | 5.7086 | 1.3486 | 2.7167 | 2.7284
547.32 | 5.7059 | 1.3446 | 2.7165 | 2.7283
547.421 | 5.7073 | 1.3473 | 2.7163 | 2.7282
547.521 | 5.7125 | 1.3492 | 2.7163 | 2.7282
547.62 | 5.7099 | 1.3486 | 2.7163 | 2.7281
547.721 | 5.7063 | 1.3486 | 2.716 | 2.7278
547.82 | 5.7096 | 1.346 | 2.716 | 2.7276
547.921 | 5.7056 | 1.3486 | 2.7158 | 2.7274
548.02 | 5.7053 | 1.3492 | 2.7151 | 2.727
548.12 | 5.7059 | 1.3479 | 2.7151 | 2.7269
548.221 | 5.7053 | 1.3492 | 2.7149 | 2.7268
548.32 | 5.704 | 1.3486 | 2.7148 | 2.7266
548.421 | 5.7086 | 1.3525 | 2.7147 | 2.7264
548.52 | 5.7059 | 1.3479 | 2.7145 | 2.7263
548.62 | 5.7056 | 1.3486 | 2.7145 | 2.7263
548.721 | 5.7013 | 1.3506 | 2.7143 | 2.7261
548.82 | 5.704 | 1.3512 | 2.7141 | 2.726
548.921 | 5.7027 | 1.3512 | 2.714 | 2.7258
549.02 | 5.7043 | 1.3512 | 2.7137 | 2.7258
549.121 | 5.7056 | 1.3538 | 2.7134 | 2.7251
549.221 | 5.7056 | 1.3512 | 2.7133 | 2.7251
549.322 | 5.701 | 1.3532 | 2.7131 | 2.725
549.421 | 5.705 | 1.3545 | 2.7128 | 2.7248
549.52 | 5.7033 | 1.3571 | 2.7127 | 2.7244
549.62 | 5.7023 | 1.3506 | 2.7125 | 2.7244
549.721 | 5.699 | 1.3538 | 2.7125 | 2.7244
549.821 | 5.6971 | 1.3552 | 2.7122 | 2.7244
549.921 | 5.6928 | 1.3604 | 2.712 | 2.7243
550.021 | 5.7013 | 1.3538 | 2.712 | 2.724
550.12 | 5.7046 | 1.3532 | 2.7117 | 2.7239
550.22 | 5.7 | 1.3538 | 2.7116 | 2.7233
550.321 | 5.6981 | 1.3545 | 2.711 | 2.7231
550.421 | 5.6964 | 1.3565 | 2.711 | 2.723
550.52 | 5.703 | 1.3538 | 2.7109 | 2.7228
550.62 | 5.7013 | 1.3545 | 2.7107 | 2.7228
550.721 | 5.6941 | 1.3538 | 2.7107 | 2.7227
550.821 | 5.6908 | 1.3571 | 2.7104 | 2.7226
550.921 | 5.6944 | 1.3584 | 2.7103 | 2.7226
551.021 | 5.6925 | 1.3558 | 2.7101 | 2.7222
551.12 | 5.6931 | 1.3571 | 2.71 | 2.7222
551.221 | 5.6912 | 1.3565 | 2.7097 | 2.7219
551.32 | 5.6935 | 1.3565 | 2.7095 | 2.7215
551.421 | 5.6974 | 1.3571 | 2.7094 | 2.7214
551.521 | 5.6941 | 1.3571 | 2.709 | 2.721
551.62 | 5.6905 | 1.3591 | 2.709 | 2.721
551.721 | 5.6898 | 1.3552 | 2.7086 | 2.7207
551.82 | 5.6912 | 1.3578 | 2.7085 | 2.7206
551.921 | 5.6882 | 1.3604 | 2.7084 | 2.7206
552.02 | 5.6931 | 1.3545 | 2.7083 | 2.7204
552.12 | 5.6944 | 1.3611 | 2.708 | 2.7204
552.221 | 5.6918 | 1.3565 | 2.708 | 2.7204
552.32 | 5.6902 | 1.3611 | 2.708 | 2.7204
552.421 | 5.6875 | 1.3598 | 2.708 | 2.7204
552.52 | 5.6928 | 1.3598 | 2.708 | 2.7204
552.62 | 5.6898 | 1.3598 | 2.708 | 2.7204
552.721 | 5.6908 | 1.3598 | 2.7071 | 2.7193
552.82 | 5.6866 | 1.3604 | 2.7069 | 2.7183
552.921 | 5.6836 | 1.3631 | 2.7069 | 2.7183
553.02 | 5.6852 | 1.3598 | 2.7069 | 2.7183
553.121 | 5.6859 | 1.3604 | 2.7069 | 2.7183
553.221 | 5.6856 | 1.3644 | 2.7069 | 2.7178
553.32 | 5.6872 | 1.3611 | 2.7057 | 2.7178
553.421 | 5.6813 | 1.365 | 2.7056 | 2.7174
553.52 | 5.6823 | 1.3558 | 2.7055 | 2.7174
553.621 | 5.6852 | 1.3644 | 2.7053 | 2.7171
553.721 | 5.6895 | 1.3611 | 2.7052 | 2.7168
553.82 | 5.6889 | 1.3663 | 2.7051 | 2.7168
553.921 | 5.6872 | 1.3624 | 2.7048 | 2.7167
554.02 | 5.6819 | 1.3637 | 2.7045 | 2.7166
554.121 | 5.6842 | 1.3624 | 2.7042 | 2.7165
554.22 | 5.681 | 1.3624 | 2.7042 | 2.7164
554.321 | 5.6833 | 1.3663 | 2.704 | 2.7161
554.421 | 5.6833 | 1.365 | 2.7039 | 2.716
554.52 | 5.6823 | 1.3657 | 2.7038 | 2.7155
554.62 | 5.6819 | 1.3657 | 2.7036 | 2.7155
554.721 | 5.6819 | 1.3637 | 2.7033 | 2.7151
554.821 | 5.6787 | 1.3644 | 2.7031 | 2.715
554.921 | 5.6727 | 1.3677 | 2.703 | 2.715
555.021 | 5.6813 | 1.3663 | 2.703 | 2.7148
555.12 | 5.6777 | 1.3663 | 2.7025 | 2.7148
555.221 | 5.677 | 1.369 | 2.7024 | 2.7147
555.32 | 5.6737 | 1.367 | 2.7019 | 2.7146
555.421 | 5.6741 | 1.369 | 2.7019 | 2.7145
555.521 | 5.678 | 1.3677 | 2.7019 | 2.714
555.62 | 5.6714 | 1.3683 | 2.7019 | 2.714
555.721 | 5.6829 | 1.3591 | 2.7015 | 2.7134
555.82 | 5.678 | 1.369 | 2.7015 | 2.7134
555.921 | 5.6783 | 1.3696 | 2.7013 | 2.7133
556.02 | 5.6704 | 1.3716 | 2.701 | 2.713
556.12 | 5.6773 | 1.3729 | 2.7009 | 2.7129
556.221 | 5.6747 | 1.3709 | 2.7004 | 2.7129
556.32 | 5.6747 | 1.3723 | 2.7004 | 2.7129
556.421 | 5.6764 | 1.3716 | 2.7002 | 2.7126
556.52 | 5.6757 | 1.3729 | 2.7001 | 2.7125
556.62 | 5.6704 | 1.3716 | 2.7001 | 2.7124
556.721 | 5.6741 | 1.3716 | 2.6997 | 2.7118
556.82 | 5.6764 | 1.3709 | 2.6997 | 2.7117
556.921 | 5.6685 | 1.3709 | 2.6995 | 2.7115
557.02 | 5.6727 | 1.3716 | 2.6993 | 2.7115
557.121 | 5.6727 | 1.3729 | 2.6993 | 2.7115
557.221 | 5.675 | 1.3723 | 2.6993 | 2.7115
557.32 | 5.6734 | 1.3709 | 2.6993 | 2.7115
557.421 | 5.6658 | 1.3729 | 2.6993 | 2.7115
557.52 | 5.6665 | 1.3716 | 2.6993 | 2.7115
557.621 | 5.6741 | 1.3736 | 2.6983 | 2.7103
557.721 | 5.6701 | 1.3742 | 2.6983 | 2.7101
557.821 | 5.6724 | 1.3716 | 2.6983 | 2.7101
557.921 | 5.6662 | 1.3729 | 2.6983 | 2.7101
558.02 | 5.6701 | 1.3703 | 2.6983 | 2.7101
558.121 | 5.6668 | 1.3749 | 2.6977 | 2.7092
558.22 | 5.6635 | 1.3742 | 2.6974 | 2.7092
558.321 | 5.6685 | 1.3782 | 2.6969 | 2.7089
558.421 | 5.6714 | 1.3749 | 2.6969 | 2.7089
558.52 | 5.6662 | 1.3769 | 2.6966 | 2.7087
558.62 | 5.6655 | 1.3742 | 2.6965 | 2.7085
558.721 | 5.6665 | 1.3742 | 2.6963 | 2.7083
558.821 | 5.6691 | 1.3795 | 2.696 | 2.7079
558.921 | 5.6612 | 1.3749 | 2.696 | 2.7079
559.021 | 5.6649 | 1.3769 | 2.6958 | 2.7077
559.12 | 5.6668 | 1.3775 | 2.6956 | 2.7077
559.221 | 5.6606 | 1.3775 | 2.6955 | 2.7075
559.32 | 5.6655 | 1.3769 | 2.6952 | 2.7072
559.421 | 5.6649 | 1.3795 | 2.6952 | 2.707
559.521 | 5.6632 | 1.3795 | 2.6949 | 2.7068
559.62 | 5.6586 | 1.3775 | 2.6947 | 2.7068
559.721 | 5.658 | 1.3736 | 2.6944 | 2.7068
559.82 | 5.6589 | 1.3828 | 2.6943 | 2.7064
559.921 | 5.6547 | 1.3769 | 2.6941 | 2.7063
560.02 | 5.6557 | 1.3788 | 2.694 | 2.7058
560.12 | 5.656 | 1.3808 | 2.6938 | 2.7058
560.221 | 5.658 | 1.3801 | 2.6936 | 2.7058
560.32 | 5.6563 | 1.3808 | 2.6935 | 2.7055
560.421 | 5.6553 | 1.3815 | 2.6933 | 2.7052
560.52 | 5.657 | 1.3801 | 2.6933 | 2.7052
560.62 | 5.6504 | 1.3801 | 2.6929 | 2.7052
560.721 | 5.654 | 1.3834 | 2.6928 | 2.7049
560.82 | 5.654 | 1.3795 | 2.6927 | 2.7048
560.921 | 5.6543 | 1.3801 | 2.6925 | 2.7046
561.02 | 5.655 | 1.3828 | 2.6924 | 2.7044
561.121 | 5.6543 | 1.3834 | 2.6921 | 2.7041
561.221 | 5.6504 | 1.3815 | 2.692 | 2.7041
561.32 | 5.6557 | 1.3841 | 2.6919 | 2.7039
561.421 | 5.6557 | 1.3834 | 2.6914 | 2.7038
561.52 | 5.655 | 1.3834 | 2.6914 | 2.7036
561.62 | 5.6527 | 1.3841 | 2.691 | 2.7034
561.721 | 5.6507 | 1.3841 | 2.691 | 2.7032
561.821 | 5.6507 | 1.3795 | 2.6908 | 2.7031
561.921 | 5.6497 | 1.3795 | 2.6908 | 2.703
562.02 | 5.6507 | 1.3861 | 2.6905 | 2.7028
562.12 | 5.6537 | 1.3847 | 2.6904 | 2.7026
562.22 | 5.6504 | 1.3861 | 2.6902 | 2.7024
562.321 | 5.6464 | 1.3861 | 2.6901 | 2.7023
562.421 | 5.6497 | 1.3861 | 2.6899 | 2.7021
562.52 | 5.6517 | 1.3828 | 2.6898 | 2.7019
562.62 | 5.6517 | 1.3867 | 2.6897 | 2.7018
562.721 | 5.6501 | 1.388 | 2.6893 | 2.7015
562.821 | 5.652 | 1.3907 | 2.6891 | 2.7014
562.921 | 5.6471 | 1.3887 | 2.6889 | 2.7013
563.021 | 5.6474 | 1.3847 | 2.6887 | 2.7011
563.12 | 5.6455 | 1.3861 | 2.6887 | 2.7008
563.221 | 5.6487 | 1.3874 | 2.6883 | 2.7008
563.32 | 5.6504 | 1.3907 | 2.6883 | 2.7004
563.421 | 5.6455 | 1.3893 | 2.6879 | 2.7003
563.521 | 5.6487 | 1.3854 | 2.6879 | 2.7
563.62 | 5.6474 | 1.388 | 2.6878 | 2.6999
563.721 | 5.6514 | 1.394 | 2.6876 | 2.6997
563.82 | 5.6507 | 1.3887 | 2.6872 | 2.6995
563.921 | 5.6458 | 1.3893 | 2.6869 | 2.6994
564.02 | 5.6487 | 1.3893 | 2.6868 | 2.699
564.12 | 5.6471 | 1.3893 | 2.6866 | 2.699
564.221 | 5.6451 | 1.3874 | 2.6865 | 2.6988
564.32 | 5.6487 | 1.39 | 2.6863 | 2.6987
564.421 | 5.6445 | 1.388 | 2.6862 | 2.6983
564.52 | 5.6438 | 1.3893 | 2.6859 | 2.6983
564.62 | 5.6409 | 1.3887 | 2.6857 | 2.6981
564.721 | 5.6438 | 1.392 | 2.6857 | 2.6977
564.82 | 5.6402 | 1.3933 | 2.6856 | 2.6977
564.921 | 5.6395 | 1.3926 | 2.685 | 2.6974
565.02 | 5.6415 | 1.3893 | 2.6848 | 2.6973
565.121 | 5.6386 | 1.392 | 2.6846 | 2.6971
565.221 | 5.6369 | 1.3913 | 2.6845 | 2.697
565.32 | 5.6356 | 1.392 | 2.6843 | 2.6969
565.421 | 5.6395 | 1.3913 | 2.6843 | 2.6966
565.52 | 5.6389 | 1.3933 | 2.6842 | 2.6964
565.62 | 5.6333 | 1.394 | 2.6839 | 2.6963
565.721 | 5.6336 | 1.392 | 2.6837 | 2.6962
565.821 | 5.6389 | 1.3959 | 2.6836 | 2.6959
565.921 | 5.6349 | 1.394 | 2.6836 | 2.6959
566.02 | 5.6349 | 1.3979 | 2.6831 | 2.6956
566.121 | 5.6386 | 1.3946 | 2.683 | 2.6953
566.22 | 5.6349 | 1.3946 | 2.6826 | 2.6953
566.321 | 5.633 | 1.3966 | 2.6826 | 2.6952
566.421 | 5.6333 | 1.3959 | 2.6823 | 2.695
566.52 | 5.6336 | 1.3953 | 2.6823 | 2.6946
566.62 | 5.6372 | 1.3953 | 2.6823 | 2.6946
566.721 | 5.6323 | 1.3946 | 2.6819 | 2.6944
566.821 | 5.632 | 1.3972 | 2.6819 | 2.6942
566.921 | 5.633 | 1.3972 | 2.6816 | 2.6942
567.021 | 5.63 | 1.3959 | 2.6815 | 2.694
567.12 | 5.6317 | 1.3946 | 2.6811 | 2.6938
567.221 | 5.633 | 1.3953 | 2.681 | 2.6937
567.32 | 5.6277 | 1.3979 | 2.6807 | 2.6933
567.421 | 5.629 | 1.3992 | 2.6804 | 2.6933
567.521 | 5.6307 | 1.3986 | 2.6804 | 2.6933
567.62 | 5.6274 | 1.3999 | 2.6804 | 2.6933
567.721 | 5.6326 | 1.3972 | 2.6799 | 2.6931
567.82 | 5.628 | 1.3992 | 2.6799 | 2.6927
567.921 | 5.6264 | 1.3986 | 2.6799 | 2.6927
568.02 | 5.6254 | 1.4012 | 2.6799 | 2.6927
568.12 | 5.6264 | 1.4012 | 2.6797 | 2.6922
568.221 | 5.6211 | 1.3992 | 2.6788 | 2.6921
568.32 | 5.6251 | 1.3992 | 2.6788 | 2.6919
568.421 | 5.6264 | 1.3979 | 2.6787 | 2.6916
568.52 | 5.6287 | 1.3986 | 2.6784 | 2.6916
568.62 | 5.628 | 1.4012 | 2.6783 | 2.6914
568.721 | 5.6234 | 1.4045 | 2.6782 | 2.6909
568.82 | 5.6257 | 1.4012 | 2.6781 | 2.6909
568.921 | 5.6228 | 1.4038 | 2.6778 | 2.6907
569.02 | 5.628 | 1.4032 | 2.6777 | 2.6907
569.121 | 5.6218 | 1.4084 | 2.6776 | 2.6904
569.221 | 5.6224 | 1.4025 | 2.6773 | 2.6903
569.32 | 5.6284 | 1.4012 | 2.677 | 2.6902
569.421 | 5.6208 | 1.4018 | 2.6768 | 2.6899
569.52 | 5.6248 | 1.4012 | 2.6766 | 2.6898
569.621 | 5.6192 | 1.4051 | 2.6763 | 2.6896
569.721 | 5.6195 | 1.4064 | 2.6762 | 2.6896
569.821 | 5.6228 | 1.4032 | 2.6762 | 2.689
569.921 | 5.6211 | 1.4032 | 2.676 | 2.689
570.02 | 5.6241 | 1.4045 | 2.6758 | 2.6888
570.121 | 5.6195 | 1.4045 | 2.6757 | 2.6886
570.22 | 5.6218 | 1.4045 | 2.6755 | 2.6884
570.321 | 5.6198 | 1.4051 | 2.675 | 2.6883
570.421 | 5.6198 | 1.4032 | 2.675 | 2.6883
570.52 | 5.6201 | 1.4071 | 2.6747 | 2.6879
570.62 | 5.6162 | 1.4064 | 2.6747 | 2.6879
570.721 | 5.6198 | 1.4078 | 2.6746 | 2.6876
570.821 | 5.6188 | 1.4051 | 2.6742 | 2.6874
570.921 | 5.6192 | 1.4071 | 2.6742 | 2.6872
571.021 | 5.6159 | 1.4045 | 2.6739 | 2.6869
571.12 | 5.6113 | 1.4038 | 2.6738 | 2.6869
571.221 | 5.6241 | 1.4018 | 2.6735 | 2.6866
571.32 | 5.6142 | 1.4078 | 2.6733 | 2.6865
571.421 | 5.6119 | 1.4117 | 2.673 | 2.6864
571.521 | 5.6129 | 1.4071 | 2.6729 | 2.6863
571.62 | 5.6139 | 1.4064 | 2.6727 | 2.6862
571.721 | 5.6037 | 1.4064 | 2.6724 | 2.686
571.82 | 5.6103 | 1.4104 | 2.6724 | 2.6858
571.921 | 5.6132 | 1.4071 | 2.6721 | 2.6856
572.02 | 5.6096 | 1.411 | 2.6721 | 2.6851
572.12 | 5.6109 | 1.4104 | 2.672 | 2.6851
572.221 | 5.6129 | 1.4104 | 2.6719 | 2.685
572.32 | 5.6182 | 1.4097 | 2.6716 | 2.6848
572.421 | 5.6047 | 1.4064 | 2.6715 | 2.6848
572.52 | 5.6067 | 1.4091 | 2.6712 | 2.6847
572.62 | 5.608 | 1.4091 | 2.671 | 2.6844
572.721 | 5.6077 | 1.415 | 2.6708 | 2.6842
572.82 | 5.6109 | 1.411 | 2.6708 | 2.684
572.921 | 5.607 | 1.411 | 2.6704 | 2.684
573.02 | 5.6109 | 1.4137 | 2.6704 | 2.6837
573.121 | 5.609 | 1.4124 | 2.6702 | 2.6834
573.221 | 5.6086 | 1.413 | 2.6699 | 2.6832
573.32 | 5.608 | 1.4156 | 2.6698 | 2.6832
573.421 | 5.6063 | 1.4097 | 2.6698 | 2.6829
573.52 | 5.609 | 1.413 | 2.6694 | 2.6828
573.62 | 5.6063 | 1.4137 | 2.6692 | 2.6827
573.721 | 5.6021 | 1.4156 | 2.6691 | 2.6825
573.821 | 5.605 | 1.4137 | 2.6688 | 2.6823
573.921 | 5.6077 | 1.4124 | 2.6686 | 2.6823
574.02 | 5.605 | 1.4097 | 2.6685 | 2.682
574.12 | 5.6031 | 1.4156 | 2.6684 | 2.6817
574.22 | 5.6047 | 1.4143 | 2.6683 | 2.6816
574.321 | 5.6063 | 1.4176 | 2.6681 | 2.6815
574.421 | 5.6047 | 1.415 | 2.6681 | 2.6812
574.521 | 5.6017 | 1.417 | 2.6678 | 2.6811
574.62 | 5.6034 | 1.4163 | 2.6676 | 2.6809
574.721 | 5.6083 | 1.4176 | 2.6673 | 2.6806
574.821 | 5.5985 | 1.4163 | 2.6668 | 2.6804
574.921 | 5.6034 | 1.4143 | 2.6668 | 2.6804
575.021 | 5.5991 | 1.4189 | 2.6666 | 2.6802
575.12 | 5.6017 | 1.415 | 2.6665 | 2.68
575.221 | 5.6047 | 1.4163 | 2.6664 | 2.6798
575.32 | 5.6017 | 1.4156 | 2.6663 | 2.6796
575.421 | 5.6001 | 1.4209 | 2.666 | 2.6795
575.521 | 5.6008 | 1.415 | 2.6657 | 2.6793
575.62 | 5.6034 | 1.4196 | 2.6657 | 2.6791
575.721 | 5.6004 | 1.4196 | 2.6653 | 2.6788
575.82 | 5.5938 | 1.4183 | 2.665 | 2.6786
575.921 | 5.6004 | 1.4189 | 2.6649 | 2.6786
576.02 | 5.5988 | 1.4202 | 2.6648 | 2.6784
576.12 | 5.5991 | 1.4196 | 2.6644 | 2.6784
576.221 | 5.5962 | 1.4189 | 2.6644 | 2.6779
576.32 | 5.5994 | 1.4222 | 2.6642 | 2.6777
576.421 | 5.5962 | 1.4196 | 2.6642 | 2.6776
576.52 | 5.5945 | 1.4202 | 2.6641 | 2.6773
576.62 | 5.5994 | 1.4176 | 2.6638 | 2.6773
576.721 | 5.5975 | 1.4202 | 2.6635 | 2.6771
576.82 | 5.5981 | 1.4209 | 2.6634 | 2.6769
576.921 | 5.5991 | 1.4216 | 2.663 | 2.6767
577.02 | 5.5912 | 1.4209 | 2.6628 | 2.6767
577.121 | 5.5899 | 1.4229 | 2.6628 | 2.6764
577.221 | 5.5925 | 1.4209 | 2.6626 | 2.6764
577.32 | 5.5935 | 1.4222 | 2.6624 | 2.6762
577.421 | 5.5932 | 1.4242 | 2.6621 | 2.6757
577.52 | 5.5866 | 1.4196 | 2.6621 | 2.6757
577.621 | 5.5958 | 1.4255 | 2.6619 | 2.6756
577.721 | 5.5889 | 1.4235 | 2.6618 | 2.6754
577.821 | 5.5899 | 1.4216 | 2.6617 | 2.6752
577.921 | 5.5869 | 1.4229 | 2.6616 | 2.6751
578.02 | 5.5797 | 1.4249 | 2.661 | 2.675
578.12 | 5.5919 | 1.4229 | 2.6609 | 2.6745
578.22 | 5.5899 | 1.4249 | 2.6607 | 2.6745
578.321 | 5.585 | 1.4268 | 2.6607 | 2.6745
578.421 | 5.5889 | 1.4249 | 2.6606 | 2.6742
578.521 | 5.5902 | 1.4235 | 2.6602 | 2.6739
578.62 | 5.5843 | 1.4242 | 2.6602 | 2.6738
578.721 | 5.5886 | 1.4281 | 2.66 | 2.6738
578.82 | 5.5823 | 1.4268 | 2.6598 | 2.6733
578.921 | 5.5823 | 1.4242 | 2.6594 | 2.6733
579.021 | 5.585 | 1.4268 | 2.6592 | 2.6731
579.12 | 5.5853 | 1.4249 | 2.6591 | 2.673
579.221 | 5.5856 | 1.4281 | 2.659 | 2.6729
579.32 | 5.5823 | 1.4281 | 2.6587 | 2.6726
579.421 | 5.5912 | 1.4308 | 2.6586 | 2.6724
579.521 | 5.5827 | 1.4281 | 2.6583 | 2.6723
579.62 | 5.5814 | 1.4288 | 2.6583 | 2.6721
579.721 | 5.5797 | 1.4281 | 2.6581 | 2.6718
579.82 | 5.58 | 1.4268 | 2.658 | 2.6718
579.921 | 5.5784 | 1.4268 | 2.658 | 2.6718
580.02 | 5.5823 | 1.4235 | 2.658 | 2.6718
580.12 | 5.581 | 1.4275 | 2.658 | 2.6718
580.221 | 5.5846 | 1.4281 | 2.658 | 2.6718
580.32 | 5.5817 | 1.4301 | 2.658 | 2.6718
580.421 | 5.5797 | 1.4308 | 2.658 | 2.6718
580.52 | 5.5771 | 1.4308 | 2.658 | 2.6718
580.62 | 5.5814 | 1.4308 | 2.6562 | 2.6704
580.721 | 5.5774 | 1.4321 | 2.6562 | 2.6703
580.82 | 5.5781 | 1.4321 | 2.6561 | 2.67
580.921 | 5.58 | 1.4295 | 2.6558 | 2.6698
581.02 | 5.5748 | 1.4301 | 2.6557 | 2.6696
581.121 | 5.5777 | 1.4334 | 2.6555 | 2.6693
581.221 | 5.5768 | 1.4301 | 2.6553 | 2.6692
581.32 | 5.5764 | 1.4327 | 2.655 | 2.6691
581.421 | 5.5787 | 1.4334 | 2.6547 | 2.669
581.52 | 5.5761 | 1.4308 | 2.6547 | 2.6686
581.621 | 5.5748 | 1.4334 | 2.6545 | 2.6685
581.721 | 5.5741 | 1.4334 | 2.6543 | 2.6683
581.821 | 5.5787 | 1.4308 | 2.6541 | 2.6682
581.921 | 5.5692 | 1.4327 | 2.654 | 2.6681
582.02 | 5.5731 | 1.4334 | 2.6537 | 2.6678
582.12 | 5.5754 | 1.436 | 2.6536 | 2.6675
582.22 | 5.5699 | 1.4354 | 2.6534 | 2.6674
582.321 | 5.5695 | 1.436 | 2.6532 | 2.667
582.421 | 5.5659 | 1.4347 | 2.6528 | 2.667
582.521 | 5.5728 | 1.4321 | 2.6527 | 2.6667
582.62 | 5.5715 | 1.4367 | 2.6526 | 2.6667
582.721 | 5.5633 | 1.436 | 2.6525 | 2.6666
582.821 | 5.5712 | 1.4327 | 2.6523 | 2.6664
582.921 | 5.5679 | 1.436 | 2.6521 | 2.6661
583.021 | 5.5666 | 1.4413 | 2.6519 | 2.666
583.12 | 5.5754 | 1.4354 | 2.6517 | 2.666
583.221 | 5.5679 | 1.4393 | 2.6516 | 2.6656
583.32 | 5.5649 | 1.438 | 2.6515 | 2.6654
583.421 | 5.5633 | 1.4367 | 2.6512 | 2.6654
583.521 | 5.5643 | 1.4393 | 2.6508 | 2.6651
583.62 | 5.5679 | 1.4373 | 2.6508 | 2.6651
583.721 | 5.5643 | 1.4387 | 2.6506 | 2.6648
583.82 | 5.5626 | 1.4393 | 2.6503 | 2.6646
583.921 | 5.5666 | 1.4393 | 2.6503 | 2.6644
584.02 | 5.5649 | 1.4393 | 2.6501 | 2.6642
584.12 | 5.5603 | 1.4393 | 2.65 | 2.6641
584.221 | 5.5626 | 1.4393 | 2.6497 | 2.6639
584.32 | 5.5633 | 1.4419 | 2.6497 | 2.6638
584.421 | 5.5662 | 1.4393 | 2.6495 | 2.6635
584.52 | 5.5662 | 1.4413 | 2.6492 | 2.6635
584.62 | 5.5623 | 1.438 | 2.6489 | 2.6634
584.721 | 5.562 | 1.4433 | 2.6489 | 2.6632
584.82 | 5.5626 | 1.4419 | 2.6487 | 2.6629
584.921 | 5.5606 | 1.4419 | 2.6483 | 2.6626
585.02 | 5.557 | 1.4433 | 2.6483 | 2.6625
585.121 | 5.5574 | 1.4426 | 2.6482 | 2.6623
585.221 | 5.559 | 1.4413 | 2.6481 | 2.6623
585.32 | 5.5577 | 1.4426 | 2.6479 | 2.6622
585.421 | 5.5606 | 1.4426 | 2.6477 | 2.6619
585.52 | 5.556 | 1.4446 | 2.6476 | 2.6617
585.62 | 5.5564 | 1.4419 | 2.647 | 2.6614
585.72 | 5.556 | 1.4413 | 2.6469 | 2.6612
585.821 | 5.5514 | 1.4419 | 2.6466 | 2.661
585.921 | 5.5505 | 1.4446 | 2.6466 | 2.661
586.02 | 5.561 | 1.4413 | 2.6464 | 2.6609
586.12 | 5.5541 | 1.4452 | 2.6462 | 2.6605
586.22 | 5.557 | 1.4459 | 2.6462 | 2.6604
586.321 | 5.5531 | 1.4446 | 2.646 | 2.6602
586.421 | 5.5534 | 1.4419 | 2.6458 | 2.6602
586.521 | 5.5528 | 1.4433 | 2.6456 | 2.6599
586.62 | 5.5564 | 1.4465 | 2.6456 | 2.6598
586.721 | 5.5577 | 1.4459 | 2.6451 | 2.6596
586.821 | 5.5557 | 1.4459 | 2.6449 | 2.6592
586.921 | 5.5514 | 1.4479 | 2.6446 | 2.6591
587.021 | 5.5505 | 1.4479 | 2.6445 | 2.6591
587.12 | 5.5564 | 1.4433 | 2.6444 | 2.6587
587.221 | 5.5534 | 1.4479 | 2.6443 | 2.6586
587.32 | 5.5501 | 1.4472 | 2.6442 | 2.6586
587.421 | 5.5482 | 1.4472 | 2.6439 | 2.6583
587.521 | 5.5531 | 1.4472 | 2.6437 | 2.658
587.62 | 5.5488 | 1.4479 | 2.6436 | 2.658
587.721 | 5.5488 | 1.4498 | 2.6432 | 2.6576
587.82 | 5.5508 | 1.4511 | 2.643 | 2.6574
587.921 | 5.5442 | 1.4492 | 2.6429 | 2.6573
588.02 | 5.5432 | 1.4505 | 2.6427 | 2.6572
588.12 | 5.5501 | 1.4479 | 2.6426 | 2.6571
588.221 | 5.5459 | 1.4511 | 2.6422 | 2.6569
588.32 | 5.5488 | 1.4492 | 2.6422 | 2.6566
588.421 | 5.5442 | 1.4518 | 2.6422 | 2.6564
588.52 | 5.5449 | 1.4505 | 2.6419 | 2.6563
588.62 | 5.5462 | 1.4518 | 2.6417 | 2.6561
588.721 | 5.5472 | 1.4498 | 2.6415 | 2.656
588.82 | 5.5442 | 1.4505 | 2.6415 | 2.656
588.921 | 5.5455 | 1.4505 | 2.6415 | 2.656
589.02 | 5.5459 | 1.4505 | 2.6415 | 2.656
589.121 | 5.5459 | 1.4558 | 2.6415 | 2.656
589.221 | 5.538 | 1.4531 | 2.6408 | 2.656
589.32 | 5.5472 | 1.4505 | 2.6408 | 2.6556
589.421 | 5.5459 | 1.4544 | 2.6408 | 2.6556
589.52 | 5.5432 | 1.4531 | 2.6408 | 2.6556
589.62 | 5.5403 | 1.4551 | 2.6408 | 2.6546
589.72 | 5.5403 | 1.4544 | 2.6398 | 2.6543
589.821 | 5.5396 | 1.4544 | 2.6392 | 2.6543
589.921 | 5.5376 | 1.4551 | 2.6388 | 2.6543
590.02 | 5.536 | 1.4544 | 2.6386 | 2.654
590.12 | 5.5419 | 1.4538 | 2.6383 | 2.6539
590.22 | 5.539 | 1.4538 | 2.6383 | 2.6538
590.321 | 5.5416 | 1.4564 | 2.6379 | 2.6535
590.421 | 5.5353 | 1.4544 | 2.6379 | 2.6535
590.521 | 5.5373 | 1.4577 | 2.6377 | 2.653
590.62 | 5.5344 | 1.4577 | 2.6374 | 2.6529
590.721 | 5.5383 | 1.4551 | 2.6374 | 2.6526
590.82 | 5.5386 | 1.4584 | 2.6372 | 2.6523
590.921 | 5.5337 | 1.4584 | 2.637 | 2.6522
591.021 | 5.536 | 1.4577 | 2.6366 | 2.6522
591.12 | 5.5383 | 1.4571 | 2.6365 | 2.6522
591.221 | 5.5344 | 1.4558 | 2.6363 | 2.6522
591.32 | 5.5337 | 1.4544 | 2.636 | 2.6517
591.421 | 5.5376 | 1.4558 | 2.6359 | 2.6516
591.521 | 5.5413 | 1.4564 | 2.6358 | 2.651
591.62 | 5.5367 | 1.4604 | 2.6356 | 2.651
591.721 | 5.5337 | 1.4564 | 2.6353 | 2.6505
591.82 | 5.5301 | 1.4604 | 2.6353 | 2.6505
591.921 | 5.534 | 1.4584 | 2.635 | 2.6502
592.02 | 5.5347 | 1.4577 | 2.635 | 2.6502
592.12 | 5.536 | 1.4604 | 2.6346 | 2.6501
592.221 | 5.5314 | 1.459 | 2.6343 | 2.6501
592.32 | 5.5327 | 1.4604 | 2.6342 | 2.6499
592.421 | 5.5281 | 1.4597 | 2.6338 | 2.6495
592.52 | 5.532 | 1.4597 | 2.6338 | 2.6495
592.62 | 5.5317 | 1.4636 | 2.6336 | 2.6491
592.721 | 5.5307 | 1.4597 | 2.6336 | 2.649
592.82 | 5.5209 | 1.463 | 2.6333 | 2.6488
592.921 | 5.5212 | 1.461 | 2.633 | 2.6485
593.02 | 5.5242 | 1.4623 | 2.633 | 2.6484
593.121 | 5.5251 | 1.463 | 2.6328 | 2.6481
593.221 | 5.5258 | 1.4617 | 2.6325 | 2.6481
593.32 | 5.5199 | 1.4636 | 2.6321 | 2.648
593.421 | 5.5248 | 1.463 | 2.6321 | 2.648
593.52 | 5.5301 | 1.4617 | 2.6319 | 2.6478
593.62 | 5.5274 | 1.463 | 2.6316 | 2.6477
593.72 | 5.5225 | 1.463 | 2.6316 | 2.6471
593.821 | 5.533 | 1.4623 | 2.6315 | 2.647
593.921 | 5.5235 | 1.465 | 2.6314 | 2.6467
594.02 | 5.5215 | 1.4617 | 2.6311 | 2.6465
594.12 | 5.5245 | 1.4669 | 2.631 | 2.6462
594.22 | 5.5248 | 1.4663 | 2.6308 | 2.6462
594.321 | 5.5284 | 1.4669 | 2.6302 | 2.6462
594.421 | 5.5186 | 1.4669 | 2.6302 | 2.6461
594.521 | 5.5212 | 1.4663 | 2.63 | 2.6458
594.62 | 5.5245 | 1.465 | 2.6299 | 2.6458
594.721 | 5.5232 | 1.4669 | 2.6296 | 2.6456
594.82 | 5.5166 | 1.4656 | 2.6294 | 2.6449
594.921 | 5.5212 | 1.4689 | 2.6294 | 2.6449
595.021 | 5.5199 | 1.465 | 2.629 | 2.6447
595.12 | 5.5179 | 1.4696 | 2.629 | 2.6446
595.221 | 5.5242 | 1.4663 | 2.6287 | 2.6444
595.32 | 5.5176 | 1.4682 | 2.6287 | 2.6444
595.421 | 5.5199 | 1.4696 | 2.6282 | 2.6442
595.521 | 5.5176 | 1.4682 | 2.6281 | 2.6441
595.62 | 5.5186 | 1.4696 | 2.6278 | 2.6439
595.721 | 5.5153 | 1.4689 | 2.6278 | 2.6438
595.82 | 5.5136 | 1.4689 | 2.6276 | 2.6436
595.921 | 5.5143 | 1.4676 | 2.6276 | 2.6432
596.02 | 5.5186 | 1.4696 | 2.6273 | 2.6429
596.12 | 5.515 | 1.4702 | 2.627 | 2.6428
596.221 | 5.5173 | 1.4689 | 2.6269 | 2.6424
596.32 | 5.5156 | 1.4715 | 2.6268 | 2.6423
596.421 | 5.5094 | 1.4702 | 2.6262 | 2.6423
596.52 | 5.5104 | 1.4696 | 2.6261 | 2.6423
596.62 | 5.5107 | 1.4715 | 2.6261 | 2.6422
596.721 | 5.5143 | 1.4696 | 2.6259 | 2.6418
596.82 | 5.5143 | 1.4682 | 2.6258 | 2.6418
596.921 | 5.5074 | 1.4715 | 2.6254 | 2.6414
597.02 | 5.5107 | 1.4689 | 2.6254 | 2.6411
597.121 | 5.5054 | 1.4722 | 2.6253 | 2.641
597.221 | 5.5041 | 1.4748 | 2.625 | 2.6408
597.32 | 5.513 | 1.4722 | 2.625 | 2.6408
597.421 | 5.5051 | 1.4748 | 2.6248 | 2.6405
597.52 | 5.5064 | 1.4742 | 2.6243 | 2.6405
597.62 | 5.5071 | 1.4722 | 2.6242 | 2.6403
597.72 | 5.5074 | 1.4761 | 2.624 | 2.6402
597.821 | 5.511 | 1.4742 | 2.6237 | 2.6398
597.921 | 5.5077 | 1.4742 | 2.6237 | 2.6398
598.02 | 5.5077 | 1.4755 | 2.6235 | 2.6398
598.12 | 5.5097 | 1.4722 | 2.6234 | 2.6393
598.221 | 5.5041 | 1.4742 | 2.6234 | 2.6392
598.321 | 5.5034 | 1.4748 | 2.623 | 2.6388
598.421 | 5.5044 | 1.4735 | 2.623 | 2.6388
598.521 | 5.5094 | 1.4788 | 2.6228 | 2.6383
598.62 | 5.5041 | 1.4781 | 2.6225 | 2.6383
598.721 | 5.5051 | 1.4801 | 2.6222 | 2.6383
598.82 | 5.5064 | 1.4748 | 2.622 | 2.6382
598.921 | 5.5051 | 1.4781 | 2.622 | 2.6382
599.021 | 5.4998 | 1.4774 | 2.6215 | 2.6379
599.12 | 5.5015 | 1.4781 | 2.6215 | 2.6378
599.221 | 5.5048 | 1.4814 | 2.6215 | 2.6372
599.32 | 5.5002 | 1.4761 | 2.6212 | 2.6372
599.421 | 5.4979 | 1.4768 | 2.6212 | 2.6372
599.52 | 5.4995 | 1.4807 | 2.6212 | 2.6372
599.62 | 5.5025 | 1.4814 | 2.6212 | 2.6372
599.721 | 5.5051 | 1.4814 | 2.6211 | 2.6372
599.82 | 5.5064 | 1.4794 | 2.6202 | 2.6366
599.921 | 5.5028 | 1.482 | 2.6202 | 2.6365
600.02 | 5.4959 | 1.4801 | 2.6202 | 2.6365
600.12 | 5.5044 | 1.4814 | 2.6202 | 2.6365
600.221 | 5.4998 | 1.4801 | 2.6197 | 2.6353
600.32 | 5.5025 | 1.4807 | 2.6194 | 2.6352
600.421 | 5.5034 | 1.4807 | 2.6194 | 2.6346
600.52 | 5.5015 | 1.4801 | 2.6191 | 2.6346
600.62 | 5.5008 | 1.4814 | 2.6189 | 2.6345
600.721 | 5.4965 | 1.4814 | 2.6187 | 2.6344
600.82 | 5.5025 | 1.4827 | 2.6184 | 2.6343
600.921 | 5.4965 | 1.4827 | 2.618 | 2.6338
601.02 | 5.4988 | 1.4847 | 2.6178 | 2.6338
601.121 | 5.4959 | 1.4814 | 2.6178 | 2.6337
601.221 | 5.4972 | 1.4807 | 2.6176 | 2.6335
601.32 | 5.4949 | 1.4827 | 2.6173 | 2.6333
601.421 | 5.5011 | 1.4853 | 2.6173 | 2.6332
601.52 | 5.4949 | 1.486 | 2.6171 | 2.6328
601.62 | 5.4933 | 1.4814 | 2.617 | 2.6327
601.72 | 5.4962 | 1.4834 | 2.6168 | 2.6324
601.821 | 5.4959 | 1.4834 | 2.6165 | 2.6324
601.921 | 5.4923 | 1.482 | 2.6162 | 2.6322
602.02 | 5.4847 | 1.4814 | 2.6159 | 2.6322
602.12 | 5.4883 | 1.486 | 2.6159 | 2.6319
602.22 | 5.486 | 1.484 | 2.6156 | 2.6316
602.321 | 5.4772 | 1.4847 | 2.6153 | 2.6312
602.421 | 5.4936 | 1.488 | 2.6153 | 2.6312
602.521 | 5.4877 | 1.4853 | 2.6152 | 2.631
602.62 | 5.4873 | 1.4847 | 2.615 | 2.6309
602.721 | 5.4883 | 1.4853 | 2.6147 | 2.6307
602.82 | 5.4844 | 1.4873 | 2.6146 | 2.6305
602.921 | 5.4877 | 1.4906 | 2.6145 | 2.6302
603.021 | 5.4844 | 1.4867 | 2.6139 | 2.6302
603.12 | 5.485 | 1.486 | 2.6138 | 2.6301
603.221 | 5.486 | 1.4893 | 2.6137 | 2.6298
603.32 | 5.4818 | 1.4906 | 2.6137 | 2.6297
603.421 | 5.4834 | 1.4893 | 2.6134 | 2.6293
603.52 | 5.4847 | 1.4899 | 2.6134 | 2.6293
603.62 | 5.486 | 1.4893 | 2.6132 | 2.6291
603.721 | 5.485 | 1.4913 | 2.613 | 2.6288
603.82 | 5.4857 | 1.4893 | 2.613 | 2.6288
603.921 | 5.485 | 1.4886 | 2.6127 | 2.6286
604.02 | 5.4824 | 1.4893 | 2.6126 | 2.6286
604.12 | 5.4841 | 1.4899 | 2.6122 | 2.6282
604.221 | 5.4804 | 1.4913 | 2.6118 | 2.628
604.32 | 5.4811 | 1.4919 | 2.6118 | 2.6278
604.421 | 5.4804 | 1.4919 | 2.6116 | 2.6277
604.52 | 5.4798 | 1.4926 | 2.6113 | 2.6276
604.621 | 5.4788 | 1.4926 | 2.6113 | 2.6274
604.721 | 5.4749 | 1.4926 | 2.6113 | 2.6272
604.82 | 5.4847 | 1.4913 | 2.611 | 2.627
604.921 | 5.4791 | 1.4959 | 2.6109 | 2.6268
605.02 | 5.4818 | 1.4926 | 2.6106 | 2.6267
605.121 | 5.4795 | 1.4899 | 2.6102 | 2.6266
605.221 | 5.4821 | 1.4926 | 2.6101 | 2.6263
605.32 | 5.4755 | 1.4939 | 2.6099 | 2.626
605.421 | 5.4821 | 1.4926 | 2.6098 | 2.626
605.52 | 5.4791 | 1.4959 | 2.6095 | 2.6259
605.62 | 5.4758 | 1.4972 | 2.6093 | 2.6255
605.72 | 5.4762 | 1.4926 | 2.6093 | 2.6252
605.821 | 5.4781 | 1.4919 | 2.609 | 2.625
605.921 | 5.4778 | 1.4932 | 2.6089 | 2.625
606.02 | 5.4804 | 1.4945 | 2.6088 | 2.6249
606.12 | 5.4765 | 1.4952 | 2.6087 | 2.6247
606.221 | 5.4719 | 1.4952 | 2.6082 | 2.6244
606.321 | 5.4775 | 1.4945 | 2.608 | 2.6241
606.421 | 5.4716 | 1.4959 | 2.6077 | 2.6241
606.521 | 5.4768 | 1.4959 | 2.6076 | 2.6238
606.62 | 5.4706 | 1.4952 | 2.6073 | 2.6237
606.721 | 5.4716 | 1.4952 | 2.6072 | 2.6235
606.82 | 5.4749 | 1.4913 | 2.6071 | 2.6233
606.921 | 5.4725 | 1.4952 | 2.6071 | 2.623
607.021 | 5.4624 | 1.4978 | 2.6069 | 2.623
607.12 | 5.4699 | 1.4985 | 2.6066 | 2.6229
607.221 | 5.4712 | 1.4985 | 2.6064 | 2.6226
607.32 | 5.4683 | 1.4985 | 2.606 | 2.6225
607.421 | 5.4689 | 1.4965 | 2.606 | 2.6221
607.52 | 5.4679 | 1.4978 | 2.606 | 2.6221
607.62 | 5.4673 | 1.4991 | 2.606 | 2.6221
607.721 | 5.465 | 1.5011 | 2.606 | 2.6221
607.82 | 5.465 | 1.4978 | 2.606 | 2.6221
607.921 | 5.4633 | 1.4945 | 2.606 | 2.6221
608.02 | 5.4702 | 1.4985 | 2.606 | 2.6221
608.12 | 5.462 | 1.5011 | 2.606 | 2.6221
608.221 | 5.4637 | 1.5024 | 2.606 | 2.6221
608.32 | 5.4617 | 1.4978 | 2.606 | 2.6221
608.421 | 5.4643 | 1.4952 | 2.606 | 2.6221
608.52 | 5.4627 | 1.5018 | 2.606 | 2.6221
608.621 | 5.4633 | 1.5044 | 2.606 | 2.6221
608.721 | 5.4601 | 1.4998 | 2.606 | 2.6221
608.82 | 5.4666 | 1.5044 | 2.606 | 2.6221
608.921 | 5.4574 | 1.5011 | 2.606 | 2.6221
609.02 | 5.4627 | 1.5024 | 2.606 | 2.6221
609.121 | 5.4624 | 1.5044 | 2.606 | 2.6221
609.221 | 5.461 | 1.5005 | 2.606 | 2.6221
609.32 | 5.4656 | 1.5011 | 2.606 | 2.6221
609.421 | 5.461 | 1.5024 | 2.606 | 2.6221
609.52 | 5.4597 | 1.5044 | 2.606 | 2.6221
609.62 | 5.4604 | 1.5044 | 2.606 | 2.6221
609.72 | 5.4607 | 1.5051 | 2.606 | 2.6221
609.821 | 5.464 | 1.5044 | 2.606 | 2.6221
609.921 | 5.4653 | 1.5044 | 2.606 | 2.6212
610.02 | 5.4578 | 1.5051 | 2.6006 | 2.6184
610.12 | 5.4643 | 1.5037 | 2.6006 | 2.6184
610.221 | 5.4502 | 1.509 | 2.6006 | 2.6184
610.321 | 5.4541 | 1.5077 | 2.6006 | 2.6184
610.421 | 5.4558 | 1.5097 | 2.6006 | 2.6184
610.521 | 5.4574 | 1.5064 | 2.6006 | 2.6184
610.62 | 5.4581 | 1.509 | 2.6006 | 2.6184
610.721 | 5.4525 | 1.507 | 2.6 | 2.6184
610.82 | 5.4528 | 1.5077 | 2.5998 | 2.6184
610.921 | 5.4528 | 1.5064 | 2.5998 | 2.6184
611.021 | 5.4568 | 1.509 | 2.5998 | 2.6168
611.12 | 5.4541 | 1.5064 | 2.5998 | 2.6168
611.221 | 5.4502 | 1.507 | 2.5998 | 2.6168
611.32 | 5.4541 | 1.5064 | 2.5998 | 2.6168
611.421 | 5.4522 | 1.507 | 2.5998 | 2.6168
611.52 | 5.4505 | 1.5103 | 2.5998 | 2.6152
611.62 | 5.4555 | 1.5103 | 2.599 | 2.6147
611.721 | 5.4564 | 1.509 | 2.5983 | 2.6145
611.82 | 5.4541 | 1.5077 | 2.5983 | 2.6145
611.921 | 5.4528 | 1.5103 | 2.5983 | 2.6142
612.02 | 5.4574 | 1.5083 | 2.5983 | 2.6142
612.12 | 5.4509 | 1.5103 | 2.5983 | 2.6141
612.221 | 5.4518 | 1.511 | 2.5983 | 2.6138
612.32 | 5.4522 | 1.5129 | 2.5972 | 2.6134
612.421 | 5.4584 | 1.5083 | 2.597 | 2.6131
612.52 | 5.4541 | 1.5116 | 2.5969 | 2.613
612.621 | 5.4499 | 1.5097 | 2.5968 | 2.6127
612.721 | 5.4541 | 1.5116 | 2.5965 | 2.6127
612.82 | 5.4528 | 1.5123 | 2.5964 | 2.6123
612.921 | 5.4512 | 1.5116 | 2.5964 | 2.6123
613.02 | 5.4492 | 1.5123 | 2.5964 | 2.6123
613.121 | 5.4476 | 1.5129 | 2.5964 | 2.612
613.221 | 5.4499 | 1.5123 | 2.5964 | 2.612
613.32 | 5.4476 | 1.5129 | 2.5964 | 2.6118
613.421 | 5.4436 | 1.5143 | 2.5951 | 2.6112
613.52 | 5.4486 | 1.5123 | 2.5948 | 2.611
613.62 | 5.443 | 1.5129 | 2.5945 | 2.6106
613.72 | 5.4489 | 1.5156 | 2.5944 | 2.6106
613.821 | 5.4453 | 1.5129 | 2.594 | 2.6104
613.921 | 5.4446 | 1.5162 | 2.594 | 2.6102
614.02 | 5.4423 | 1.5156 | 2.594 | 2.6102
614.12 | 5.4426 | 1.5162 | 2.594 | 2.6102
614.221 | 5.443 | 1.5129 | 2.594 | 2.61
614.321 | 5.444 | 1.5202 | 2.5927 | 2.6093
614.421 | 5.4407 | 1.5156 | 2.5919 | 2.6093
614.521 | 5.438 | 1.5156 | 2.5919 | 2.6093
614.62 | 5.4407 | 1.5149 | 2.5919 | 2.6093
614.721 | 5.4436 | 1.5162 | 2.5919 | 2.6093
614.82 | 5.441 | 1.5182 | 2.5919 | 2.6093
614.921 | 5.4361 | 1.5162 | 2.591 | 2.6085
615.021 | 5.4374 | 1.5189 | 2.591 | 2.6085
615.12 | 5.4364 | 1.5149 | 2.591 | 2.6085
615.221 | 5.4341 | 1.5182 | 2.591 | 2.6085
615.32 | 5.439 | 1.5182 | 2.591 | 2.6085
615.421 | 5.4357 | 1.5169 | 2.591 | 2.6085
615.52 | 5.4367 | 1.5189 | 2.591 | 2.6079
615.62 | 5.4397 | 1.5202 | 2.59 | 2.607
615.721 | 5.4354 | 1.5182 | 2.5894 | 2.6069
615.82 | 5.4354 | 1.5182 | 2.5892 | 2.6068
615.921 | 5.4357 | 1.5228 | 2.5891 | 2.6064
616.02 | 5.4321 | 1.5222 | 2.5889 | 2.6064
616.12 | 5.4334 | 1.5176 | 2.5889 | 2.6059
616.221 | 5.4331 | 1.5222 | 2.5889 | 2.6058
616.32 | 5.4305 | 1.5208 | 2.5889 | 2.6056
616.421 | 5.4308 | 1.5202 | 2.5889 | 2.6054
616.52 | 5.44 | 1.5222 | 2.5887 | 2.6052
616.621 | 5.4354 | 1.5149 | 2.5883 | 2.6052
616.721 | 5.4229 | 1.5208 | 2.5875 | 2.605
616.82 | 5.4295 | 1.5215 | 2.5874 | 2.6049
616.921 | 5.4272 | 1.5189 | 2.5871 | 2.6048
617.02 | 5.4288 | 1.5202 | 2.5871 | 2.6044
617.121 | 5.4255 | 1.5156 | 2.5869 | 2.6043
617.221 | 5.4328 | 1.5222 | 2.5869 | 2.6041
617.32 | 5.4278 | 1.5248 | 2.5869 | 2.604
617.421 | 5.4262 | 1.5215 | 2.5869 | 2.6037
617.52 | 5.4232 | 1.5235 | 2.5869 | 2.6035
617.62 | 5.4265 | 1.5228 | 2.5867 | 2.6032
617.72 | 5.4275 | 1.5241 | 2.5866 | 2.6031
617.821 | 5.4262 | 1.5241 | 2.5855 | 2.6029
617.921 | 5.4229 | 1.5241 | 2.5853 | 2.6029
618.02 | 5.4285 | 1.5274 | 2.5849 | 2.6027
618.12 | 5.4246 | 1.5235 | 2.5849 | 2.6026
618.22 | 5.4229 | 1.5248 | 2.5848 | 2.6024
618.321 | 5.4216 | 1.5248 | 2.5848 | 2.602
618.421 | 5.4203 | 1.5261 | 2.5848 | 2.602
618.521 | 5.4265 | 1.5248 | 2.5848 | 2.6015
618.62 | 5.4213 | 1.5241 | 2.5848 | 2.6015
618.721 | 5.4206 | 1.5281 | 2.5846 | 2.6012
618.82 | 5.4246 | 1.5248 | 2.5835 | 2.6011
618.921 | 5.4232 | 1.5274 | 2.5835 | 2.6011
619.021 | 5.4209 | 1.5274 | 2.5832 | 2.601
619.12 | 5.4209 | 1.53 | 2.5832 | 2.6006
619.221 | 5.4216 | 1.5274 | 2.5828 | 2.6005
619.32 | 5.4229 | 1.5274 | 2.5828 | 2.6002
619.421 | 5.4206 | 1.5268 | 2.5828 | 2.6
619.52 | 5.4206 | 1.5281 | 2.5828 | 2.5997
619.62 | 5.4196 | 1.5281 | 2.5828 | 2.5997
619.721 | 5.4157 | 1.5294 | 2.5828 | 2.5994
619.82 | 5.4193 | 1.5268 | 2.5826 | 2.5993
619.921 | 5.4232 | 1.53 | 2.5815 | 2.5992
620.02 | 5.4157 | 1.53 | 2.5814 | 2.5989
620.12 | 5.4177 | 1.5307 | 2.5813 | 2.5989
620.221 | 5.417 | 1.53 | 2.5811 | 2.5986
620.32 | 5.4163 | 1.5294 | 2.5808 | 2.5984
620.421 | 5.4124 | 1.5294 | 2.5806 | 2.5983
620.52 | 5.4124 | 1.5287 | 2.5806 | 2.5979
620.621 | 5.4167 | 1.53 | 2.5806 | 2.5977
620.721 | 5.417 | 1.5327 | 2.5806 | 2.5975
620.82 | 5.4124 | 1.5333 | 2.5806 | 2.5973
620.921 | 5.4177 | 1.53 | 2.5805 | 2.5973
621.02 | 5.4173 | 1.5327 | 2.5794 | 2.5971
621.121 | 5.413 | 1.534 | 2.5791 | 2.5969
621.221 | 5.4114 | 1.5307 | 2.579 | 2.5969
621.32 | 5.4124 | 1.5287 | 2.5789 | 2.5966
621.421 | 5.419 | 1.5333 | 2.5788 | 2.5966
621.52 | 5.4114 | 1.5314 | 2.5785 | 2.5963
621.62 | 5.4111 | 1.5333 | 2.5785 | 2.5959
621.72 | 5.4094 | 1.5327 | 2.5785 | 2.5958
621.821 | 5.4071 | 1.5333 | 2.5785 | 2.5957
621.921 | 5.4071 | 1.534 | 2.5785 | 2.5955
622.02 | 5.4104 | 1.5366 | 2.5785 | 2.5952
622.121 | 5.4075 | 1.536 | 2.5773 | 2.5952
622.221 | 5.4134 | 1.5353 | 2.5771 | 2.5949
622.321 | 5.4061 | 1.536 | 2.5769 | 2.5947
622.421 | 5.4052 | 1.536 | 2.5768 | 2.5947
622.521 | 5.4071 | 1.5353 | 2.5767 | 2.5945
622.62 | 5.4061 | 1.536 | 2.5765 | 2.5944
622.721 | 5.4038 | 1.5346 | 2.5765 | 2.5938
622.82 | 5.4055 | 1.536 | 2.5765 | 2.5938
622.921 | 5.4035 | 1.5392 | 2.5765 | 2.5936
623.021 | 5.4019 | 1.5366 | 2.5765 | 2.5935
623.12 | 5.4029 | 1.5392 | 2.5765 | 2.5933
623.221 | 5.4032 | 1.5353 | 2.5751 | 2.5932
623.32 | 5.4058 | 1.536 | 2.5751 | 2.5929
623.421 | 5.4055 | 1.5379 | 2.5751 | 2.5927
623.52 | 5.4055 | 1.5379 | 2.5745 | 2.5925
623.62 | 5.3996 | 1.5392 | 2.5745 | 2.5924
623.721 | 5.4042 | 1.5392 | 2.5745 | 2.592
623.82 | 5.4055 | 1.5386 | 2.5745 | 2.592
623.921 | 5.3969 | 1.5386 | 2.5745 | 2.5917
624.02 | 5.396 | 1.5373 | 2.5745 | 2.5916
624.12 | 5.4045 | 1.5366 | 2.5745 | 2.5914
624.221 | 5.3996 | 1.5412 | 2.5743 | 2.5912
624.32 | 5.3999 | 1.5425 | 2.5732 | 2.5911
624.421 | 5.3966 | 1.5419 | 2.5729 | 2.5908
624.52 | 5.4006 | 1.5392 | 2.5728 | 2.5908
624.621 | 5.3943 | 1.5419 | 2.5727 | 2.5905
624.721 | 5.3989 | 1.5425 | 2.5725 | 2.5904
624.82 | 5.3966 | 1.5425 | 2.5725 | 2.5899
624.921 | 5.3953 | 1.5412 | 2.5725 | 2.5899
625.02 | 5.3979 | 1.5439 | 2.5725 | 2.5897
625.121 | 5.3907 | 1.5471 | 2.5725 | 2.5895
625.221 | 5.3923 | 1.5419 | 2.5725 | 2.5894
625.32 | 5.3966 | 1.5425 | 2.5723 | 2.5893
625.421 | 5.3979 | 1.5412 | 2.5713 | 2.589
625.52 | 5.3963 | 1.5445 | 2.5708 | 2.589
625.62 | 5.3979 | 1.5445 | 2.5706 | 2.5886
625.72 | 5.3963 | 1.5425 | 2.5706 | 2.5883
625.821 | 5.3992 | 1.5458 | 2.5703 | 2.5883
625.921 | 5.395 | 1.5412 | 2.5699 | 2.5883
626.02 | 5.3979 | 1.5458 | 2.5699 | 2.5883
626.12 | 5.3933 | 1.5465 | 2.5699 | 2.5883
626.221 | 5.3927 | 1.5452 | 2.5699 | 2.5883
626.321 | 5.391 | 1.5392 | 2.5699 | 2.5883
626.421 | 5.3923 | 1.5452 | 2.5699 | 2.5883
626.521 | 5.3956 | 1.5452 | 2.5699 | 2.5883
626.62 | 5.3943 | 1.5445 | 2.5699 | 2.5883
626.721 | 5.3907 | 1.5452 | 2.5699 | 2.5883
626.82 | 5.3874 | 1.5471 | 2.5689 | 2.5863
626.92 | 5.3831 | 1.5452 | 2.5677 | 2.5863
627.021 | 5.3871 | 1.5471 | 2.5677 | 2.5859
627.12 | 5.3868 | 1.5478 | 2.5677 | 2.5858
627.221 | 5.3854 | 1.5511 | 2.5677 | 2.5856
627.32 | 5.3851 | 1.5485 | 2.5677 | 2.5854
627.421 | 5.3864 | 1.5478 | 2.5676 | 2.5852
627.52 | 5.3897 | 1.5478 | 2.5666 | 2.5851
627.62 | 5.3818 | 1.5491 | 2.5663 | 2.585
627.721 | 5.3831 | 1.5485 | 2.5661 | 2.5846
627.82 | 5.3845 | 1.5511 | 2.5659 | 2.5845
627.921 | 5.3818 | 1.5478 | 2.5658 | 2.5843
628.02 | 5.3772 | 1.5485 | 2.5658 | 2.5842
628.12 | 5.3845 | 1.5517 | 2.5658 | 2.5838
628.221 | 5.3821 | 1.5537 | 2.5658 | 2.5836
628.32 | 5.3854 | 1.5485 | 2.5658 | 2.5835
628.421 | 5.3802 | 1.5511 | 2.5657 | 2.5833
628.52 | 5.3779 | 1.5471 | 2.5656 | 2.5833
628.621 | 5.3789 | 1.5478 | 2.5643 | 2.5831
628.721 | 5.3779 | 1.5511 | 2.5643 | 2.5828
628.82 | 5.3868 | 1.5504 | 2.564 | 2.5827
628.921 | 5.3798 | 1.5544 | 2.5638 | 2.5826
629.02 | 5.3841 | 1.5504 | 2.5636 | 2.5824
629.121 | 5.3838 | 1.5511 | 2.5634 | 2.582
629.221 | 5.3802 | 1.5517 | 2.5634 | 2.5819
629.32 | 5.3785 | 1.5537 | 2.5634 | 2.5815
629.421 | 5.3805 | 1.5537 | 2.5634 | 2.5815
629.52 | 5.3703 | 1.5544 | 2.5634 | 2.5813
629.62 | 5.3792 | 1.5531 | 2.5633 | 2.581
629.721 | 5.3775 | 1.5531 | 2.5623 | 2.5809
629.821 | 5.3713 | 1.5544 | 2.5621 | 2.5809
629.921 | 5.3775 | 1.5537 | 2.562 | 2.5806
630.02 | 5.3746 | 1.5537 | 2.5617 | 2.5806
630.121 | 5.3713 | 1.5537 | 2.5617 | 2.5804
630.221 | 5.3756 | 1.5563 | 2.5615 | 2.5802
630.321 | 5.3739 | 1.5537 | 2.5615 | 2.5796
630.421 | 5.3713 | 1.5557 | 2.5615 | 2.5796
630.521 | 5.3769 | 1.5524 | 2.5615 | 2.5796
630.62 | 5.3808 | 1.5557 | 2.5615 | 2.5796
630.721 | 5.3683 | 1.5563 | 2.5615 | 2.5796
630.82 | 5.369 | 1.5557 | 2.5615 | 2.5796
630.921 | 5.3674 | 1.557 | 2.5611 | 2.5787
631.021 | 5.3733 | 1.5557 | 2.56 | 2.5787
631.12 | 5.37 | 1.5563 | 2.56 | 2.5787
631.221 | 5.368 | 1.5563 | 2.56 | 2.5787
631.32 | 5.3693 | 1.5583 | 2.56 | 2.5787
631.421 | 5.37 | 1.557 | 2.56 | 2.5787
631.52 | 5.371 | 1.557 | 2.5594 | 2.5775
631.62 | 5.3693 | 1.5609 | 2.5594 | 2.5775
631.721 | 5.3706 | 1.559 | 2.5594 | 2.5774
631.82 | 5.3687 | 1.5563 | 2.5594 | 2.5773
631.921 | 5.3693 | 1.5596 | 2.5586 | 2.5768
632.02 | 5.37 | 1.559 | 2.5585 | 2.5766
632.12 | 5.3703 | 1.5596 | 2.5582 | 2.5765
632.221 | 5.3654 | 1.5596 | 2.5573 | 2.5763
632.32 | 5.366 | 1.5649 | 2.5573 | 2.5763
632.421 | 5.3651 | 1.557 | 2.5573 | 2.5755
632.52 | 5.3634 | 1.559 | 2.5573 | 2.5755
632.621 | 5.3601 | 1.5583 | 2.5573 | 2.5754
632.721 | 5.3693 | 1.5557 | 2.5573 | 2.5754
632.82 | 5.3674 | 1.5623 | 2.5573 | 2.5752
632.921 | 5.3644 | 1.5616 | 2.5571 | 2.5748
633.02 | 5.367 | 1.5623 | 2.556 | 2.5748
633.121 | 5.3588 | 1.559 | 2.5557 | 2.5745
633.221 | 5.3595 | 1.5623 | 2.5556 | 2.5745
633.32 | 5.3575 | 1.5623 | 2.5554 | 2.5741
633.421 | 5.3591 | 1.5603 | 2.5552 | 2.574
633.52 | 5.3631 | 1.5623 | 2.5552 | 2.5736
633.62 | 5.3667 | 1.5603 | 2.5552 | 2.5735
633.72 | 5.3654 | 1.5649 | 2.5552 | 2.5734
633.821 | 5.3614 | 1.5649 | 2.5552 | 2.5731
633.921 | 5.3572 | 1.5636 | 2.5552 | 2.5731
634.02 | 5.3598 | 1.5623 | 2.5549 | 2.5729
634.121 | 5.3628 | 1.5655 | 2.5537 | 2.5727
634.221 | 5.3578 | 1.5649 | 2.5536 | 2.5725
634.321 | 5.3618 | 1.5616 | 2.5533 | 2.5721
634.421 | 5.3578 | 1.5669 | 2.5533 | 2.5721
634.521 | 5.3552 | 1.5662 | 2.553 | 2.5719
634.62 | 5.3516 | 1.5649 | 2.5528 | 2.5719
634.721 | 5.3552 | 1.5688 | 2.5528 | 2.5714
634.82 | 5.3555 | 1.5669 | 2.5528 | 2.5714
634.921 | 5.3526 | 1.5649 | 2.5528 | 2.5711
635.021 | 5.3486 | 1.5682 | 2.5528 | 2.5707
635.12 | 5.3516 | 1.5669 | 2.5528 | 2.5707
635.221 | 5.3516 | 1.5682 | 2.5518 | 2.5706
635.32 | 5.3529 | 1.5675 | 2.5517 | 2.5706
635.421 | 5.3555 | 1.5701 | 2.5513 | 2.5702
635.52 | 5.346 | 1.5675 | 2.551 | 2.5701
635.62 | 5.3529 | 1.5675 | 2.551 | 2.57
635.721 | 5.3519 | 1.5682 | 2.551 | 2.5696
635.82 | 5.3499 | 1.5682 | 2.551 | 2.5695
635.921 | 5.3512 | 1.5675 | 2.551 | 2.5692
636.02 | 5.3512 | 1.5708 | 2.551 | 2.5692
636.12 | 5.347 | 1.5682 | 2.551 | 2.5689
636.221 | 5.3466 | 1.5669 | 2.5496 | 2.5688
636.32 | 5.346 | 1.5708 | 2.5496 | 2.5686
636.421 | 5.347 | 1.5721 | 2.5494 | 2.5683
636.52 | 5.3457 | 1.5728 | 2.5493 | 2.5683
636.621 | 5.3473 | 1.5695 | 2.549 | 2.568
636.721 | 5.3437 | 1.5669 | 2.549 | 2.5678
636.82 | 5.3447 | 1.5721 | 2.549 | 2.5676
636.921 | 5.346 | 1.5741 | 2.549 | 2.5672
637.02 | 5.348 | 1.5708 | 2.549 | 2.5672
637.121 | 5.345 | 1.5715 | 2.549 | 2.5671
637.221 | 5.3466 | 1.5715 | 2.549 | 2.567
637.321 | 5.345 | 1.5734 | 2.5475 | 2.5666
637.421 | 5.3447 | 1.5708 | 2.5475 | 2.5665
637.52 | 5.3512 | 1.5734 | 2.5472 | 2.5662
637.62 | 5.3457 | 1.5741 | 2.547 | 2.566
637.72 | 5.3443 | 1.5721 | 2.5467 | 2.5659
637.821 | 5.3427 | 1.5734 | 2.5465 | 2.5656
637.921 | 5.3388 | 1.5734 | 2.5465 | 2.5656
638.02 | 5.3427 | 1.5741 | 2.5465 | 2.5651
638.12 | 5.3516 | 1.5748 | 2.5465 | 2.5651
638.221 | 5.3407 | 1.5761 | 2.5465 | 2.5648
638.321 | 5.3414 | 1.5721 | 2.5465 | 2.5645
638.421 | 5.3434 | 1.5787 | 2.5465 | 2.5645
638.521 | 5.3397 | 1.5767 | 2.5451 | 2.5641
638.62 | 5.342 | 1.5741 | 2.5447 | 2.5639
638.721 | 5.343 | 1.5767 | 2.5446 | 2.5638
638.82 | 5.3325 | 1.5767 | 2.5446 | 2.5637
638.921 | 5.3374 | 1.5728 | 2.5443 | 2.5635
639.021 | 5.3411 | 1.578 | 2.5443 | 2.5631
639.12 | 5.3302 | 1.5767 | 2.5443 | 2.5631
639.221 | 5.3358 | 1.5754 | 2.5443 | 2.5629
639.32 | 5.3361 | 1.5794 | 2.5443 | 2.5629
639.421 | 5.3286 | 1.5774 | 2.5443 | 2.5627
639.52 | 5.3361 | 1.5794 | 2.5429 | 2.5622
639.62 | 5.3381 | 1.5761 | 2.5429 | 2.562
639.721 | 5.3328 | 1.5767 | 2.5427 | 2.562
639.82 | 5.3299 | 1.5767 | 2.5427 | 2.5617
639.921 | 5.3296 | 1.58 | 2.5423 | 2.5615
640.02 | 5.3358 | 1.5794 | 2.5423 | 2.5615
640.12 | 5.3332 | 1.5794 | 2.5423 | 2.5613
640.221 | 5.3312 | 1.5787 | 2.5423 | 2.5609
640.32 | 5.3361 | 1.5794 | 2.5423 | 2.5608
640.421 | 5.3256 | 1.5807 | 2.5423 | 2.5606
640.52 | 5.3269 | 1.58 | 2.5423 | 2.5604
640.621 | 5.3315 | 1.5807 | 2.541 | 2.5602
640.721 | 5.3325 | 1.5826 | 2.5408 | 2.5601
640.82 | 5.3203 | 1.5833 | 2.5406 | 2.5598
640.921 | 5.3296 | 1.5813 | 2.5401 | 2.5598
641.02 | 5.3332 | 1.582 | 2.5401 | 2.5598
641.12 | 5.3282 | 1.5833 | 2.5401 | 2.5598
641.221 | 5.3253 | 1.5794 | 2.5401 | 2.5598
641.321 | 5.3269 | 1.582 | 2.5401 | 2.5598
641.421 | 5.325 | 1.584 | 2.539 | 2.5598
641.52 | 5.3253 | 1.582 | 2.539 | 2.5594
641.62 | 5.319 | 1.582 | 2.539 | 2.5594
641.721 | 5.3256 | 1.5826 | 2.539 | 2.5594
641.821 | 5.3266 | 1.5846 | 2.539 | 2.559
641.921 | 5.3256 | 1.582 | 2.5389 | 2.5581
642.02 | 5.3286 | 1.5846 | 2.5377 | 2.5581
642.12 | 5.3286 | 1.5846 | 2.5375 | 2.5581
642.221 | 5.3253 | 1.5853 | 2.5373 | 2.558
642.321 | 5.321 | 1.5846 | 2.5373 | 2.5569
642.421 | 5.3243 | 1.5853 | 2.5373 | 2.5569
642.521 | 5.3236 | 1.5853 | 2.5371 | 2.5567
642.62 | 5.3233 | 1.5859 | 2.537 | 2.5566
642.72 | 5.3217 | 1.5853 | 2.5366 | 2.5564
642.82 | 5.323 | 1.5859 | 2.5361 | 2.5564
642.921 | 5.324 | 1.5872 | 2.5357 | 2.5564
643.021 | 5.3197 | 1.5853 | 2.5357 | 2.5562
643.12 | 5.3184 | 1.5853 | 2.5353 | 2.556
643.221 | 5.3174 | 1.5859 | 2.5353 | 2.5559
643.32 | 5.3164 | 1.5892 | 2.535 | 2.5557
643.421 | 5.3177 | 1.5892 | 2.535 | 2.555
643.52 | 5.3171 | 1.5892 | 2.535 | 2.5547
643.62 | 5.3194 | 1.5853 | 2.5349 | 2.5546
643.721 | 5.318 | 1.5892 | 2.5348 | 2.5544
643.82 | 5.3167 | 1.5892 | 2.5347 | 2.5543
643.921 | 5.318 | 1.5886 | 2.5336 | 2.5543
644.02 | 5.3134 | 1.5879 | 2.5335 | 2.5543
644.12 | 5.3121 | 1.5918 | 2.5332 | 2.5541
644.221 | 5.3125 | 1.5886 | 2.5332 | 2.554
644.32 | 5.3131 | 1.5912 | 2.5328 | 2.5539
644.421 | 5.3148 | 1.5925 | 2.5328 | 2.5529
644.52 | 5.3171 | 1.5918 | 2.5328 | 2.5529
644.621 | 5.3046 | 1.5886 | 2.5328 | 2.5525
644.721 | 5.3098 | 1.5925 | 2.5328 | 2.5524
644.82 | 5.3125 | 1.5912 | 2.5325 | 2.5523
644.921 | 5.3115 | 1.5905 | 2.5317 | 2.5523
645.02 | 5.3085 | 1.5905 | 2.5317 | 2.5523
645.121 | 5.3105 | 1.5905 | 2.5314 | 2.5521
645.221 | 5.3108 | 1.5918 | 2.5312 | 2.552
645.321 | 5.3092 | 1.5958 | 2.531 | 2.5518
645.421 | 5.3102 | 1.5951 | 2.5309 | 2.5518
645.52 | 5.3128 | 1.5932 | 2.5309 | 2.551
645.62 | 5.3039 | 1.5932 | 2.5309 | 2.551
645.721 | 5.3056 | 1.5951 | 2.5308 | 2.5507
645.821 | 5.3065 | 1.5951 | 2.5305 | 2.5504
645.921 | 5.3069 | 1.5964 | 2.5304 | 2.5502
646.02 | 5.3092 | 1.5938 | 2.5303 | 2.5501
646.121 | 5.3075 | 1.5938 | 2.5294 | 2.5501
646.221 | 5.3036 | 1.5938 | 2.5294 | 2.5501
646.321 | 5.301 | 1.5945 | 2.5289 | 2.55
646.421 | 5.3042 | 1.5951 | 2.5289 | 2.5499
646.521 | 5.3069 | 1.5951 | 2.5286 | 2.5496
646.62 | 5.3082 | 1.5951 | 2.5286 | 2.5488
646.721 | 5.3006 | 1.5964 | 2.5286 | 2.5487
646.82 | 5.3049 | 1.5925 | 2.5286 | 2.5487
646.921 | 5.3085 | 1.5971 | 2.5286 | 2.5485
647.021 | 5.3019 | 1.5978 | 2.5282 | 2.5481
647.12 | 5.3016 | 1.5984 | 2.528 | 2.5481
647.221 | 5.3019 | 1.5971 | 2.5272 | 2.5481
647.32 | 5.3029 | 1.5984 | 2.5272 | 2.5481
647.421 | 5.2996 | 1.5997 | 2.5269 | 2.5479
647.52 | 5.3016 | 1.5971 | 2.5268 | 2.5479
647.62 | 5.3013 | 1.6004 | 2.5265 | 2.5475
647.721 | 5.3006 | 1.5984 | 2.5265 | 2.5468
647.82 | 5.3039 | 1.601 | 2.5265 | 2.5466
647.921 | 5.3016 | 1.601 | 2.5265 | 2.5463
648.02 | 5.3013 | 1.5958 | 2.5263 | 2.5462
648.12 | 5.2957 | 1.601 | 2.5261 | 2.5462
648.221 | 5.2996 | 1.5997 | 2.5252 | 2.5462
648.32 | 5.2944 | 1.5997 | 2.5251 | 2.546
648.421 | 5.2973 | 1.6017 | 2.5249 | 2.546
648.52 | 5.2964 | 1.5997 | 2.5249 | 2.546
648.621 | 5.2977 | 1.601 | 2.5244 | 2.5457
648.721 | 5.2973 | 1.601 | 2.5244 | 2.5453
648.82 | 5.2964 | 1.6004 | 2.5244 | 2.5448
648.921 | 5.2868 | 1.6004 | 2.5244 | 2.5445
649.02 | 5.2941 | 1.6004 | 2.5242 | 2.5443
649.12 | 5.296 | 1.601 | 2.5241 | 2.5442
649.221 | 5.2957 | 1.6037 | 2.524 | 2.544
649.321 | 5.2934 | 1.5997 | 2.5229 | 2.544
649.421 | 5.2862 | 1.6037 | 2.5228 | 2.544
649.52 | 5.2888 | 1.603 | 2.5227 | 2.544
649.62 | 5.299 | 1.605 | 2.5227 | 2.544
649.72 | 5.2973 | 1.6043 | 2.5227 | 2.544
649.821 | 5.2914 | 1.6037 | 2.5227 | 2.544
649.921 | 5.2901 | 1.6037 | 2.5224 | 2.5427
650.021 | 5.2858 | 1.6024 | 2.5224 | 2.5427
650.12 | 5.2888 | 1.6057 | 2.5224 | 2.5427
650.221 | 5.2891 | 1.6037 | 2.5224 | 2.5427
650.321 | 5.2901 | 1.6037 | 2.5224 | 2.5427
650.421 | 5.2862 | 1.6063 | 2.5224 | 2.5421
650.521 | 5.2977 | 1.6089 | 2.5212 | 2.5421
650.62 | 5.2914 | 1.603 | 2.5212 | 2.5421
650.721 | 5.2904 | 1.6076 | 2.5209 | 2.5421
650.82 | 5.2888 | 1.6063 | 2.5208 | 2.5421
650.921 | 5.2881 | 1.6063 | 2.5203 | 2.5421
651.021 | 5.2894 | 1.6089 | 2.5195 | 2.5418
651.12 | 5.2852 | 1.607 | 2.5195 | 2.5418
651.221 | 5.2908 | 1.6089 | 2.519 | 2.5405
651.32 | 5.2855 | 1.6096 | 2.519 | 2.5401
651.421 | 5.2839 | 1.6083 | 2.519 | 2.5396
651.52 | 5.2842 | 1.6063 | 2.5185 | 2.5396
651.62 | 5.2832 | 1.6096 | 2.5183 | 2.5396
651.721 | 5.2842 | 1.605 | 2.5179 | 2.5395
651.82 | 5.2848 | 1.6103 | 2.5179 | 2.5394
651.921 | 5.2796 | 1.6089 | 2.5177 | 2.5392
652.02 | 5.2796 | 1.6089 | 2.5176 | 2.5391
652.12 | 5.2809 | 1.6083 | 2.5176 | 2.5384
652.221 | 5.2783 | 1.6089 | 2.5175 | 2.5379
652.32 | 5.2786 | 1.607 | 2.5172 | 2.5379
652.421 | 5.2786 | 1.6089 | 2.5171 | 2.5377
652.52 | 5.2753 | 1.6103 | 2.5169 | 2.5376
652.621 | 5.2809 | 1.6076 | 2.5161 | 2.5376
652.721 | 5.2756 | 1.6103 | 2.5161 | 2.5376
652.82 | 5.276 | 1.6142 | 2.5158 | 2.5375
652.921 | 5.2799 | 1.6122 | 2.5155 | 2.5372
653.02 | 5.2743 | 1.6142 | 2.5155 | 2.5371
653.12 | 5.274 | 1.6122 | 2.5155 | 2.5363
653.221 | 5.2737 | 1.6116 | 2.5155 | 2.5363
653.321 | 5.2694 | 1.6142 | 2.5155 | 2.5359
653.421 | 5.2704 | 1.6149 | 2.5152 | 2.5359
653.52 | 5.2779 | 1.6129 | 2.5149 | 2.5356
653.62 | 5.2737 | 1.6149 | 2.5147 | 2.5354
653.72 | 5.2753 | 1.6162 | 2.514 | 2.5354
653.821 | 5.2724 | 1.6149 | 2.5138 | 2.5354
653.921 | 5.2704 | 1.6142 | 2.5136 | 2.5354
654.021 | 5.2747 | 1.6162 | 2.5134 | 2.5351
654.12 | 5.273 | 1.6175 | 2.5134 | 2.535
654.22 | 5.2714 | 1.6129 | 2.5134 | 2.5342
654.321 | 5.2727 | 1.6149 | 2.5134 | 2.5341
654.421 | 5.2701 | 1.6168 | 2.5131 | 2.5338
654.521 | 5.2714 | 1.6129 | 2.5129 | 2.5337
654.62 | 5.273 | 1.6149 | 2.5128 | 2.5336
654.72 | 5.2756 | 1.6149 | 2.5127 | 2.5332
654.82 | 5.2691 | 1.6135 | 2.5118 | 2.5332
654.921 | 5.2691 | 1.6175 | 2.5115 | 2.5332
655.021 | 5.2638 | 1.6135 | 2.5113 | 2.5332
655.12 | 5.2697 | 1.6181 | 2.511 | 2.533
655.221 | 5.2651 | 1.6181 | 2.5109 | 2.5328
655.32 | 5.2704 | 1.6181 | 2.5109 | 2.5319
655.421 | 5.2704 | 1.6181 | 2.5109 | 2.5319
655.52 | 5.2641 | 1.6181 | 2.5109 | 2.5318
655.62 | 5.2655 | 1.6181 | 2.5108 | 2.5315
655.721 | 5.2645 | 1.6188 | 2.5104 | 2.5312
655.82 | 5.2638 | 1.6175 | 2.5104 | 2.5312
655.921 | 5.2668 | 1.6208 | 2.5093 | 2.5312
656.02 | 5.2687 | 1.6175 | 2.5093 | 2.5312
656.12 | 5.2638 | 1.6201 | 2.509 | 2.531
656.221 | 5.2651 | 1.6214 | 2.5088 | 2.5306
656.32 | 5.2668 | 1.6201 | 2.5085 | 2.5306
656.421 | 5.2585 | 1.6208 | 2.5085 | 2.5297
656.52 | 5.2641 | 1.6201 | 2.5085 | 2.5297
656.621 | 5.2678 | 1.6208 | 2.5085 | 2.5295
656.721 | 5.2648 | 1.6181 | 2.5084 | 2.5292
656.82 | 5.2638 | 1.6234 | 2.5082 | 2.5292
656.921 | 5.2572 | 1.6201 | 2.5073 | 2.5292
657.02 | 5.2612 | 1.6208 | 2.5071 | 2.5292
657.12 | 5.2635 | 1.6208 | 2.5069 | 2.529
657.221 | 5.2582 | 1.6129 | 2.5069 | 2.5288
657.321 | 5.2546 | 1.6208 | 2.5064 | 2.5286
657.421 | 5.2569 | 1.6241 | 2.5064 | 2.5286
657.52 | 5.2546 | 1.6254 | 2.5064 | 2.5276
657.62 | 5.2602 | 1.6241 | 2.5064 | 2.5275
657.72 | 5.2589 | 1.6241 | 2.5063 | 2.5273
657.821 | 5.2497 | 1.6234 | 2.5061 | 2.5271
657.921 | 5.2526 | 1.6175 | 2.5059 | 2.527
658.021 | 5.2526 | 1.6214 | 2.5049 | 2.527
658.121 | 5.2523 | 1.6234 | 2.5049 | 2.527
658.221 | 5.2569 | 1.6241 | 2.5047 | 2.5269
658.321 | 5.2569 | 1.6227 | 2.5044 | 2.5266
658.421 | 5.2533 | 1.6241 | 2.5044 | 2.5263
658.521 | 5.2553 | 1.6267 | 2.5041 | 2.5263
658.62 | 5.2536 | 1.6227 | 2.5041 | 2.5255
658.72 | 5.2513 | 1.6273 | 2.5041 | 2.5253
658.82 | 5.2523 | 1.6273 | 2.5041 | 2.5253
658.921 | 5.2513 | 1.6241 | 2.5038 | 2.5249
659.021 | 5.248 | 1.6267 | 2.5037 | 2.5248
659.12 | 5.2513 | 1.626 | 2.5029 | 2.5248
659.221 | 5.2516 | 1.6267 | 2.5025 | 2.5248
659.32 | 5.2497 | 1.6267 | 2.5025 | 2.5248
659.421 | 5.2431 | 1.6287 | 2.5024 | 2.5243
659.52 | 5.2454 | 1.6241 | 2.5022 | 2.5242
659.62 | 5.25 | 1.6293 | 2.502 | 2.5241
659.721 | 5.2516 | 1.6287 | 2.502 | 2.5234
659.82 | 5.2484 | 1.6306 | 2.502 | 2.5232
659.921 | 5.2454 | 1.63 | 2.502 | 2.5231
660.02 | 5.2444 | 1.6293 | 2.5019 | 2.5229
660.12 | 5.2401 | 1.628 | 2.5016 | 2.5226
660.221 | 5.2467 | 1.6306 | 2.5005 | 2.5226
660.32 | 5.2484 | 1.6293 | 2.5005 | 2.5226
660.421 | 5.2411 | 1.6293 | 2.5003 | 2.5226
660.52 | 5.2411 | 1.6293 | 2.5 | 2.5225
660.621 | 5.2454 | 1.6293 | 2.5 | 2.5225
660.721 | 5.2454 | 1.6319 | 2.5 | 2.5225
660.82 | 5.2408 | 1.6319 | 2.5 | 2.5225
660.921 | 5.2365 | 1.6293 | 2.5 | 2.5225
661.02 | 5.2395 | 1.63 | 2.4995 | 2.5225
661.12 | 5.2428 | 1.6333 | 2.4995 | 2.521
661.22 | 5.2431 | 1.6339 | 2.4995 | 2.521
661.321 | 5.2451 | 1.6333 | 2.4995 | 2.521
661.421 | 5.2405 | 1.6319 | 2.4995 | 2.521
661.52 | 5.2434 | 1.6333 | 2.499 | 2.5202
661.62 | 5.2405 | 1.6319 | 2.499 | 2.5202
661.72 | 5.2398 | 1.6333 | 2.4989 | 2.5202
661.821 | 5.2434 | 1.6319 | 2.4975 | 2.5202
661.921 | 5.2359 | 1.6326 | 2.4975 | 2.5202
662.021 | 5.2349 | 1.6352 | 2.4973 | 2.5202
662.12 | 5.2336 | 1.6352 | 2.4972 | 2.5202
662.221 | 5.2342 | 1.6326 | 2.4966 | 2.519
662.321 | 5.2378 | 1.6366 | 2.4966 | 2.5187
662.42 | 5.2332 | 1.6352 | 2.4966 | 2.5186
662.521 | 5.2401 | 1.6346 | 2.4964 | 2.5183
662.62 | 5.2355 | 1.6346 | 2.4962 | 2.5181
662.72 | 5.2339 | 1.6372 | 2.496 | 2.5177
662.82 | 5.2319 | 1.6319 | 2.4959 | 2.5177
662.921 | 5.2326 | 1.6366 | 2.4959 | 2.5174
663.021 | 5.2306 | 1.6352 | 2.4957 | 2.5174
663.12 | 5.2319 | 1.6359 | 2.4957 | 2.5174
663.221 | 5.2382 | 1.6359 | 2.4957 | 2.5174
663.32 | 5.2375 | 1.6398 | 2.4957 | 2.5174
663.421 | 5.2346 | 1.6398 | 2.4943 | 2.5174
663.52 | 5.2349 | 1.6385 | 2.4943 | 2.5163
663.62 | 5.2339 | 1.6385 | 2.4943 | 2.5163
663.721 | 5.2326 | 1.6392 | 2.4943 | 2.5163
663.82 | 5.2293 | 1.6385 | 2.4943 | 2.5163
663.921 | 5.2339 | 1.6379 | 2.4943 | 2.5163
664.02 | 5.2273 | 1.6385 | 2.4943 | 2.5151
664.12 | 5.224 | 1.6385 | 2.4932 | 2.5151
664.221 | 5.2273 | 1.6385 | 2.4931 | 2.5148
664.32 | 5.225 | 1.6392 | 2.4927 | 2.5147
664.421 | 5.2306 | 1.6412 | 2.4925 | 2.5143
664.52 | 5.2273 | 1.6425 | 2.4924 | 2.5143
664.621 | 5.2293 | 1.6418 | 2.4916 | 2.5143
664.721 | 5.227 | 1.6425 | 2.4914 | 2.5143
664.82 | 5.2234 | 1.6431 | 2.4912 | 2.5143
664.921 | 5.2257 | 1.6412 | 2.4908 | 2.514
665.02 | 5.2224 | 1.6398 | 2.4908 | 2.5138
665.12 | 5.225 | 1.6418 | 2.4908 | 2.513
665.221 | 5.224 | 1.6458 | 2.4908 | 2.5127
665.321 | 5.2191 | 1.6438 | 2.4906 | 2.5124
665.421 | 5.2207 | 1.6352 | 2.4905 | 2.5124
665.52 | 5.2168 | 1.6444 | 2.4903 | 2.5122
665.62 | 5.2184 | 1.6484 | 2.4895 | 2.5122
665.72 | 5.2247 | 1.6418 | 2.4893 | 2.5122
665.821 | 5.2194 | 1.6412 | 2.4891 | 2.5121
665.921 | 5.2204 | 1.6458 | 2.489 | 2.5121
666.021 | 5.2142 | 1.6438 | 2.4886 | 2.5118
666.12 | 5.2158 | 1.6431 | 2.4886 | 2.5116
666.22 | 5.2145 | 1.6438 | 2.4886 | 2.5109
666.321 | 5.2171 | 1.6425 | 2.4885 | 2.5107
666.42 | 5.2175 | 1.6444 | 2.4884 | 2.5104
666.521 | 5.2191 | 1.6444 | 2.4883 | 2.5101
666.62 | 5.2122 | 1.6484 | 2.4882 | 2.51
666.721 | 5.2138 | 1.6444 | 2.4872 | 2.51
666.82 | 5.2204 | 1.6444 | 2.4872 | 2.51
666.921 | 5.2129 | 1.6477 | 2.4869 | 2.51
667.021 | 5.2112 | 1.6458 | 2.4867 | 2.5098
667.12 | 5.2099 | 1.6484 | 2.4866 | 2.5098
667.221 | 5.2115 | 1.6451 | 2.4864 | 2.5094
667.32 | 5.2079 | 1.6471 | 2.4864 | 2.5086
667.421 | 5.2115 | 1.6431 | 2.4864 | 2.5083
667.52 | 5.2168 | 1.6497 | 2.4863 | 2.5083
667.62 | 5.2145 | 1.6477 | 2.486 | 2.5083
667.721 | 5.2115 | 1.6504 | 2.4859 | 2.5079
667.82 | 5.2102 | 1.6504 | 2.4851 | 2.5079
667.921 | 5.2109 | 1.6471 | 2.4848 | 2.5079
668.02 | 5.2158 | 1.6497 | 2.4847 | 2.5079
668.12 | 5.2115 | 1.649 | 2.4844 | 2.5078
668.221 | 5.2102 | 1.6497 | 2.4843 | 2.5077
668.32 | 5.2096 | 1.6517 | 2.4842 | 2.5074
668.421 | 5.2069 | 1.6497 | 2.4842 | 2.5065
668.52 | 5.2033 | 1.6497 | 2.4842 | 2.5063
668.621 | 5.2122 | 1.6523 | 2.4842 | 2.5062
668.721 | 5.2148 | 1.6497 | 2.4839 | 2.506
668.82 | 5.2066 | 1.6517 | 2.4836 | 2.5058
668.921 | 5.2102 | 1.6497 | 2.4825 | 2.5058
669.02 | 5.2089 | 1.6536 | 2.4825 | 2.5058
669.12 | 5.2056 | 1.6543 | 2.4822 | 2.5057
669.22 | 5.2076 | 1.6523 | 2.4822 | 2.5055
669.321 | 5.2066 | 1.6523 | 2.4819 | 2.5052
669.421 | 5.2056 | 1.653 | 2.4818 | 2.5052
669.52 | 5.2027 | 1.653 | 2.4818 | 2.5043
669.62 | 5.2086 | 1.6523 | 2.4818 | 2.5041
669.72 | 5.2056 | 1.653 | 2.4817 | 2.5039
669.821 | 5.2043 | 1.6556 | 2.4814 | 2.5038
669.921 | 5.1994 | 1.6523 | 2.4812 | 2.5034
670.021 | 5.2023 | 1.6563 | 2.4804 | 2.5034
670.12 | 5.1974 | 1.6556 | 2.4803 | 2.5034
670.221 | 5.1951 | 1.6569 | 2.4801 | 2.5034
670.321 | 5.2 | 1.6556 | 2.4799 | 2.5032
670.42 | 5.1977 | 1.6556 | 2.4796 | 2.503
670.521 | 5.1987 | 1.6556 | 2.4796 | 2.5023
670.62 | 5.1961 | 1.6556 | 2.4796 | 2.5021
670.721 | 5.1977 | 1.655 | 2.4796 | 2.502
670.82 | 5.1977 | 1.6576 | 2.4796 | 2.5017
670.921 | 5.1961 | 1.6569 | 2.4795 | 2.5015
671.021 | 5.1898 | 1.6556 | 2.4788 | 2.5013
671.12 | 5.1967 | 1.6556 | 2.4781 | 2.5013
671.221 | 5.1902 | 1.6589 | 2.4779 | 2.5013
671.32 | 5.1938 | 1.6589 | 2.4779 | 2.5013
671.421 | 5.1958 | 1.6589 | 2.4776 | 2.501
671.52 | 5.1938 | 1.6589 | 2.4775 | 2.501
671.62 | 5.1908 | 1.6563 | 2.4775 | 2.5002
671.721 | 5.1938 | 1.6589 | 2.4775 | 2.4999
671.82 | 5.1925 | 1.6589 | 2.4775 | 2.4999
671.921 | 5.1941 | 1.6609 | 2.4773 | 2.4995
672.02 | 5.1931 | 1.6582 | 2.4772 | 2.4995
672.12 | 5.1941 | 1.6615 | 2.4768 | 2.4991
672.221 | 5.1875 | 1.6609 | 2.476 | 2.4991
672.32 | 5.1915 | 1.6582 | 2.4757 | 2.4991
672.421 | 5.1889 | 1.6615 | 2.4756 | 2.4991
672.52 | 5.1892 | 1.6615 | 2.4754 | 2.499
672.621 | 5.1829 | 1.6622 | 2.4751 | 2.4986
672.721 | 5.1862 | 1.6596 | 2.475 | 2.4986
672.82 | 5.1869 | 1.6628 | 2.475 | 2.4979
672.921 | 5.1866 | 1.6589 | 2.475 | 2.4977
673.02 | 5.1898 | 1.6622 | 2.475 | 2.4974
673.12 | 5.1908 | 1.6615 | 2.4748 | 2.4971
673.22 | 5.1889 | 1.6628 | 2.4748 | 2.497
673.321 | 5.1895 | 1.6648 | 2.4736 | 2.497
673.421 | 5.1849 | 1.6602 | 2.4735 | 2.497
673.52 | 5.1889 | 1.6642 | 2.4732 | 2.497
673.62 | 5.1797 | 1.6655 | 2.4731 | 2.4968
673.72 | 5.182 | 1.6615 | 2.4728 | 2.4967
673.821 | 5.1806 | 1.6655 | 2.4728 | 2.496
673.921 | 5.1833 | 1.6648 | 2.4728 | 2.4957
674.021 | 5.1777 | 1.6655 | 2.4728 | 2.4953
674.12 | 5.1836 | 1.6642 | 2.4728 | 2.4953
674.22 | 5.1797 | 1.6648 | 2.4726 | 2.4952
674.321 | 5.1882 | 1.6648 | 2.4715 | 2.4952
674.421 | 5.1826 | 1.6681 | 2.4715 | 2.4952
674.521 | 5.1846 | 1.6655 | 2.4713 | 2.4949
674.62 | 5.182 | 1.6628 | 2.4711 | 2.4948
674.721 | 5.1869 | 1.6642 | 2.4711 | 2.4947
674.82 | 5.1823 | 1.6688 | 2.4706 | 2.4944
674.921 | 5.1839 | 1.6655 | 2.4706 | 2.4937
675.021 | 5.1875 | 1.6675 | 2.4706 | 2.4936
675.12 | 5.1849 | 1.6642 | 2.4706 | 2.4934
675.221 | 5.181 | 1.6681 | 2.4706 | 2.4932
675.32 | 5.181 | 1.6655 | 2.4702 | 2.4931
675.421 | 5.1806 | 1.6675 | 2.4694 | 2.4931
675.52 | 5.1849 | 1.6681 | 2.4692 | 2.4931
675.62 | 5.178 | 1.6668 | 2.4689 | 2.4927
675.721 | 5.1747 | 1.6707 | 2.4686 | 2.4925
675.82 | 5.1777 | 1.6675 | 2.4684 | 2.4923
675.921 | 5.1787 | 1.6681 | 2.4681 | 2.4921
676.02 | 5.1751 | 1.6707 | 2.4681 | 2.4915
676.12 | 5.1672 | 1.6668 | 2.4681 | 2.4912
676.221 | 5.1774 | 1.6707 | 2.4681 | 2.491
676.32 | 5.1721 | 1.6701 | 2.4681 | 2.4908
676.421 | 5.1721 | 1.6701 | 2.4679 | 2.4904
676.52 | 5.1691 | 1.6707 | 2.4674 | 2.4904
676.621 | 5.1688 | 1.6701 | 2.4674 | 2.4904
676.721 | 5.1678 | 1.6694 | 2.4674 | 2.4904
676.82 | 5.1688 | 1.6707 | 2.4674 | 2.4904
676.921 | 5.1658 | 1.6714 | 2.4661 | 2.4904
677.02 | 5.1639 | 1.6747 | 2.4661 | 2.4895
677.12 | 5.1668 | 1.6727 | 2.4661 | 2.4895
677.22 | 5.1688 | 1.6707 | 2.4661 | 2.4895
677.321 | 5.1681 | 1.6734 | 2.4661 | 2.4895
677.421 | 5.1632 | 1.6727 | 2.4661 | 2.4895
677.52 | 5.1675 | 1.6721 | 2.4648 | 2.4895
677.62 | 5.1655 | 1.6727 | 2.4648 | 2.4895
677.721 | 5.1652 | 1.6714 | 2.4648 | 2.4895
677.821 | 5.1645 | 1.6714 | 2.4645 | 2.4895
677.921 | 5.1603 | 1.6734 | 2.4644 | 2.4895
678.021 | 5.1672 | 1.6734 | 2.4641 | 2.4895
678.12 | 5.1681 | 1.674 | 2.4639 | 2.4895
678.22 | 5.1629 | 1.6767 | 2.4639 | 2.4869
678.321 | 5.1681 | 1.678 | 2.4639 | 2.4869
678.421 | 5.1678 | 1.6773 | 2.4639 | 2.4869
678.521 | 5.1658 | 1.6767 | 2.4639 | 2.4866
678.62 | 5.1606 | 1.6734 | 2.4639 | 2.4864
678.721 | 5.1652 | 1.6721 | 2.4631 | 2.4862
678.82 | 5.1658 | 1.6767 | 2.4629 | 2.4858
678.921 | 5.1619 | 1.6767 | 2.4628 | 2.4857
679.021 | 5.1576 | 1.6793 | 2.4616 | 2.4857
679.12 | 5.1609 | 1.6773 | 2.4615 | 2.4857
679.221 | 5.1586 | 1.6767 | 2.4615 | 2.4851
679.32 | 5.1665 | 1.6767 | 2.4615 | 2.4847
679.421 | 5.1599 | 1.678 | 2.4615 | 2.4846
679.52 | 5.1589 | 1.6806 | 2.4615 | 2.4845
679.62 | 5.1557 | 1.6799 | 2.4615 | 2.4842
679.721 | 5.1576 | 1.6852 | 2.4613 | 2.4839
679.82 | 5.1537 | 1.6806 | 2.46 | 2.4839
679.921 | 5.1573 | 1.6799 | 2.4599 | 2.4838
680.02 | 5.1586 | 1.6799 | 2.4598 | 2.4838
680.12 | 5.1524 | 1.678 | 2.4594 | 2.4836
680.221 | 5.1517 | 1.6806 | 2.4593 | 2.4834
680.32 | 5.157 | 1.6799 | 2.4591 | 2.4833
680.421 | 5.1557 | 1.6793 | 2.4591 | 2.4827
680.52 | 5.1501 | 1.6799 | 2.4591 | 2.4825
680.621 | 5.1494 | 1.6793 | 2.4591 | 2.4823
680.721 | 5.1557 | 1.6832 | 2.4591 | 2.4821
680.82 | 5.153 | 1.6819 | 2.4591 | 2.482
680.921 | 5.1547 | 1.6826 | 2.4576 | 2.482
681.02 | 5.1474 | 1.6819 | 2.4576 | 2.4817
681.12 | 5.1504 | 1.6859 | 2.4574 | 2.4816
681.22 | 5.1543 | 1.6839 | 2.4572 | 2.4814
681.321 | 5.1534 | 1.6826 | 2.457 | 2.4812
681.421 | 5.1481 | 1.6826 | 2.4568 | 2.481
681.52 | 5.1491 | 1.6826 | 2.4568 | 2.4804
681.62 | 5.1504 | 1.6859 | 2.4568 | 2.4802
681.72 | 5.1497 | 1.6813 | 2.4568 | 2.4801
681.821 | 5.1514 | 1.6852 | 2.4568 | 2.4799
681.921 | 5.1514 | 1.6859 | 2.4568 | 2.4798
682.021 | 5.1484 | 1.6859 | 2.4555 | 2.4796
682.12 | 5.1435 | 1.6872 | 2.4555 | 2.4795
682.221 | 5.1448 | 1.6826 | 2.4549 | 2.4793
682.321 | 5.1504 | 1.6859 | 2.4549 | 2.4791
682.421 | 5.1402 | 1.6852 | 2.4546 | 2.479
682.521 | 5.1438 | 1.6859 | 2.4546 | 2.4783
682.62 | 5.1438 | 1.6859 | 2.4546 | 2.4783
682.721 | 5.1474 | 1.6859 | 2.4546 | 2.478
682.82 | 5.1412 | 1.6872 | 2.4546 | 2.4779
682.921 | 5.1392 | 1.6891 | 2.4546 | 2.4776
683.021 | 5.1432 | 1.6865 | 2.4546 | 2.4775
683.12 | 5.1402 | 1.6885 | 2.4546 | 2.4775
683.221 | 5.1451 | 1.6898 | 2.4546 | 2.4771
683.32 | 5.1432 | 1.6891 | 2.4546 | 2.477
683.421 | 5.1409 | 1.6872 | 2.4542 | 2.4768
683.52 | 5.1415 | 1.6891 | 2.4542 | 2.4766
683.62 | 5.1382 | 1.6891 | 2.4542 | 2.4766
683.721 | 5.1399 | 1.6852 | 2.4542 | 2.4766
683.82 | 5.1481 | 1.6891 | 2.4542 | 2.4765
683.921 | 5.1379 | 1.6878 | 2.4542 | 2.4762
684.02 | 5.1395 | 1.6885 | 2.4523 | 2.4756
684.12 | 5.1386 | 1.6911 | 2.4522 | 2.4756
684.221 | 5.1386 | 1.6898 | 2.4522 | 2.4756
684.32 | 5.1409 | 1.6911 | 2.4522 | 2.4756
684.421 | 5.1353 | 1.6905 | 2.4522 | 2.4756
684.52 | 5.1402 | 1.6911 | 2.4511 | 2.4756
684.621 | 5.1317 | 1.6911 | 2.4511 | 2.4744
684.721 | 5.1379 | 1.6891 | 2.4511 | 2.4744
684.82 | 5.134 | 1.6918 | 2.4511 | 2.4744
684.921 | 5.1382 | 1.6826 | 2.4511 | 2.4744
685.02 | 5.1415 | 1.6911 | 2.4511 | 2.4744
685.12 | 5.133 | 1.6898 | 2.4511 | 2.4737
685.22 | 5.131 | 1.6918 | 2.4499 | 2.4732
685.321 | 5.1359 | 1.6905 | 2.4483 | 2.4732
685.421 | 5.134 | 1.6911 | 2.4483 | 2.4732
685.52 | 5.132 | 1.6957 | 2.4482 | 2.4731
685.62 | 5.1284 | 1.6905 | 2.4477 | 2.4728
685.72 | 5.1267 | 1.6937 | 2.4477 | 2.4727
685.821 | 5.1323 | 1.6944 | 2.4477 | 2.472
685.921 | 5.13 | 1.6957 | 2.4477 | 2.4718
686.021 | 5.1287 | 1.6937 | 2.4477 | 2.4715
686.12 | 5.133 | 1.6931 | 2.4477 | 2.4713
686.22 | 5.13 | 1.6937 | 2.4475 | 2.4711
686.321 | 5.1244 | 1.6944 | 2.4465 | 2.4711
686.42 | 5.1248 | 1.6944 | 2.4462 | 2.4711
686.521 | 5.133 | 1.6924 | 2.4458 | 2.4711
686.62 | 5.1274 | 1.6937 | 2.4458 | 2.471
686.721 | 5.1254 | 1.6937 | 2.4455 | 2.4706
686.82 | 5.1238 | 1.697 | 2.4453 | 2.4704
686.921 | 5.1254 | 1.6957 | 2.4453 | 2.4697
687.021 | 5.1261 | 1.6951 | 2.4453 | 2.4695
687.12 | 5.1267 | 1.6997 | 2.4453 | 2.4693
687.221 | 5.1257 | 1.6944 | 2.4453 | 2.4691
687.32 | 5.1185 | 1.6964 | 2.4452 | 2.4691
687.421 | 5.1248 | 1.6964 | 2.444 | 2.4691
687.52 | 5.1234 | 1.6964 | 2.444 | 2.4689
687.62 | 5.1175 | 1.6964 | 2.4435 | 2.4688
687.721 | 5.1149 | 1.6964 | 2.4434 | 2.4685
687.82 | 5.1169 | 1.6964 | 2.4433 | 2.4685
687.921 | 5.1215 | 1.6937 | 2.4429 | 2.4681
688.02 | 5.1165 | 1.6997 | 2.4429 | 2.4675
688.12 | 5.1225 | 1.6997 | 2.4429 | 2.4673
688.221 | 5.1195 | 1.699 | 2.4429 | 2.4672
688.32 | 5.1205 | 1.699 | 2.4429 | 2.467
688.421 | 5.1192 | 1.7016 | 2.4429 | 2.4667
688.521 | 5.1165 | 1.699 | 2.4418 | 2.4667
688.621 | 5.1234 | 1.7016 | 2.4413 | 2.4667
688.721 | 5.1208 | 1.699 | 2.4413 | 2.4667
688.82 | 5.1221 | 1.7023 | 2.4409 | 2.4667
688.922 | 5.1169 | 1.7023 | 2.4407 | 2.4661
689.02 | 5.1142 | 1.7016 | 2.4406 | 2.4659
689.12 | 5.1165 | 1.6984 | 2.4406 | 2.4653
689.22 | 5.1113 | 1.7023 | 2.4406 | 2.4651
689.321 | 5.1133 | 1.7023 | 2.4406 | 2.4648
689.421 | 5.1169 | 1.7023 | 2.4406 | 2.4646
689.52 | 5.1139 | 1.6984 | 2.4405 | 2.4643
689.62 | 5.1169 | 1.703 | 2.4394 | 2.4643
689.72 | 5.1149 | 1.7023 | 2.439 | 2.4643
689.821 | 5.108 | 1.7023 | 2.4388 | 2.4641
689.921 | 5.1096 | 1.7016 | 2.4385 | 2.464
690.021 | 5.1126 | 1.7043 | 2.4385 | 2.4638
690.12 | 5.1123 | 1.7043 | 2.4384 | 2.4637
690.22 | 5.1123 | 1.7056 | 2.4384 | 2.4629
690.32 | 5.1133 | 1.7062 | 2.4384 | 2.4627
690.421 | 5.1083 | 1.7056 | 2.4384 | 2.4625
690.521 | 5.1103 | 1.7056 | 2.4381 | 2.4625
690.62 | 5.1086 | 1.7043 | 2.4381 | 2.4621
690.721 | 5.1077 | 1.7056 | 2.437 | 2.4621
690.82 | 5.108 | 1.7056 | 2.4367 | 2.4621
690.921 | 5.1077 | 1.7069 | 2.4364 | 2.4619
691.021 | 5.0994 | 1.7043 | 2.4361 | 2.4618
691.12 | 5.1054 | 1.7102 | 2.4361 | 2.4616
691.221 | 5.105 | 1.7056 | 2.4361 | 2.4609
691.32 | 5.1021 | 1.7056 | 2.4361 | 2.4608
691.421 | 5.1067 | 1.7076 | 2.4361 | 2.4605
691.52 | 5.1037 | 1.7076 | 2.4361 | 2.4604
691.62 | 5.1014 | 1.7082 | 2.436 | 2.46
691.721 | 5.1021 | 1.7102 | 2.4358 | 2.4599
691.82 | 5.1063 | 1.7095 | 2.4345 | 2.4599
691.921 | 5.1011 | 1.7076 | 2.4343 | 2.4598
692.02 | 5.1004 | 1.7122 | 2.4341 | 2.4598
692.12 | 5.1017 | 1.7089 | 2.4338 | 2.4594
692.221 | 5.0948 | 1.7102 | 2.4338 | 2.4594
692.32 | 5.0955 | 1.7095 | 2.4338 | 2.4587
692.421 | 5.0942 | 1.7122 | 2.4338 | 2.4584
692.52 | 5.0971 | 1.7122 | 2.4338 | 2.4582
692.621 | 5.0962 | 1.7122 | 2.4338 | 2.4579
692.721 | 5.0958 | 1.7108 | 2.4338 | 2.4579
692.82 | 5.0925 | 1.7115 | 2.4335 | 2.4577
692.921 | 5.0975 | 1.7102 | 2.4325 | 2.4577
693.02 | 5.0968 | 1.7108 | 2.432 | 2.4577
693.12 | 5.1021 | 1.7108 | 2.4319 | 2.4575
693.22 | 5.0968 | 1.7108 | 2.4316 | 2.4574
693.321 | 5.1021 | 1.7108 | 2.4314 | 2.4571
693.421 | 5.0971 | 1.7108 | 2.4314 | 2.4565
693.52 | 5.0981 | 1.7115 | 2.4314 | 2.456
693.62 | 5.0945 | 1.7135 | 2.4314 | 2.4559
693.72 | 5.0958 | 1.7135 | 2.4314 | 2.4559
693.821 | 5.0922 | 1.7135 | 2.4313 | 2.4554
693.921 | 5.0939 | 1.7141 | 2.4313 | 2.4554
694.021 | 5.0952 | 1.7148 | 2.4296 | 2.4554
694.12 | 5.0916 | 1.7161 | 2.4296 | 2.4553
694.22 | 5.0893 | 1.7135 | 2.4292 | 2.4551
694.32 | 5.0886 | 1.7174 | 2.4291 | 2.4547
694.421 | 5.0873 | 1.7141 | 2.429 | 2.4547
694.521 | 5.0922 | 1.7141 | 2.429 | 2.4541
694.62 | 5.0876 | 1.7187 | 2.429 | 2.4539
694.721 | 5.0886 | 1.7154 | 2.429 | 2.4537
694.82 | 5.0873 | 1.7135 | 2.429 | 2.4536
694.921 | 5.0866 | 1.7174 | 2.429 | 2.4533
695.021 | 5.0827 | 1.7174 | 2.4276 | 2.4533
695.12 | 5.0863 | 1.7174 | 2.4276 | 2.4533
695.221 | 5.0863 | 1.7161 | 2.4276 | 2.4533
695.32 | 5.083 | 1.7168 | 2.4276 | 2.4533
695.421 | 5.0771 | 1.7168 | 2.4276 | 2.4533
695.52 | 5.08 | 1.7174 | 2.4276 | 2.4533
695.62 | 5.0777 | 1.7161 | 2.4276 | 2.4531
695.721 | 5.0817 | 1.7161 | 2.4276 | 2.4531
695.82 | 5.0837 | 1.72 | 2.4276 | 2.4531
695.921 | 5.0827 | 1.7194 | 2.4276 | 2.4531
696.02 | 5.0853 | 1.7194 | 2.4276 | 2.4531
696.12 | 5.0853 | 1.7174 | 2.4276 | 2.4512
696.221 | 5.0807 | 1.7161 | 2.4254 | 2.4512
696.32 | 5.0853 | 1.7181 | 2.4248 | 2.4512
696.421 | 5.0804 | 1.72 | 2.4245 | 2.4512
696.52 | 5.0817 | 1.72 | 2.4242 | 2.4512
696.621 | 5.0804 | 1.7194 | 2.4241 | 2.4511
696.72 | 5.0804 | 1.72 | 2.4241 | 2.4502
696.82 | 5.0797 | 1.7194 | 2.424 | 2.4497
696.921 | 5.0771 | 1.72 | 2.4239 | 2.4497
697.02 | 5.0754 | 1.7181 | 2.4236 | 2.4495
697.12 | 5.0771 | 1.7207 | 2.4235 | 2.4492
697.22 | 5.0771 | 1.722 | 2.4228 | 2.4492
697.321 | 5.0797 | 1.7227 | 2.4226 | 2.4492
697.421 | 5.0791 | 1.7214 | 2.4225 | 2.4492
697.52 | 5.0722 | 1.7227 | 2.4222 | 2.4492
697.62 | 5.0728 | 1.7214 | 2.4217 | 2.449
697.721 | 5.0708 | 1.722 | 2.4217 | 2.4489
697.821 | 5.0725 | 1.724 | 2.4217 | 2.4478
697.92 | 5.0741 | 1.7233 | 2.4217 | 2.4474
698.021 | 5.0738 | 1.7227 | 2.4214 | 2.4472
698.12 | 5.0754 | 1.7246 | 2.4213 | 2.4472
698.22 | 5.0695 | 1.7246 | 2.4211 | 2.4468
698.32 | 5.0682 | 1.7253 | 2.4204 | 2.4468
698.42 | 5.0738 | 1.7227 | 2.4203 | 2.4468
698.521 | 5.0725 | 1.726 | 2.4201 | 2.4468
698.62 | 5.0708 | 1.7266 | 2.4198 | 2.4468
698.721 | 5.0702 | 1.7253 | 2.4196 | 2.4468
698.82 | 5.0676 | 1.7214 | 2.4195 | 2.4468
698.921 | 5.0702 | 1.726 | 2.4195 | 2.4456
699.021 | 5.0676 | 1.7266 | 2.4194 | 2.4451
699.12 | 5.0649 | 1.7293 | 2.4192 | 2.4451
699.221 | 5.0682 | 1.7253 | 2.4191 | 2.4447
699.32 | 5.0692 | 1.726 | 2.4189 | 2.4447
699.421 | 5.0613 | 1.7299 | 2.418 | 2.4447
699.52 | 5.0702 | 1.7246 | 2.418 | 2.4447
699.62 | 5.0682 | 1.726 | 2.4177 | 2.4443
699.721 | 5.0633 | 1.7286 | 2.4176 | 2.444
699.82 | 5.061 | 1.7286 | 2.4175 | 2.4438
699.921 | 5.0672 | 1.7299 | 2.4174 | 2.4433
700.02 | 5.0649 | 1.7253 | 2.417 | 2.4433
700.12 | 5.0676 | 1.7266 | 2.417 | 2.4429
700.221 | 5.0653 | 1.7286 | 2.417 | 2.4427
700.32 | 5.0669 | 1.7319 | 2.417 | 2.4425
700.421 | 5.0685 | 1.7306 | 2.417 | 2.4425
700.52 | 5.0607 | 1.7312 | 2.417 | 2.4425
700.621 | 5.059 | 1.7266 | 2.417 | 2.4425
700.721 | 5.0616 | 1.7312 | 2.417 | 2.4425
700.82 | 5.058 | 1.7345 | 2.417 | 2.4425
700.922 | 5.058 | 1.7325 | 2.417 | 2.4413
701.02 | 5.0587 | 1.7319 | 2.415 | 2.4413
701.12 | 5.0607 | 1.7286 | 2.415 | 2.4413
701.22 | 5.0613 | 1.7312 | 2.415 | 2.4413
701.321 | 5.0551 | 1.7299 | 2.415 | 2.4413
701.421 | 5.0597 | 1.7325 | 2.415 | 2.4413
701.52 | 5.0597 | 1.7325 | 2.415 | 2.4413
701.62 | 5.0564 | 1.7319 | 2.414 | 2.4399
701.721 | 5.0514 | 1.7345 | 2.414 | 2.4395
701.821 | 5.0538 | 1.7319 | 2.4138 | 2.4393
701.92 | 5.0531 | 1.7345 | 2.4135 | 2.4393
702.021 | 5.058 | 1.7352 | 2.4135 | 2.4389
702.12 | 5.0554 | 1.7345 | 2.4135 | 2.4389
702.22 | 5.0524 | 1.7352 | 2.4135 | 2.4386
702.32 | 5.0514 | 1.7345 | 2.4135 | 2.4384
702.42 | 5.0531 | 1.7358 | 2.4135 | 2.4381
702.521 | 5.0508 | 1.7339 | 2.4133 | 2.438
702.62 | 5.0491 | 1.7352 | 2.4132 | 2.4376
702.721 | 5.0442 | 1.7339 | 2.4117 | 2.4375
702.82 | 5.0521 | 1.7339 | 2.4115 | 2.4374
702.921 | 5.0475 | 1.7378 | 2.4114 | 2.4372
703.02 | 5.0478 | 1.7371 | 2.4109 | 2.4368
703.12 | 5.0498 | 1.7365 | 2.4109 | 2.4368
703.221 | 5.0505 | 1.7378 | 2.4109 | 2.4365
703.32 | 5.0495 | 1.7411 | 2.4109 | 2.4362
703.421 | 5.0465 | 1.7352 | 2.4109 | 2.436
703.52 | 5.0429 | 1.7365 | 2.4109 | 2.436
703.62 | 5.0491 | 1.7371 | 2.4109 | 2.4356
703.721 | 5.039 | 1.7378 | 2.4091 | 2.4356
703.82 | 5.0436 | 1.7352 | 2.4087 | 2.4356
703.921 | 5.0403 | 1.7378 | 2.4087 | 2.4356
704.02 | 5.0475 | 1.7385 | 2.4087 | 2.4356
704.12 | 5.0426 | 1.7378 | 2.4087 | 2.4356
704.221 | 5.0436 | 1.7404 | 2.4087 | 2.4356
704.32 | 5.0406 | 1.7378 | 2.4087 | 2.4348
704.421 | 5.0393 | 1.7404 | 2.4087 | 2.4348
704.52 | 5.0399 | 1.7417 | 2.4087 | 2.4348
704.621 | 5.0419 | 1.7378 | 2.4087 | 2.4348
704.721 | 5.036 | 1.7391 | 2.4087 | 2.4348
704.82 | 5.0445 | 1.7398 | 2.408 | 2.4332
704.922 | 5.0432 | 1.7411 | 2.4063 | 2.4332
705.02 | 5.0393 | 1.7431 | 2.4063 | 2.4332
705.12 | 5.035 | 1.7404 | 2.4059 | 2.4332
705.22 | 5.0393 | 1.7437 | 2.4057 | 2.4332
705.321 | 5.0334 | 1.7437 | 2.4055 | 2.4332
705.421 | 5.0396 | 1.7431 | 2.4054 | 2.4324
705.52 | 5.0413 | 1.7496 | 2.4052 | 2.4324
705.62 | 5.0373 | 1.7398 | 2.4052 | 2.4319
705.721 | 5.0403 | 1.7463 | 2.4052 | 2.4315
705.821 | 5.0416 | 1.7437 | 2.4052 | 2.4312
705.92 | 5.0422 | 1.7444 | 2.4042 | 2.4312
706.021 | 5.0347 | 1.749 | 2.4041 | 2.4311
706.12 | 5.0353 | 1.7431 | 2.4037 | 2.4311
706.22 | 5.0327 | 1.7431 | 2.4037 | 2.4308
706.32 | 5.0383 | 1.7424 | 2.4033 | 2.4306
706.421 | 5.036 | 1.7431 | 2.4033 | 2.4305
706.521 | 5.0347 | 1.7437 | 2.4033 | 2.4295
706.62 | 5.0321 | 1.747 | 2.4033 | 2.4295
706.721 | 5.0298 | 1.7437 | 2.4033 | 2.4292
706.82 | 5.0324 | 1.7463 | 2.4033 | 2.429
706.921 | 5.0314 | 1.7444 | 2.4031 | 2.4289
707.02 | 5.033 | 1.7463 | 2.4019 | 2.4289
707.121 | 5.0281 | 1.7457 | 2.4015 | 2.4289
707.221 | 5.0294 | 1.7463 | 2.4013 | 2.4286
707.32 | 5.0337 | 1.7457 | 2.4011 | 2.4284
707.421 | 5.0275 | 1.749 | 2.4009 | 2.4283
707.52 | 5.0232 | 1.7463 | 2.4009 | 2.428
707.62 | 5.0278 | 1.7404 | 2.4009 | 2.4275
707.721 | 5.0252 | 1.7516 | 2.4009 | 2.4272
707.82 | 5.0245 | 1.7431 | 2.4009 | 2.427
707.921 | 5.0245 | 1.747 | 2.4009 | 2.4267
708.02 | 5.0225 | 1.745 | 2.4009 | 2.4266
708.121 | 5.0229 | 1.7457 | 2.3994 | 2.4266
708.221 | 5.0238 | 1.7496 | 2.3993 | 2.4266
708.32 | 5.0215 | 1.7477 | 2.399 | 2.4266
708.421 | 5.0271 | 1.7483 | 2.3988 | 2.4263
708.52 | 5.0169 | 1.749 | 2.3988 | 2.426
708.621 | 5.0304 | 1.749 | 2.3988 | 2.4254
708.72 | 5.0215 | 1.7509 | 2.3988 | 2.4251
708.82 | 5.0209 | 1.7503 | 2.3988 | 2.425
708.921 | 5.0209 | 1.7496 | 2.3988 | 2.4247
709.02 | 5.0143 | 1.7516 | 2.3988 | 2.4245
709.12 | 5.0192 | 1.7509 | 2.3985 | 2.4244
709.22 | 5.014 | 1.7523 | 2.3972 | 2.4244
709.321 | 5.0202 | 1.7483 | 2.397 | 2.4243
709.421 | 5.0199 | 1.7523 | 2.3969 | 2.4242
709.52 | 5.0153 | 1.7516 | 2.3965 | 2.424
709.62 | 5.0215 | 1.7516 | 2.3965 | 2.424
709.721 | 5.0173 | 1.7549 | 2.3965 | 2.4231
709.821 | 5.0212 | 1.7549 | 2.3965 | 2.423
709.92 | 5.0163 | 1.7536 | 2.3965 | 2.4228
710.021 | 5.0169 | 1.7536 | 2.3965 | 2.4226
710.12 | 5.0166 | 1.7516 | 2.3965 | 2.4225
710.22 | 5.0169 | 1.7542 | 2.3964 | 2.4223
710.32 | 5.0166 | 1.7523 | 2.3948 | 2.4223
710.42 | 5.0153 | 1.7562 | 2.3947 | 2.4223
710.521 | 5.0127 | 1.7555 | 2.3943 | 2.4219
710.62 | 5.0219 | 1.7555 | 2.3942 | 2.4219
710.721 | 5.015 | 1.7529 | 2.3939 | 2.4216
710.82 | 5.015 | 1.7588 | 2.3939 | 2.4216
710.921 | 5.0159 | 1.7549 | 2.3939 | 2.4209
711.02 | 5.0123 | 1.7529 | 2.3939 | 2.4204
711.12 | 5.013 | 1.7542 | 2.3939 | 2.4204
711.221 | 5.0136 | 1.7562 | 2.3939 | 2.42
711.32 | 5.0146 | 1.7569 | 2.3939 | 2.4199
711.421 | 5.0064 | 1.7575 | 2.3922 | 2.4199
711.52 | 5.0097 | 1.7555 | 2.3922 | 2.4198
711.62 | 5.0071 | 1.7562 | 2.392 | 2.4196
711.721 | 5.0084 | 1.7569 | 2.3917 | 2.4194
711.82 | 5.0084 | 1.7575 | 2.3917 | 2.4193
711.921 | 5.009 | 1.7575 | 2.3917 | 2.4184
712.02 | 5.0035 | 1.7582 | 2.3917 | 2.4182
712.121 | 5.009 | 1.7588 | 2.3917 | 2.418
712.221 | 5.0038 | 1.7582 | 2.3917 | 2.418
712.32 | 5.0048 | 1.7588 | 2.3916 | 2.4177
712.421 | 5.0064 | 1.7582 | 2.3901 | 2.4177
712.52 | 4.9985 | 1.7602 | 2.39 | 2.4177
712.621 | 5.0002 | 1.7602 | 2.3897 | 2.4175
712.721 | 5.0077 | 1.7608 | 2.3895 | 2.4172
712.82 | 5.0048 | 1.7608 | 2.3894 | 2.4172
712.922 | 5.0008 | 1.7621 | 2.3891 | 2.4169
713.02 | 5.0018 | 1.7608 | 2.3891 | 2.4163
713.12 | 4.9995 | 1.7595 | 2.3891 | 2.4159
713.221 | 5.0015 | 1.7641 | 2.3891 | 2.4157
713.321 | 5.0002 | 1.7615 | 2.3891 | 2.4157
713.421 | 4.9946 | 1.7582 | 2.3891 | 2.4157
713.52 | 5.0028 | 1.7634 | 2.3891 | 2.4157
713.62 | 5.0067 | 1.7641 | 2.3891 | 2.4157
713.721 | 4.9962 | 1.7634 | 2.3883 | 2.4147
713.821 | 4.9989 | 1.7628 | 2.3883 | 2.4147
713.92 | 4.9969 | 1.7628 | 2.3883 | 2.4147
714.021 | 5.0021 | 1.7634 | 2.3883 | 2.4147
714.12 | 5.0018 | 1.7654 | 2.3883 | 2.4144
714.22 | 4.9906 | 1.7654 | 2.3871 | 2.4135
714.32 | 4.989 | 1.7648 | 2.387 | 2.4134
714.42 | 4.9959 | 1.7634 | 2.3869 | 2.4132
714.521 | 4.9926 | 1.7641 | 2.3868 | 2.4129
714.62 | 4.9929 | 1.7661 | 2.3865 | 2.4126
714.721 | 4.9906 | 1.7661 | 2.3848 | 2.4126
714.82 | 4.991 | 1.7667 | 2.3846 | 2.4126
714.921 | 4.9936 | 1.7674 | 2.3844 | 2.4125
715.02 | 4.9893 | 1.7661 | 2.3842 | 2.4123
715.12 | 4.9873 | 1.7608 | 2.384 | 2.4121
715.221 | 4.989 | 1.7654 | 2.384 | 2.4115
715.32 | 4.9841 | 1.7661 | 2.384 | 2.4113
715.421 | 4.99 | 1.7694 | 2.384 | 2.4111
715.52 | 4.9887 | 1.7674 | 2.384 | 2.4109
715.62 | 4.9864 | 1.7713 | 2.384 | 2.4105
715.721 | 4.9841 | 1.7674 | 2.3827 | 2.4105
715.82 | 4.9893 | 1.77 | 2.3826 | 2.4105
715.921 | 4.9867 | 1.7654 | 2.3824 | 2.4103
716.02 | 4.9804 | 1.7674 | 2.3823 | 2.4103
716.121 | 4.9831 | 1.77 | 2.3818 | 2.41
716.221 | 4.9821 | 1.77 | 2.3818 | 2.4097
716.32 | 4.9811 | 1.772 | 2.3818 | 2.4093
716.421 | 4.9801 | 1.77 | 2.3818 | 2.409
716.521 | 4.9798 | 1.7707 | 2.3818 | 2.4089
716.621 | 4.9857 | 1.77 | 2.3818 | 2.4084
716.72 | 4.9834 | 1.7713 | 2.3818 | 2.4084
716.82 | 4.9791 | 1.7733 | 2.3804 | 2.4084
716.922 | 4.9804 | 1.7713 | 2.3803 | 2.4084
717.02 | 4.9804 | 1.77 | 2.3801 | 2.4083
717.12 | 4.9896 | 1.7713 | 2.3799 | 2.408
717.221 | 4.9831 | 1.7713 | 2.3796 | 2.4079
717.321 | 4.9735 | 1.7759 | 2.3796 | 2.4073
717.421 | 4.9864 | 1.77 | 2.3796 | 2.407
717.52 | 4.9742 | 1.7694 | 2.3796 | 2.4067
717.62 | 4.9801 | 1.7733 | 2.3796 | 2.4067
717.721 | 4.9775 | 1.772 | 2.3787 | 2.4067
717.821 | 4.9758 | 1.7707 | 2.3787 | 2.4067
717.921 | 4.9811 | 1.7733 | 2.3787 | 2.4067
718.021 | 4.9778 | 1.7753 | 2.3787 | 2.4067
718.12 | 4.9762 | 1.7726 | 2.3787 | 2.4067
718.22 | 4.9785 | 1.7759 | 2.3773 | 2.4067
718.32 | 4.9772 | 1.7772 | 2.3773 | 2.4053
718.421 | 4.9804 | 1.7759 | 2.3773 | 2.4053
718.521 | 4.9762 | 1.7733 | 2.3773 | 2.4053
718.62 | 4.9729 | 1.7766 | 2.3773 | 2.4053
718.721 | 4.9745 | 1.7753 | 2.3773 | 2.4053
718.82 | 4.9729 | 1.7786 | 2.3773 | 2.404
718.921 | 4.9716 | 1.7746 | 2.3757 | 2.404
719.02 | 4.9742 | 1.7766 | 2.3751 | 2.404
719.121 | 4.966 | 1.7746 | 2.375 | 2.404
719.221 | 4.9778 | 1.7759 | 2.3749 | 2.404
719.32 | 4.9689 | 1.7759 | 2.3746 | 2.404
719.421 | 4.9696 | 1.7792 | 2.3745 | 2.404
719.52 | 4.9683 | 1.7838 | 2.374 | 2.404
719.621 | 4.9696 | 1.7812 | 2.3738 | 2.4027
719.721 | 4.968 | 1.7766 | 2.3737 | 2.4025
719.82 | 4.9703 | 1.7792 | 2.3734 | 2.4023
719.921 | 4.9683 | 1.7779 | 2.3734 | 2.4022
720.02 | 4.9676 | 1.7792 | 2.3732 | 2.402
720.121 | 4.967 | 1.7792 | 2.3728 | 2.402
720.221 | 4.961 | 1.7799 | 2.3728 | 2.402
720.32 | 4.9657 | 1.7786 | 2.3724 | 2.402
720.421 | 4.9634 | 1.7779 | 2.3721 | 2.402
720.521 | 4.9643 | 1.7779 | 2.3719 | 2.402
720.621 | 4.9663 | 1.7799 | 2.3717 | 2.4006
720.72 | 4.961 | 1.7818 | 2.3717 | 2.4005
720.82 | 4.967 | 1.7772 | 2.3714 | 2.4002
720.921 | 4.9663 | 1.7818 | 2.3713 | 2.4002
721.02 | 4.9601 | 1.7832 | 2.3709 | 2.4
721.12 | 4.9568 | 1.7832 | 2.3704 | 2.4
721.22 | 4.9604 | 1.7825 | 2.3704 | 2.4
721.321 | 4.9614 | 1.7832 | 2.3701 | 2.4
721.421 | 4.963 | 1.7825 | 2.3701 | 2.4
721.52 | 4.9657 | 1.7832 | 2.3697 | 2.3999
721.62 | 4.9637 | 1.7845 | 2.3697 | 2.3999
721.721 | 4.9683 | 1.7818 | 2.3694 | 2.3984
721.821 | 4.9601 | 1.7799 | 2.3693 | 2.3981
721.92 | 4.9568 | 1.7832 | 2.3692 | 2.398
722.021 | 4.9601 | 1.7845 | 2.3688 | 2.3977
722.12 | 4.9587 | 1.7845 | 2.3688 | 2.3975
722.22 | 4.9587 | 1.7851 | 2.3686 | 2.3973
722.32 | 4.9594 | 1.7845 | 2.368 | 2.3973
722.42 | 4.9571 | 1.7845 | 2.3677 | 2.3973
722.521 | 4.9522 | 1.7851 | 2.3674 | 2.3973
722.62 | 4.9587 | 1.7851 | 2.3672 | 2.3973
722.721 | 4.9564 | 1.7891 | 2.367 | 2.3973
722.82 | 4.9518 | 1.7884 | 2.367 | 2.3961
722.921 | 4.9541 | 1.7924 | 2.3669 | 2.3958
723.02 | 4.9558 | 1.7838 | 2.3666 | 2.3953
723.12 | 4.9482 | 1.7864 | 2.3666 | 2.3953
723.221 | 4.9561 | 1.7871 | 2.3664 | 2.3951
723.32 | 4.9486 | 1.7878 | 2.3664 | 2.3947
723.421 | 4.9505 | 1.7845 | 2.3664 | 2.3947
723.52 | 4.9453 | 1.7871 | 2.3664 | 2.3947
723.62 | 4.9499 | 1.7878 | 2.3664 | 2.3947
723.722 | 4.9499 | 1.7911 | 2.3664 | 2.3942
723.821 | 4.9495 | 1.7871 | 2.3657 | 2.3939
723.921 | 4.9482 | 1.7911 | 2.3646 | 2.3939
724.02 | 4.944 | 1.7884 | 2.3646 | 2.3939
724.121 | 4.9486 | 1.7884 | 2.3646 | 2.3939
724.221 | 4.9456 | 1.7897 | 2.3646 | 2.3939
724.32 | 4.9518 | 1.7904 | 2.3646 | 2.3939
724.421 | 4.9512 | 1.7904 | 2.3637 | 2.3927
724.52 | 4.9495 | 1.7904 | 2.3637 | 2.3924
724.621 | 4.9469 | 1.7911 | 2.3637 | 2.392
724.721 | 4.9459 | 1.7897 | 2.3635 | 2.392
724.821 | 4.9499 | 1.7891 | 2.3632 | 2.3917
724.921 | 4.9443 | 1.7917 | 2.3629 | 2.3917
725.02 | 4.944 | 1.7917 | 2.3629 | 2.3911
725.12 | 4.9407 | 1.7911 | 2.3629 | 2.391
725.221 | 4.941 | 1.7911 | 2.3629 | 2.3907
725.321 | 4.9449 | 1.793 | 2.3629 | 2.3906
725.421 | 4.942 | 1.7917 | 2.3629 | 2.3905
725.52 | 4.9459 | 1.7943 | 2.3616 | 2.39
725.62 | 4.9479 | 1.793 | 2.3615 | 2.39
725.721 | 4.9423 | 1.7924 | 2.3611 | 2.3898
725.821 | 4.9446 | 1.7937 | 2.361 | 2.3895
725.921 | 4.943 | 1.793 | 2.3608 | 2.3893
726.021 | 4.938 | 1.7924 | 2.3606 | 2.3889
726.12 | 4.9426 | 1.7937 | 2.3606 | 2.3887
726.22 | 4.9387 | 1.7957 | 2.3606 | 2.3886
726.32 | 4.9367 | 1.7943 | 2.3606 | 2.3884
726.421 | 4.9367 | 1.795 | 2.3606 | 2.3882
726.521 | 4.9371 | 1.7996 | 2.3606 | 2.3879
726.62 | 4.9361 | 1.797 | 2.3594 | 2.3877
726.721 | 4.9331 | 1.7957 | 2.3588 | 2.3874
726.82 | 4.9334 | 1.793 | 2.3588 | 2.3873
726.921 | 4.9295 | 1.7976 | 2.3586 | 2.3872
727.02 | 4.9318 | 1.797 | 2.3581 | 2.3867
727.12 | 4.9334 | 1.795 | 2.358 | 2.3867
727.221 | 4.9354 | 1.7996 | 2.358 | 2.3862
727.321 | 4.9321 | 1.7976 | 2.358 | 2.3862
727.421 | 4.9334 | 1.7963 | 2.358 | 2.3859
727.52 | 4.9308 | 1.7996 | 2.3579 | 2.3856
727.62 | 4.9318 | 1.7996 | 2.3577 | 2.3854
727.722 | 4.9265 | 1.7983 | 2.3562 | 2.3854
727.82 | 4.9292 | 1.7989 | 2.356 | 2.3854
727.921 | 4.9334 | 1.7963 | 2.3557 | 2.3853
728.02 | 4.9275 | 1.7996 | 2.3557 | 2.3851
728.121 | 4.9278 | 1.7976 | 2.3552 | 2.3849
728.221 | 4.9295 | 1.7996 | 2.3552 | 2.3847
728.32 | 4.9249 | 1.797 | 2.3552 | 2.3839
728.421 | 4.9275 | 1.8042 | 2.3552 | 2.3836
728.52 | 4.9292 | 1.7989 | 2.3552 | 2.3836
728.62 | 4.9282 | 1.8009 | 2.3552 | 2.3832
728.72 | 4.9242 | 1.8003 | 2.3552 | 2.3832
728.821 | 4.9272 | 1.7996 | 2.3552 | 2.3832
728.921 | 4.9219 | 1.8009 | 2.3552 | 2.3832
729.02 | 4.9206 | 1.7996 | 2.3552 | 2.3832
729.12 | 4.92 | 1.8022 | 2.3552 | 2.3832
729.22 | 4.9262 | 1.7957 | 2.353 | 2.3832
729.321 | 4.919 | 1.7989 | 2.353 | 2.3832
729.421 | 4.9209 | 1.8009 | 2.353 | 2.3832
729.52 | 4.9206 | 1.8029 | 2.353 | 2.3832
729.62 | 4.9213 | 1.8055 | 2.353 | 2.3832
729.721 | 4.9236 | 1.8042 | 2.353 | 2.3828
729.821 | 4.9183 | 1.8055 | 2.3517 | 2.3812
729.921 | 4.917 | 1.8049 | 2.3513 | 2.3812
730.021 | 4.9223 | 1.8003 | 2.3511 | 2.3812
730.12 | 4.919 | 1.8049 | 2.351 | 2.3812
730.22 | 4.9239 | 1.8049 | 2.3507 | 2.3812
730.32 | 4.9216 | 1.8062 | 2.3505 | 2.3812
730.42 | 4.9173 | 1.8042 | 2.3502 | 2.3803
730.521 | 4.9269 | 1.8068 | 2.3499 | 2.3801
730.62 | 4.9131 | 1.8049 | 2.3498 | 2.3799
730.721 | 4.9108 | 1.8095 | 2.3498 | 2.3793
730.82 | 4.9236 | 1.8062 | 2.3498 | 2.3793
730.921 | 4.9177 | 1.8049 | 2.3498 | 2.3786
731.02 | 4.9147 | 1.8068 | 2.3489 | 2.3786
731.121 | 4.915 | 1.8088 | 2.3485 | 2.3786
731.221 | 4.9193 | 1.8075 | 2.3484 | 2.3786
731.321 | 4.9177 | 1.8068 | 2.3484 | 2.3786
731.421 | 4.9144 | 1.8075 | 2.3479 | 2.3785
731.52 | 4.917 | 1.8055 | 2.3479 | 2.3775
731.62 | 4.9042 | 1.8081 | 2.3479 | 2.3771
731.722 | 4.916 | 1.8088 | 2.3479 | 2.3769
731.82 | 4.9114 | 1.8088 | 2.3479 | 2.3768
731.921 | 4.9144 | 1.8081 | 2.3475 | 2.3766
732.02 | 4.9127 | 1.8075 | 2.3473 | 2.3765
732.121 | 4.9117 | 1.8088 | 2.3461 | 2.3765
732.221 | 4.9065 | 1.8134 | 2.3461 | 2.3765
732.32 | 4.9052 | 1.8108 | 2.3458 | 2.3765
732.421 | 4.9088 | 1.8121 | 2.3456 | 2.3762
732.521 | 4.9094 | 1.8075 | 2.3453 | 2.3761
732.621 | 4.9045 | 1.8075 | 2.3453 | 2.3749
732.72 | 4.9062 | 1.8114 | 2.3453 | 2.3747
732.821 | 4.9019 | 1.8095 | 2.3453 | 2.3746
732.921 | 4.9058 | 1.8068 | 2.3453 | 2.3744
733.02 | 4.9002 | 1.8121 | 2.3451 | 2.3741
733.12 | 4.9058 | 1.8114 | 2.3437 | 2.3741
733.22 | 4.8983 | 1.8134 | 2.3437 | 2.3741
733.321 | 4.9025 | 1.8127 | 2.3435 | 2.3741
733.421 | 4.8999 | 1.8134 | 2.3434 | 2.3741
733.52 | 4.8992 | 1.8101 | 2.3431 | 2.3739
733.62 | 4.9016 | 1.8147 | 2.343 | 2.3737
733.721 | 4.8999 | 1.8134 | 2.343 | 2.3725
733.82 | 4.8986 | 1.8134 | 2.343 | 2.3725
733.92 | 4.8996 | 1.8121 | 2.343 | 2.3722
734.021 | 4.894 | 1.8141 | 2.3428 | 2.3721
734.12 | 4.8983 | 1.8141 | 2.3427 | 2.3718
734.221 | 4.8973 | 1.8141 | 2.3415 | 2.3718
734.32 | 4.8996 | 1.8141 | 2.3415 | 2.3718
734.421 | 4.8956 | 1.818 | 2.3412 | 2.3718
734.521 | 4.8966 | 1.8187 | 2.3409 | 2.3718
734.62 | 4.896 | 1.8141 | 2.3406 | 2.3716
734.721 | 4.9012 | 1.8167 | 2.3403 | 2.3713
734.82 | 4.8927 | 1.8134 | 2.3403 | 2.3702
734.921 | 4.8953 | 1.8173 | 2.3403 | 2.37
735.02 | 4.8897 | 1.8167 | 2.3403 | 2.3698
735.12 | 4.8933 | 1.8187 | 2.3403 | 2.3696
735.221 | 4.8969 | 1.816 | 2.3401 | 2.3694
735.321 | 4.8933 | 1.816 | 2.339 | 2.3694
735.421 | 4.8894 | 1.8141 | 2.3388 | 2.3694
735.52 | 4.8894 | 1.8167 | 2.3387 | 2.3694
735.62 | 4.8933 | 1.8226 | 2.3385 | 2.3694
735.721 | 4.8897 | 1.8187 | 2.3382 | 2.3692
735.821 | 4.89 | 1.82 | 2.338 | 2.3688
735.921 | 4.8907 | 1.816 | 2.338 | 2.3678
736.02 | 4.8937 | 1.82 | 2.338 | 2.3678
736.121 | 4.89 | 1.8213 | 2.338 | 2.3673
736.221 | 4.8887 | 1.8147 | 2.338 | 2.3673
736.32 | 4.8854 | 1.8206 | 2.3378 | 2.367
736.421 | 4.8881 | 1.82 | 2.3365 | 2.367
736.521 | 4.8845 | 1.82 | 2.3363 | 2.367
736.621 | 4.89 | 1.8226 | 2.3362 | 2.367
736.72 | 4.8854 | 1.8193 | 2.336 | 2.367
736.821 | 4.8881 | 1.8239 | 2.3356 | 2.3668
736.921 | 4.8851 | 1.8193 | 2.3356 | 2.3666
737.02 | 4.8841 | 1.8226 | 2.3356 | 2.3654
737.12 | 4.8933 | 1.822 | 2.3356 | 2.3651
737.22 | 4.8838 | 1.8233 | 2.3356 | 2.365
737.321 | 4.8835 | 1.8239 | 2.3354 | 2.3646
737.421 | 4.8854 | 1.82 | 2.3354 | 2.3646
737.52 | 4.8799 | 1.8233 | 2.334 | 2.3646
737.62 | 4.8851 | 1.8233 | 2.334 | 2.3646
737.721 | 4.8799 | 1.8233 | 2.3337 | 2.3646
737.821 | 4.8776 | 1.8213 | 2.3333 | 2.3644
737.921 | 4.873 | 1.8226 | 2.3333 | 2.3644
738.021 | 4.8769 | 1.8259 | 2.3333 | 2.3633
738.12 | 4.8792 | 1.8233 | 2.3333 | 2.3629
738.22 | 4.8795 | 1.8259 | 2.3333 | 2.3627
738.32 | 4.8785 | 1.8252 | 2.3333 | 2.3626
738.421 | 4.8753 | 1.8259 | 2.3332 | 2.3624
738.521 | 4.8802 | 1.8252 | 2.333 | 2.3622
738.62 | 4.8785 | 1.8259 | 2.3317 | 2.3622
738.721 | 4.8772 | 1.8252 | 2.3315 | 2.3622
738.82 | 4.871 | 1.8259 | 2.3312 | 2.3622
738.921 | 4.8782 | 1.8285 | 2.3308 | 2.362
739.02 | 4.8746 | 1.8246 | 2.3307 | 2.3618
739.12 | 4.8746 | 1.8298 | 2.3307 | 2.3609
739.221 | 4.872 | 1.8279 | 2.3307 | 2.3606
739.321 | 4.8697 | 1.8266 | 2.3307 | 2.3605
739.421 | 4.871 | 1.8292 | 2.3307 | 2.3602
739.52 | 4.8782 | 1.8298 | 2.3306 | 2.36
739.62 | 4.8766 | 1.8285 | 2.3305 | 2.3598
739.722 | 4.8707 | 1.8298 | 2.3289 | 2.3598
739.82 | 4.872 | 1.8266 | 2.3289 | 2.3598
739.921 | 4.8762 | 1.8279 | 2.3286 | 2.3598
740.02 | 4.8703 | 1.8285 | 2.3284 | 2.3596
740.121 | 4.8647 | 1.8331 | 2.3282 | 2.3594
740.221 | 4.8683 | 1.8298 | 2.3282 | 2.3585
740.32 | 4.8703 | 1.8279 | 2.3282 | 2.3582
740.421 | 4.8693 | 1.8312 | 2.3282 | 2.358
740.521 | 4.8664 | 1.8312 | 2.3282 | 2.3579
740.621 | 4.8716 | 1.8298 | 2.3282 | 2.3577
740.72 | 4.8605 | 1.8325 | 2.3281 | 2.3575
740.821 | 4.8621 | 1.8305 | 2.3266 | 2.3575
740.921 | 4.8631 | 1.8325 | 2.3266 | 2.3575
741.02 | 4.8621 | 1.8298 | 2.3266 | 2.3575
741.12 | 4.8621 | 1.8305 | 2.3266 | 2.3575
741.22 | 4.8618 | 1.8312 | 2.3263 | 2.3575
741.321 | 4.8618 | 1.8318 | 2.3263 | 2.3575
741.421 | 4.8618 | 1.8338 | 2.3263 | 2.3575
741.52 | 4.8628 | 1.8338 | 2.3263 | 2.3575
741.62 | 4.8614 | 1.8305 | 2.3263 | 2.3575
741.721 | 4.8595 | 1.8358 | 2.3263 | 2.3564
741.821 | 4.868 | 1.8338 | 2.3244 | 2.3561
741.921 | 4.8641 | 1.8351 | 2.324 | 2.3561
742.021 | 4.8657 | 1.8344 | 2.3238 | 2.3559
742.12 | 4.8555 | 1.8312 | 2.3237 | 2.3557
742.22 | 4.8585 | 1.8364 | 2.3234 | 2.3555
742.32 | 4.8562 | 1.8338 | 2.3232 | 2.3554
742.421 | 4.8568 | 1.8371 | 2.3232 | 2.354
742.521 | 4.8545 | 1.8351 | 2.3232 | 2.3536
742.62 | 4.8522 | 1.8351 | 2.3232 | 2.3535
742.721 | 4.8526 | 1.8384 | 2.3229 | 2.3531
742.82 | 4.8536 | 1.8371 | 2.3229 | 2.3531
742.921 | 4.8536 | 1.841 | 2.3219 | 2.3531
743.02 | 4.8542 | 1.8371 | 2.3216 | 2.3531
743.12 | 4.8506 | 1.8364 | 2.3213 | 2.3531
743.221 | 4.8588 | 1.8377 | 2.3211 | 2.3531
743.32 | 4.8621 | 1.8377 | 2.3211 | 2.3531
743.421 | 4.8545 | 1.8358 | 2.3208 | 2.3526
743.52 | 4.8572 | 1.8364 | 2.3208 | 2.3514
743.62 | 4.8562 | 1.8371 | 2.3208 | 2.3513
743.722 | 4.8516 | 1.8364 | 2.3208 | 2.3512
743.82 | 4.8473 | 1.8358 | 2.3206 | 2.3509
743.921 | 4.8542 | 1.8377 | 2.3203 | 2.3506
744.02 | 4.848 | 1.8384 | 2.3192 | 2.3506
744.121 | 4.8562 | 1.839 | 2.319 | 2.3506
744.221 | 4.8513 | 1.8417 | 2.3189 | 2.3506
744.32 | 4.8463 | 1.841 | 2.3186 | 2.3506
744.421 | 4.8447 | 1.8397 | 2.3183 | 2.3504
744.52 | 4.8444 | 1.8384 | 2.3183 | 2.3503
744.62 | 4.8496 | 1.8358 | 2.3183 | 2.3492
744.72 | 4.8473 | 1.8364 | 2.3183 | 2.3489
744.821 | 4.8424 | 1.8423 | 2.3183 | 2.3488
744.921 | 4.8401 | 1.8404 | 2.3182 | 2.3485
745.02 | 4.843 | 1.8404 | 2.318 | 2.3482
745.12 | 4.8414 | 1.8397 | 2.3167 | 2.3482
745.22 | 4.8394 | 1.8443 | 2.3167 | 2.3482
745.321 | 4.8401 | 1.843 | 2.3163 | 2.3482
745.421 | 4.8407 | 1.845 | 2.3161 | 2.3482
745.52 | 4.8434 | 1.8443 | 2.316 | 2.3482
745.62 | 4.8335 | 1.8404 | 2.3157 | 2.348
745.721 | 4.8388 | 1.845 | 2.3157 | 2.3468
745.82 | 4.8332 | 1.841 | 2.315 | 2.3468
745.921 | 4.8421 | 1.845 | 2.315 | 2.3468
746.021 | 4.8351 | 1.8404 | 2.315 | 2.3468
746.12 | 4.8335 | 1.8436 | 2.315 | 2.3468
746.221 | 4.8355 | 1.8443 | 2.315 | 2.3454
746.32 | 4.8381 | 1.8463 | 2.315 | 2.3454
746.421 | 4.8328 | 1.8443 | 2.315 | 2.3454
746.521 | 4.8338 | 1.8482 | 2.315 | 2.3453
746.62 | 4.8312 | 1.845 | 2.3136 | 2.3453
746.721 | 4.8351 | 1.8436 | 2.3136 | 2.3445
746.82 | 4.8355 | 1.8443 | 2.3136 | 2.3445
746.921 | 4.8325 | 1.8463 | 2.3136 | 2.3443
747.02 | 4.8305 | 1.8469 | 2.3135 | 2.3441
747.12 | 4.8342 | 1.8456 | 2.3132 | 2.344
747.221 | 4.8296 | 1.8482 | 2.313 | 2.3435
747.321 | 4.8302 | 1.845 | 2.312 | 2.3435
747.421 | 4.8315 | 1.8482 | 2.3117 | 2.3435
747.52 | 4.8322 | 1.8489 | 2.3117 | 2.3435
747.62 | 4.8305 | 1.8496 | 2.3112 | 2.3435
747.721 | 4.8319 | 1.8502 | 2.3111 | 2.3433
747.821 | 4.8381 | 1.8489 | 2.3111 | 2.3424
747.921 | 4.8302 | 1.8489 | 2.3111 | 2.3421
748.02 | 4.8305 | 1.8502 | 2.3111 | 2.3418
748.121 | 4.8296 | 1.8496 | 2.311 | 2.3415
748.22 | 4.8263 | 1.8522 | 2.311 | 2.3415
748.32 | 4.8325 | 1.8509 | 2.3105 | 2.3412
748.421 | 4.8309 | 1.8535 | 2.3094 | 2.3412
748.52 | 4.8273 | 1.8489 | 2.3093 | 2.3412
748.62 | 4.8207 | 1.8482 | 2.3089 | 2.3412
748.72 | 4.8279 | 1.8529 | 2.3087 | 2.3412
748.821 | 4.8279 | 1.8535 | 2.3084 | 2.341
748.921 | 4.8223 | 1.8515 | 2.3084 | 2.3399
749.02 | 4.8184 | 1.8443 | 2.3084 | 2.3398
749.12 | 4.8282 | 1.8515 | 2.3084 | 2.3396
749.221 | 4.8207 | 1.845 | 2.3084 | 2.3392
749.321 | 4.8263 | 1.8509 | 2.3083 | 2.339
749.421 | 4.8187 | 1.8529 | 2.3083 | 2.3389
749.521 | 4.8253 | 1.8515 | 2.3068 | 2.3389
749.62 | 4.8181 | 1.8515 | 2.3067 | 2.3389
749.72 | 4.8184 | 1.8502 | 2.3065 | 2.3389
749.821 | 4.8253 | 1.8548 | 2.306 | 2.3388
749.92 | 4.8181 | 1.8548 | 2.306 | 2.3388
750.021 | 4.8204 | 1.8555 | 2.306 | 2.3374
750.12 | 4.8197 | 1.8548 | 2.306 | 2.3373
750.22 | 4.824 | 1.8542 | 2.306 | 2.337
750.32 | 4.824 | 1.8561 | 2.306 | 2.3369
750.421 | 4.8174 | 1.8548 | 2.3059 | 2.3366
750.521 | 4.821 | 1.8542 | 2.3044 | 2.3366
750.62 | 4.8121 | 1.8522 | 2.3043 | 2.3366
750.721 | 4.8108 | 1.8548 | 2.3039 | 2.3366
750.82 | 4.8148 | 1.8561 | 2.3039 | 2.3366
750.921 | 4.8072 | 1.8561 | 2.3036 | 2.3362
751.02 | 4.8112 | 1.8581 | 2.3034 | 2.3361
751.12 | 4.8102 | 1.8581 | 2.3034 | 2.3349
751.221 | 4.8151 | 1.8535 | 2.3034 | 2.3348
751.32 | 4.8131 | 1.8575 | 2.3034 | 2.3346
751.421 | 4.8059 | 1.8581 | 2.3034 | 2.3344
751.52 | 4.8158 | 1.8575 | 2.3023 | 2.3344
751.62 | 4.8062 | 1.8581 | 2.3023 | 2.3344
751.722 | 4.8065 | 1.8575 | 2.3023 | 2.3344
751.821 | 4.8042 | 1.8548 | 2.3023 | 2.3335
751.921 | 4.8118 | 1.8607 | 2.3023 | 2.3335
752.02 | 4.8075 | 1.8575 | 2.3023 | 2.3335
752.121 | 4.8098 | 1.8614 | 2.3023 | 2.3335
752.22 | 4.8072 | 1.8614 | 2.3023 | 2.3335
752.32 | 4.8059 | 1.8601 | 2.3016 | 2.3325
752.421 | 4.8029 | 1.8607 | 2.3003 | 2.3325
752.521 | 4.8092 | 1.8621 | 2.3003 | 2.3325
752.62 | 4.8039 | 1.8607 | 2.3003 | 2.3325
752.72 | 4.8026 | 1.8614 | 2.3003 | 2.3325
752.821 | 4.8 | 1.8601 | 2.3003 | 2.3325
752.921 | 4.8036 | 1.8581 | 2.3003 | 2.3325
753.02 | 4.8 | 1.8653 | 2.2988 | 2.3325
753.12 | 4.8019 | 1.8621 | 2.2988 | 2.3308
753.22 | 4.8075 | 1.864 | 2.2988 | 2.3307
753.321 | 4.795 | 1.864 | 2.2988 | 2.3303
753.421 | 4.8039 | 1.864 | 2.2988 | 2.3303
753.521 | 4.8006 | 1.864 | 2.2988 | 2.3299
753.62 | 4.799 | 1.8601 | 2.2988 | 2.3298
753.72 | 4.7977 | 1.8614 | 2.2988 | 2.3297
753.82 | 4.7967 | 1.8601 | 2.2984 | 2.3292
753.921 | 4.7983 | 1.866 | 2.2978 | 2.329
754.021 | 4.7924 | 1.8634 | 2.2963 | 2.329
754.12 | 4.7937 | 1.8667 | 2.2962 | 2.329
754.22 | 4.7954 | 1.864 | 2.296 | 2.329
754.32 | 4.7973 | 1.8627 | 2.2959 | 2.3288
754.421 | 4.797 | 1.866 | 2.2959 | 2.3278
754.52 | 4.7875 | 1.8667 | 2.2959 | 2.3274
754.62 | 4.7927 | 1.8673 | 2.2959 | 2.3274
754.721 | 4.7888 | 1.8686 | 2.2959 | 2.327
754.82 | 4.7924 | 1.8667 | 2.2959 | 2.327
754.921 | 4.7941 | 1.8653 | 2.2946 | 2.327
755.02 | 4.7927 | 1.8653 | 2.2944 | 2.327
755.12 | 4.7901 | 1.864 | 2.2943 | 2.327
755.221 | 4.7911 | 1.868 | 2.294 | 2.327
755.321 | 4.7934 | 1.866 | 2.2939 | 2.3268
755.421 | 4.7895 | 1.8673 | 2.2939 | 2.3255
755.52 | 4.7881 | 1.866 | 2.2931 | 2.3255
755.621 | 4.7855 | 1.8699 | 2.2931 | 2.3255
755.721 | 4.7868 | 1.8686 | 2.2931 | 2.3255
755.82 | 4.7891 | 1.8719 | 2.2931 | 2.3255
755.921 | 4.7868 | 1.8719 | 2.2931 | 2.3255
756.02 | 4.7816 | 1.8699 | 2.2924 | 2.3255
756.121 | 4.7839 | 1.8699 | 2.2924 | 2.3242
756.22 | 4.7839 | 1.8699 | 2.2924 | 2.3242
756.32 | 4.7812 | 1.868 | 2.2924 | 2.3242
756.421 | 4.7849 | 1.8693 | 2.2924 | 2.3242
756.52 | 4.7908 | 1.8739 | 2.2924 | 2.3242
756.62 | 4.7819 | 1.8706 | 2.2909 | 2.3236
756.72 | 4.7872 | 1.8699 | 2.2902 | 2.3236
756.821 | 4.7849 | 1.8726 | 2.2902 | 2.3236
756.921 | 4.7786 | 1.8699 | 2.2898 | 2.3236
757.02 | 4.7832 | 1.8713 | 2.2898 | 2.3235
757.12 | 4.7783 | 1.8699 | 2.2896 | 2.3235
757.221 | 4.7816 | 1.8693 | 2.2894 | 2.3235
757.321 | 4.7806 | 1.8732 | 2.2892 | 2.3235
757.421 | 4.7816 | 1.8726 | 2.289 | 2.3235
757.521 | 4.7789 | 1.8739 | 2.2886 | 2.3235
757.62 | 4.7803 | 1.8732 | 2.2885 | 2.3235
757.72 | 4.7779 | 1.8726 | 2.288 | 2.3217
757.821 | 4.7786 | 1.8772 | 2.2877 | 2.3215
757.92 | 4.7779 | 1.8759 | 2.2877 | 2.3215
758.021 | 4.7779 | 1.8732 | 2.2875 | 2.321
758.12 | 4.7789 | 1.8732 | 2.2872 | 2.321
758.221 | 4.7743 | 1.8765 | 2.287 | 2.321
758.32 | 4.772 | 1.8765 | 2.2869 | 2.321
758.421 | 4.7681 | 1.8759 | 2.2865 | 2.321
758.522 | 4.773 | 1.8752 | 2.2862 | 2.321
758.62 | 4.774 | 1.8772 | 2.2861 | 2.321
758.721 | 4.7714 | 1.8759 | 2.2858 | 2.3194
758.82 | 4.7704 | 1.8765 | 2.2857 | 2.3194
758.921 | 4.7664 | 1.8792 | 2.2853 | 2.3191
759.02 | 4.7697 | 1.8785 | 2.2851 | 2.3189
759.12 | 4.771 | 1.8759 | 2.2851 | 2.3186
759.221 | 4.7727 | 1.8798 | 2.2847 | 2.3186
759.321 | 4.7743 | 1.8785 | 2.2845 | 2.3186
759.421 | 4.7707 | 1.8785 | 2.2841 | 2.3186
759.52 | 4.7717 | 1.8792 | 2.2841 | 2.3186
759.62 | 4.7747 | 1.8792 | 2.2838 | 2.3186
759.721 | 4.7697 | 1.8792 | 2.2837 | 2.3186
759.82 | 4.7717 | 1.8772 | 2.2834 | 2.317
759.921 | 4.7661 | 1.8792 | 2.2828 | 2.317
760.02 | 4.7694 | 1.8785 | 2.2828 | 2.317
760.121 | 4.773 | 1.8792 | 2.2826 | 2.317
760.22 | 4.771 | 1.8824 | 2.2826 | 2.317
760.32 | 4.7714 | 1.8792 | 2.2826 | 2.317
760.421 | 4.7661 | 1.8818 | 2.2826 | 2.317
760.521 | 4.7638 | 1.8778 | 2.2822 | 2.317
760.62 | 4.7678 | 1.8831 | 2.281 | 2.3166
760.72 | 4.7645 | 1.8798 | 2.281 | 2.3163
760.821 | 4.7717 | 1.8818 | 2.2808 | 2.3162
760.921 | 4.7609 | 1.8818 | 2.2807 | 2.3145
761.02 | 4.7589 | 1.8824 | 2.2804 | 2.3141
761.12 | 4.7638 | 1.8824 | 2.2803 | 2.3138
761.22 | 4.7638 | 1.887 | 2.28 | 2.3137
761.321 | 4.7605 | 1.8818 | 2.2795 | 2.3136
761.421 | 4.7615 | 1.8844 | 2.2795 | 2.3131
761.521 | 4.7582 | 1.889 | 2.2791 | 2.3131
761.62 | 4.7609 | 1.8811 | 2.2791 | 2.3131
761.72 | 4.7563 | 1.8864 | 2.2791 | 2.3131
761.821 | 4.7566 | 1.8844 | 2.2791 | 2.3131
761.92 | 4.7622 | 1.887 | 2.2791 | 2.3131
762.021 | 4.7536 | 1.8857 | 2.2791 | 2.3113
762.12 | 4.7546 | 1.8851 | 2.2791 | 2.3113
762.221 | 4.7582 | 1.8857 | 2.2791 | 2.3113
762.32 | 4.753 | 1.8884 | 2.2791 | 2.3113
762.421 | 4.7563 | 1.8831 | 2.2791 | 2.3113
762.52 | 4.7536 | 1.8851 | 2.277 | 2.3105
762.621 | 4.7589 | 1.8877 | 2.2767 | 2.3104
762.721 | 4.7526 | 1.8936 | 2.2763 | 2.3104
762.82 | 4.7553 | 1.8844 | 2.2762 | 2.3101
762.921 | 4.747 | 1.8844 | 2.2758 | 2.3099
763.02 | 4.752 | 1.8851 | 2.2758 | 2.3099
763.12 | 4.7553 | 1.8877 | 2.2758 | 2.3086
763.221 | 4.7503 | 1.887 | 2.2758 | 2.3083
763.322 | 4.7451 | 1.8851 | 2.2758 | 2.3083
763.421 | 4.7497 | 1.887 | 2.2758 | 2.3079
763.52 | 4.7467 | 1.891 | 2.2758 | 2.3077
763.621 | 4.7526 | 1.8903 | 2.2742 | 2.3077
763.721 | 4.752 | 1.8884 | 2.274 | 2.3077
763.82 | 4.7444 | 1.8903 | 2.2738 | 2.3077
763.921 | 4.7457 | 1.8884 | 2.2735 | 2.3075
764.021 | 4.7474 | 1.889 | 2.2732 | 2.3074
764.121 | 4.7451 | 1.891 | 2.2732 | 2.3062
764.22 | 4.7451 | 1.8897 | 2.2732 | 2.3059
764.321 | 4.7457 | 1.8897 | 2.2732 | 2.3058
764.421 | 4.7447 | 1.8916 | 2.2732 | 2.3055
764.52 | 4.7405 | 1.891 | 2.2732 | 2.3054
764.62 | 4.7421 | 1.8897 | 2.273 | 2.3049
764.721 | 4.7405 | 1.8943 | 2.2715 | 2.3049
764.821 | 4.7408 | 1.8897 | 2.2712 | 2.3049
764.921 | 4.7408 | 1.8903 | 2.271 | 2.3049
765.02 | 4.7378 | 1.893 | 2.2709 | 2.3049
765.12 | 4.7346 | 1.8949 | 2.2705 | 2.3046
765.221 | 4.7375 | 1.893 | 2.2704 | 2.3045
765.321 | 4.7375 | 1.8897 | 2.2704 | 2.3034
765.421 | 4.7395 | 1.8903 | 2.2704 | 2.3033
765.521 | 4.7392 | 1.8936 | 2.2704 | 2.3029
765.62 | 4.7332 | 1.8936 | 2.2704 | 2.3028
765.721 | 4.7372 | 1.8943 | 2.2704 | 2.3027
765.82 | 4.7326 | 1.893 | 2.2688 | 2.3027
765.92 | 4.7326 | 1.8943 | 2.2686 | 2.3027
766.021 | 4.7346 | 1.893 | 2.2684 | 2.3027
766.12 | 4.7277 | 1.8923 | 2.2682 | 2.3027
766.221 | 4.7349 | 1.8949 | 2.2681 | 2.3022
766.32 | 4.7336 | 1.8956 | 2.2678 | 2.302
766.421 | 4.7257 | 1.893 | 2.2678 | 2.301
766.522 | 4.7303 | 1.8956 | 2.2678 | 2.3009
766.621 | 4.7277 | 1.8936 | 2.2678 | 2.3006
766.721 | 4.7306 | 1.8982 | 2.2678 | 2.3006
766.82 | 4.73 | 1.8962 | 2.2678 | 2.3003
766.921 | 4.7375 | 1.8962 | 2.2664 | 2.3003
767.02 | 4.7323 | 1.9015 | 2.2661 | 2.3003
767.12 | 4.7316 | 1.8956 | 2.2659 | 2.3003
767.221 | 4.7286 | 1.8989 | 2.2658 | 2.3002
767.32 | 4.726 | 1.8969 | 2.2655 | 2.2996
767.421 | 4.7234 | 1.9008 | 2.2655 | 2.2987
767.52 | 4.7286 | 1.9002 | 2.2655 | 2.2987
767.62 | 4.7263 | 1.8962 | 2.2655 | 2.2985
767.721 | 4.7234 | 1.9002 | 2.2655 | 2.2984
767.82 | 4.726 | 1.8989 | 2.2655 | 2.2982
767.921 | 4.7254 | 1.9002 | 2.264 | 2.2982
768.02 | 4.727 | 1.8995 | 2.2639 | 2.2982
768.121 | 4.7244 | 1.8995 | 2.2636 | 2.298
768.22 | 4.7234 | 1.8989 | 2.2636 | 2.2978
768.32 | 4.7267 | 1.8976 | 2.2631 | 2.2976
768.421 | 4.724 | 1.9002 | 2.2628 | 2.2974
768.522 | 4.7247 | 1.8989 | 2.2628 | 2.2966
768.62 | 4.7217 | 1.8989 | 2.2628 | 2.296
768.721 | 4.7181 | 1.9028 | 2.2628 | 2.296
768.821 | 4.7273 | 1.9022 | 2.2628 | 2.2957
768.921 | 4.7247 | 1.8982 | 2.2628 | 2.2957
769.02 | 4.7198 | 1.9002 | 2.2628 | 2.2953
769.12 | 4.7211 | 1.8995 | 2.2612 | 2.2953
769.221 | 4.7178 | 1.9028 | 2.2609 | 2.2953
769.321 | 4.7198 | 1.9022 | 2.2606 | 2.2951
769.421 | 4.7155 | 1.9028 | 2.2606 | 2.2949
769.521 | 4.7184 | 1.9028 | 2.2599 | 2.2948
769.62 | 4.7152 | 1.9008 | 2.2599 | 2.2937
769.721 | 4.7158 | 1.9028 | 2.2599 | 2.2936
769.82 | 4.7171 | 1.9061 | 2.2599 | 2.2932
769.92 | 4.7184 | 1.9054 | 2.2599 | 2.2932
770.021 | 4.7122 | 1.9015 | 2.2599 | 2.2927
770.12 | 4.7096 | 1.9048 | 2.2599 | 2.2927
770.221 | 4.7096 | 1.9054 | 2.2584 | 2.2927
770.32 | 4.7122 | 1.9054 | 2.2584 | 2.2927
770.421 | 4.7109 | 1.9048 | 2.258 | 2.2926
770.521 | 4.7083 | 1.9048 | 2.2578 | 2.2921
770.62 | 4.6994 | 1.9068 | 2.2576 | 2.2921
770.721 | 4.702 | 1.8982 | 2.2576 | 2.2912
770.82 | 4.6997 | 1.9048 | 2.2576 | 2.2912
770.921 | 4.7069 | 1.9054 | 2.2576 | 2.2908
771.02 | 4.7092 | 1.9074 | 2.2576 | 2.2908
771.12 | 4.6997 | 1.9054 | 2.2576 | 2.2904
771.221 | 4.7023 | 1.9041 | 2.2576 | 2.2904
771.32 | 4.7073 | 1.9074 | 2.2558 | 2.2904
771.421 | 4.705 | 1.9061 | 2.2558 | 2.2904
771.52 | 4.705 | 1.9087 | 2.2556 | 2.2903
771.62 | 4.7086 | 1.9101 | 2.2554 | 2.2902
771.721 | 4.702 | 1.9081 | 2.2551 | 2.2897
771.82 | 4.6997 | 1.9081 | 2.2551 | 2.2888
771.921 | 4.7069 | 1.9081 | 2.2551 | 2.2887
772.021 | 4.7043 | 1.9127 | 2.2551 | 2.2885
772.121 | 4.7023 | 1.9081 | 2.2545 | 2.2885
772.22 | 4.6981 | 1.9061 | 2.2538 | 2.2885
772.321 | 4.7014 | 1.9114 | 2.2538 | 2.2885
772.421 | 4.6991 | 1.912 | 2.2538 | 2.2885
772.52 | 4.7017 | 1.9107 | 2.2538 | 2.2885
772.62 | 4.6994 | 1.9114 | 2.2538 | 2.2879
772.721 | 4.6922 | 1.9127 | 2.2538 | 2.2879
772.821 | 4.6968 | 1.9107 | 2.2538 | 2.2879
772.921 | 4.6951 | 1.9101 | 2.2538 | 2.2879
773.02 | 4.6938 | 1.9147 | 2.2538 | 2.2871
773.12 | 4.702 | 1.9133 | 2.252 | 2.2865
773.22 | 4.6954 | 1.9107 | 2.252 | 2.2864
773.32 | 4.6968 | 1.9101 | 2.252 | 2.2859
773.421 | 4.6882 | 1.9107 | 2.2511 | 2.2859
773.521 | 4.6912 | 1.9127 | 2.2508 | 2.2859
773.62 | 4.6948 | 1.9127 | 2.2508 | 2.2859
773.72 | 4.6964 | 1.9127 | 2.2503 | 2.2859
773.82 | 4.6954 | 1.9147 | 2.2501 | 2.2859
773.92 | 4.6915 | 1.916 | 2.2499 | 2.2855
774.02 | 4.6974 | 1.9166 | 2.2499 | 2.2841
774.12 | 4.6948 | 1.914 | 2.2499 | 2.2841
774.221 | 4.6918 | 1.9127 | 2.2499 | 2.2838
774.32 | 4.6918 | 1.9133 | 2.2499 | 2.2836
774.421 | 4.6938 | 1.9186 | 2.2497 | 2.2833
774.52 | 4.6905 | 1.916 | 2.2483 | 2.2833
774.621 | 4.6925 | 1.9166 | 2.2482 | 2.2833
774.721 | 4.6895 | 1.912 | 2.2479 | 2.2833
774.82 | 4.6971 | 1.9166 | 2.2478 | 2.2833
774.921 | 4.6922 | 1.9173 | 2.2473 | 2.2833
775.02 | 4.6945 | 1.9186 | 2.2473 | 2.2831
775.12 | 4.6892 | 1.9173 | 2.2473 | 2.2817
775.221 | 4.6823 | 1.9186 | 2.2473 | 2.2815
775.32 | 4.6793 | 1.916 | 2.2473 | 2.2813
775.421 | 4.6816 | 1.9153 | 2.2473 | 2.2808
775.52 | 4.6852 | 1.9179 | 2.2472 | 2.2808
775.621 | 4.6829 | 1.9173 | 2.2455 | 2.2808
775.721 | 4.6866 | 1.916 | 2.2455 | 2.2808
775.82 | 4.6839 | 1.9199 | 2.2453 | 2.2808
775.921 | 4.6869 | 1.9193 | 2.2451 | 2.2808
776.021 | 4.6787 | 1.9199 | 2.2449 | 2.2807
776.121 | 4.682 | 1.9199 | 2.2449 | 2.2793
776.22 | 4.6806 | 1.9199 | 2.2449 | 2.279
776.321 | 4.6813 | 1.9193 | 2.2449 | 2.2789
776.421 | 4.68 | 1.9206 | 2.2449 | 2.2788
776.52 | 4.6774 | 1.9199 | 2.2449 | 2.2784
776.62 | 4.6747 | 1.9199 | 2.2446 | 2.278
776.721 | 4.677 | 1.9193 | 2.243 | 2.278
776.821 | 4.6737 | 1.9193 | 2.2429 | 2.278
776.921 | 4.677 | 1.9199 | 2.2425 | 2.278
777.02 | 4.677 | 1.9225 | 2.2425 | 2.278
777.12 | 4.6774 | 1.9232 | 2.2421 | 2.2779
777.221 | 4.6787 | 1.9232 | 2.2421 | 2.2768
777.321 | 4.677 | 1.9232 | 2.2421 | 2.2765
777.421 | 4.6698 | 1.9232 | 2.2421 | 2.2764
777.521 | 4.6747 | 1.9245 | 2.2421 | 2.2761
777.62 | 4.6718 | 1.9252 | 2.2421 | 2.276
777.721 | 4.6698 | 1.9239 | 2.242 | 2.2757
777.82 | 4.6701 | 1.9239 | 2.2404 | 2.2757
777.92 | 4.6668 | 1.9212 | 2.2402 | 2.2757
778.021 | 4.6728 | 1.9252 | 2.24 | 2.2757
778.12 | 4.6708 | 1.9258 | 2.2398 | 2.2757
778.221 | 4.6685 | 1.9245 | 2.2395 | 2.2754
778.32 | 4.6603 | 1.9252 | 2.2395 | 2.2743
778.421 | 4.6655 | 1.9219 | 2.2395 | 2.2739
778.52 | 4.6665 | 1.9252 | 2.2395 | 2.2738
778.621 | 4.6695 | 1.9252 | 2.2395 | 2.2735
778.721 | 4.6629 | 1.9252 | 2.2395 | 2.2735
778.82 | 4.6685 | 1.9245 | 2.2393 | 2.2732
778.921 | 4.6566 | 1.9252 | 2.2378 | 2.2732
779.02 | 4.6685 | 1.9285 | 2.2377 | 2.2732
779.12 | 4.6619 | 1.9278 | 2.2374 | 2.2732
779.221 | 4.6613 | 1.9285 | 2.2373 | 2.2732
779.32 | 4.6616 | 1.9285 | 2.237 | 2.2729
779.421 | 4.6639 | 1.9291 | 2.237 | 2.2718
779.52 | 4.6586 | 1.9265 | 2.237 | 2.2716
779.621 | 4.6629 | 1.9291 | 2.237 | 2.2713
779.721 | 4.6619 | 1.9271 | 2.237 | 2.2712
779.82 | 4.6616 | 1.9291 | 2.237 | 2.2709
779.921 | 4.657 | 1.9265 | 2.237 | 2.2709
780.02 | 4.6626 | 1.9291 | 2.2355 | 2.2709
780.121 | 4.6586 | 1.9278 | 2.2349 | 2.2709
780.22 | 4.6573 | 1.9278 | 2.2349 | 2.2709
780.32 | 4.658 | 1.9311 | 2.2344 | 2.2707
780.421 | 4.6573 | 1.9311 | 2.2344 | 2.2706
780.52 | 4.6583 | 1.9291 | 2.2344 | 2.2695
780.62 | 4.658 | 1.9317 | 2.2344 | 2.2694
780.721 | 4.6599 | 1.9285 | 2.2344 | 2.2689
780.821 | 4.657 | 1.9311 | 2.2344 | 2.2687
780.921 | 4.6573 | 1.9304 | 2.2344 | 2.2685
781.02 | 4.6514 | 1.9324 | 2.2328 | 2.2685
781.12 | 4.6507 | 1.9304 | 2.2325 | 2.2685
781.221 | 4.6566 | 1.9311 | 2.2325 | 2.2685
781.32 | 4.6553 | 1.9311 | 2.2321 | 2.2682
781.421 | 4.6507 | 1.9311 | 2.2317 | 2.268
781.521 | 4.6543 | 1.9363 | 2.2314 | 2.2679
781.62 | 4.6534 | 1.9357 | 2.2314 | 2.2667
781.721 | 4.6474 | 1.935 | 2.2314 | 2.2667
781.82 | 4.655 | 1.9324 | 2.2314 | 2.2662
781.921 | 4.6507 | 1.9337 | 2.2314 | 2.2661
782.02 | 4.6468 | 1.9337 | 2.2314 | 2.2656
782.12 | 4.652 | 1.9324 | 2.2301 | 2.2656
782.221 | 4.6451 | 1.9337 | 2.2298 | 2.2656
782.32 | 4.6448 | 1.937 | 2.2296 | 2.2656
782.421 | 4.6455 | 1.9337 | 2.2293 | 2.2656
782.521 | 4.6455 | 1.9344 | 2.229 | 2.2655
782.62 | 4.6484 | 1.9363 | 2.229 | 2.2652
782.721 | 4.6396 | 1.9363 | 2.229 | 2.264
782.82 | 4.6366 | 1.9363 | 2.229 | 2.2639
782.921 | 4.6396 | 1.935 | 2.229 | 2.2637
783.02 | 4.6422 | 1.9363 | 2.229 | 2.2636
783.121 | 4.635 | 1.937 | 2.229 | 2.2631
783.221 | 4.6392 | 1.937 | 2.2273 | 2.2631
783.322 | 4.6402 | 1.937 | 2.2272 | 2.2631
783.421 | 4.6428 | 1.9363 | 2.227 | 2.2631
783.52 | 4.6396 | 1.937 | 2.2268 | 2.2631
783.62 | 4.6382 | 1.937 | 2.2266 | 2.2629
783.721 | 4.6359 | 1.9396 | 2.2265 | 2.2628
783.82 | 4.633 | 1.9377 | 2.2265 | 2.2617
783.921 | 4.635 | 1.9396 | 2.2262 | 2.2617
784.021 | 4.6419 | 1.9423 | 2.2254 | 2.2617
784.121 | 4.6376 | 1.939 | 2.2254 | 2.2617
784.22 | 4.6346 | 1.9363 | 2.2254 | 2.2617
784.321 | 4.6366 | 1.939 | 2.2253 | 2.2608
784.421 | 4.6346 | 1.9396 | 2.2253 | 2.2604
784.52 | 4.6353 | 1.9449 | 2.2253 | 2.2604
784.62 | 4.6359 | 1.941 | 2.2253 | 2.2604
784.721 | 4.6323 | 1.941 | 2.2253 | 2.2604
784.821 | 4.6346 | 1.9416 | 2.2243 | 2.2596
784.921 | 4.6346 | 1.9403 | 2.2232 | 2.2596
785.021 | 4.634 | 1.9396 | 2.2229 | 2.2596
785.12 | 4.6353 | 1.9423 | 2.2229 | 2.2592
785.221 | 4.628 | 1.9423 | 2.2229 | 2.2587
785.32 | 4.6287 | 1.9396 | 2.2228 | 2.2586
785.421 | 4.6307 | 1.9436 | 2.2219 | 2.2586
785.521 | 4.6254 | 1.9423 | 2.2216 | 2.2586
785.62 | 4.6254 | 1.9423 | 2.2214 | 2.2586
785.72 | 4.6264 | 1.9429 | 2.221 | 2.2586
785.82 | 4.629 | 1.9403 | 2.2209 | 2.2586
785.921 | 4.6231 | 1.9423 | 2.2209 | 2.257
786.02 | 4.6234 | 1.9423 | 2.2209 | 2.2569
786.12 | 4.6238 | 1.9429 | 2.2209 | 2.2568
786.221 | 4.6297 | 1.9423 | 2.2205 | 2.2565
786.32 | 4.6287 | 1.9416 | 2.2203 | 2.2564
786.421 | 4.6215 | 1.9462 | 2.2202 | 2.2561
786.52 | 4.6297 | 1.9449 | 2.2191 | 2.2561
786.62 | 4.6267 | 1.9462 | 2.2189 | 2.2561
786.721 | 4.6228 | 1.9469 | 2.2186 | 2.2561
786.82 | 4.6175 | 1.9456 | 2.2185 | 2.2561
786.921 | 4.6211 | 1.9456 | 2.2183 | 2.2561
787.02 | 4.6156 | 1.9456 | 2.2183 | 2.2547
787.121 | 4.6254 | 1.9462 | 2.2183 | 2.2544
787.221 | 4.6172 | 1.9475 | 2.2182 | 2.2542
787.322 | 4.6142 | 1.9449 | 2.218 | 2.254
787.421 | 4.6205 | 1.9469 | 2.2176 | 2.2537
787.52 | 4.6192 | 1.9508 | 2.2176 | 2.2536
787.621 | 4.6221 | 1.9456 | 2.2165 | 2.2536
787.721 | 4.6179 | 1.9488 | 2.2162 | 2.2536
787.82 | 4.6159 | 1.9488 | 2.216 | 2.2536
787.921 | 4.6195 | 1.9495 | 2.2158 | 2.2536
788.02 | 4.6149 | 1.9469 | 2.2156 | 2.2536
788.121 | 4.6139 | 1.9502 | 2.2156 | 2.252
788.22 | 4.6162 | 1.9475 | 2.2156 | 2.252
788.321 | 4.6067 | 1.9488 | 2.2155 | 2.2516
788.421 | 4.6162 | 1.9508 | 2.2154 | 2.2514
788.52 | 4.6195 | 1.9475 | 2.215 | 2.2509
788.62 | 4.6139 | 1.9488 | 2.215 | 2.2509
788.721 | 4.6119 | 1.9515 | 2.2137 | 2.2509
788.821 | 4.61 | 1.9515 | 2.2136 | 2.2509
788.921 | 4.606 | 1.9528 | 2.2132 | 2.2509
789.02 | 4.6054 | 1.9502 | 2.2132 | 2.2509
789.12 | 4.61 | 1.9528 | 2.213 | 2.2509
789.221 | 4.6083 | 1.9528 | 2.213 | 2.2493
789.32 | 4.6083 | 1.9541 | 2.213 | 2.249
789.42 | 4.6057 | 1.9515 | 2.2129 | 2.249
789.521 | 4.606 | 1.9528 | 2.2127 | 2.2485
789.62 | 4.607 | 1.9534 | 2.2125 | 2.2485
789.721 | 4.6083 | 1.9541 | 2.2111 | 2.2485
789.82 | 4.608 | 1.9521 | 2.2111 | 2.2485
789.921 | 4.6021 | 1.9567 | 2.2109 | 2.2485
790.02 | 4.605 | 1.9508 | 2.2104 | 2.2485
790.12 | 4.6031 | 1.9548 | 2.2104 | 2.2485
790.221 | 4.6073 | 1.9554 | 2.2101 | 2.2482
790.32 | 4.605 | 1.9548 | 2.2101 | 2.2465
790.421 | 4.6034 | 1.9548 | 2.2101 | 2.2463
790.52 | 4.5962 | 1.9561 | 2.2101 | 2.2462
790.62 | 4.5991 | 1.9548 | 2.2099 | 2.2459
790.721 | 4.5981 | 1.9567 | 2.2097 | 2.2457
790.82 | 4.5958 | 1.9541 | 2.2087 | 2.2457
790.921 | 4.5985 | 1.9548 | 2.2083 | 2.2457
791.02 | 4.5952 | 1.9567 | 2.2081 | 2.2457
791.121 | 4.5952 | 1.9548 | 2.2079 | 2.2457
791.221 | 4.5929 | 1.9567 | 2.2075 | 2.2457
791.32 | 4.5922 | 1.958 | 2.2075 | 2.2457
791.421 | 4.5955 | 1.958 | 2.2075 | 2.2457
791.52 | 4.5955 | 1.958 | 2.2075 | 2.2457
791.621 | 4.5863 | 1.958 | 2.2067 | 2.2447
791.721 | 4.5896 | 1.958 | 2.2067 | 2.2438
791.82 | 4.5922 | 1.958 | 2.2067 | 2.2438
791.921 | 4.5919 | 1.958 | 2.2067 | 2.2438
792.02 | 4.5922 | 1.9574 | 2.2065 | 2.2438
792.121 | 4.5906 | 1.9554 | 2.206 | 2.2438
792.22 | 4.5909 | 1.9607 | 2.206 | 2.2438
792.32 | 4.5853 | 1.9613 | 2.2056 | 2.2438
792.421 | 4.5866 | 1.96 | 2.2055 | 2.2438
792.52 | 4.5879 | 1.9613 | 2.2046 | 2.2437
792.62 | 4.5942 | 1.9594 | 2.2046 | 2.2411
792.721 | 4.5922 | 1.9607 | 2.2046 | 2.241
792.821 | 4.587 | 1.9594 | 2.2046 | 2.2408
792.921 | 4.5853 | 1.9633 | 2.2046 | 2.2408
793.021 | 4.5807 | 1.962 | 2.2035 | 2.2408
793.12 | 4.582 | 1.96 | 2.2033 | 2.2408
793.221 | 4.5876 | 1.9626 | 2.2031 | 2.2407
793.32 | 4.5863 | 1.9646 | 2.2028 | 2.2405
793.421 | 4.5899 | 1.964 | 2.2026 | 2.2403
793.521 | 4.584 | 1.9666 | 2.2026 | 2.2391
793.62 | 4.5876 | 1.964 | 2.2026 | 2.239
793.721 | 4.5827 | 1.964 | 2.2026 | 2.2387
793.82 | 4.5856 | 1.9646 | 2.2026 | 2.2384
793.92 | 4.5784 | 1.962 | 2.2026 | 2.2384
794.02 | 4.5787 | 1.9653 | 2.2026 | 2.238
794.12 | 4.5807 | 1.9626 | 2.2007 | 2.238
794.221 | 4.5902 | 1.9659 | 2.2007 | 2.238
794.32 | 4.5764 | 1.964 | 2.2002 | 2.238
794.421 | 4.5807 | 1.9633 | 2.2001 | 2.2377
794.52 | 4.5768 | 1.964 | 2.1997 | 2.2377
794.62 | 4.5761 | 1.9653 | 2.1997 | 2.2366
794.721 | 4.5741 | 1.9626 | 2.1997 | 2.2361
794.82 | 4.5784 | 1.9672 | 2.1997 | 2.2359
794.921 | 4.5768 | 1.9686 | 2.1997 | 2.2357
795.02 | 4.5768 | 1.9686 | 2.1997 | 2.2356
795.121 | 4.5682 | 1.9672 | 2.1997 | 2.2352
795.221 | 4.5774 | 1.9692 | 2.1981 | 2.2352
795.32 | 4.5709 | 1.9666 | 2.1978 | 2.2352
795.421 | 4.5771 | 1.9705 | 2.1976 | 2.2352
795.52 | 4.5778 | 1.9666 | 2.1974 | 2.2352
795.621 | 4.5705 | 1.9725 | 2.197 | 2.2349
795.721 | 4.5702 | 1.9692 | 2.1969 | 2.2349
795.82 | 4.5735 | 1.9686 | 2.1969 | 2.2337
795.921 | 4.5692 | 1.9712 | 2.1969 | 2.2336
796.021 | 4.5695 | 1.9659 | 2.1969 | 2.2332
796.121 | 4.5659 | 1.9686 | 2.1969 | 2.2329
796.22 | 4.5702 | 1.9692 | 2.1969 | 2.2328
796.321 | 4.5646 | 1.9705 | 2.1952 | 2.2328
796.421 | 4.5738 | 1.9705 | 2.1951 | 2.2328
796.52 | 4.5633 | 1.9719 | 2.1949 | 2.2327
796.62 | 4.5666 | 1.9699 | 2.1947 | 2.2327
796.721 | 4.5666 | 1.9686 | 2.1945 | 2.2325
796.821 | 4.5672 | 1.9692 | 2.1945 | 2.2314
796.921 | 4.5656 | 1.9732 | 2.1945 | 2.2311
797.021 | 4.5669 | 1.9725 | 2.1945 | 2.2309
797.12 | 4.5636 | 1.9692 | 2.1945 | 2.2307
797.221 | 4.5616 | 1.9725 | 2.1945 | 2.2306
797.32 | 4.5603 | 1.9732 | 2.1927 | 2.2306
797.421 | 4.5613 | 1.9725 | 2.1927 | 2.2306
797.521 | 4.559 | 1.9745 | 2.1925 | 2.2305
797.62 | 4.563 | 1.9758 | 2.1923 | 2.2301
797.721 | 4.5557 | 1.9725 | 2.192 | 2.23
797.82 | 4.5587 | 1.9751 | 2.1917 | 2.2297
797.921 | 4.5577 | 1.9732 | 2.1917 | 2.2288
798.02 | 4.557 | 1.9751 | 2.1917 | 2.2286
798.12 | 4.558 | 1.9738 | 2.1917 | 2.2284
798.221 | 4.5574 | 1.9751 | 2.1917 | 2.2281
798.32 | 4.5557 | 1.9758 | 2.1917 | 2.228
798.421 | 4.5564 | 1.9758 | 2.1902 | 2.228
798.52 | 4.5544 | 1.9732 | 2.19 | 2.228
798.62 | 4.5508 | 1.9784 | 2.1897 | 2.2277
798.721 | 4.557 | 1.9771 | 2.1893 | 2.2276
798.82 | 4.5561 | 1.9758 | 2.1892 | 2.2274
798.921 | 4.5577 | 1.9758 | 2.189 | 2.2273
799.02 | 4.5515 | 1.9751 | 2.189 | 2.2264
799.121 | 4.5541 | 1.9751 | 2.189 | 2.2261
799.221 | 4.5515 | 1.9758 | 2.189 | 2.2258
799.32 | 4.5515 | 1.9778 | 2.189 | 2.2253
799.421 | 4.5498 | 1.9784 | 2.189 | 2.2252
799.52 | 4.5495 | 1.983 | 2.189 | 2.225
799.621 | 4.5508 | 1.9751 | 2.1873 | 2.225
799.721 | 4.5521 | 1.9811 | 2.1871 | 2.225
799.82 | 4.5492 | 1.9784 | 2.1867 | 2.2249
799.921 | 4.5505 | 1.9804 | 2.1867 | 2.2248
800.02 | 4.5515 | 1.9817 | 2.1864 | 2.2245
800.121 | 4.5465 | 1.983 | 2.1864 | 2.2236
800.22 | 4.5521 | 1.9784 | 2.1864 | 2.2234
800.32 | 4.5462 | 1.9804 | 2.1864 | 2.223
800.421 | 4.5419 | 1.9778 | 2.1864 | 2.223
800.52 | 4.5459 | 1.9778 | 2.1864 | 2.2225
800.62 | 4.5423 | 1.9804 | 2.1864 | 2.2225
800.721 | 4.5436 | 1.983 | 2.1843 | 2.2225
800.821 | 4.5419 | 1.9811 | 2.1841 | 2.2224
800.921 | 4.5416 | 1.9804 | 2.184 | 2.2222
801.02 | 4.5396 | 1.9804 | 2.1838 | 2.222
801.12 | 4.5406 | 1.9817 | 2.1835 | 2.2219
801.221 | 4.539 | 1.983 | 2.1835 | 2.2209
801.32 | 4.5373 | 1.9804 | 2.1835 | 2.2204
801.421 | 4.537 | 1.9817 | 2.1835 | 2.2202
801.521 | 4.537 | 1.9817 | 2.1835 | 2.2201
801.62 | 4.534 | 1.9837 | 2.1835 | 2.2199
801.721 | 4.5363 | 1.9837 | 2.182 | 2.2199
801.82 | 4.535 | 1.9837 | 2.1817 | 2.2199
801.921 | 4.534 | 1.9843 | 2.1816 | 2.2197
802.02 | 4.5327 | 1.9843 | 2.1811 | 2.2193
802.12 | 4.5314 | 1.9843 | 2.181 | 2.2193
802.221 | 4.5347 | 1.9843 | 2.1806 | 2.2193
802.32 | 4.5353 | 1.9843 | 2.1806 | 2.2193
802.421 | 4.5324 | 1.987 | 2.1806 | 2.2193
802.52 | 4.5367 | 1.985 | 2.1806 | 2.2193
802.62 | 4.5281 | 1.9863 | 2.1803 | 2.2193
802.721 | 4.5298 | 1.987 | 2.1803 | 2.2174
802.82 | 4.5314 | 1.9876 | 2.1803 | 2.217
802.921 | 4.5321 | 1.9863 | 2.1803 | 2.217
803.02 | 4.5281 | 1.987 | 2.1803 | 2.217
803.121 | 4.5238 | 1.9876 | 2.1803 | 2.217
803.221 | 4.5255 | 1.987 | 2.1803 | 2.217
803.32 | 4.5255 | 1.9857 | 2.1803 | 2.2158
803.421 | 4.5281 | 1.987 | 2.1791 | 2.2155
803.52 | 4.5271 | 1.9876 | 2.1788 | 2.2153
803.621 | 4.5268 | 1.9857 | 2.1788 | 2.215
803.721 | 4.5225 | 1.9896 | 2.1787 | 2.215
803.821 | 4.5225 | 1.9903 | 2.1787 | 2.2147
803.921 | 4.5232 | 1.9843 | 2.1766 | 2.2147
804.02 | 4.5242 | 1.9896 | 2.1761 | 2.2147
804.121 | 4.5238 | 1.9896 | 2.1757 | 2.2147
804.22 | 4.5189 | 1.9889 | 2.1757 | 2.2146
804.32 | 4.5238 | 1.9909 | 2.1754 | 2.2143
804.421 | 4.5248 | 1.9896 | 2.1752 | 2.214
804.52 | 4.5245 | 1.9916 | 2.1752 | 2.2131
804.62 | 4.5232 | 1.9929 | 2.1752 | 2.2128
804.721 | 4.5166 | 1.9896 | 2.1752 | 2.2127
804.821 | 4.5225 | 1.9903 | 2.1752 | 2.2125
804.921 | 4.5199 | 1.9903 | 2.1752 | 2.2123
805.021 | 4.5153 | 1.9916 | 2.1737 | 2.2123
805.12 | 4.5189 | 1.9935 | 2.1737 | 2.2123
805.221 | 4.5229 | 1.9929 | 2.1732 | 2.2121
805.32 | 4.5137 | 1.9922 | 2.173 | 2.212
805.421 | 4.5215 | 1.9935 | 2.1727 | 2.2117
805.521 | 4.5123 | 1.9929 | 2.1727 | 2.2107
805.62 | 4.5153 | 1.9962 | 2.1727 | 2.2105
805.721 | 4.5173 | 1.9929 | 2.1727 | 2.2103
805.82 | 4.5173 | 1.9935 | 2.1727 | 2.2098
805.921 | 4.5097 | 1.9955 | 2.1727 | 2.2095
806.02 | 4.5153 | 1.9942 | 2.1712 | 2.2095
806.12 | 4.513 | 1.9949 | 2.1709 | 2.2095
806.221 | 4.5137 | 1.9975 | 2.1705 | 2.2095
806.32 | 4.5123 | 1.9942 | 2.1704 | 2.2093
806.421 | 4.5163 | 1.9962 | 2.1702 | 2.2091
806.52 | 4.5143 | 1.9955 | 2.17 | 2.2088
806.62 | 4.5064 | 1.9955 | 2.17 | 2.208
806.721 | 4.5091 | 1.9942 | 2.17 | 2.2076
806.82 | 4.5146 | 1.9955 | 2.17 | 2.2074
806.921 | 4.5051 | 1.9962 | 2.17 | 2.207
807.02 | 4.5035 | 1.9955 | 2.17 | 2.2069
807.121 | 4.5038 | 1.9949 | 2.1683 | 2.2069
807.221 | 4.5044 | 1.9968 | 2.1681 | 2.2069
807.32 | 4.4985 | 2.0014 | 2.1678 | 2.2069
807.421 | 4.5054 | 1.9968 | 2.1675 | 2.2066
807.52 | 4.4979 | 1.9988 | 2.1674 | 2.2066
807.621 | 4.4949 | 1.9962 | 2.1672 | 2.2061
807.721 | 4.5097 | 1.9981 | 2.1672 | 2.2053
807.821 | 4.4979 | 1.9981 | 2.1672 | 2.2051
807.921 | 4.4998 | 2.0008 | 2.1672 | 2.2047
808.02 | 4.4972 | 1.9975 | 2.1672 | 2.2047
808.121 | 4.4952 | 1.9988 | 2.1672 | 2.2045
808.22 | 4.4989 | 2.0001 | 2.1672 | 2.204
808.321 | 4.4982 | 2.0001 | 2.1655 | 2.204
808.421 | 4.4966 | 1.9988 | 2.1652 | 2.204
808.52 | 4.491 | 1.9975 | 2.1652 | 2.204
808.62 | 4.4982 | 1.9995 | 2.1649 | 2.204
808.721 | 4.4936 | 2.0034 | 2.1649 | 2.2036
808.821 | 4.4966 | 1.9995 | 2.1649 | 2.203
808.921 | 4.5008 | 2.0014 | 2.1648 | 2.203
809.021 | 4.4949 | 2.0021 | 2.1648 | 2.203
809.12 | 4.4893 | 2.0021 | 2.1648 | 2.203
809.221 | 4.4946 | 2.0021 | 2.1648 | 2.203
809.32 | 4.4943 | 2.0021 | 2.164 | 2.203
809.421 | 4.4936 | 2.0014 | 2.164 | 2.203
809.521 | 4.4936 | 2.0008 | 2.164 | 2.203
809.62 | 4.4939 | 2.0054 | 2.164 | 2.203
809.721 | 4.4943 | 2.0021 | 2.164 | 2.203
809.82 | 4.4906 | 2.0014 | 2.1627 | 2.2007
809.921 | 4.491 | 2.0021 | 2.161 | 2.2007
810.02 | 4.4877 | 2.0047 | 2.161 | 2.2007
810.12 | 4.4847 | 2.0047 | 2.1607 | 2.2007
810.221 | 4.492 | 2.0041 | 2.1606 | 2.2007
810.32 | 4.4844 | 2.006 | 2.1603 | 2.2007
810.421 | 4.4874 | 2.0034 | 2.1603 | 2.2007
810.52 | 4.488 | 2.0067 | 2.16 | 2.2007
810.62 | 4.491 | 2.0054 | 2.1597 | 2.2007
810.721 | 4.4834 | 2.0074 | 2.1595 | 2.2007
810.82 | 4.4798 | 2.0047 | 2.1587 | 2.2007
810.921 | 4.4805 | 2.008 | 2.1587 | 2.1982
811.02 | 4.4864 | 2.0087 | 2.1587 | 2.198
811.121 | 4.4834 | 2.0074 | 2.1587 | 2.1977
811.221 | 4.4821 | 2.008 | 2.1587 | 2.1976
811.32 | 4.4834 | 2.0074 | 2.1585 | 2.1974
811.421 | 4.4844 | 2.0067 | 2.1583 | 2.1971
811.52 | 4.4762 | 2.0054 | 2.1572 | 2.1971
811.621 | 4.4821 | 2.0087 | 2.1568 | 2.1971
811.721 | 4.4831 | 2.008 | 2.1568 | 2.1971
811.821 | 4.4808 | 2.0113 | 2.1563 | 2.1971
811.921 | 4.4775 | 2.006 | 2.1561 | 2.1971
812.02 | 4.4805 | 2.0087 | 2.1558 | 2.1971
812.121 | 4.4775 | 2.0172 | 2.1558 | 2.1952
812.22 | 4.4762 | 2.0106 | 2.1558 | 2.1951
812.321 | 4.4775 | 2.0093 | 2.1558 | 2.1946
812.421 | 4.4716 | 2.0133 | 2.1558 | 2.1946
812.52 | 4.4762 | 2.0106 | 2.1553 | 2.1943
812.62 | 4.4726 | 2.01 | 2.1543 | 2.1943
812.721 | 4.4716 | 2.01 | 2.1538 | 2.1943
812.821 | 4.4732 | 2.0106 | 2.1537 | 2.1943
812.921 | 4.4755 | 2.0106 | 2.1537 | 2.1943
813.02 | 4.4696 | 2.0106 | 2.1532 | 2.1943
813.12 | 4.4706 | 2.0093 | 2.1531 | 2.1943
813.221 | 4.4673 | 2.0126 | 2.153 | 2.1931
813.32 | 4.4732 | 2.0133 | 2.1528 | 2.1931
813.421 | 4.4699 | 2.0139 | 2.1525 | 2.1927
813.521 | 4.4657 | 2.0133 | 2.1521 | 2.1923
813.62 | 4.467 | 2.012 | 2.1521 | 2.1921
813.721 | 4.4722 | 2.0133 | 2.1513 | 2.1921
813.82 | 4.4693 | 2.0166 | 2.1511 | 2.1921
813.921 | 4.463 | 2.0126 | 2.1508 | 2.1921
814.02 | 4.4614 | 2.0133 | 2.1503 | 2.1921
814.12 | 4.462 | 2.0139 | 2.1503 | 2.1921
814.221 | 4.4597 | 2.0179 | 2.1503 | 2.1897
814.32 | 4.4712 | 2.0133 | 2.1503 | 2.1895
814.421 | 4.4657 | 2.0133 | 2.1503 | 2.1893
814.52 | 4.4643 | 2.0133 | 2.1503 | 2.1892
814.62 | 4.4614 | 2.0159 | 2.1503 | 2.1888
814.721 | 4.4624 | 2.0139 | 2.1493 | 2.1888
814.82 | 4.463 | 2.0152 | 2.149 | 2.1888
814.921 | 4.4581 | 2.0172 | 2.1488 | 2.1887
815.02 | 4.4515 | 2.0172 | 2.1486 | 2.1884
815.121 | 4.4584 | 2.0166 | 2.1483 | 2.1881
815.221 | 4.4522 | 2.0172 | 2.1479 | 2.1879
815.32 | 4.4558 | 2.0185 | 2.1479 | 2.1869
815.421 | 4.4542 | 2.0159 | 2.1479 | 2.1868
815.52 | 4.4548 | 2.0198 | 2.1479 | 2.1868
815.621 | 4.4588 | 2.0192 | 2.1479 | 2.1864
815.721 | 4.4535 | 2.0192 | 2.1479 | 2.1863
815.821 | 4.4542 | 2.0198 | 2.1479 | 2.1858
815.921 | 4.4512 | 2.0185 | 2.1463 | 2.1858
816.02 | 4.4502 | 2.0198 | 2.1457 | 2.1858
816.121 | 4.4545 | 2.0192 | 2.1453 | 2.1858
816.22 | 4.4525 | 2.0192 | 2.1452 | 2.1858
816.321 | 4.4515 | 2.0225 | 2.1448 | 2.1858
816.421 | 4.4486 | 2.0225 | 2.1448 | 2.1846
816.521 | 4.4512 | 2.0218 | 2.1448 | 2.1842
816.62 | 4.4489 | 2.0218 | 2.1448 | 2.1839
816.721 | 4.4426 | 2.0192 | 2.1448 | 2.1839
816.821 | 4.4512 | 2.0218 | 2.1448 | 2.1835
816.921 | 4.4482 | 2.0231 | 2.1448 | 2.1835
817.021 | 4.4446 | 2.0225 | 2.1429 | 2.1835
817.12 | 4.4417 | 2.0205 | 2.1429 | 2.1835
817.221 | 4.4466 | 2.0225 | 2.1426 | 2.1835
817.32 | 4.4466 | 2.0198 | 2.1425 | 2.1835
817.421 | 4.4525 | 2.0179 | 2.1421 | 2.1835
817.521 | 4.4453 | 2.0238 | 2.1421 | 2.1817
817.62 | 4.4436 | 2.0212 | 2.1421 | 2.1817
817.721 | 4.4394 | 2.0251 | 2.1421 | 2.1813
817.82 | 4.4463 | 2.0284 | 2.1421 | 2.1811
817.921 | 4.4433 | 2.0212 | 2.1421 | 2.1807
818.02 | 4.4387 | 2.0238 | 2.1406 | 2.1807
818.12 | 4.4397 | 2.0231 | 2.1405 | 2.1807
818.221 | 4.4377 | 2.0251 | 2.1402 | 2.1807
818.32 | 4.4341 | 2.0264 | 2.1398 | 2.1807
818.421 | 4.4357 | 2.0185 | 2.1398 | 2.1807
818.52 | 4.4403 | 2.0244 | 2.1398 | 2.1807
818.62 | 4.4367 | 2.0244 | 2.1398 | 2.1807
818.721 | 4.4377 | 2.0251 | 2.1398 | 2.1807
818.82 | 4.4407 | 2.0258 | 2.1398 | 2.1807
818.921 | 4.439 | 2.0244 | 2.1398 | 2.1807
819.02 | 4.439 | 2.0284 | 2.1398 | 2.1807
819.121 | 4.4374 | 2.0271 | 2.1398 | 2.1783
819.221 | 4.4348 | 2.029 | 2.1395 | 2.1776
819.32 | 4.4325 | 2.0244 | 2.1378 | 2.1776
819.421 | 4.4318 | 2.031 | 2.1376 | 2.1776
819.52 | 4.4315 | 2.0277 | 2.1373 | 2.1776
819.621 | 4.4272 | 2.0277 | 2.1371 | 2.1776
819.721 | 4.4338 | 2.0284 | 2.136 | 2.1776
819.821 | 4.4305 | 2.029 | 2.1357 | 2.1776
819.921 | 4.4295 | 2.0271 | 2.1354 | 2.1776
820.02 | 4.4265 | 2.0271 | 2.1353 | 2.1767
820.12 | 4.4262 | 2.0317 | 2.1353 | 2.1756
820.22 | 4.4285 | 2.0277 | 2.1346 | 2.1756
820.321 | 4.4233 | 2.0264 | 2.1344 | 2.1756
820.421 | 4.4282 | 2.0277 | 2.1343 | 2.1756
820.52 | 4.4249 | 2.0284 | 2.134 | 2.1756
820.62 | 4.4265 | 2.0297 | 2.1339 | 2.1756
820.721 | 4.421 | 2.0277 | 2.1336 | 2.1756
820.821 | 4.4252 | 2.0317 | 2.1336 | 2.1738
820.921 | 4.4223 | 2.0297 | 2.1336 | 2.1736
821.021 | 4.4233 | 2.0304 | 2.1336 | 2.1733
821.12 | 4.4177 | 2.0343 | 2.1336 | 2.1731
821.221 | 4.4282 | 2.031 | 2.1335 | 2.1729
821.32 | 4.4203 | 2.0297 | 2.132 | 2.1729
821.421 | 4.4223 | 2.0304 | 2.1317 | 2.1729
821.521 | 4.4167 | 2.0304 | 2.1315 | 2.1729
821.62 | 4.4223 | 2.033 | 2.1313 | 2.1729
821.721 | 4.4203 | 2.033 | 2.131 | 2.1729
821.82 | 4.414 | 2.0343 | 2.131 | 2.1729
821.921 | 4.4193 | 2.0343 | 2.131 | 2.1713
822.02 | 4.4187 | 2.0343 | 2.131 | 2.171
822.12 | 4.4163 | 2.0337 | 2.131 | 2.1709
822.221 | 4.4157 | 2.0337 | 2.131 | 2.1704
822.32 | 4.4167 | 2.0343 | 2.131 | 2.1704
822.421 | 4.419 | 2.0409 | 2.1292 | 2.1704
822.52 | 4.416 | 2.0363 | 2.129 | 2.1704
822.62 | 4.4167 | 2.0369 | 2.1286 | 2.1704
822.721 | 4.4104 | 2.0343 | 2.1286 | 2.1704
822.82 | 4.4104 | 2.0323 | 2.1281 | 2.1704
822.921 | 4.4173 | 2.0369 | 2.1281 | 2.1686
823.02 | 4.4114 | 2.0363 | 2.1281 | 2.1683
823.121 | 4.4108 | 2.035 | 2.1281 | 2.1683
823.221 | 4.4134 | 2.0363 | 2.1281 | 2.1682
823.32 | 4.4104 | 2.0369 | 2.1281 | 2.168
823.421 | 4.4091 | 2.0376 | 2.128 | 2.1673
823.52 | 4.4058 | 2.0376 | 2.1261 | 2.1673
823.621 | 4.4088 | 2.0409 | 2.126 | 2.1673
823.721 | 4.4016 | 2.0389 | 2.1258 | 2.1673
823.821 | 4.4062 | 2.0402 | 2.1256 | 2.1673
823.921 | 4.4016 | 2.0402 | 2.1251 | 2.1673
824.02 | 4.4012 | 2.0389 | 2.1251 | 2.1657
824.12 | 4.3996 | 2.0402 | 2.1251 | 2.1655
824.22 | 4.4022 | 2.0389 | 2.1251 | 2.1654
824.321 | 4.4055 | 2.0396 | 2.1251 | 2.1651
824.421 | 4.4048 | 2.0429 | 2.1251 | 2.1649
824.52 | 4.4071 | 2.0402 | 2.1251 | 2.1647
824.62 | 4.4002 | 2.0383 | 2.1235 | 2.1647
824.721 | 4.3983 | 2.0409 | 2.1231 | 2.1647
824.821 | 4.4032 | 2.0429 | 2.1228 | 2.1647
824.921 | 4.3973 | 2.0402 | 2.1226 | 2.1647
825.021 | 4.3996 | 2.0435 | 2.1225 | 2.1647
825.12 | 4.4032 | 2.0422 | 2.1225 | 2.1631
825.221 | 4.3993 | 2.0389 | 2.1225 | 2.1628
825.32 | 4.3986 | 2.0429 | 2.1225 | 2.1625
825.421 | 4.3993 | 2.0415 | 2.1225 | 2.1623
825.521 | 4.4062 | 2.0363 | 2.1224 | 2.1621
825.62 | 4.3924 | 2.0422 | 2.1222 | 2.1618
825.721 | 4.3884 | 2.0429 | 2.1205 | 2.1618
825.82 | 4.3924 | 2.0422 | 2.1202 | 2.1618
825.921 | 4.3914 | 2.0429 | 2.12 | 2.1618
826.02 | 4.3927 | 2.0435 | 2.1195 | 2.1618
826.12 | 4.3956 | 2.0442 | 2.1195 | 2.1618
826.221 | 4.3881 | 2.0455 | 2.1195 | 2.1601
826.32 | 4.3891 | 2.0409 | 2.1195 | 2.1601
826.421 | 4.3878 | 2.0461 | 2.1195 | 2.1599
826.52 | 4.3838 | 2.0448 | 2.1195 | 2.1596
826.62 | 4.3901 | 2.0442 | 2.1195 | 2.1592
826.721 | 4.3838 | 2.0455 | 2.1179 | 2.1592
826.82 | 4.3881 | 2.0468 | 2.1178 | 2.1592
826.921 | 4.3835 | 2.0389 | 2.1174 | 2.1592
827.02 | 4.3871 | 2.0475 | 2.1173 | 2.1592
827.121 | 4.3841 | 2.0448 | 2.1168 | 2.1592
827.221 | 4.3848 | 2.0481 | 2.1168 | 2.1592
827.32 | 4.3815 | 2.0481 | 2.1168 | 2.1575
827.421 | 4.3828 | 2.0501 | 2.1168 | 2.1571
827.52 | 4.3802 | 2.0501 | 2.1168 | 2.1571
827.621 | 4.3818 | 2.0468 | 2.1168 | 2.1567
827.721 | 4.3766 | 2.0507 | 2.1168 | 2.1566
827.821 | 4.3825 | 2.0468 | 2.1149 | 2.1566
827.921 | 4.3805 | 2.0475 | 2.1149 | 2.1566
828.02 | 4.3799 | 2.0461 | 2.1148 | 2.1566
828.12 | 4.3792 | 2.0481 | 2.1143 | 2.1566
828.22 | 4.3782 | 2.0494 | 2.1143 | 2.1566
828.321 | 4.3779 | 2.0488 | 2.1139 | 2.1564
828.421 | 4.3726 | 2.0481 | 2.1139 | 2.1549
828.521 | 4.3756 | 2.0527 | 2.1139 | 2.1547
828.62 | 4.371 | 2.0514 | 2.1139 | 2.1543
828.721 | 4.3746 | 2.0501 | 2.1139 | 2.1543
828.821 | 4.3795 | 2.0527 | 2.1139 | 2.1538
828.921 | 4.3759 | 2.0514 | 2.1122 | 2.1538
829.021 | 4.3746 | 2.0507 | 2.1121 | 2.1538
829.12 | 4.3697 | 2.054 | 2.1121 | 2.1538
829.221 | 4.3684 | 2.0514 | 2.1121 | 2.1538
829.32 | 4.3716 | 2.0527 | 2.1121 | 2.1538
829.421 | 4.3647 | 2.0553 | 2.1121 | 2.1528
829.521 | 4.3749 | 2.0547 | 2.1121 | 2.1528
829.62 | 4.3733 | 2.0547 | 2.1121 | 2.1528
829.721 | 4.3723 | 2.0553 | 2.1121 | 2.1528
829.82 | 4.3615 | 2.054 | 2.1121 | 2.1528
829.921 | 4.3693 | 2.0547 | 2.1121 | 2.1521
830.02 | 4.3664 | 2.0547 | 2.1119 | 2.1509
830.12 | 4.3661 | 2.056 | 2.1094 | 2.1509
830.221 | 4.3657 | 2.0547 | 2.1094 | 2.1509
830.32 | 4.3651 | 2.0527 | 2.1092 | 2.1509
830.421 | 4.3621 | 2.0547 | 2.109 | 2.1509
830.52 | 4.3674 | 2.0547 | 2.1088 | 2.1507
830.62 | 4.3605 | 2.0547 | 2.1088 | 2.1495
830.721 | 4.3559 | 2.058 | 2.1088 | 2.1495
830.82 | 4.3621 | 2.058 | 2.1088 | 2.1493
830.921 | 4.3703 | 2.058 | 2.1088 | 2.1489
831.02 | 4.3654 | 2.056 | 2.1088 | 2.1487
831.121 | 4.3621 | 2.058 | 2.1072 | 2.1487
831.221 | 4.3657 | 2.0567 | 2.1069 | 2.1487
831.32 | 4.3647 | 2.0573 | 2.1068 | 2.1486
831.421 | 4.3536 | 2.0586 | 2.1064 | 2.1481
831.52 | 4.3615 | 2.0573 | 2.1062 | 2.148
831.621 | 4.3565 | 2.058 | 2.1062 | 2.1469
831.72 | 4.3578 | 2.058 | 2.1062 | 2.1468
831.821 | 4.3611 | 2.0599 | 2.1062 | 2.1466
831.921 | 4.3552 | 2.058 | 2.1062 | 2.1463
832.02 | 4.3536 | 2.0613 | 2.1062 | 2.146
832.12 | 4.3569 | 2.0613 | 2.1062 | 2.146
832.22 | 4.3549 | 2.0593 | 2.1042 | 2.146
832.321 | 4.3499 | 2.0593 | 2.1039 | 2.1457
832.421 | 4.3519 | 2.0626 | 2.1038 | 2.1456
832.521 | 4.3499 | 2.0599 | 2.1034 | 2.1452
832.62 | 4.3519 | 2.0613 | 2.1034 | 2.1452
832.721 | 4.3486 | 2.0599 | 2.1034 | 2.1443
832.821 | 4.3513 | 2.0619 | 2.1034 | 2.1439
832.921 | 4.3522 | 2.0593 | 2.1034 | 2.1438
833.021 | 4.3499 | 2.0632 | 2.1034 | 2.1437
833.12 | 4.3453 | 2.0619 | 2.1034 | 2.1433
833.221 | 4.349 | 2.0639 | 2.1034 | 2.1432
833.32 | 4.3444 | 2.0639 | 2.1016 | 2.1432
833.421 | 4.343 | 2.0646 | 2.1013 | 2.1432
833.521 | 4.3486 | 2.0619 | 2.1009 | 2.1428
833.62 | 4.3434 | 2.0626 | 2.1009 | 2.1426
833.721 | 4.3473 | 2.0632 | 2.1004 | 2.1423
833.82 | 4.3414 | 2.0632 | 2.1004 | 2.1414
833.921 | 4.3424 | 2.0632 | 2.1004 | 2.1414
834.02 | 4.3453 | 2.0672 | 2.1004 | 2.1412
834.12 | 4.344 | 2.0639 | 2.1004 | 2.1411
834.221 | 4.344 | 2.0646 | 2.1004 | 2.1407
834.32 | 4.3371 | 2.0632 | 2.1004 | 2.1405
834.421 | 4.3404 | 2.0639 | 2.0987 | 2.1405
834.52 | 4.3398 | 2.0646 | 2.0986 | 2.1404
834.62 | 4.3411 | 2.0659 | 2.0982 | 2.1401
834.721 | 4.3394 | 2.0665 | 2.0982 | 2.14
834.82 | 4.3404 | 2.0659 | 2.0979 | 2.1396
834.921 | 4.3391 | 2.0659 | 2.0979 | 2.1389
835.02 | 4.3365 | 2.0659 | 2.0979 | 2.1388
835.121 | 4.3444 | 2.0659 | 2.0979 | 2.1384
835.221 | 4.3342 | 2.0692 | 2.0979 | 2.1383
835.32 | 4.3348 | 2.0659 | 2.0979 | 2.138
835.421 | 4.3365 | 2.0705 | 2.0963 | 2.138
835.52 | 4.3345 | 2.0665 | 2.0961 | 2.1379
835.621 | 4.3342 | 2.0685 | 2.0958 | 2.1377
835.72 | 4.3309 | 2.0665 | 2.0955 | 2.1374
835.821 | 4.3338 | 2.0692 | 2.0945 | 2.1374
835.921 | 4.3315 | 2.0692 | 2.0941 | 2.1374
836.02 | 4.3348 | 2.0692 | 2.0941 | 2.1364
836.12 | 4.3253 | 2.0698 | 2.0941 | 2.1361
836.22 | 4.3375 | 2.0718 | 2.0941 | 2.1358
836.321 | 4.3325 | 2.0678 | 2.0941 | 2.1357
836.421 | 4.3289 | 2.0678 | 2.0941 | 2.1354
836.521 | 4.3299 | 2.0711 | 2.0925 | 2.1354
836.62 | 4.3263 | 2.0692 | 2.0925 | 2.1354
836.721 | 4.3283 | 2.0698 | 2.0921 | 2.1354
836.82 | 4.3263 | 2.0692 | 2.0919 | 2.1354
836.921 | 4.3246 | 2.0744 | 2.0919 | 2.1354
837.021 | 4.3233 | 2.0705 | 2.0919 | 2.1354
837.12 | 4.3194 | 2.0711 | 2.0919 | 2.1354
837.221 | 4.3296 | 2.0678 | 2.0916 | 2.1336
837.32 | 4.3204 | 2.0744 | 2.0916 | 2.1332
837.421 | 4.3256 | 2.0711 | 2.0916 | 2.1332
837.521 | 4.325 | 2.0718 | 2.0916 | 2.1332
837.62 | 4.3197 | 2.0718 | 2.0905 | 2.1325
837.721 | 4.319 | 2.0757 | 2.0892 | 2.1325
837.82 | 4.3194 | 2.0731 | 2.0891 | 2.1325
837.921 | 4.3184 | 2.077 | 2.0891 | 2.1323
838.02 | 4.3171 | 2.0751 | 2.0886 | 2.1318
838.12 | 4.3148 | 2.0659 | 2.0885 | 2.1318
838.221 | 4.3138 | 2.0757 | 2.0885 | 2.1304
838.32 | 4.3164 | 2.0757 | 2.0885 | 2.1302
838.421 | 4.3112 | 2.0751 | 2.0885 | 2.13
838.52 | 4.3217 | 2.0751 | 2.0885 | 2.1297
838.62 | 4.3112 | 2.0659 | 2.0885 | 2.1295
838.721 | 4.3148 | 2.0738 | 2.0885 | 2.1292
838.82 | 4.3158 | 2.0784 | 2.0866 | 2.1292
838.921 | 4.3115 | 2.0751 | 2.0861 | 2.1292
839.02 | 4.3112 | 2.077 | 2.0861 | 2.1292
839.121 | 4.3115 | 2.077 | 2.0856 | 2.129
839.221 | 4.3121 | 2.0751 | 2.0856 | 2.1289
839.32 | 4.3066 | 2.0731 | 2.0856 | 2.1277
839.421 | 4.3144 | 2.0764 | 2.0856 | 2.1273
839.52 | 4.3075 | 2.0784 | 2.0856 | 2.127
839.621 | 4.3095 | 2.079 | 2.0856 | 2.1269
839.72 | 4.3082 | 2.0777 | 2.0856 | 2.1267
839.821 | 4.3033 | 2.077 | 2.084 | 2.1267
839.921 | 4.3089 | 2.079 | 2.0838 | 2.1267
840.02 | 4.3049 | 2.081 | 2.0834 | 2.1267
840.12 | 4.3046 | 2.0816 | 2.0831 | 2.1264
840.22 | 4.3059 | 2.0797 | 2.083 | 2.1263
840.321 | 4.3062 | 2.077 | 2.083 | 2.1251
840.421 | 4.3026 | 2.077 | 2.083 | 2.1249
840.521 | 4.2977 | 2.0784 | 2.083 | 2.1246
840.62 | 4.302 | 2.0803 | 2.083 | 2.1244
840.721 | 4.3016 | 2.081 | 2.083 | 2.1241
840.82 | 4.2993 | 2.0797 | 2.083 | 2.1237
840.921 | 4.302 | 2.0823 | 2.0808 | 2.1237
841.021 | 4.296 | 2.0764 | 2.0807 | 2.1237
841.12 | 4.3 | 2.083 | 2.0805 | 2.1237
841.221 | 4.2914 | 2.081 | 2.0803 | 2.1236
841.32 | 4.2987 | 2.083 | 2.0801 | 2.1235
841.421 | 4.2918 | 2.083 | 2.0801 | 2.1224
841.521 | 4.2898 | 2.081 | 2.0801 | 2.1219
841.62 | 4.2941 | 2.0843 | 2.0801 | 2.1219
841.721 | 4.2947 | 2.0836 | 2.0801 | 2.1215
841.82 | 4.2855 | 2.0823 | 2.0801 | 2.1215
841.921 | 4.2944 | 2.083 | 2.0801 | 2.1211
842.02 | 4.2974 | 2.083 | 2.0782 | 2.1211
842.12 | 4.2901 | 2.0836 | 2.0778 | 2.1211
842.221 | 4.2911 | 2.0862 | 2.0778 | 2.121
842.32 | 4.2927 | 2.083 | 2.0775 | 2.1208
842.421 | 4.2868 | 2.0869 | 2.0774 | 2.1206
842.52 | 4.2918 | 2.0836 | 2.0771 | 2.1205
842.62 | 4.2885 | 2.0869 | 2.0771 | 2.1195
842.721 | 4.2901 | 2.0823 | 2.0771 | 2.1191
842.82 | 4.2868 | 2.0869 | 2.0771 | 2.1187
842.921 | 4.2842 | 2.0849 | 2.0771 | 2.1186
843.02 | 4.2865 | 2.0869 | 2.0771 | 2.1186
843.121 | 4.2819 | 2.0895 | 2.0748 | 2.1186
843.221 | 4.2842 | 2.0862 | 2.0748 | 2.1186
843.32 | 4.2855 | 2.0869 | 2.0744 | 2.1186
843.421 | 4.2862 | 2.0862 | 2.0742 | 2.1186
843.52 | 4.2812 | 2.0895 | 2.0739 | 2.1186
843.621 | 4.2885 | 2.0869 | 2.0739 | 2.1169
843.72 | 4.2904 | 2.0895 | 2.0739 | 2.1166
843.821 | 4.2812 | 2.0876 | 2.0739 | 2.1164
843.921 | 4.2842 | 2.0889 | 2.0739 | 2.116
844.02 | 4.2793 | 2.0889 | 2.0739 | 2.1159
844.12 | 4.2786 | 2.0895 | 2.0721 | 2.1159
844.22 | 4.2783 | 2.0889 | 2.072 | 2.1159
844.321 | 4.2776 | 2.0895 | 2.0714 | 2.1159
844.421 | 4.276 | 2.0908 | 2.0714 | 2.1159
844.521 | 4.2783 | 2.0915 | 2.071 | 2.1158
844.62 | 4.2737 | 2.0895 | 2.0708 | 2.1158
844.721 | 4.2793 | 2.0915 | 2.0708 | 2.1158
844.82 | 4.2697 | 2.0889 | 2.0708 | 2.1158
844.921 | 4.2688 | 2.0955 | 2.07 | 2.1144
845.021 | 4.2688 | 2.0895 | 2.07 | 2.1144
845.12 | 4.2707 | 2.0915 | 2.07 | 2.1144
845.221 | 4.2724 | 2.0935 | 2.07 | 2.1144
845.32 | 4.2671 | 2.0922 | 2.07 | 2.114
845.421 | 4.2628 | 2.0915 | 2.0689 | 2.1128
845.521 | 4.2651 | 2.0922 | 2.0684 | 2.1125
845.62 | 4.2661 | 2.0895 | 2.0684 | 2.1123
845.721 | 4.2714 | 2.0935 | 2.0681 | 2.1123
845.82 | 4.2681 | 2.0922 | 2.0681 | 2.1113
845.921 | 4.2678 | 2.0915 | 2.0681 | 2.1108
846.02 | 4.2684 | 2.1007 | 2.0681 | 2.1104
846.12 | 4.2697 | 2.0915 | 2.0681 | 2.1104
846.221 | 4.2638 | 2.0955 | 2.0681 | 2.1102
846.32 | 4.2632 | 2.0948 | 2.0681 | 2.11
846.421 | 4.2615 | 2.0948 | 2.0663 | 2.11
846.52 | 4.2589 | 2.0941 | 2.0663 | 2.11
846.62 | 4.2595 | 2.0961 | 2.0658 | 2.1097
846.721 | 4.2609 | 2.0948 | 2.0658 | 2.1097
846.82 | 4.2605 | 2.0948 | 2.0653 | 2.1092
846.921 | 4.2595 | 2.0955 | 2.0653 | 2.1083
847.02 | 4.2618 | 2.0922 | 2.0653 | 2.1083
847.121 | 4.2612 | 2.0987 | 2.0653 | 2.1077
847.221 | 4.2579 | 2.0941 | 2.0653 | 2.1077
847.32 | 4.2592 | 2.0941 | 2.0653 | 2.1073
847.421 | 4.2582 | 2.0981 | 2.064 | 2.1073
847.52 | 4.2523 | 2.0987 | 2.0634 | 2.1073
847.62 | 4.2559 | 2.0981 | 2.0633 | 2.1071
847.72 | 4.2553 | 2.0994 | 2.063 | 2.107
847.821 | 4.254 | 2.0968 | 2.0627 | 2.1066
847.921 | 4.251 | 2.0974 | 2.0627 | 2.1065
848.02 | 4.2563 | 2.0981 | 2.0627 | 2.1056
848.12 | 4.2517 | 2.0974 | 2.0627 | 2.1051
848.221 | 4.2523 | 2.0968 | 2.0627 | 2.105
848.321 | 4.2503 | 2.1007 | 2.0627 | 2.1046
848.421 | 4.2503 | 2.0994 | 2.0627 | 2.1046
848.521 | 4.252 | 2.104 | 2.0608 | 2.1046
848.62 | 4.248 | 2.102 | 2.0606 | 2.1045
848.721 | 4.2503 | 2.1007 | 2.0604 | 2.1043
848.82 | 4.2517 | 2.1007 | 2.0602 | 2.104
848.921 | 4.25 | 2.1014 | 2.0602 | 2.1039
849.021 | 4.2448 | 2.0922 | 2.0602 | 2.1028
849.12 | 4.2431 | 2.1027 | 2.0602 | 2.1026
849.221 | 4.2494 | 2.1014 | 2.0602 | 2.1023
849.32 | 4.2457 | 2.104 | 2.0602 | 2.1022
849.421 | 4.2454 | 2.1033 | 2.0602 | 2.1021
849.521 | 4.2438 | 2.104 | 2.0602 | 2.1017
849.62 | 4.2428 | 2.102 | 2.0593 | 2.1014
849.721 | 4.2471 | 2.1033 | 2.0593 | 2.1011
849.82 | 4.2418 | 2.1027 | 2.0593 | 2.1011
849.921 | 4.2372 | 2.104 | 2.0591 | 2.1006
850.02 | 4.2425 | 2.1033 | 2.0591 | 2.1003
850.12 | 4.2421 | 2.106 | 2.0587 | 2.1002
850.221 | 4.2359 | 2.1027 | 2.0587 | 2.1002
850.32 | 4.2365 | 2.1047 | 2.0587 | 2.1002
850.421 | 4.2382 | 2.104 | 2.0587 | 2.1001
850.52 | 4.2388 | 2.0994 | 2.0587 | 2.0998
850.62 | 4.2415 | 2.1047 | 2.0587 | 2.0998
850.721 | 4.2356 | 2.1066 | 2.0571 | 2.0986
850.82 | 4.2372 | 2.1066 | 2.0568 | 2.0982
850.921 | 4.2342 | 2.1066 | 2.0564 | 2.0978
851.02 | 4.2296 | 2.1079 | 2.0564 | 2.0977
851.121 | 4.2316 | 2.1066 | 2.056 | 2.0973
851.221 | 4.2306 | 2.1053 | 2.0558 | 2.0972
851.32 | 4.2323 | 2.1099 | 2.0558 | 2.0972
851.421 | 4.2283 | 2.1073 | 2.0558 | 2.0972
851.52 | 4.2296 | 2.1066 | 2.0558 | 2.0972
851.621 | 4.2283 | 2.1106 | 2.0558 | 2.0971
851.72 | 4.2283 | 2.1093 | 2.0558 | 2.0967
851.821 | 4.2303 | 2.1073 | 2.0543 | 2.0954
851.921 | 4.2277 | 2.1106 | 2.0543 | 2.0954
852.02 | 4.2303 | 2.1086 | 2.0538 | 2.0952
852.12 | 4.2257 | 2.1099 | 2.0538 | 2.0952
852.221 | 4.2273 | 2.1086 | 2.0538 | 2.095
852.321 | 4.226 | 2.1099 | 2.0538 | 2.095
852.421 | 4.2329 | 2.1106 | 2.0538 | 2.095
852.521 | 4.2231 | 2.1099 | 2.0538 | 2.095
852.62 | 4.224 | 2.1099 | 2.0538 | 2.095
852.721 | 4.2178 | 2.1093 | 2.0538 | 2.095
852.82 | 4.2221 | 2.1106 | 2.0538 | 2.0934
852.921 | 4.2165 | 2.1112 | 2.0538 | 2.0932
853.021 | 4.2237 | 2.1139 | 2.0534 | 2.0928
853.12 | 4.2211 | 2.1119 | 2.0533 | 2.0927
853.221 | 4.2217 | 2.1125 | 2.0524 | 2.0922
853.32 | 4.2201 | 2.1119 | 2.0523 | 2.0921
853.421 | 4.2158 | 2.1119 | 2.0523 | 2.0921
853.521 | 4.2175 | 2.1132 | 2.0523 | 2.0921
853.62 | 4.2198 | 2.1125 | 2.0523 | 2.0921
853.721 | 4.2145 | 2.1158 | 2.0523 | 2.0921
853.82 | 4.2194 | 2.1125 | 2.0523 | 2.0921
853.921 | 4.2158 | 2.1112 | 2.0523 | 2.0921
854.02 | 4.2129 | 2.1152 | 2.0507 | 2.0902
854.12 | 4.2132 | 2.1165 | 2.0504 | 2.0902
854.221 | 4.2106 | 2.1152 | 2.0504 | 2.0896
854.32 | 4.2099 | 2.1152 | 2.0502 | 2.0896
854.421 | 4.2129 | 2.1171 | 2.0499 | 2.0893
854.52 | 4.2099 | 2.1158 | 2.0499 | 2.0893
854.62 | 4.2135 | 2.1145 | 2.0499 | 2.0893
854.721 | 4.2132 | 2.1145 | 2.0499 | 2.0893
854.82 | 4.2089 | 2.1152 | 2.0499 | 2.0893
854.921 | 4.2142 | 2.1158 | 2.0499 | 2.0893
855.02 | 4.2017 | 2.1145 | 2.0499 | 2.0893
855.121 | 4.2083 | 2.1152 | 2.0499 | 2.0884
855.221 | 4.2073 | 2.1158 | 2.0499 | 2.0882
855.32 | 4.2017 | 2.1171 | 2.0488 | 2.0875
855.421 | 4.2122 | 2.1185 | 2.0463 | 2.0867
855.52 | 4.2063 | 2.1125 | 2.0448 | 2.0863
855.621 | 4.205 | 2.1185 | 2.0448 | 2.0863
855.72 | 4.2076 | 2.1191 | 2.0448 | 2.0863
855.821 | 4.2129 | 2.1171 | 2.0448 | 2.0863
855.921 | 4.2083 | 2.1178 | 2.0448 | 2.0863
856.02 | 4.1991 | 2.1185 | 2.0448 | 2.0863
856.12 | 4.1964 | 2.1211 | 2.0437 | 2.0847
856.221 | 4.2004 | 2.1204 | 2.0437 | 2.0847
856.321 | 4.1984 | 2.1191 | 2.0437 | 2.0847
856.421 | 4.1935 | 2.1191 | 2.0437 | 2.0847
856.521 | 4.1935 | 2.1185 | 2.0437 | 2.0847
856.62 | 4.201 | 2.1231 | 2.0437 | 2.0847
856.721 | 4.1954 | 2.1211 | 2.0437 | 2.0847
856.82 | 4.1941 | 2.1224 | 2.0437 | 2.0847
856.921 | 4.1958 | 2.1224 | 2.0437 | 2.0847
857.021 | 4.1954 | 2.1217 | 2.0437 | 2.0847
857.12 | 4.1879 | 2.1211 | 2.0437 | 2.0847
857.221 | 4.1945 | 2.1244 | 2.0426 | 2.0822
857.32 | 4.2017 | 2.125 | 2.0412 | 2.0817
857.421 | 4.1935 | 2.1231 | 2.0408 | 2.0813
857.521 | 4.1905 | 2.1191 | 2.0406 | 2.0811
857.62 | 4.1915 | 2.1217 | 2.0403 | 2.081
857.721 | 4.1879 | 2.1231 | 2.0403 | 2.081
857.82 | 4.1928 | 2.1237 | 2.0403 | 2.081
857.921 | 4.1856 | 2.1217 | 2.0403 | 2.081
858.02 | 4.1895 | 2.1244 | 2.0403 | 2.081
858.12 | 4.1879 | 2.125 | 2.0403 | 2.081
858.221 | 4.1866 | 2.1224 | 2.0403 | 2.081
858.32 | 4.1853 | 2.125 | 2.0392 | 2.0793
858.421 | 4.1872 | 2.1237 | 2.0367 | 2.0788
858.52 | 4.1849 | 2.1257 | 2.0366 | 2.0786
858.62 | 4.1813 | 2.1257 | 2.0358 | 2.0782
858.721 | 4.1813 | 2.125 | 2.0358 | 2.078
858.82 | 4.1866 | 2.1171 | 2.0358 | 2.0778
858.921 | 4.1895 | 2.1264 | 2.0358 | 2.0778
859.02 | 4.179 | 2.127 | 2.0358 | 2.0778
859.121 | 4.1849 | 2.125 | 2.0323 | 2.0778
859.221 | 4.1879 | 2.1283 | 2.0315 | 2.0778
859.32 | 4.1797 | 2.1277 | 2.0311 | 2.0778
859.421 | 4.1787 | 2.1296 | 2.0311 | 2.0778
859.52 | 4.1787 | 2.1264 | 2.0311 | 2.0778
859.62 | 4.1807 | 2.127 | 2.0303 | 2.0778
859.72 | 4.1823 | 2.127 | 2.0303 | 2.0766
859.821 | 4.1731 | 2.127 | 2.0297 | 2.0766
859.921 | 4.1747 | 2.127 | 2.0297 | 2.0766
860.02 | 4.1728 | 2.127 | 2.0297 | 2.0766
860.12 | 4.1718 | 2.1296 | 2.0297 | 2.0766
860.221 | 4.1761 | 2.1283 | 2.0297 | 2.0766
860.321 | 4.1734 | 2.1264 | 2.0297 | 2.0741
860.421 | 4.1718 | 2.1296 | 2.0297 | 2.0741
860.521 | 4.1701 | 2.1277 | 2.0297 | 2.0741
860.62 | 4.1761 | 2.1303 | 2.0297 | 2.0741
860.721 | 4.1711 | 2.129 | 2.0297 | 2.0741
860.82 | 4.1767 | 2.129 | 2.0297 | 2.0737
860.921 | 4.1675 | 2.1342 | 2.0297 | 2.0726
861.021 | 4.1701 | 2.1303 | 2.0297 | 2.0723
861.12 | 4.1688 | 2.1375 | 2.0297 | 2.072
861.221 | 4.1688 | 2.1323 | 2.0297 | 2.0718
861.32 | 4.1659 | 2.1329 | 2.0297 | 2.0716
861.421 | 4.1744 | 2.1336 | 2.0297 | 2.0714
861.52 | 4.1675 | 2.1329 | 2.0268 | 2.0706
861.62 | 4.1708 | 2.1342 | 2.0265 | 2.0706
861.721 | 4.1675 | 2.1316 | 2.0263 | 2.0701
861.82 | 4.1622 | 2.1323 | 2.0261 | 2.0701
861.921 | 4.1705 | 2.1342 | 2.0259 | 2.0696
862.02 | 4.1626 | 2.1329 | 2.0257 | 2.0696
862.12 | 4.1593 | 2.1342 | 2.0257 | 2.0695
862.221 | 4.1596 | 2.1369 | 2.0257 | 2.0692
862.32 | 4.1567 | 2.131 | 2.0257 | 2.0688
862.421 | 4.1599 | 2.1369 | 2.0257 | 2.0687
862.52 | 4.1609 | 2.1362 | 2.0257 | 2.0683
862.62 | 4.1599 | 2.1356 | 2.0257 | 2.0683
862.721 | 4.1537 | 2.1336 | 2.0238 | 2.0675
862.82 | 4.1596 | 2.1336 | 2.0236 | 2.0674
862.921 | 4.1567 | 2.1369 | 2.0232 | 2.0671
863.02 | 4.1586 | 2.1356 | 2.0229 | 2.0668
863.121 | 4.1586 | 2.1362 | 2.0227 | 2.0664
863.221 | 4.1511 | 2.1349 | 2.0227 | 2.0664
863.32 | 4.153 | 2.1362 | 2.0227 | 2.0662
863.421 | 4.1511 | 2.1369 | 2.0227 | 2.0661
863.52 | 4.1501 | 2.1382 | 2.0227 | 2.0659
863.62 | 4.1488 | 2.1388 | 2.0227 | 2.0656
863.72 | 4.153 | 2.1395 | 2.0227 | 2.0653
863.821 | 4.1517 | 2.1369 | 2.0207 | 2.0645
863.921 | 4.1527 | 2.1421 | 2.0207 | 2.0645
864.02 | 4.1438 | 2.1408 | 2.0201 | 2.0641
864.12 | 4.1514 | 2.1382 | 2.0201 | 2.0639
864.221 | 4.1488 | 2.1408 | 2.0197 | 2.0635
864.321 | 4.1498 | 2.1421 | 2.0197 | 2.0634
864.421 | 4.1471 | 2.1369 | 2.0197 | 2.0634
864.521 | 4.1465 | 2.1388 | 2.0197 | 2.0631
864.62 | 4.1514 | 2.1395 | 2.0197 | 2.0631
864.721 | 4.1455 | 2.1421 | 2.0197 | 2.0626
864.82 | 4.1481 | 2.1428 | 2.0179 | 2.0618
864.921 | 4.1428 | 2.1388 | 2.0177 | 2.0616
865.021 | 4.1422 | 2.1415 | 2.0175 | 2.0613
865.12 | 4.1442 | 2.1421 | 2.0175 | 2.061
865.221 | 4.1402 | 2.1454 | 2.017 | 2.0608
865.32 | 4.1409 | 2.1421 | 2.0168 | 2.0606
865.421 | 4.1409 | 2.1421 | 2.0168 | 2.0606
865.52 | 4.1373 | 2.1415 | 2.0168 | 2.0603
865.62 | 4.1389 | 2.1421 | 2.0168 | 2.0603
865.721 | 4.1386 | 2.1448 | 2.0168 | 2.0599
865.82 | 4.1412 | 2.1454 | 2.0168 | 2.0598
865.921 | 4.129 | 2.1421 | 2.015 | 2.0587
866.02 | 4.1323 | 2.1421 | 2.0149 | 2.0587
866.12 | 4.135 | 2.1402 | 2.0148 | 2.0584
866.221 | 4.131 | 2.1454 | 2.0143 | 2.0581
866.32 | 4.132 | 2.1448 | 2.0142 | 2.0579
866.421 | 4.1327 | 2.1448 | 2.0142 | 2.0579
866.52 | 4.1369 | 2.1441 | 2.0142 | 2.0579
866.621 | 4.134 | 2.1474 | 2.0142 | 2.0577
866.721 | 4.1294 | 2.1454 | 2.0142 | 2.0577
866.82 | 4.1277 | 2.1454 | 2.0142 | 2.0572
866.921 | 4.129 | 2.148 | 2.0142 | 2.0564
867.02 | 4.1317 | 2.1474 | 2.011 | 2.0564
867.121 | 4.1238 | 2.148 | 2.011 | 2.0564
867.221 | 4.1271 | 2.1467 | 2.011 | 2.0564
867.32 | 4.1261 | 2.1448 | 2.011 | 2.0564
867.421 | 4.1248 | 2.148 | 2.011 | 2.0564
867.52 | 4.1241 | 2.148 | 2.011 | 2.0564
867.62 | 4.1221 | 2.1474 | 2.011 | 2.0564
867.72 | 4.1218 | 2.1474 | 2.011 | 2.0564
867.821 | 4.1221 | 2.1507 | 2.011 | 2.0564
867.921 | 4.1218 | 2.1494 | 2.011 | 2.0564
868.02 | 4.1221 | 2.15 | 2.011 | 2.0564
868.12 | 4.1218 | 2.1507 | 2.0096 | 2.0533
868.221 | 4.1231 | 2.152 | 2.0065 | 2.0533
868.321 | 4.1172 | 2.1487 | 2.0062 | 2.0533
868.421 | 4.1264 | 2.1434 | 2.0059 | 2.0533
868.521 | 4.1261 | 2.1513 | 2.0056 | 2.0533
868.62 | 4.1195 | 2.1474 | 2.0054 | 2.0533
868.721 | 4.1212 | 2.1513 | 2.0054 | 2.0522
868.82 | 4.1182 | 2.1507 | 2.0054 | 2.052
868.921 | 4.1221 | 2.152 | 2.0054 | 2.0518
869.021 | 4.1159 | 2.1533 | 2.0053 | 2.0513
869.12 | 4.1166 | 2.1507 | 2.005 | 2.0512
869.221 | 4.1179 | 2.1553 | 2.0033 | 2.0512
869.32 | 4.1146 | 2.1553 | 2.0032 | 2.0512
869.421 | 4.1133 | 2.1494 | 2.0028 | 2.0512
869.52 | 4.1133 | 2.1553 | 2.0023 | 2.0512
869.62 | 4.1116 | 2.1533 | 2.0023 | 2.0512
869.721 | 4.1054 | 2.1526 | 2.0023 | 2.0493
869.82 | 4.1087 | 2.1553 | 2.0023 | 2.0491
869.921 | 4.1083 | 2.1546 | 2.0023 | 2.049
870.02 | 4.107 | 2.1546 | 2.0023 | 2.0486
870.12 | 4.107 | 2.1553 | 2.0022 | 2.0485
870.221 | 4.1057 | 2.1546 | 2.0004 | 2.0485
870.32 | 4.1021 | 2.154 | 2.0003 | 2.0485
870.421 | 4.1008 | 2.1579 | 1.9999 | 2.0485
870.52 | 4.1057 | 2.1546 | 1.9999 | 2.0485
870.621 | 4.1037 | 2.1573 | 1.9996 | 2.0485
870.721 | 4.0988 | 2.1573 | 1.9994 | 2.0485
870.82 | 4.0945 | 2.1573 | 1.9994 | 2.0467
870.921 | 4.0998 | 2.1566 | 1.9994 | 2.0462
871.02 | 4.0995 | 2.1566 | 1.9994 | 2.0462
871.121 | 4.0942 | 2.1559 | 1.9994 | 2.0456
871.221 | 4.0972 | 2.1559 | 1.9994 | 2.0455
871.321 | 4.1011 | 2.1599 | 1.9978 | 2.0455
871.421 | 4.1024 | 2.15 | 1.9974 | 2.0455
871.52 | 4.1011 | 2.1599 | 1.9974 | 2.0455
871.62 | 4.0939 | 2.1599 | 1.997 | 2.0455
871.72 | 4.0922 | 2.1592 | 1.9968 | 2.0455
871.821 | 4.0981 | 2.1599 | 1.9965 | 2.0455
871.921 | 4.0922 | 2.1592 | 1.9965 | 2.044
872.02 | 4.0965 | 2.1605 | 1.9965 | 2.0434
872.12 | 4.0909 | 2.1599 | 1.9965 | 2.0434
872.221 | 4.0939 | 2.1605 | 1.9965 | 2.0429
872.321 | 4.0909 | 2.1566 | 1.9964 | 2.0426
872.421 | 4.0886 | 2.1612 | 1.9964 | 2.0423
872.521 | 4.0929 | 2.1605 | 1.9946 | 2.0423
872.62 | 4.0916 | 2.1592 | 1.9944 | 2.0423
872.721 | 4.0942 | 2.1566 | 1.9941 | 2.0423
872.82 | 4.0945 | 2.1612 | 1.994 | 2.0423
872.921 | 4.0883 | 2.1638 | 1.9936 | 2.0423
873.021 | 4.0906 | 2.1599 | 1.9936 | 2.0408
873.12 | 4.0873 | 2.1625 | 1.9936 | 2.0405
873.221 | 4.084 | 2.1632 | 1.9936 | 2.0402
873.32 | 4.0857 | 2.1625 | 1.9936 | 2.0401
873.421 | 4.0903 | 2.1638 | 1.9936 | 2.0397
873.52 | 4.0919 | 2.1625 | 1.9918 | 2.0397
873.62 | 4.086 | 2.1638 | 1.9915 | 2.0397
873.721 | 4.0817 | 2.1645 | 1.9913 | 2.0397
873.82 | 4.0837 | 2.1632 | 1.9912 | 2.0397
873.921 | 4.0896 | 2.1625 | 1.9908 | 2.0397
874.02 | 4.0889 | 2.1645 | 1.9905 | 2.0397
874.12 | 4.0833 | 2.1651 | 1.9905 | 2.0379
874.221 | 4.085 | 2.1658 | 1.9905 | 2.0376
874.32 | 4.0781 | 2.1658 | 1.9905 | 2.0373
874.421 | 4.081 | 2.1651 | 1.9905 | 2.0371
874.52 | 4.0814 | 2.1645 | 1.9905 | 2.0367
874.621 | 4.0837 | 2.1665 | 1.9888 | 2.0367
874.721 | 4.0774 | 2.1638 | 1.9882 | 2.0367
874.82 | 4.0705 | 2.1684 | 1.988 | 2.0367
874.921 | 4.081 | 2.1691 | 1.9876 | 2.0367
875.02 | 4.084 | 2.1645 | 1.9876 | 2.0367
875.12 | 4.0751 | 2.1651 | 1.9876 | 2.0348
875.221 | 4.0801 | 2.1665 | 1.9876 | 2.0345
875.321 | 4.0741 | 2.1658 | 1.9876 | 2.0344
875.421 | 4.0735 | 2.1678 | 1.9876 | 2.034
875.52 | 4.0705 | 2.1691 | 1.9876 | 2.0339
875.62 | 4.0682 | 2.1697 | 1.9875 | 2.0333
875.72 | 4.0682 | 2.1684 | 1.9855 | 2.0333
875.821 | 4.0692 | 2.1684 | 1.9846 | 2.0333
875.921 | 4.0709 | 2.1684 | 1.9846 | 2.0333
876.02 | 4.0653 | 2.1684 | 1.9846 | 2.0333
876.12 | 4.0679 | 2.1684 | 1.9843 | 2.0333
876.221 | 4.0663 | 2.1684 | 1.984 | 2.0333
876.321 | 4.0669 | 2.1678 | 1.984 | 2.0314
876.421 | 4.0587 | 2.173 | 1.984 | 2.0313
876.521 | 4.063 | 2.1691 | 1.984 | 2.0311
876.62 | 4.0603 | 2.1711 | 1.984 | 2.0307
876.721 | 4.0633 | 2.1691 | 1.984 | 2.0305
876.82 | 4.0617 | 2.173 | 1.9825 | 2.0305
876.921 | 4.061 | 2.1717 | 1.9821 | 2.0305
877.021 | 4.0557 | 2.173 | 1.9817 | 2.0305
877.12 | 4.0584 | 2.1717 | 1.9816 | 2.0305
877.221 | 4.0557 | 2.1704 | 1.9813 | 2.0305
877.32 | 4.0574 | 2.1717 | 1.9809 | 2.0305
877.421 | 4.0561 | 2.173 | 1.9809 | 2.0285
877.52 | 4.0577 | 2.1743 | 1.9809 | 2.0285
877.62 | 4.0548 | 2.1737 | 1.9809 | 2.028
877.721 | 4.0561 | 2.175 | 1.9809 | 2.0278
877.82 | 4.0531 | 2.175 | 1.9809 | 2.0275
877.921 | 4.0564 | 2.1743 | 1.9795 | 2.0275
878.02 | 4.0515 | 2.1743 | 1.9793 | 2.0275
878.12 | 4.0541 | 2.1743 | 1.9787 | 2.0275
878.221 | 4.0564 | 2.177 | 1.9785 | 2.0275
878.32 | 4.0501 | 2.1743 | 1.9782 | 2.0275
878.421 | 4.0521 | 2.175 | 1.9782 | 2.0259
878.52 | 4.0485 | 2.1743 | 1.9782 | 2.0259
878.621 | 4.0508 | 2.1743 | 1.9782 | 2.0254
878.721 | 4.0551 | 2.1776 | 1.9782 | 2.0254
878.82 | 4.0528 | 2.1776 | 1.9782 | 2.0247
878.921 | 4.0501 | 2.1737 | 1.9766 | 2.0247
879.02 | 4.0505 | 2.177 | 1.9763 | 2.0247
879.12 | 4.0459 | 2.1783 | 1.976 | 2.0247
879.221 | 4.0455 | 2.1763 | 1.9758 | 2.0247
879.321 | 4.0472 | 2.177 | 1.9756 | 2.0247
879.421 | 4.0439 | 2.177 | 1.9753 | 2.0247
879.52 | 4.0419 | 2.1763 | 1.9753 | 2.0229
879.62 | 4.0488 | 2.1757 | 1.9753 | 2.0225
879.72 | 4.0413 | 2.1763 | 1.9753 | 2.0224
879.821 | 4.0393 | 2.1803 | 1.9753 | 2.0221
879.921 | 4.0406 | 2.177 | 1.9753 | 2.022
880.02 | 4.0452 | 2.1803 | 1.9753 | 2.0215
880.12 | 4.0429 | 2.1803 | 1.9731 | 2.0215
880.221 | 4.037 | 2.1803 | 1.9727 | 2.0215
880.321 | 4.0396 | 2.1822 | 1.9727 | 2.0215
880.421 | 4.0393 | 2.1796 | 1.9727 | 2.0215
880.521 | 4.0373 | 2.1822 | 1.9727 | 2.0215
880.62 | 4.0363 | 2.1783 | 1.9727 | 2.0215
880.721 | 4.0354 | 2.1796 | 1.9722 | 2.0205
880.82 | 4.035 | 2.1849 | 1.9722 | 2.0205
880.921 | 4.034 | 2.1809 | 1.9722 | 2.0205
881.021 | 4.0281 | 2.1803 | 1.9722 | 2.0205
881.12 | 4.0344 | 2.1829 | 1.9722 | 2.0205
881.221 | 4.0327 | 2.1803 | 1.972 | 2.0183
881.32 | 4.0354 | 2.1796 | 1.9702 | 2.0183
881.421 | 4.0337 | 2.1835 | 1.9692 | 2.0183
881.52 | 4.0281 | 2.1829 | 1.9691 | 2.0183
881.62 | 4.0334 | 2.1835 | 1.9688 | 2.0183
881.721 | 4.0262 | 2.1822 | 1.9688 | 2.0171
881.82 | 4.0265 | 2.1822 | 1.9688 | 2.0167
881.921 | 4.0285 | 2.1842 | 1.9688 | 2.0165
882.02 | 4.0265 | 2.1868 | 1.9688 | 2.0164
882.12 | 4.0235 | 2.1829 | 1.9688 | 2.016
882.221 | 4.0219 | 2.1835 | 1.9669 | 2.016
882.32 | 4.0225 | 2.1849 | 1.9667 | 2.016
882.421 | 4.0232 | 2.1862 | 1.9663 | 2.016
882.52 | 4.0219 | 2.1862 | 1.9661 | 2.016
882.621 | 4.0225 | 2.1862 | 1.9658 | 2.016
882.721 | 4.0232 | 2.1862 | 1.9655 | 2.016
882.82 | 4.0199 | 2.1862 | 1.9655 | 2.0138
882.921 | 4.016 | 2.1875 | 1.9655 | 2.0137
883.02 | 4.0166 | 2.1895 | 1.9655 | 2.0135
883.12 | 4.0209 | 2.1888 | 1.9655 | 2.0132
883.221 | 4.0173 | 2.1862 | 1.9655 | 2.0131
883.32 | 4.0183 | 2.1849 | 1.964 | 2.0131
883.421 | 4.0146 | 2.1868 | 1.9638 | 2.0131
883.52 | 4.016 | 2.1895 | 1.9633 | 2.0131
883.62 | 4.0169 | 2.1895 | 1.9633 | 2.0131
883.72 | 4.014 | 2.1888 | 1.9628 | 2.0131
883.821 | 4.0123 | 2.1888 | 1.9626 | 2.0131
883.921 | 4.015 | 2.1895 | 1.9626 | 2.0114
884.02 | 4.0166 | 2.1888 | 1.9626 | 2.0107
884.12 | 4.0094 | 2.1895 | 1.9626 | 2.0106
884.221 | 4.0087 | 2.1882 | 1.9626 | 2.0103
884.321 | 4.0104 | 2.1914 | 1.9626 | 2.0101
884.421 | 4.012 | 2.1901 | 1.9611 | 2.0101
884.521 | 4.0064 | 2.1888 | 1.9606 | 2.0101
884.62 | 4.0084 | 2.1895 | 1.9602 | 2.0101
884.721 | 4.0028 | 2.1914 | 1.9602 | 2.0101
884.82 | 4.0081 | 2.1921 | 1.96 | 2.0101
884.921 | 4.0054 | 2.1947 | 1.9596 | 2.0101
885.021 | 4.0064 | 2.1908 | 1.9596 | 2.0082
885.12 | 4.0077 | 2.1908 | 1.9596 | 2.008
885.221 | 4.0094 | 2.1914 | 1.9596 | 2.0078
885.32 | 4.0035 | 2.1914 | 1.9596 | 2.0078
885.421 | 4.0061 | 2.1921 | 1.9587 | 2.0078
885.52 | 4.0038 | 2.1914 | 1.9574 | 2.0078
885.62 | 4.0015 | 2.1954 | 1.9573 | 2.0078
885.721 | 4.0002 | 2.1941 | 1.9569 | 2.0078
885.82 | 3.9989 | 2.1928 | 1.9568 | 2.0078
885.921 | 4.0012 | 2.196 | 1.9565 | 2.0078
886.02 | 4.0018 | 2.196 | 1.9563 | 2.0078
886.12 | 3.9995 | 2.1947 | 1.9562 | 2.0068
886.221 | 3.9972 | 2.1947 | 1.9559 | 2.0062
886.32 | 3.9969 | 2.198 | 1.9557 | 2.0062
886.421 | 3.9985 | 2.1947 | 1.9553 | 2.0059
886.52 | 3.9956 | 2.1947 | 1.955 | 2.0056
886.621 | 3.9906 | 2.198 | 1.9542 | 2.0056
886.721 | 3.9946 | 2.1947 | 1.9539 | 2.0056
886.82 | 3.9939 | 2.198 | 1.9538 | 2.0056
886.921 | 3.9906 | 2.1987 | 1.9531 | 2.0056
887.02 | 3.989 | 2.1974 | 1.9531 | 2.0056
887.12 | 3.99 | 2.1954 | 1.9531 | 2.0038
887.221 | 3.986 | 2.1967 | 1.953 | 2.0034
887.321 | 3.989 | 2.2 | 1.9527 | 2.0031
887.421 | 3.9877 | 2.196 | 1.9524 | 2.003
887.52 | 3.993 | 2.1993 | 1.9523 | 2.0029
887.62 | 3.9851 | 2.1987 | 1.9517 | 2.002
887.72 | 3.9831 | 2.1987 | 1.9508 | 2.002
887.821 | 3.9834 | 2.1967 | 1.9505 | 2.002
887.921 | 3.9844 | 2.2046 | 1.9504 | 2.002
888.021 | 3.986 | 2.1974 | 1.9501 | 2.002
888.12 | 3.9785 | 2.2006 | 1.9499 | 2.002
888.221 | 3.9831 | 2.1987 | 1.9499 | 2.0006
888.321 | 3.9814 | 2.198 | 1.9498 | 1.9999
888.421 | 3.9847 | 2.2039 | 1.9497 | 1.9997
888.521 | 3.9808 | 2.196 | 1.9497 | 1.999
888.62 | 3.9791 | 2.198 | 1.9495 | 1.999
888.721 | 3.9834 | 2.202 | 1.9494 | 1.9985
888.82 | 3.9785 | 2.2013 | 1.9482 | 1.9985
888.921 | 3.9821 | 2.2006 | 1.9474 | 1.9985
889.021 | 3.9752 | 2.2039 | 1.9472 | 1.9985
889.12 | 3.9739 | 2.2 | 1.9469 | 1.9985
889.221 | 3.9745 | 2.2006 | 1.9469 | 1.9985
889.32 | 3.9745 | 2.2013 | 1.9469 | 1.9964
889.421 | 3.9706 | 2.2039 | 1.9469 | 1.9958
889.52 | 3.9716 | 2.2046 | 1.9469 | 1.9957
889.62 | 3.9765 | 2.2039 | 1.9469 | 1.9955
889.722 | 3.9752 | 2.2046 | 1.9469 | 1.9951
889.82 | 3.9686 | 2.2039 | 1.9468 | 1.995
889.921 | 3.9709 | 2.2039 | 1.9446 | 1.995
890.02 | 3.9726 | 2.2046 | 1.9445 | 1.995
890.12 | 3.9657 | 2.2059 | 1.944 | 1.995
890.221 | 3.9644 | 2.2066 | 1.9439 | 1.995
890.32 | 3.9673 | 2.2052 | 1.9437 | 1.995
890.421 | 3.9699 | 2.2039 | 1.9437 | 1.9929
890.52 | 3.9624 | 2.2046 | 1.9437 | 1.9927
890.621 | 3.9611 | 2.2059 | 1.9437 | 1.9924
890.721 | 3.9667 | 2.2072 | 1.9437 | 1.9924
890.82 | 3.9634 | 2.2072 | 1.9437 | 1.9921
890.921 | 3.9634 | 2.2059 | 1.9419 | 1.9921
891.02 | 3.9597 | 2.2072 | 1.9418 | 1.9921
891.12 | 3.9601 | 2.2098 | 1.9413 | 1.9921
891.221 | 3.9604 | 2.2046 | 1.9412 | 1.9921
891.321 | 3.9607 | 2.2079 | 1.9409 | 1.9921
891.421 | 3.9601 | 2.2072 | 1.9406 | 1.9921
891.52 | 3.9565 | 2.2052 | 1.9406 | 1.99
891.62 | 3.9558 | 2.2066 | 1.9406 | 1.9898
891.72 | 3.9581 | 2.2079 | 1.9406 | 1.9897
891.821 | 3.9568 | 2.2098 | 1.9406 | 1.9893
891.921 | 3.9545 | 2.2098 | 1.9406 | 1.9892
892.021 | 3.9568 | 2.2131 | 1.939 | 1.9892
892.12 | 3.9538 | 2.2092 | 1.9386 | 1.9892
892.221 | 3.9538 | 2.2098 | 1.9384 | 1.9892
892.321 | 3.9476 | 2.2092 | 1.938 | 1.9892
892.421 | 3.9538 | 2.2112 | 1.938 | 1.9892
892.521 | 3.9555 | 2.2092 | 1.9373 | 1.9892
892.62 | 3.9551 | 2.2098 | 1.9373 | 1.9873
892.721 | 3.9528 | 2.2112 | 1.9373 | 1.9871
892.82 | 3.9584 | 2.2105 | 1.9373 | 1.9868
892.921 | 3.9482 | 2.2098 | 1.9373 | 1.9864
893.021 | 3.9486 | 2.2131 | 1.9373 | 1.9861
893.12 | 3.9492 | 2.2118 | 1.9359 | 1.9861
893.221 | 3.9486 | 2.2118 | 1.9354 | 1.9861
893.32 | 3.9446 | 2.2118 | 1.9354 | 1.9851
893.421 | 3.9568 | 2.2118 | 1.9354 | 1.9851
893.52 | 3.9489 | 2.2125 | 1.9354 | 1.9851
893.62 | 3.9473 | 2.2118 | 1.9354 | 1.9851
893.721 | 3.9443 | 2.2171 | 1.9354 | 1.9851
893.82 | 3.9404 | 2.2125 | 1.9354 | 1.9851
893.921 | 3.9427 | 2.2158 | 1.9354 | 1.9851
894.02 | 3.941 | 2.2112 | 1.9354 | 1.9851
894.12 | 3.9377 | 2.2164 | 1.9354 | 1.9851
894.221 | 3.9443 | 2.2144 | 1.9354 | 1.9851
894.32 | 3.945 | 2.2144 | 1.9354 | 1.9851
894.421 | 3.9364 | 2.2138 | 1.9354 | 1.9849
894.52 | 3.939 | 2.2144 | 1.9354 | 1.9848
894.621 | 3.9407 | 2.2164 | 1.9354 | 1.9847
894.721 | 3.9315 | 2.2164 | 1.9354 | 1.9844
894.82 | 3.9387 | 2.2197 | 1.9354 | 1.9844
894.921 | 3.9407 | 2.2158 | 1.9354 | 1.9844
895.02 | 3.9288 | 2.2191 | 1.9354 | 1.9844
895.12 | 3.9298 | 2.2164 | 1.9354 | 1.9844
895.221 | 3.9377 | 2.2171 | 1.9354 | 1.9844
895.321 | 3.9315 | 2.2204 | 1.9354 | 1.9827
895.421 | 3.9318 | 2.2184 | 1.9354 | 1.9823
895.52 | 3.9328 | 2.2164 | 1.9354 | 1.9821
895.62 | 3.9272 | 2.2171 | 1.9354 | 1.9821
895.72 | 3.9374 | 2.2177 | 1.9354 | 1.9818
895.821 | 3.9305 | 2.2177 | 1.9354 | 1.9818
895.921 | 3.9252 | 2.2197 | 1.9354 | 1.9818
896.021 | 3.9259 | 2.2191 | 1.9354 | 1.9818
896.12 | 3.9308 | 2.2237 | 1.9354 | 1.9818
896.221 | 3.9193 | 2.2184 | 1.9354 | 1.9818
896.321 | 3.9242 | 2.2177 | 1.9354 | 1.9805
896.421 | 3.9275 | 2.2164 | 1.9292 | 1.9762
896.521 | 3.9288 | 2.2191 | 1.9264 | 1.9762
896.62 | 3.919 | 2.2204 | 1.9259 | 1.9762
896.721 | 3.92 | 2.2217 | 1.9251 | 1.9762
896.82 | 3.92 | 2.2217 | 1.9247 | 1.9762
896.921 | 3.9229 | 2.221 | 1.9247 | 1.9752
897.021 | 3.9167 | 2.2223 | 1.9247 | 1.9747
897.12 | 3.9137 | 2.2223 | 1.9247 | 1.9746
897.221 | 3.9203 | 2.221 | 1.9247 | 1.9743
897.32 | 3.9147 | 2.2237 | 1.9247 | 1.9741
897.421 | 3.9141 | 2.2243 | 1.9247 | 1.9739
897.52 | 3.9137 | 2.2243 | 1.9229 | 1.9739
897.62 | 3.9095 | 2.2243 | 1.9229 | 1.9739
897.721 | 3.917 | 2.2243 | 1.9222 | 1.9739
897.82 | 3.9127 | 2.2269 | 1.9222 | 1.9739
897.921 | 3.9137 | 2.2237 | 1.9216 | 1.9739
898.02 | 3.9118 | 2.2237 | 1.9216 | 1.9722
898.12 | 3.9147 | 2.2269 | 1.9216 | 1.9719
898.221 | 3.9078 | 2.2237 | 1.9216 | 1.9716
898.32 | 3.9131 | 2.2276 | 1.9216 | 1.9714
898.421 | 3.9055 | 2.225 | 1.9216 | 1.971
898.52 | 3.9098 | 2.2269 | 1.9216 | 1.9707
898.621 | 3.9065 | 2.2276 | 1.9199 | 1.9707
898.721 | 3.9081 | 2.2276 | 1.9197 | 1.9707
898.82 | 3.9022 | 2.2276 | 1.9195 | 1.9707
898.921 | 3.9081 | 2.225 | 1.9187 | 1.9707
899.02 | 3.9006 | 2.2276 | 1.9187 | 1.9707
899.12 | 3.9091 | 2.2276 | 1.9187 | 1.9693
899.22 | 3.9091 | 2.2276 | 1.9187 | 1.9689
899.321 | 3.9042 | 2.2283 | 1.9175 | 1.9689
899.421 | 3.8993 | 2.2276 | 1.9175 | 1.9689
899.52 | 3.9009 | 2.2276 | 1.9175 | 1.9689
899.62 | 3.9049 | 2.2263 | 1.9175 | 1.9689
899.72 | 3.8986 | 2.2276 | 1.9175 | 1.9689
899.821 | 3.9009 | 2.2276 | 1.9175 | 1.9669
899.921 | 3.895 | 2.2309 | 1.9175 | 1.9669
900.021 | 3.8973 | 2.2302 | 1.9175 | 1.9669
900.12 | 3.8947 | 2.2276 | 1.9175 | 1.9669
900.22 | 3.896 | 2.2283 | 1.9175 | 1.9669
900.32 | 3.8993 | 2.2355 | 1.9175 | 1.9655
900.421 | 3.8983 | 2.2315 | 1.9163 | 1.9655
900.521 | 3.8947 | 2.2309 | 1.9157 | 1.9652
900.62 | 3.897 | 2.2296 | 1.9157 | 1.9652
900.721 | 3.8947 | 2.2296 | 1.9131 | 1.9652
900.82 | 3.8933 | 2.2302 | 1.9131 | 1.9652
900.921 | 3.8933 | 2.2309 | 1.9125 | 1.9652
901.021 | 3.8904 | 2.2342 | 1.9125 | 1.9652
901.12 | 3.8861 | 2.2302 | 1.9121 | 1.9652
901.221 | 3.8963 | 2.2342 | 1.9121 | 1.9629
901.32 | 3.8855 | 2.2322 | 1.9121 | 1.9629
901.421 | 3.8815 | 2.2335 | 1.9121 | 1.9628
901.52 | 3.8835 | 2.2348 | 1.9121 | 1.9625
901.62 | 3.891 | 2.2335 | 1.9121 | 1.9623
901.721 | 3.8802 | 2.2361 | 1.9121 | 1.9619
901.82 | 3.8874 | 2.2329 | 1.9101 | 1.9619
901.921 | 3.8828 | 2.2375 | 1.9099 | 1.9619
902.02 | 3.8815 | 2.2335 | 1.9096 | 1.9619
902.12 | 3.8815 | 2.2335 | 1.9092 | 1.9619
902.221 | 3.8772 | 2.2355 | 1.9088 | 1.9619
902.32 | 3.8818 | 2.2368 | 1.9088 | 1.9619
902.421 | 3.8838 | 2.2361 | 1.9088 | 1.9597
902.52 | 3.8779 | 2.2361 | 1.9088 | 1.9595
902.621 | 3.8792 | 2.2368 | 1.9088 | 1.9593
902.721 | 3.8743 | 2.2368 | 1.9088 | 1.959
902.82 | 3.8799 | 2.2375 | 1.9088 | 1.959
902.921 | 3.8759 | 2.2375 | 1.9069 | 1.959
903.02 | 3.8743 | 2.2355 | 1.9069 | 1.959
903.12 | 3.8763 | 2.2388 | 1.9064 | 1.959
903.221 | 3.8759 | 2.2375 | 1.9062 | 1.959
903.321 | 3.873 | 2.2427 | 1.9058 | 1.959
903.421 | 3.8743 | 2.2388 | 1.9057 | 1.959
903.52 | 3.8766 | 2.2322 | 1.9057 | 1.9568
903.62 | 3.8772 | 2.2394 | 1.9057 | 1.9564
903.72 | 3.869 | 2.2388 | 1.9057 | 1.9563
903.821 | 3.8693 | 2.2388 | 1.9057 | 1.9561
903.921 | 3.8717 | 2.2401 | 1.9057 | 1.9558
904.021 | 3.8634 | 2.2394 | 1.904 | 1.9558
904.12 | 3.8687 | 2.2355 | 1.9036 | 1.9558
904.221 | 3.8661 | 2.2381 | 1.9034 | 1.9558
904.321 | 3.8621 | 2.2414 | 1.9027 | 1.9558
904.421 | 3.8674 | 2.2421 | 1.9027 | 1.9558
904.521 | 3.8565 | 2.2394 | 1.9027 | 1.9539
904.62 | 3.8624 | 2.2414 | 1.9027 | 1.9537
904.721 | 3.8592 | 2.2414 | 1.9027 | 1.9534
904.82 | 3.8631 | 2.2421 | 1.9027 | 1.9534
904.921 | 3.8641 | 2.2401 | 1.9027 | 1.9528
905.021 | 3.8667 | 2.2434 | 1.9008 | 1.9528
905.12 | 3.8582 | 2.2421 | 1.9005 | 1.9528
905.221 | 3.8628 | 2.2421 | 1.9005 | 1.9528
905.32 | 3.8661 | 2.2407 | 1.9005 | 1.9528
905.421 | 3.8578 | 2.2427 | 1.9005 | 1.9528
905.52 | 3.8559 | 2.2421 | 1.9005 | 1.9528
905.62 | 3.8536 | 2.2447 | 1.9005 | 1.9528
905.721 | 3.8539 | 2.2427 | 1.9005 | 1.9528
905.82 | 3.8555 | 2.2447 | 1.9005 | 1.9528
905.921 | 3.8532 | 2.2454 | 1.9005 | 1.9528
906.02 | 3.8503 | 2.2388 | 1.9005 | 1.9528
906.12 | 3.8578 | 2.2434 | 1.9005 | 1.9494
906.221 | 3.8552 | 2.244 | 1.8973 | 1.9494
906.32 | 3.8526 | 2.2493 | 1.8968 | 1.9494
906.421 | 3.8496 | 2.244 | 1.8966 | 1.9494
906.52 | 3.8463 | 2.244 | 1.8963 | 1.9494
906.621 | 3.8467 | 2.246 | 1.896 | 1.9494
906.721 | 3.844 | 2.2473 | 1.896 | 1.9483
906.82 | 3.8496 | 2.2454 | 1.896 | 1.9481
906.921 | 3.8486 | 2.248 | 1.896 | 1.9479
907.02 | 3.8437 | 2.2454 | 1.896 | 1.9478
907.12 | 3.8473 | 2.2473 | 1.896 | 1.9469
907.22 | 3.8414 | 2.248 | 1.896 | 1.9469
907.321 | 3.846 | 2.2467 | 1.8937 | 1.9469
907.421 | 3.8454 | 2.248 | 1.8937 | 1.9469
907.52 | 3.8483 | 2.2473 | 1.8932 | 1.9469
907.62 | 3.8414 | 2.2493 | 1.8931 | 1.9469
907.721 | 3.8454 | 2.2519 | 1.8929 | 1.9469
907.821 | 3.8414 | 2.2454 | 1.8929 | 1.9449
907.921 | 3.8378 | 2.2513 | 1.8929 | 1.9447
908.021 | 3.8404 | 2.2473 | 1.8929 | 1.9445
908.12 | 3.8437 | 2.2519 | 1.8929 | 1.9443
908.221 | 3.8365 | 2.2506 | 1.8929 | 1.9439
908.32 | 3.8447 | 2.2519 | 1.8907 | 1.9439
908.421 | 3.8371 | 2.2506 | 1.8907 | 1.9439
908.521 | 3.8368 | 2.2513 | 1.8904 | 1.9439
908.62 | 3.8391 | 2.2526 | 1.89 | 1.9439
908.721 | 3.8322 | 2.2519 | 1.8898 | 1.9439
908.82 | 3.8342 | 2.2519 | 1.8894 | 1.9439
908.921 | 3.8322 | 2.2559 | 1.8894 | 1.9419
909.021 | 3.8319 | 2.25 | 1.8894 | 1.9417
909.12 | 3.8319 | 2.2526 | 1.8894 | 1.9412
909.221 | 3.8276 | 2.2526 | 1.8894 | 1.9408
909.32 | 3.8335 | 2.2539 | 1.8894 | 1.9408
909.421 | 3.826 | 2.2546 | 1.8876 | 1.9408
909.52 | 3.8269 | 2.2539 | 1.8875 | 1.9408
909.62 | 3.8263 | 2.2552 | 1.8874 | 1.9408
909.721 | 3.8263 | 2.2532 | 1.8868 | 1.9408
909.82 | 3.8204 | 2.2559 | 1.8868 | 1.9408
909.921 | 3.8352 | 2.2546 | 1.8864 | 1.9408
910.02 | 3.8309 | 2.2546 | 1.8864 | 1.9388
910.12 | 3.8223 | 2.2546 | 1.8864 | 1.9384
910.221 | 3.823 | 2.2578 | 1.8864 | 1.9383
910.32 | 3.8204 | 2.2539 | 1.8864 | 1.9379
910.421 | 3.8187 | 2.2532 | 1.8864 | 1.9377
910.52 | 3.8174 | 2.2572 | 1.8846 | 1.9377
910.621 | 3.8266 | 2.2546 | 1.8842 | 1.9377
910.721 | 3.82 | 2.2585 | 1.8842 | 1.9377
910.82 | 3.8171 | 2.2539 | 1.8838 | 1.9377
910.921 | 3.8158 | 2.2552 | 1.8832 | 1.9377
911.02 | 3.8171 | 2.2598 | 1.883 | 1.9377
911.12 | 3.8164 | 2.2559 | 1.883 | 1.9355
911.22 | 3.8151 | 2.2572 | 1.883 | 1.9355
911.321 | 3.8207 | 2.2631 | 1.883 | 1.9351
911.421 | 3.8122 | 2.2572 | 1.883 | 1.9348
911.52 | 3.8194 | 2.2578 | 1.883 | 1.9345
911.62 | 3.8164 | 2.2578 | 1.881 | 1.9345
911.721 | 3.8122 | 2.2624 | 1.881 | 1.9345
911.821 | 3.8118 | 2.2605 | 1.8803 | 1.9345
911.921 | 3.8075 | 2.2598 | 1.8803 | 1.9345
912.021 | 3.8108 | 2.2605 | 1.8803 | 1.9345
912.12 | 3.8108 | 2.2592 | 1.8803 | 1.9345
912.22 | 3.8122 | 2.2598 | 1.8803 | 1.9345
912.32 | 3.8115 | 2.2605 | 1.8803 | 1.9345
912.421 | 3.8049 | 2.2578 | 1.8803 | 1.9345
912.521 | 3.8082 | 2.2638 | 1.8803 | 1.9311
912.62 | 3.8069 | 2.2644 | 1.8803 | 1.9311
912.721 | 3.8079 | 2.2598 | 1.8803 | 1.9311
912.82 | 3.8066 | 2.2618 | 1.8803 | 1.9311
912.921 | 3.7997 | 2.2638 | 1.8791 | 1.9304
913.021 | 3.8029 | 2.2624 | 1.8765 | 1.9304
913.12 | 3.801 | 2.2644 | 1.8764 | 1.9304
913.221 | 3.8046 | 2.2631 | 1.8764 | 1.9296
913.32 | 3.8059 | 2.2651 | 1.8764 | 1.9296
913.421 | 3.8033 | 2.2598 | 1.8764 | 1.9292
913.52 | 3.7977 | 2.2631 | 1.8764 | 1.929
913.62 | 3.7954 | 2.2664 | 1.8762 | 1.9286
913.721 | 3.7977 | 2.2624 | 1.8759 | 1.9282
913.82 | 3.8003 | 2.2638 | 1.874 | 1.9282
913.921 | 3.7977 | 2.2664 | 1.8739 | 1.9282
914.02 | 3.796 | 2.2618 | 1.8734 | 1.9282
914.12 | 3.7882 | 2.267 | 1.8731 | 1.9282
914.221 | 3.7905 | 2.2664 | 1.8728 | 1.9282
914.32 | 3.7868 | 2.2664 | 1.8728 | 1.9262
914.421 | 3.7852 | 2.2644 | 1.8728 | 1.926
914.52 | 3.7865 | 2.2677 | 1.8728 | 1.9259
914.621 | 3.7872 | 2.2651 | 1.8728 | 1.9257
914.721 | 3.7849 | 2.2638 | 1.8728 | 1.9252
914.82 | 3.7875 | 2.2677 | 1.8727 | 1.9251
914.921 | 3.7878 | 2.2651 | 1.871 | 1.9251
915.02 | 3.7901 | 2.2644 | 1.8705 | 1.9251
915.12 | 3.7878 | 2.269 | 1.8703 | 1.9251
915.22 | 3.7845 | 2.2684 | 1.87 | 1.9251
915.321 | 3.7822 | 2.269 | 1.8697 | 1.9251
915.421 | 3.7888 | 2.269 | 1.8697 | 1.9233
915.52 | 3.7819 | 2.2703 | 1.8697 | 1.9228
915.62 | 3.7845 | 2.2664 | 1.8697 | 1.9227
915.72 | 3.7789 | 2.271 | 1.8697 | 1.9223
915.821 | 3.7822 | 2.2703 | 1.8697 | 1.9223
915.921 | 3.778 | 2.2703 | 1.8694 | 1.9219
916.021 | 3.7757 | 2.271 | 1.8675 | 1.9219
916.12 | 3.7822 | 2.2703 | 1.8674 | 1.9219
916.221 | 3.7763 | 2.2703 | 1.8669 | 1.9219
916.32 | 3.7753 | 2.2703 | 1.8666 | 1.9219
916.42 | 3.7763 | 2.2716 | 1.8664 | 1.9219
916.521 | 3.7786 | 2.2703 | 1.8664 | 1.9197
916.62 | 3.775 | 2.2716 | 1.8664 | 1.9195
916.721 | 3.7734 | 2.2716 | 1.8664 | 1.9194
916.82 | 3.7753 | 2.2723 | 1.8664 | 1.9192
916.921 | 3.7701 | 2.2716 | 1.8664 | 1.9188
917.021 | 3.7691 | 2.271 | 1.8642 | 1.9188
917.12 | 3.7671 | 2.2716 | 1.8642 | 1.9188
917.221 | 3.7743 | 2.2743 | 1.8637 | 1.9188
917.32 | 3.7674 | 2.2756 | 1.8637 | 1.9188
917.421 | 3.7688 | 2.2723 | 1.8632 | 1.9188
917.52 | 3.7674 | 2.2703 | 1.8632 | 1.9188
917.62 | 3.7694 | 2.2763 | 1.8632 | 1.9169
917.721 | 3.7651 | 2.2723 | 1.8632 | 1.9163
917.82 | 3.7648 | 2.2736 | 1.8632 | 1.9163
917.921 | 3.7622 | 2.2763 | 1.8632 | 1.9158
918.02 | 3.7632 | 2.2743 | 1.8632 | 1.9156
918.12 | 3.7642 | 2.271 | 1.8611 | 1.9156
918.221 | 3.7615 | 2.2756 | 1.8608 | 1.9156
918.32 | 3.7622 | 2.2749 | 1.8606 | 1.9156
918.421 | 3.7596 | 2.2769 | 1.8604 | 1.9156
918.52 | 3.7596 | 2.2756 | 1.8602 | 1.9156
918.621 | 3.7619 | 2.2763 | 1.8602 | 1.9156
918.721 | 3.7622 | 2.2756 | 1.8602 | 1.9156
918.82 | 3.7546 | 2.2769 | 1.8602 | 1.9156
918.921 | 3.7556 | 2.2789 | 1.8602 | 1.9156
919.02 | 3.7559 | 2.2776 | 1.8587 | 1.9156
919.12 | 3.7543 | 2.2789 | 1.8587 | 1.9156
919.22 | 3.7484 | 2.2763 | 1.8587 | 1.9156
919.321 | 3.7523 | 2.2769 | 1.8587 | 1.9156
919.421 | 3.7527 | 2.2802 | 1.8587 | 1.9156
919.52 | 3.752 | 2.2776 | 1.8583 | 1.9119
919.62 | 3.748 | 2.2769 | 1.8567 | 1.9119
919.72 | 3.7523 | 2.2789 | 1.8564 | 1.9119
919.821 | 3.7487 | 2.2835 | 1.8564 | 1.9109
919.921 | 3.75 | 2.2809 | 1.8564 | 1.9106
920.021 | 3.7566 | 2.2809 | 1.8564 | 1.9103
920.12 | 3.749 | 2.2789 | 1.8564 | 1.9103
920.221 | 3.7467 | 2.2802 | 1.856 | 1.9096
920.32 | 3.7477 | 2.2795 | 1.8546 | 1.9096
920.42 | 3.7428 | 2.2835 | 1.854 | 1.9096
920.521 | 3.75 | 2.2809 | 1.854 | 1.9096
920.62 | 3.7438 | 2.2802 | 1.8536 | 1.9096
920.721 | 3.7402 | 2.2802 | 1.8534 | 1.9096
920.82 | 3.7438 | 2.2809 | 1.8531 | 1.9096
920.921 | 3.7441 | 2.2815 | 1.8531 | 1.9078
921.021 | 3.7379 | 2.2848 | 1.8531 | 1.9075
921.12 | 3.7421 | 2.2841 | 1.8531 | 1.9066
921.221 | 3.7398 | 2.2795 | 1.8531 | 1.9063
921.32 | 3.7415 | 2.2822 | 1.8531 | 1.9059
921.421 | 3.7415 | 2.2828 | 1.8512 | 1.9059
921.52 | 3.7388 | 2.2835 | 1.8512 | 1.9059
921.62 | 3.7356 | 2.2828 | 1.8507 | 1.9059
921.721 | 3.7359 | 2.2835 | 1.8502 | 1.9059
921.82 | 3.7379 | 2.2861 | 1.8502 | 1.9059
921.921 | 3.7385 | 2.2841 | 1.8502 | 1.9039
922.02 | 3.7346 | 2.2855 | 1.8502 | 1.9039
922.12 | 3.7372 | 2.2841 | 1.8502 | 1.9035
922.221 | 3.7323 | 2.2855 | 1.8502 | 1.9032
922.32 | 3.7254 | 2.2855 | 1.8502 | 1.9032
922.421 | 3.7316 | 2.2874 | 1.8502 | 1.9027
922.52 | 3.7254 | 2.2874 | 1.8483 | 1.9027
922.621 | 3.7303 | 2.2868 | 1.8475 | 1.9027
922.721 | 3.7346 | 2.2855 | 1.8475 | 1.9027
922.82 | 3.729 | 2.2868 | 1.847 | 1.9027
922.921 | 3.7218 | 2.2848 | 1.847 | 1.9027
923.02 | 3.7244 | 2.2841 | 1.847 | 1.901
923.12 | 3.7198 | 2.2861 | 1.847 | 1.9006
923.22 | 3.7283 | 2.2881 | 1.847 | 1.9004
923.321 | 3.7185 | 2.2855 | 1.847 | 1.9
923.421 | 3.7178 | 2.2868 | 1.847 | 1.9
923.52 | 3.7201 | 2.2848 | 1.847 | 1.8996
923.62 | 3.7188 | 2.2868 | 1.8447 | 1.8996
923.721 | 3.7234 | 2.2894 | 1.8444 | 1.8996
923.821 | 3.7211 | 2.2894 | 1.844 | 1.8996
923.921 | 3.7145 | 2.2881 | 1.844 | 1.8996
924.021 | 3.7194 | 2.2881 | 1.8436 | 1.8996
924.12 | 3.7198 | 2.2894 | 1.8436 | 1.8978
924.22 | 3.7194 | 2.2887 | 1.8436 | 1.8977
924.32 | 3.7227 | 2.294 | 1.8433 | 1.8977
924.42 | 3.7168 | 2.2881 | 1.8423 | 1.8977
924.521 | 3.7214 | 2.2881 | 1.8423 | 1.8977
924.62 | 3.7201 | 2.294 | 1.8423 | 1.8977
924.721 | 3.7204 | 2.292 | 1.8423 | 1.8977
924.82 | 3.7165 | 2.2907 | 1.8419 | 1.8977
924.921 | 3.7155 | 2.2881 | 1.8419 | 1.8966
925.02 | 3.7122 | 2.292 | 1.8419 | 1.8966
925.12 | 3.7112 | 2.292 | 1.8419 | 1.8966
925.221 | 3.7096 | 2.2927 | 1.8419 | 1.8966
925.32 | 3.7102 | 2.2881 | 1.8419 | 1.8944
925.421 | 3.7109 | 2.294 | 1.8393 | 1.8944
925.52 | 3.7106 | 2.2914 | 1.8392 | 1.8944
925.62 | 3.7066 | 2.2947 | 1.839 | 1.8944
925.721 | 3.703 | 2.296 | 1.838 | 1.8944
925.82 | 3.6987 | 2.2907 | 1.8375 | 1.8944
925.921 | 3.704 | 2.2933 | 1.8374 | 1.8944
926.02 | 3.702 | 2.2901 | 1.837 | 1.8944
926.121 | 3.6955 | 2.2966 | 1.837 | 1.8944
926.221 | 3.6978 | 2.2979 | 1.8364 | 1.8944
926.32 | 3.7004 | 2.2947 | 1.8364 | 1.8925
926.421 | 3.6964 | 2.296 | 1.8364 | 1.8923
926.52 | 3.6968 | 2.2947 | 1.8363 | 1.892
926.621 | 3.6948 | 2.2986 | 1.836 | 1.8918
926.721 | 3.6938 | 2.296 | 1.8358 | 1.8915
926.82 | 3.6964 | 2.294 | 1.8346 | 1.8915
926.921 | 3.6955 | 2.2979 | 1.8345 | 1.8915
927.02 | 3.6909 | 2.2986 | 1.8341 | 1.8915
927.12 | 3.6948 | 2.2966 | 1.8336 | 1.8915
927.22 | 3.6981 | 2.3012 | 1.8335 | 1.8915
927.321 | 3.6922 | 2.2966 | 1.8333 | 1.8915
927.421 | 3.6905 | 2.2973 | 1.8333 | 1.8893
927.52 | 3.6839 | 2.2993 | 1.8333 | 1.8891
927.62 | 3.6918 | 2.2973 | 1.8331 | 1.8886
927.721 | 3.6889 | 2.2979 | 1.8328 | 1.8886
927.821 | 3.6899 | 2.2999 | 1.8327 | 1.8882
927.92 | 3.6869 | 2.2993 | 1.8315 | 1.8882
928.021 | 3.6889 | 2.2914 | 1.8309 | 1.8882
928.12 | 3.6856 | 2.2993 | 1.8309 | 1.8882
928.221 | 3.6922 | 2.2914 | 1.8302 | 1.8882
928.32 | 3.6879 | 2.3032 | 1.8302 | 1.8882
928.421 | 3.6876 | 2.3012 | 1.8299 | 1.8882
928.521 | 3.6833 | 2.3025 | 1.8299 | 1.886
928.62 | 3.6866 | 2.3012 | 1.8299 | 1.8857
928.721 | 3.6859 | 2.3006 | 1.8297 | 1.8856
928.82 | 3.6862 | 2.3006 | 1.8293 | 1.8854
928.921 | 3.68 | 2.3039 | 1.8289 | 1.8854
929.02 | 3.6741 | 2.3032 | 1.8278 | 1.8854
929.12 | 3.679 | 2.3052 | 1.8277 | 1.8854
929.221 | 3.6764 | 2.3032 | 1.8273 | 1.8854
929.32 | 3.6754 | 2.3052 | 1.8272 | 1.8854
929.421 | 3.6803 | 2.3025 | 1.8267 | 1.8854
929.52 | 3.6751 | 2.3039 | 1.8265 | 1.8854
929.62 | 3.6672 | 2.3039 | 1.8265 | 1.8838
929.721 | 3.6718 | 2.3025 | 1.8259 | 1.8832
929.82 | 3.6777 | 2.3039 | 1.8259 | 1.8831
929.921 | 3.6728 | 2.3025 | 1.8254 | 1.8826
930.02 | 3.6701 | 2.3032 | 1.8252 | 1.8825
930.121 | 3.6757 | 2.3012 | 1.8245 | 1.8825
930.221 | 3.6708 | 2.3045 | 1.8243 | 1.8825
930.32 | 3.6649 | 2.3085 | 1.8239 | 1.8825
930.421 | 3.6682 | 2.3039 | 1.8236 | 1.8825
930.521 | 3.6682 | 2.3058 | 1.8233 | 1.8825
930.621 | 3.6672 | 2.3065 | 1.8233 | 1.8795
930.721 | 3.6685 | 2.3058 | 1.8233 | 1.8792
930.82 | 3.6688 | 2.3065 | 1.8233 | 1.8785
930.921 | 3.6718 | 2.3091 | 1.8233 | 1.8785
931.02 | 3.6675 | 2.3065 | 1.8232 | 1.8779
931.12 | 3.6603 | 2.3052 | 1.8226 | 1.8778
931.22 | 3.6675 | 2.3065 | 1.8208 | 1.8778
931.321 | 3.6626 | 2.3058 | 1.8206 | 1.8778
931.421 | 3.6623 | 2.3065 | 1.8201 | 1.8778
931.52 | 3.653 | 2.3091 | 1.82 | 1.8778
931.62 | 3.657 | 2.3065 | 1.8197 | 1.8778
931.721 | 3.6573 | 2.3065 | 1.8197 | 1.8759
931.821 | 3.6517 | 2.3104 | 1.8197 | 1.8753
931.921 | 3.6517 | 2.3111 | 1.8197 | 1.875
932.021 | 3.659 | 2.3098 | 1.8197 | 1.8748
932.12 | 3.6567 | 2.3098 | 1.8197 | 1.8748
932.221 | 3.6521 | 2.3091 | 1.8178 | 1.8748
932.32 | 3.656 | 2.3091 | 1.8178 | 1.8748
932.421 | 3.6576 | 2.3078 | 1.8178 | 1.8748
932.521 | 3.6527 | 2.3104 | 1.8178 | 1.8748
932.62 | 3.6537 | 2.3078 | 1.8178 | 1.8748
932.721 | 3.6514 | 2.3072 | 1.8178 | 1.8727
932.82 | 3.6491 | 2.3118 | 1.8178 | 1.8727
932.921 | 3.6484 | 2.3118 | 1.8178 | 1.8727
933.02 | 3.6458 | 2.315 | 1.8178 | 1.871
933.12 | 3.6481 | 2.3124 | 1.8178 | 1.8708
933.221 | 3.6429 | 2.3118 | 1.8178 | 1.8707
933.32 | 3.6461 | 2.3124 | 1.8175 | 1.8703
933.421 | 3.6425 | 2.3104 | 1.8143 | 1.8703
933.52 | 3.6504 | 2.3144 | 1.8141 | 1.8703
933.62 | 3.6438 | 2.315 | 1.814 | 1.8703
933.721 | 3.6379 | 2.315 | 1.8136 | 1.8703
933.82 | 3.6396 | 2.3137 | 1.8136 | 1.8703
933.921 | 3.6399 | 2.3144 | 1.8136 | 1.8683
934.02 | 3.6409 | 2.315 | 1.8136 | 1.868
934.121 | 3.6435 | 2.3144 | 1.8136 | 1.8679
934.221 | 3.6379 | 2.3124 | 1.8136 | 1.8674
934.32 | 3.636 | 2.3164 | 1.8136 | 1.8674
934.421 | 3.6383 | 2.3157 | 1.8114 | 1.8674
934.52 | 3.6353 | 2.315 | 1.8114 | 1.8674
934.621 | 3.6327 | 2.3144 | 1.8106 | 1.8674
934.721 | 3.6396 | 2.3144 | 1.8106 | 1.8674
934.82 | 3.632 | 2.3157 | 1.8103 | 1.8672
934.921 | 3.6356 | 2.315 | 1.8102 | 1.8669
935.02 | 3.6337 | 2.3196 | 1.8102 | 1.8651
935.12 | 3.6291 | 2.315 | 1.8102 | 1.8647
935.22 | 3.6337 | 2.3177 | 1.8102 | 1.8645
935.321 | 3.6231 | 2.319 | 1.8102 | 1.864
935.421 | 3.6333 | 2.3183 | 1.8102 | 1.864
935.52 | 3.6287 | 2.3196 | 1.8082 | 1.864
935.62 | 3.6304 | 2.3177 | 1.8081 | 1.864
935.721 | 3.6284 | 2.319 | 1.8076 | 1.864
935.821 | 3.6264 | 2.3177 | 1.807 | 1.864
935.921 | 3.6244 | 2.3203 | 1.8066 | 1.864
936.021 | 3.6228 | 2.3216 | 1.8062 | 1.864
936.12 | 3.6218 | 2.317 | 1.8062 | 1.8622
936.22 | 3.6215 | 2.3183 | 1.8062 | 1.8622
936.32 | 3.6248 | 2.3157 | 1.8062 | 1.8622
936.421 | 3.6215 | 2.321 | 1.8062 | 1.8618
936.521 | 3.6166 | 2.3203 | 1.8061 | 1.8612
936.62 | 3.6146 | 2.319 | 1.8039 | 1.8612
936.721 | 3.6185 | 2.321 | 1.8038 | 1.8612
936.82 | 3.6172 | 2.321 | 1.8038 | 1.8612
936.921 | 3.6152 | 2.3203 | 1.8038 | 1.8612
937.02 | 3.6093 | 2.3216 | 1.8036 | 1.8612
937.12 | 3.6162 | 2.3203 | 1.8032 | 1.8597
937.221 | 3.6179 | 2.3216 | 1.8032 | 1.8597
937.32 | 3.612 | 2.3203 | 1.8032 | 1.8597
937.421 | 3.6172 | 2.3216 | 1.8032 | 1.8597
937.52 | 3.6133 | 2.3242 | 1.8032 | 1.8597
937.62 | 3.612 | 2.3223 | 1.8032 | 1.857
937.721 | 3.6044 | 2.3216 | 1.8008 | 1.857
937.82 | 3.6149 | 2.3236 | 1.8005 | 1.857
937.921 | 3.6136 | 2.3242 | 1.8005 | 1.857
938.02 | 3.6047 | 2.3236 | 1.8005 | 1.857
938.121 | 3.6041 | 2.3269 | 1.8005 | 1.8569
938.221 | 3.6097 | 2.3236 | 1.8001 | 1.8568
938.32 | 3.6031 | 2.3249 | 1.8001 | 1.8549
938.421 | 3.5998 | 2.3262 | 1.8001 | 1.8543
938.52 | 3.6008 | 2.3262 | 1.8001 | 1.8542
938.621 | 3.6018 | 2.3262 | 1.8001 | 1.854
938.721 | 3.6011 | 2.3275 | 1.8001 | 1.8539
938.821 | 3.5985 | 2.3262 | 1.7982 | 1.8539
938.921 | 3.6074 | 2.3269 | 1.7979 | 1.8539
939.02 | 3.606 | 2.3269 | 1.7975 | 1.8539
939.12 | 3.5985 | 2.3269 | 1.7971 | 1.8535
939.22 | 3.6041 | 2.3262 | 1.7971 | 1.8534
939.321 | 3.5968 | 2.3249 | 1.7971 | 1.852
939.421 | 3.5952 | 2.3262 | 1.7971 | 1.8515
939.52 | 3.5939 | 2.3256 | 1.7971 | 1.8514
939.62 | 3.5975 | 2.3249 | 1.7971 | 1.851
939.721 | 3.5932 | 2.3315 | 1.7971 | 1.851
939.821 | 3.5932 | 2.3295 | 1.7971 | 1.8505
939.92 | 3.5899 | 2.3321 | 1.795 | 1.8505
940.021 | 3.5939 | 2.3288 | 1.7943 | 1.8505
940.12 | 3.5926 | 2.3288 | 1.7943 | 1.8505
940.221 | 3.5919 | 2.3262 | 1.7936 | 1.8503
940.32 | 3.5896 | 2.3302 | 1.7936 | 1.8501
940.421 | 3.5896 | 2.3321 | 1.7936 | 1.8487
940.521 | 3.5896 | 2.3302 | 1.7936 | 1.8484
940.62 | 3.586 | 2.3288 | 1.7936 | 1.8482
940.721 | 3.582 | 2.3334 | 1.7936 | 1.848
940.82 | 3.5883 | 2.3308 | 1.7936 | 1.8476
940.921 | 3.584 | 2.3295 | 1.7936 | 1.8473
941.02 | 3.582 | 2.3341 | 1.7912 | 1.8473
941.12 | 3.5811 | 2.3341 | 1.7911 | 1.8473
941.221 | 3.584 | 2.3341 | 1.7908 | 1.8473
941.32 | 3.5853 | 2.3315 | 1.7907 | 1.8471
941.421 | 3.5755 | 2.3321 | 1.7902 | 1.8469
941.52 | 3.584 | 2.3341 | 1.7901 | 1.8464
941.62 | 3.585 | 2.3328 | 1.7901 | 1.8453
941.721 | 3.5797 | 2.3295 | 1.7901 | 1.8447
941.82 | 3.5804 | 2.3334 | 1.7901 | 1.8446
941.921 | 3.5781 | 2.3328 | 1.7901 | 1.8445
942.02 | 3.5804 | 2.3341 | 1.7901 | 1.8443
942.121 | 3.5794 | 2.3334 | 1.7882 | 1.8443
942.221 | 3.5774 | 2.3367 | 1.788 | 1.8443
942.32 | 3.5705 | 2.3354 | 1.7875 | 1.8438
942.421 | 3.5682 | 2.3367 | 1.7875 | 1.8437
942.52 | 3.5768 | 2.3361 | 1.787 | 1.8436
942.62 | 3.5725 | 2.3354 | 1.787 | 1.8422
942.721 | 3.5699 | 2.3367 | 1.787 | 1.8422
942.821 | 3.5692 | 2.3367 | 1.787 | 1.8415
942.921 | 3.5719 | 2.3361 | 1.787 | 1.8415
943.02 | 3.5742 | 2.3387 | 1.787 | 1.8409
943.12 | 3.5633 | 2.3387 | 1.7851 | 1.8409
943.22 | 3.5692 | 2.3381 | 1.7849 | 1.8409
943.321 | 3.5676 | 2.3381 | 1.7843 | 1.8409
943.421 | 3.5692 | 2.3348 | 1.7843 | 1.8406
943.52 | 3.5715 | 2.3387 | 1.7838 | 1.8402
943.62 | 3.564 | 2.3394 | 1.7837 | 1.84
943.721 | 3.5587 | 2.3387 | 1.7837 | 1.8389
943.821 | 3.558 | 2.3387 | 1.7837 | 1.8382
943.921 | 3.5594 | 2.3394 | 1.7837 | 1.8381
944.021 | 3.5653 | 2.3394 | 1.7837 | 1.8377
944.12 | 3.5567 | 2.342 | 1.7837 | 1.8376
944.221 | 3.5607 | 2.3413 | 1.7818 | 1.8376
944.32 | 3.5633 | 2.342 | 1.7812 | 1.8374
944.421 | 3.5574 | 2.3387 | 1.7812 | 1.8372
944.521 | 3.5548 | 2.342 | 1.7809 | 1.8368
944.62 | 3.5551 | 2.3381 | 1.7808 | 1.8368
944.721 | 3.5561 | 2.3413 | 1.7801 | 1.8363
944.82 | 3.5518 | 2.3394 | 1.7801 | 1.8354
944.921 | 3.5544 | 2.3407 | 1.7801 | 1.8353
945.02 | 3.5521 | 2.342 | 1.7801 | 1.8349
945.12 | 3.5511 | 2.3413 | 1.7801 | 1.8348
945.221 | 3.5502 | 2.342 | 1.7801 | 1.8345
945.32 | 3.5528 | 2.342 | 1.7785 | 1.8345
945.421 | 3.5439 | 2.3459 | 1.7783 | 1.8342
945.52 | 3.5528 | 2.342 | 1.778 | 1.8341
945.62 | 3.5456 | 2.3459 | 1.7778 | 1.8336
945.721 | 3.5416 | 2.3466 | 1.777 | 1.8331
945.82 | 3.5511 | 2.3466 | 1.777 | 1.8331
945.921 | 3.5525 | 2.3453 | 1.777 | 1.8324
946.02 | 3.5479 | 2.3459 | 1.777 | 1.8318
946.121 | 3.5469 | 2.3446 | 1.777 | 1.8318
946.221 | 3.5436 | 2.344 | 1.777 | 1.8315
946.32 | 3.5367 | 2.3486 | 1.777 | 1.8312
946.421 | 3.537 | 2.3459 | 1.7728 | 1.8312
946.52 | 3.5387 | 2.3446 | 1.7727 | 1.8312
946.62 | 3.54 | 2.344 | 1.7727 | 1.8312
946.721 | 3.5387 | 2.3433 | 1.7727 | 1.831
946.821 | 3.539 | 2.3486 | 1.7724 | 1.831
946.921 | 3.5426 | 2.3459 | 1.7724 | 1.8309
947.02 | 3.5327 | 2.3473 | 1.7724 | 1.8287
947.12 | 3.5354 | 2.3479 | 1.7724 | 1.8285
947.22 | 3.539 | 2.3479 | 1.7724 | 1.8283
947.321 | 3.5314 | 2.3466 | 1.7724 | 1.828
947.421 | 3.5268 | 2.3479 | 1.7724 | 1.8278
947.52 | 3.5294 | 2.3466 | 1.7699 | 1.8278
947.62 | 3.5291 | 2.3473 | 1.7699 | 1.8278
947.721 | 3.5298 | 2.3473 | 1.7693 | 1.8278
947.821 | 3.5304 | 2.3486 | 1.7686 | 1.8278
947.921 | 3.5229 | 2.3479 | 1.7682 | 1.8278
948.021 | 3.5271 | 2.3473 | 1.7682 | 1.8256
948.12 | 3.5268 | 2.3512 | 1.7682 | 1.8256
948.22 | 3.5265 | 2.3519 | 1.7682 | 1.8252
948.32 | 3.5222 | 2.3505 | 1.7682 | 1.825
948.421 | 3.5222 | 2.3499 | 1.7682 | 1.8246
948.521 | 3.5255 | 2.3512 | 1.7682 | 1.8242
948.62 | 3.5245 | 2.3519 | 1.767 | 1.8242
948.721 | 3.5206 | 2.3512 | 1.7657 | 1.8242
948.82 | 3.5196 | 2.3512 | 1.7655 | 1.8242
948.921 | 3.5189 | 2.3525 | 1.7655 | 1.8242
949.02 | 3.5219 | 2.3538 | 1.7655 | 1.8242
949.12 | 3.5216 | 2.3499 | 1.7655 | 1.8242
949.221 | 3.5239 | 2.3505 | 1.7655 | 1.8226
949.32 | 3.5235 | 2.3505 | 1.7655 | 1.8226
949.421 | 3.5212 | 2.3532 | 1.7655 | 1.8226
949.52 | 3.5193 | 2.3545 | 1.7655 | 1.8226
949.62 | 3.5206 | 2.3525 | 1.7655 | 1.8226
949.721 | 3.5101 | 2.3551 | 1.7655 | 1.8226
949.82 | 3.515 | 2.3551 | 1.7655 | 1.82
949.921 | 3.5137 | 2.3545 | 1.7635 | 1.82
950.02 | 3.5091 | 2.3532 | 1.7635 | 1.82
950.121 | 3.5124 | 2.3565 | 1.763 | 1.8195
950.221 | 3.5091 | 2.3591 | 1.7628 | 1.8193
950.32 | 3.5074 | 2.3558 | 1.7628 | 1.8185
950.421 | 3.5045 | 2.3532 | 1.7628 | 1.8184
950.52 | 3.5068 | 2.3558 | 1.7628 | 1.818
950.62 | 3.5087 | 2.3565 | 1.7628 | 1.8178
950.72 | 3.5071 | 2.3578 | 1.7628 | 1.8174
950.82 | 3.5005 | 2.3545 | 1.7614 | 1.817
950.921 | 3.5048 | 2.3558 | 1.7609 | 1.817
951.02 | 3.4992 | 2.3571 | 1.7608 | 1.8166
951.12 | 3.4943 | 2.3519 | 1.76 | 1.816
951.22 | 3.5018 | 2.3558 | 1.76 | 1.8158
951.321 | 3.5012 | 2.3584 | 1.76 | 1.8158
951.421 | 3.4982 | 2.3591 | 1.76 | 1.8152
951.521 | 3.4999 | 2.3591 | 1.76 | 1.815
951.62 | 3.4969 | 2.3578 | 1.7597 | 1.8149
951.72 | 3.5018 | 2.3591 | 1.7594 | 1.8143
951.821 | 3.493 | 2.3604 | 1.7559 | 1.8143
951.92 | 3.4953 | 2.3519 | 1.7558 | 1.8143
952.021 | 3.4985 | 2.3597 | 1.7555 | 1.8143
952.12 | 3.4939 | 2.3565 | 1.7554 | 1.8143
952.221 | 3.4907 | 2.3584 | 1.7549 | 1.8143
952.32 | 3.492 | 2.363 | 1.7549 | 1.8143
952.421 | 3.4939 | 2.3624 | 1.7549 | 1.8121
952.521 | 3.4897 | 2.3578 | 1.7549 | 1.8118
952.62 | 3.4933 | 2.3617 | 1.7549 | 1.8117
952.721 | 3.4824 | 2.365 | 1.7549 | 1.8111
952.82 | 3.4903 | 2.3617 | 1.7549 | 1.8111
952.921 | 3.4867 | 2.363 | 1.7525 | 1.8111
953.02 | 3.4877 | 2.3624 | 1.7522 | 1.8111
953.12 | 3.4874 | 2.3617 | 1.752 | 1.8111
953.221 | 3.4851 | 2.3611 | 1.7516 | 1.8111
953.32 | 3.487 | 2.3617 | 1.751 | 1.8111
953.421 | 3.4828 | 2.3617 | 1.7504 | 1.8111
953.52 | 3.4851 | 2.3617 | 1.7504 | 1.8092
953.62 | 3.4838 | 2.3617 | 1.7504 | 1.8092
953.721 | 3.4821 | 2.3657 | 1.7504 | 1.8091
953.82 | 3.4808 | 2.365 | 1.7504 | 1.8088
953.921 | 3.4775 | 2.3657 | 1.7504 | 1.8084
954.02 | 3.4745 | 2.3624 | 1.7482 | 1.8084
954.121 | 3.4857 | 2.3657 | 1.7478 | 1.8084
954.221 | 3.4785 | 2.365 | 1.7476 | 1.8084
954.32 | 3.4709 | 2.365 | 1.7471 | 1.8084
954.421 | 3.4686 | 2.3683 | 1.747 | 1.8084
954.52 | 3.4696 | 2.3663 | 1.747 | 1.8084
954.62 | 3.4755 | 2.3663 | 1.747 | 1.8084
954.721 | 3.4719 | 2.3663 | 1.747 | 1.8084
954.821 | 3.468 | 2.3643 | 1.7458 | 1.8084
954.921 | 3.4644 | 2.367 | 1.7458 | 1.8049
955.02 | 3.4709 | 2.3683 | 1.7458 | 1.8049
955.12 | 3.4709 | 2.367 | 1.7458 | 1.8049
955.22 | 3.4683 | 2.367 | 1.7458 | 1.8049
955.321 | 3.469 | 2.3683 | 1.745 | 1.8048
955.421 | 3.4657 | 2.369 | 1.7438 | 1.8048
955.521 | 3.4683 | 2.369 | 1.7434 | 1.8048
955.62 | 3.4673 | 2.369 | 1.7434 | 1.8046
955.72 | 3.4663 | 2.3696 | 1.7434 | 1.8021
955.821 | 3.4627 | 2.3683 | 1.7434 | 1.8017
955.921 | 3.4601 | 2.3683 | 1.7434 | 1.8013
956.021 | 3.4607 | 2.3643 | 1.7434 | 1.801
956.12 | 3.4647 | 2.369 | 1.7434 | 1.8008
956.22 | 3.4571 | 2.3703 | 1.7416 | 1.8008
956.32 | 3.4578 | 2.3683 | 1.7411 | 1.8008
956.421 | 3.4601 | 2.369 | 1.7411 | 1.8008
956.521 | 3.4542 | 2.369 | 1.7405 | 1.8008
956.62 | 3.4469 | 2.3709 | 1.7404 | 1.8008
956.721 | 3.4558 | 2.3722 | 1.7404 | 1.7988
956.82 | 3.4581 | 2.3716 | 1.7404 | 1.7986
956.921 | 3.4502 | 2.3716 | 1.7404 | 1.7983
957.02 | 3.4529 | 2.3709 | 1.7404 | 1.7982
957.12 | 3.4535 | 2.369 | 1.7404 | 1.7976
957.221 | 3.4459 | 2.3742 | 1.7404 | 1.7975
957.32 | 3.4453 | 2.3716 | 1.7382 | 1.7975
957.421 | 3.4476 | 2.3729 | 1.7381 | 1.7975
957.52 | 3.4502 | 2.3742 | 1.7379 | 1.7975
957.62 | 3.4499 | 2.3716 | 1.7372 | 1.7975
957.722 | 3.4479 | 2.3742 | 1.7372 | 1.7975
957.82 | 3.4453 | 2.3742 | 1.7372 | 1.7955
957.921 | 3.4459 | 2.3742 | 1.7372 | 1.7951
958.02 | 3.445 | 2.3736 | 1.7372 | 1.7951
958.121 | 3.4456 | 2.3749 | 1.7372 | 1.7945
958.221 | 3.4476 | 2.3736 | 1.7372 | 1.7944
958.32 | 3.4413 | 2.3736 | 1.7372 | 1.794
958.421 | 3.4492 | 2.3768 | 1.7347 | 1.794
958.52 | 3.4473 | 2.3755 | 1.7344 | 1.794
958.62 | 3.4387 | 2.3736 | 1.7336 | 1.794
958.721 | 3.4394 | 2.3762 | 1.7333 | 1.794
958.821 | 3.4394 | 2.3788 | 1.7327 | 1.794
958.921 | 3.4404 | 2.3755 | 1.7325 | 1.794
959.02 | 3.4358 | 2.3808 | 1.7325 | 1.7924
959.12 | 3.4358 | 2.3795 | 1.7325 | 1.7919
959.22 | 3.4302 | 2.3762 | 1.7325 | 1.7919
959.321 | 3.4348 | 2.3762 | 1.7325 | 1.7912
959.421 | 3.4298 | 2.3762 | 1.7325 | 1.7912
959.521 | 3.4315 | 2.3762 | 1.7301 | 1.7912
959.62 | 3.4305 | 2.3762 | 1.7301 | 1.7912
959.721 | 3.4292 | 2.3788 | 1.7296 | 1.7912
959.821 | 3.4266 | 2.3801 | 1.7293 | 1.7912
959.92 | 3.4292 | 2.3795 | 1.729 | 1.7912
960.021 | 3.4259 | 2.3814 | 1.729 | 1.7889
960.12 | 3.4246 | 2.3775 | 1.729 | 1.7887
960.221 | 3.4223 | 2.3782 | 1.729 | 1.7884
960.32 | 3.4266 | 2.3801 | 1.729 | 1.7881
960.421 | 3.4216 | 2.3795 | 1.729 | 1.7878
960.521 | 3.421 | 2.3801 | 1.7267 | 1.7878
960.62 | 3.4177 | 2.3821 | 1.7267 | 1.7878
960.721 | 3.4236 | 2.3821 | 1.7266 | 1.7878
960.82 | 3.4177 | 2.3795 | 1.7263 | 1.7878
960.921 | 3.422 | 2.3795 | 1.726 | 1.7878
961.02 | 3.4216 | 2.3814 | 1.7255 | 1.7878
961.12 | 3.416 | 2.3854 | 1.7255 | 1.7854
961.221 | 3.4187 | 2.3821 | 1.7255 | 1.7852
961.32 | 3.4144 | 2.3821 | 1.7255 | 1.7849
961.421 | 3.4167 | 2.3828 | 1.7255 | 1.7846
961.52 | 3.417 | 2.3808 | 1.7255 | 1.7842
961.62 | 3.4154 | 2.3814 | 1.7237 | 1.7842
961.722 | 3.4114 | 2.3828 | 1.7233 | 1.7842
961.82 | 3.4144 | 2.386 | 1.723 | 1.7842
961.921 | 3.4078 | 2.3854 | 1.7226 | 1.7842
962.02 | 3.4118 | 2.386 | 1.7224 | 1.7842
962.121 | 3.4118 | 2.3847 | 1.7222 | 1.7842
962.22 | 3.4114 | 2.386 | 1.7222 | 1.7819
962.32 | 3.4111 | 2.386 | 1.7222 | 1.7815
962.421 | 3.4157 | 2.3854 | 1.7222 | 1.7815
962.52 | 3.4039 | 2.3854 | 1.7222 | 1.7811
962.62 | 3.4187 | 2.3841 | 1.7222 | 1.7809
962.72 | 3.4065 | 2.386 | 1.7202 | 1.7809
962.821 | 3.4016 | 2.3867 | 1.7198 | 1.7809
962.921 | 3.4019 | 2.3847 | 1.7196 | 1.7809
963.02 | 3.4016 | 2.3893 | 1.719 | 1.7809
963.12 | 3.4012 | 2.388 | 1.7184 | 1.7809
963.22 | 3.4068 | 2.3854 | 1.7184 | 1.7809
963.321 | 3.4016 | 2.3887 | 1.7184 | 1.7782
963.421 | 3.397 | 2.3887 | 1.7184 | 1.7781
963.521 | 3.3937 | 2.3893 | 1.7184 | 1.7777
963.62 | 3.395 | 2.392 | 1.7184 | 1.7773
963.72 | 3.3996 | 2.3933 | 1.7184 | 1.777
963.82 | 3.392 | 2.3867 | 1.7161 | 1.777
963.92 | 3.3973 | 2.3893 | 1.7161 | 1.777
964.021 | 3.3914 | 2.3887 | 1.7156 | 1.777
964.12 | 3.3894 | 2.3887 | 1.7153 | 1.777
964.22 | 3.3924 | 2.39 | 1.7146 | 1.777
964.32 | 3.3907 | 2.388 | 1.7146 | 1.777
964.421 | 3.3917 | 2.3893 | 1.7146 | 1.7749
964.521 | 3.3894 | 2.392 | 1.7146 | 1.7743
964.62 | 3.3848 | 2.3913 | 1.7146 | 1.7741
964.721 | 3.3815 | 2.3933 | 1.7146 | 1.7735
964.82 | 3.3815 | 2.3952 | 1.7146 | 1.7735
964.921 | 3.3848 | 2.3939 | 1.7125 | 1.7735
965.02 | 3.3809 | 2.3893 | 1.7124 | 1.7735
965.12 | 3.3845 | 2.3952 | 1.712 | 1.7735
965.221 | 3.3818 | 2.3939 | 1.7118 | 1.7735
965.32 | 3.3878 | 2.3913 | 1.7114 | 1.7735
965.421 | 3.3786 | 2.3906 | 1.7114 | 1.7715
965.52 | 3.3802 | 2.392 | 1.7114 | 1.7713
965.62 | 3.3835 | 2.3933 | 1.7114 | 1.7711
965.721 | 3.3802 | 2.3952 | 1.7114 | 1.7709
965.82 | 3.3795 | 2.3952 | 1.7114 | 1.7705
965.921 | 3.3795 | 2.3946 | 1.7114 | 1.7698
966.02 | 3.3772 | 2.3939 | 1.7089 | 1.7698
966.121 | 3.3756 | 2.3939 | 1.7086 | 1.7698
966.221 | 3.3703 | 2.3939 | 1.7084 | 1.7698
966.32 | 3.3634 | 2.4005 | 1.7082 | 1.7698
966.421 | 3.3786 | 2.3972 | 1.7078 | 1.7698
966.52 | 3.3661 | 2.3966 | 1.7078 | 1.768
966.62 | 3.3713 | 2.3946 | 1.7078 | 1.768
966.72 | 3.3746 | 2.3972 | 1.7065 | 1.768
966.821 | 3.3733 | 2.3979 | 1.7065 | 1.768
966.921 | 3.3723 | 2.3952 | 1.7065 | 1.768
967.02 | 3.3684 | 2.3966 | 1.7065 | 1.768
967.12 | 3.3651 | 2.3979 | 1.7056 | 1.768
967.221 | 3.3638 | 2.3972 | 1.7051 | 1.768
967.321 | 3.3644 | 2.3972 | 1.7051 | 1.7665
967.421 | 3.3697 | 2.3992 | 1.7051 | 1.7665
967.521 | 3.3677 | 2.3972 | 1.7051 | 1.7665
967.62 | 3.3628 | 2.3966 | 1.7051 | 1.7665
967.72 | 3.3648 | 2.4012 | 1.7051 | 1.7665
967.82 | 3.3582 | 2.3966 | 1.7051 | 1.7641
967.92 | 3.3588 | 2.3985 | 1.7051 | 1.7635
968.021 | 3.3615 | 2.3999 | 1.7051 | 1.7635
968.12 | 3.3628 | 2.3959 | 1.7051 | 1.763
968.221 | 3.3631 | 2.3999 | 1.7037 | 1.7628
968.32 | 3.3631 | 2.3999 | 1.7035 | 1.7628
968.421 | 3.3572 | 2.3992 | 1.7028 | 1.7623
968.522 | 3.348 | 2.3999 | 1.7022 | 1.7621
968.621 | 3.3565 | 2.3979 | 1.7015 | 1.7621
968.721 | 3.3552 | 2.4012 | 1.7015 | 1.7608
968.82 | 3.3516 | 2.4005 | 1.7015 | 1.7606
968.921 | 3.3493 | 2.4038 | 1.7015 | 1.7602
969.02 | 3.3473 | 2.3999 | 1.7015 | 1.7598
969.12 | 3.3486 | 2.4071 | 1.7015 | 1.7596
969.221 | 3.347 | 2.4025 | 1.6985 | 1.7596
969.32 | 3.345 | 2.4038 | 1.6985 | 1.7596
969.421 | 3.3496 | 2.4031 | 1.6979 | 1.7596
969.52 | 3.3463 | 2.4031 | 1.6979 | 1.7596
969.62 | 3.3427 | 2.4025 | 1.6974 | 1.7596
969.721 | 3.3381 | 2.4025 | 1.6974 | 1.7596
969.82 | 3.3398 | 2.4018 | 1.6974 | 1.7574
969.921 | 3.3434 | 2.4038 | 1.6974 | 1.7569
970.02 | 3.3424 | 2.4045 | 1.6974 | 1.7569
970.121 | 3.3394 | 2.4051 | 1.6974 | 1.7563
970.221 | 3.3414 | 2.4045 | 1.6974 | 1.7562
970.32 | 3.3385 | 2.4064 | 1.6951 | 1.7562
970.421 | 3.3362 | 2.4045 | 1.6951 | 1.7562
970.52 | 3.3365 | 2.4058 | 1.6947 | 1.7562
970.62 | 3.3477 | 2.4051 | 1.6938 | 1.7562
970.72 | 3.3378 | 2.4077 | 1.6931 | 1.7562
970.821 | 3.3329 | 2.4051 | 1.6931 | 1.7548
970.921 | 3.3316 | 2.4064 | 1.6931 | 1.7543
971.02 | 3.3345 | 2.4091 | 1.6931 | 1.7539
971.12 | 3.3352 | 2.4058 | 1.6931 | 1.7533
971.221 | 3.3256 | 2.4051 | 1.6931 | 1.7533
971.321 | 3.3355 | 2.4045 | 1.6931 | 1.7527
971.421 | 3.3322 | 2.4097 | 1.6908 | 1.7527
971.521 | 3.3309 | 2.4071 | 1.6905 | 1.7527
971.62 | 3.3296 | 2.4051 | 1.6902 | 1.7527
971.72 | 3.3233 | 2.4051 | 1.6899 | 1.7527
971.82 | 3.3227 | 2.4117 | 1.6896 | 1.7527
971.921 | 3.322 | 2.4091 | 1.6893 | 1.7527
972.021 | 3.3276 | 2.4097 | 1.6893 | 1.7505
972.12 | 3.3309 | 2.4091 | 1.6893 | 1.7504
972.221 | 3.3243 | 2.4091 | 1.6893 | 1.7498
972.32 | 3.3204 | 2.4084 | 1.6893 | 1.7498
972.421 | 3.3237 | 2.4077 | 1.6893 | 1.7491
972.52 | 3.3223 | 2.4071 | 1.6873 | 1.7491
972.62 | 3.32 | 2.4137 | 1.6869 | 1.7491
972.721 | 3.3194 | 2.415 | 1.6868 | 1.7491
972.82 | 3.3191 | 2.4117 | 1.6863 | 1.7491
972.921 | 3.3177 | 2.4077 | 1.6863 | 1.7491
973.02 | 3.3128 | 2.4123 | 1.6857 | 1.7491
973.12 | 3.3168 | 2.4123 | 1.6857 | 1.7469
973.221 | 3.3135 | 2.413 | 1.6857 | 1.7465
973.32 | 3.3131 | 2.4123 | 1.6857 | 1.7463
973.421 | 3.3145 | 2.411 | 1.6857 | 1.7462
973.52 | 3.3072 | 2.4104 | 1.6857 | 1.7459
973.62 | 3.3112 | 2.4117 | 1.6837 | 1.7459
973.721 | 3.3102 | 2.4137 | 1.6837 | 1.7459
973.82 | 3.3085 | 2.4104 | 1.6832 | 1.7459
973.921 | 3.3118 | 2.415 | 1.6829 | 1.7459
974.02 | 3.3135 | 2.413 | 1.6828 | 1.7459
974.121 | 3.3056 | 2.4156 | 1.6828 | 1.7436
974.221 | 3.3069 | 2.4156 | 1.6828 | 1.7434
974.32 | 3.3099 | 2.4176 | 1.6828 | 1.7431
974.421 | 3.3066 | 2.4137 | 1.6828 | 1.7426
974.52 | 3.3 | 2.415 | 1.6828 | 1.7426
974.62 | 3.3013 | 2.4169 | 1.6803 | 1.7426
974.72 | 3.2974 | 2.4156 | 1.6803 | 1.7426
974.821 | 3.2957 | 2.415 | 1.6796 | 1.7426
974.921 | 3.3053 | 2.415 | 1.6795 | 1.7426
975.02 | 3.301 | 2.4163 | 1.6789 | 1.7426
975.12 | 3.2947 | 2.4163 | 1.6788 | 1.7426
975.221 | 3.2934 | 2.4189 | 1.6788 | 1.7398
975.321 | 3.2911 | 2.4163 | 1.6788 | 1.7395
975.42 | 3.2931 | 2.4176 | 1.6788 | 1.739
975.521 | 3.2984 | 2.4176 | 1.6788 | 1.7388
975.62 | 3.2944 | 2.4169 | 1.6788 | 1.7387
975.72 | 3.2921 | 2.4176 | 1.6768 | 1.7387
975.82 | 3.2878 | 2.4222 | 1.676 | 1.7387
975.921 | 3.2901 | 2.4176 | 1.676 | 1.7387
976.021 | 3.2905 | 2.4176 | 1.6754 | 1.7387
976.12 | 3.2868 | 2.4176 | 1.6754 | 1.7387
976.221 | 3.2872 | 2.4202 | 1.6751 | 1.7387
976.32 | 3.2868 | 2.4196 | 1.6751 | 1.7366
976.421 | 3.2855 | 2.415 | 1.6751 | 1.7362
976.52 | 3.2836 | 2.4202 | 1.6751 | 1.7355
976.62 | 3.2813 | 2.4202 | 1.6751 | 1.7355
976.721 | 3.2806 | 2.4209 | 1.6751 | 1.735
976.82 | 3.2882 | 2.4183 | 1.6733 | 1.735
976.921 | 3.2842 | 2.4202 | 1.6729 | 1.735
977.02 | 3.2744 | 2.4209 | 1.6727 | 1.735
977.12 | 3.276 | 2.4261 | 1.6722 | 1.735
977.221 | 3.2826 | 2.4235 | 1.6722 | 1.735
977.32 | 3.2819 | 2.4202 | 1.6722 | 1.735
977.421 | 3.2839 | 2.4235 | 1.6722 | 1.735
977.52 | 3.2767 | 2.4229 | 1.6722 | 1.735
977.621 | 3.2757 | 2.4229 | 1.6702 | 1.735
977.721 | 3.275 | 2.4242 | 1.6702 | 1.7325
977.82 | 3.275 | 2.4235 | 1.6702 | 1.7325
977.921 | 3.2757 | 2.4229 | 1.6702 | 1.7325
978.02 | 3.2717 | 2.4235 | 1.6702 | 1.7311
978.121 | 3.2704 | 2.4229 | 1.6699 | 1.7311
978.221 | 3.2681 | 2.4275 | 1.6678 | 1.7311
978.321 | 3.2707 | 2.4288 | 1.6675 | 1.7311
978.421 | 3.2661 | 2.4268 | 1.6672 | 1.7311
978.52 | 3.2694 | 2.4261 | 1.6672 | 1.7301
978.62 | 3.2711 | 2.4261 | 1.6672 | 1.7292
978.72 | 3.2681 | 2.4268 | 1.6672 | 1.7291
978.821 | 3.2645 | 2.4268 | 1.6672 | 1.7286
978.921 | 3.2638 | 2.4288 | 1.6672 | 1.7286
979.02 | 3.2622 | 2.4268 | 1.6652 | 1.7286
979.12 | 3.2596 | 2.4268 | 1.665 | 1.7286
979.221 | 3.2609 | 2.4255 | 1.6646 | 1.7286
979.321 | 3.2579 | 2.4294 | 1.6643 | 1.7286
979.42 | 3.2609 | 2.4275 | 1.6641 | 1.7286
979.521 | 3.2602 | 2.4275 | 1.6641 | 1.7267
979.62 | 3.2609 | 2.4294 | 1.6641 | 1.7262
979.72 | 3.2596 | 2.4294 | 1.6641 | 1.7259
979.82 | 3.2559 | 2.4281 | 1.6641 | 1.7255
979.921 | 3.2559 | 2.4301 | 1.6641 | 1.7254
980.021 | 3.2576 | 2.4268 | 1.6641 | 1.7251
980.121 | 3.2556 | 2.4301 | 1.6617 | 1.7251
980.221 | 3.2596 | 2.4301 | 1.6613 | 1.7251
980.32 | 3.2569 | 2.4294 | 1.6609 | 1.7251
980.421 | 3.2487 | 2.4334 | 1.6605 | 1.7251
980.521 | 3.2507 | 2.4294 | 1.6601 | 1.7251
980.62 | 3.2553 | 2.4308 | 1.6601 | 1.7228
980.721 | 3.2467 | 2.4301 | 1.6601 | 1.7226
980.82 | 3.2484 | 2.4294 | 1.6601 | 1.7218
980.921 | 3.2451 | 2.436 | 1.6601 | 1.7218
981.02 | 3.2461 | 2.4321 | 1.6601 | 1.7216
981.121 | 3.2477 | 2.4327 | 1.6601 | 1.7213
981.221 | 3.2458 | 2.4321 | 1.6574 | 1.7213
981.32 | 3.2471 | 2.4354 | 1.6574 | 1.7213
981.421 | 3.2405 | 2.4327 | 1.6567 | 1.7213
981.52 | 3.2408 | 2.4327 | 1.6566 | 1.7213
981.621 | 3.2359 | 2.4373 | 1.6563 | 1.7213
981.721 | 3.2395 | 2.4334 | 1.6563 | 1.7192
981.82 | 3.2392 | 2.4308 | 1.6563 | 1.7187
981.921 | 3.2362 | 2.4334 | 1.6563 | 1.7183
982.02 | 3.2323 | 2.4327 | 1.6563 | 1.7182
982.12 | 3.2375 | 2.434 | 1.6563 | 1.7178
982.22 | 3.2326 | 2.436 | 1.6563 | 1.7175
982.321 | 3.2415 | 2.4354 | 1.6541 | 1.7175
982.421 | 3.2316 | 2.4347 | 1.654 | 1.7175
982.52 | 3.23 | 2.4354 | 1.653 | 1.7175
982.62 | 3.227 | 2.4288 | 1.653 | 1.7175
982.72 | 3.2303 | 2.4347 | 1.6526 | 1.7175
982.821 | 3.2264 | 2.4347 | 1.6526 | 1.7175
982.921 | 3.229 | 2.4367 | 1.6526 | 1.7175
983.021 | 3.227 | 2.4354 | 1.6526 | 1.7175
983.12 | 3.2237 | 2.4386 | 1.6526 | 1.7175
983.22 | 3.226 | 2.4386 | 1.6508 | 1.7175
983.321 | 3.2254 | 2.4393 | 1.6508 | 1.7135
983.421 | 3.228 | 2.4393 | 1.6508 | 1.7135
983.521 | 3.2234 | 2.4406 | 1.6508 | 1.7135
983.62 | 3.2237 | 2.4393 | 1.6508 | 1.7135
983.72 | 3.2296 | 2.4419 | 1.6508 | 1.7125
983.82 | 3.2234 | 2.438 | 1.6508 | 1.7123
983.921 | 3.2158 | 2.438 | 1.6508 | 1.7119
984.021 | 3.2162 | 2.4413 | 1.6508 | 1.7113
984.121 | 3.2208 | 2.4419 | 1.6508 | 1.7113
984.221 | 3.2208 | 2.4419 | 1.6508 | 1.7106
984.32 | 3.2145 | 2.4426 | 1.6508 | 1.7105
984.421 | 3.2175 | 2.4426 | 1.6473 | 1.7105
984.52 | 3.2139 | 2.4419 | 1.6471 | 1.7105
984.62 | 3.2116 | 2.4413 | 1.6467 | 1.7105
984.721 | 3.2142 | 2.44 | 1.6465 | 1.7105
984.82 | 3.2135 | 2.4426 | 1.6463 | 1.7105
984.921 | 3.2158 | 2.44 | 1.6463 | 1.7083
985.02 | 3.2116 | 2.4413 | 1.6463 | 1.7079
985.12 | 3.2142 | 2.4413 | 1.6463 | 1.7076
985.221 | 3.208 | 2.44 | 1.6463 | 1.7074
985.32 | 3.2089 | 2.4419 | 1.6463 | 1.7071
985.421 | 3.1997 | 2.4406 | 1.6463 | 1.7066
985.52 | 3.2076 | 2.4446 | 1.6435 | 1.7066
985.621 | 3.206 | 2.4465 | 1.6434 | 1.7066
985.721 | 3.2037 | 2.4439 | 1.6428 | 1.7066
985.82 | 3.203 | 2.4393 | 1.6428 | 1.7066
985.921 | 3.2027 | 2.4426 | 1.6422 | 1.7064
986.02 | 3.1984 | 2.4419 | 1.6422 | 1.7041
986.12 | 3.2001 | 2.4439 | 1.6422 | 1.7041
986.22 | 3.201 | 2.4465 | 1.6422 | 1.7037
986.321 | 3.1955 | 2.4439 | 1.6422 | 1.7035
986.421 | 3.2007 | 2.4446 | 1.6422 | 1.7031
986.52 | 3.1935 | 2.4452 | 1.64 | 1.7031
986.62 | 3.1941 | 2.4465 | 1.6398 | 1.7031
986.721 | 3.1987 | 2.4492 | 1.6395 | 1.7031
986.821 | 3.1909 | 2.4465 | 1.639 | 1.7031
986.92 | 3.1941 | 2.4452 | 1.6388 | 1.7031
987.021 | 3.1905 | 2.4485 | 1.6384 | 1.7028
987.12 | 3.1909 | 2.4465 | 1.6384 | 1.7008
987.22 | 3.1879 | 2.4472 | 1.6384 | 1.7004
987.32 | 3.1905 | 2.4478 | 1.6384 | 1.7
987.42 | 3.1886 | 2.4465 | 1.6384 | 1.6997
987.521 | 3.1925 | 2.4459 | 1.6384 | 1.6993
987.62 | 3.183 | 2.4465 | 1.6368 | 1.6993
987.721 | 3.1872 | 2.4465 | 1.6358 | 1.6993
987.82 | 3.1826 | 2.4498 | 1.6358 | 1.6993
987.921 | 3.1886 | 2.4492 | 1.6352 | 1.6993
988.02 | 3.1863 | 2.4498 | 1.6349 | 1.6993
988.12 | 3.18 | 2.4485 | 1.6344 | 1.6989
988.221 | 3.182 | 2.4511 | 1.6344 | 1.6966
988.32 | 3.1767 | 2.4485 | 1.6344 | 1.6966
988.421 | 3.1774 | 2.4498 | 1.6344 | 1.6962
988.52 | 3.1757 | 2.4498 | 1.6344 | 1.6957
988.62 | 3.1784 | 2.4505 | 1.6344 | 1.6955
988.721 | 3.1711 | 2.4524 | 1.6323 | 1.6955
988.82 | 3.1757 | 2.4498 | 1.6322 | 1.6955
988.921 | 3.1695 | 2.4511 | 1.6313 | 1.6955
989.02 | 3.1672 | 2.4531 | 1.6313 | 1.6955
989.121 | 3.1734 | 2.4538 | 1.6305 | 1.6955
989.221 | 3.1695 | 2.4511 | 1.6304 | 1.6955
989.32 | 3.1682 | 2.4524 | 1.6304 | 1.6939
989.421 | 3.1665 | 2.4518 | 1.6298 | 1.6939
989.52 | 3.1675 | 2.4551 | 1.6298 | 1.6939
989.621 | 3.1652 | 2.4518 | 1.6291 | 1.6936
989.72 | 3.1655 | 2.4538 | 1.6291 | 1.6935
989.82 | 3.1655 | 2.4551 | 1.627 | 1.6935
989.921 | 3.1609 | 2.4518 | 1.6264 | 1.6935
990.02 | 3.1672 | 2.4551 | 1.6262 | 1.6935
990.12 | 3.1623 | 2.4557 | 1.6258 | 1.6935
990.22 | 3.1616 | 2.4511 | 1.6258 | 1.6935
990.321 | 3.1557 | 2.4544 | 1.6258 | 1.6907
990.421 | 3.16 | 2.4544 | 1.6258 | 1.6907
990.52 | 3.1642 | 2.4557 | 1.6258 | 1.69
990.62 | 3.1613 | 2.4544 | 1.6258 | 1.69
990.721 | 3.1537 | 2.4557 | 1.6237 | 1.69
990.821 | 3.1554 | 2.4551 | 1.6237 | 1.69
990.921 | 3.1567 | 2.4551 | 1.6237 | 1.69
991.021 | 3.1511 | 2.4564 | 1.6237 | 1.69
991.12 | 3.1563 | 2.4623 | 1.6233 | 1.69
991.22 | 3.1609 | 2.4577 | 1.6233 | 1.6887
991.32 | 3.1514 | 2.459 | 1.6233 | 1.6887
991.421 | 3.1491 | 2.4584 | 1.6233 | 1.6887
991.521 | 3.1524 | 2.459 | 1.6233 | 1.6887
991.62 | 3.1462 | 2.4584 | 1.6233 | 1.6861
991.721 | 3.1468 | 2.4584 | 1.6233 | 1.6851
991.82 | 3.1481 | 2.4511 | 1.6233 | 1.6851
991.921 | 3.1422 | 2.4577 | 1.6194 | 1.6851
992.02 | 3.1465 | 2.4577 | 1.6194 | 1.6851
992.12 | 3.1448 | 2.4577 | 1.6187 | 1.6851
992.221 | 3.1422 | 2.4636 | 1.6187 | 1.6851
992.32 | 3.1373 | 2.4617 | 1.6185 | 1.6851
992.421 | 3.1445 | 2.459 | 1.6179 | 1.6851
992.52 | 3.1402 | 2.4617 | 1.6179 | 1.6827
992.62 | 3.1399 | 2.459 | 1.6179 | 1.6824
992.721 | 3.1373 | 2.4623 | 1.6179 | 1.6822
992.82 | 3.1369 | 2.4617 | 1.6179 | 1.6817
992.921 | 3.1389 | 2.4623 | 1.6179 | 1.6814
993.02 | 3.1346 | 2.4623 | 1.6161 | 1.6814
993.121 | 3.1346 | 2.4603 | 1.6154 | 1.6814
993.221 | 3.13 | 2.461 | 1.6153 | 1.6814
993.32 | 3.1376 | 2.461 | 1.6147 | 1.6814
993.421 | 3.1274 | 2.461 | 1.6143 | 1.6814
993.52 | 3.132 | 2.459 | 1.614 | 1.6814
993.62 | 3.1264 | 2.4649 | 1.614 | 1.6788
993.72 | 3.1287 | 2.4636 | 1.614 | 1.6785
993.821 | 3.131 | 2.4617 | 1.614 | 1.6781
993.921 | 3.1235 | 2.4623 | 1.614 | 1.6778
994.02 | 3.1212 | 2.4649 | 1.614 | 1.6777
994.12 | 3.1225 | 2.4649 | 1.6117 | 1.6777
994.22 | 3.1238 | 2.4643 | 1.6117 | 1.6777
994.321 | 3.1271 | 2.4663 | 1.6111 | 1.6777
994.421 | 3.1231 | 2.4636 | 1.611 | 1.6777
994.521 | 3.1208 | 2.4643 | 1.6105 | 1.6777
994.62 | 3.1182 | 2.4636 | 1.6105 | 1.6756
994.72 | 3.1153 | 2.4636 | 1.6105 | 1.675
994.821 | 3.1199 | 2.4669 | 1.6105 | 1.6744
994.92 | 3.1143 | 2.461 | 1.6105 | 1.6744
995.021 | 3.1153 | 2.4649 | 1.6105 | 1.674
995.12 | 3.1159 | 2.4689 | 1.6105 | 1.6739
995.221 | 3.1166 | 2.4669 | 1.6083 | 1.6739
995.32 | 3.1116 | 2.4669 | 1.6081 | 1.6739
995.421 | 3.11 | 2.4669 | 1.6074 | 1.6739
995.521 | 3.1126 | 2.4669 | 1.6072 | 1.6739
995.62 | 3.1087 | 2.4669 | 1.6067 | 1.6739
995.721 | 3.1113 | 2.4676 | 1.6067 | 1.6715
995.82 | 3.108 | 2.4676 | 1.6067 | 1.6715
995.921 | 3.1093 | 2.4663 | 1.6067 | 1.6708
996.02 | 3.1077 | 2.4682 | 1.6067 | 1.6708
996.12 | 3.1031 | 2.4709 | 1.6067 | 1.6702
996.221 | 3.1067 | 2.4702 | 1.6049 | 1.6702
996.32 | 3.1041 | 2.4695 | 1.6043 | 1.6702
996.421 | 3.1018 | 2.4669 | 1.6041 | 1.6702
996.52 | 3.1011 | 2.4709 | 1.6036 | 1.6702
996.62 | 3.0968 | 2.4702 | 1.6035 | 1.6702
996.721 | 3.0998 | 2.4702 | 1.6032 | 1.6702
996.82 | 3.0939 | 2.4682 | 1.6032 | 1.6678
996.921 | 3.0939 | 2.4728 | 1.6032 | 1.6673
997.02 | 3.1001 | 2.4689 | 1.6032 | 1.6672
997.121 | 3.0942 | 2.4695 | 1.6032 | 1.6669
997.22 | 3.0913 | 2.4695 | 1.6032 | 1.6669
997.32 | 3.0922 | 2.4728 | 1.6002 | 1.6669
997.421 | 3.0939 | 2.4735 | 1.5998 | 1.6669
997.52 | 3.085 | 2.4702 | 1.5997 | 1.6669
997.62 | 3.0936 | 2.4741 | 1.5992 | 1.6669
997.721 | 3.0936 | 2.4741 | 1.599 | 1.6669
997.821 | 3.0893 | 2.4741 | 1.599 | 1.6658
997.921 | 3.088 | 2.4728 | 1.599 | 1.6654
998.02 | 3.0913 | 2.4735 | 1.599 | 1.6652
998.12 | 3.0863 | 2.4794 | 1.599 | 1.6643
998.22 | 3.0827 | 2.4761 | 1.599 | 1.6639
998.321 | 3.0896 | 2.4728 | 1.599 | 1.6632
998.42 | 3.0801 | 2.4735 | 1.5969 | 1.6632
998.521 | 3.088 | 2.4768 | 1.5964 | 1.6632
998.62 | 3.0824 | 2.4768 | 1.596 | 1.6632
998.72 | 3.0814 | 2.4761 | 1.5959 | 1.6632
998.82 | 3.0794 | 2.4781 | 1.5954 | 1.6632
998.921 | 3.0765 | 2.4761 | 1.5953 | 1.6632
999.021 | 3.0807 | 2.4761 | 1.5953 | 1.6609
999.12 | 3.0774 | 2.4761 | 1.5953 | 1.6603
999.221 | 3.0758 | 2.4761 | 1.5953 | 1.6602
999.32 | 3.0817 | 2.4755 | 1.5953 | 1.6596
999.421 | 3.0784 | 2.4801 | 1.5953 | 1.6595
999.52 | 3.0765 | 2.4781 | 1.5926 | 1.6595
999.62 | 3.0758 | 2.4748 | 1.5926 | 1.6595
999.721 | 3.0689 | 2.4801 | 1.5919 | 1.6595
999.82 | 3.0715 | 2.4801 | 1.5918 | 1.6595
999.921 | 3.0689 | 2.4801 | 1.5914 | 1.6595
1000.02 | 3.0702 | 2.4787 | 1.5914 | 1.6571
1000.12 | 3.0722 | 2.4794 | 1.5914 | 1.6566
1000.221 | 3.0633 | 2.4787 | 1.5914 | 1.6562
1000.32 | 3.0653 | 2.4794 | 1.5914 | 1.6559
1000.421 | 3.0636 | 2.4774 | 1.5914 | 1.6557
1000.52 | 3.0673 | 2.4807 | 1.5914 | 1.6552
1000.621 | 3.0581 | 2.4761 | 1.588 | 1.6552
1000.721 | 3.0643 | 2.482 | 1.588 | 1.6552
1000.82 | 3.0643 | 2.482 | 1.588 | 1.6552
1000.921 | 3.06 | 2.4781 | 1.588 | 1.6552
1001.02 | 3.0561 | 2.482 | 1.588 | 1.6552
1001.12 | 3.0535 | 2.4814 | 1.588 | 1.6528
1001.221 | 3.0554 | 2.482 | 1.588 | 1.6528
1001.321 | 3.0541 | 2.4847 | 1.588 | 1.6528
1001.421 | 3.0515 | 2.4827 | 1.588 | 1.6528
1001.52 | 3.0515 | 2.4853 | 1.588 | 1.6528
1001.62 | 3.0502 | 2.482 | 1.5853 | 1.6528
1001.721 | 3.0459 | 2.4827 | 1.5842 | 1.6528
1001.821 | 3.0492 | 2.4794 | 1.5838 | 1.6528
1001.921 | 3.0469 | 2.482 | 1.5836 | 1.6528
1002.02 | 3.0446 | 2.4853 | 1.5836 | 1.6527
1002.12 | 3.0393 | 2.4827 | 1.5836 | 1.6522
1002.221 | 3.0498 | 2.486 | 1.5836 | 1.6492
1002.321 | 3.0469 | 2.4866 | 1.5836 | 1.6485
1002.42 | 3.0429 | 2.486 | 1.5836 | 1.6485
1002.521 | 3.0462 | 2.4873 | 1.5836 | 1.6478
1002.62 | 3.038 | 2.4853 | 1.5836 | 1.6478
1002.72 | 3.0393 | 2.4893 | 1.5818 | 1.6478
1002.82 | 3.0337 | 2.4873 | 1.5814 | 1.6478
1002.921 | 3.0393 | 2.4873 | 1.5809 | 1.6478
1003.021 | 3.0387 | 2.486 | 1.5806 | 1.6478
1003.121 | 3.0373 | 2.4847 | 1.5805 | 1.6478
1003.221 | 3.0334 | 2.4853 | 1.5805 | 1.6454
1003.32 | 3.0357 | 2.4873 | 1.5805 | 1.6453
1003.421 | 3.0321 | 2.4873 | 1.5805 | 1.645
1003.52 | 3.0331 | 2.4866 | 1.5805 | 1.6443
1003.62 | 3.0314 | 2.4873 | 1.5805 | 1.6443
1003.721 | 3.0281 | 2.4886 | 1.5805 | 1.6439
1003.82 | 3.0265 | 2.4873 | 1.5778 | 1.6439
1003.921 | 3.0295 | 2.4912 | 1.5774 | 1.6439
1004.02 | 3.0252 | 2.4906 | 1.577 | 1.6439
1004.12 | 3.0219 | 2.4919 | 1.577 | 1.6439
1004.221 | 3.0252 | 2.4873 | 1.5764 | 1.6439
1004.32 | 3.0268 | 2.4873 | 1.5764 | 1.6417
1004.421 | 3.0209 | 2.4899 | 1.5764 | 1.6417
1004.52 | 3.0222 | 2.4879 | 1.5764 | 1.6411
1004.621 | 3.0291 | 2.4906 | 1.5764 | 1.6409
1004.72 | 3.0239 | 2.4912 | 1.5764 | 1.6406
1004.82 | 3.0212 | 2.4912 | 1.5743 | 1.6406
1004.922 | 3.0196 | 2.4893 | 1.5737 | 1.6406
1005.02 | 3.0226 | 2.4899 | 1.5736 | 1.6406
1005.12 | 3.0219 | 2.4899 | 1.5733 | 1.6406
1005.22 | 3.0163 | 2.4926 | 1.5731 | 1.6406
1005.321 | 3.0186 | 2.4945 | 1.5728 | 1.6404
1005.421 | 3.013 | 2.4906 | 1.5728 | 1.6381
1005.52 | 3.0104 | 2.4932 | 1.5719 | 1.6381
1005.62 | 3.0091 | 2.4939 | 1.5715 | 1.6381
1005.72 | 3.0055 | 2.4958 | 1.5712 | 1.6379
1005.821 | 3.0041 | 2.4932 | 1.5711 | 1.6373
1005.921 | 2.9959 | 2.4926 | 1.568 | 1.6373
1006.021 | 2.9926 | 2.4919 | 1.5668 | 1.6373
1006.12 | 2.9946 | 2.4932 | 1.5668 | 1.6373
1006.22 | 2.9831 | 2.4926 | 1.5654 | 1.6373
1006.32 | 2.9778 | 2.4939 | 1.5654 | 1.6373
1006.42 | 2.9696 | 2.4945 | 1.5654 | 1.6373
1006.521 | 2.9571 | 2.4932 | 1.5654 | 1.6373
1006.62 | 2.9601 | 2.4965 | 1.5654 | 1.6373
1006.72 | 2.9381 | 2.4972 | 1.5626 | 1.6319
1006.821 | 2.9239 | 2.4965 | 1.5626 | 1.6298

## W700-QS2
SINTEF - Diameter Reduction System [Laser]
Operator: | TAK
Test machine: | 20kN dartec
Speed [mm/min]: | 0.15
Note: | 10200.børvik
Specimen Id.: | w700.2
Diameter[mm]: | 2.995
Radius [mm]: | N/A
Parallel Length [mm]: | 5
Date: | 30. august 2017
Time (s) | F (kN) | Pos (mm) | D_X (mm) | D_Y (mm)
0.019 | 0.0653 | 2.5912 | 2.9955 | 2.9953
0.12 | 0.0578 | 2.5938 | 2.9952 | 2.9953
0.22 | 0.0647 | 2.5938 | 2.9952 | 2.9953
0.319 | 0.0663 | 2.5925 | 2.9952 | 2.9953
0.42 | 0.068 | 2.5925 | 2.9952 | 2.9953
0.52 | 0.0634 | 2.5938 | 2.9952 | 2.9953
0.619 | 0.0732 | 2.5938 | 2.9952 | 2.9953
0.72 | 0.0683 | 2.5925 | 2.9952 | 2.9953
0.819 | 0.0621 | 2.5931 | 2.9952 | 2.9953
0.92 | 0.069 | 2.5925 | 2.9952 | 2.9953
1.019 | 0.0545 | 2.5931 | 2.9952 | 2.9952
1.12 | 0.0667 | 2.5925 | 2.9952 | 2.9952
1.22 | 0.0667 | 2.5938 | 2.9951 | 2.9952
1.319 | 0.0614 | 2.5925 | 2.9951 | 2.9952
1.42 | 0.0578 | 2.5931 | 2.9951 | 2.9952
1.519 | 0.0634 | 2.5931 | 2.9951 | 2.9952
1.62 | 0.0538 | 2.5945 | 2.9951 | 2.9952
1.719 | 0.0634 | 2.5938 | 2.9951 | 2.9952
1.819 | 0.0673 | 2.5925 | 2.9951 | 2.9952
1.92 | 0.0565 | 2.5925 | 2.9951 | 2.9952
2.019 | 0.0762 | 2.5938 | 2.9951 | 2.9952
2.12 | 0.0653 | 2.5938 | 2.9951 | 2.9952
2.219 | 0.0551 | 2.5925 | 2.9951 | 2.9952
2.319 | 0.0637 | 2.5938 | 2.9951 | 2.9952
2.42 | 0.0565 | 2.5912 | 2.9951 | 2.9952
2.519 | 0.0571 | 2.5925 | 2.9951 | 2.9952
2.62 | 0.0584 | 2.5925 | 2.9951 | 2.9952
2.719 | 0.0657 | 2.5925 | 2.9951 | 2.9952
2.82 | 0.0673 | 2.5931 | 2.9951 | 2.9952
2.92 | 0.0492 | 2.5931 | 2.9951 | 2.9952
3.019 | 0.0532 | 2.6004 | 2.9951 | 2.9952
3.12 | 0.0709 | 2.5925 | 2.9951 | 2.9952
3.219 | 0.0545 | 2.5938 | 2.9951 | 2.9952
3.319 | 0.0535 | 2.5899 | 2.9951 | 2.9952
3.42 | 0.0584 | 2.5866 | 2.9951 | 2.9952
3.52 | 0.0657 | 2.5905 | 2.9951 | 2.9952
3.62 | 0.065 | 2.5938 | 2.9951 | 2.9952
3.719 | 0.0624 | 2.5912 | 2.9951 | 2.9952
3.819 | 0.0545 | 2.5938 | 2.9951 | 2.9952
3.919 | 0.0634 | 2.5925 | 2.9951 | 2.9952
4.02 | 0.0696 | 2.5931 | 2.9951 | 2.9952
4.12 | 0.0617 | 2.5938 | 2.9951 | 2.9952
4.22 | 0.064 | 2.5938 | 2.9951 | 2.9952
4.319 | 0.0522 | 2.5945 | 2.9951 | 2.9952
4.42 | 0.0571 | 2.5925 | 2.9951 | 2.9952
4.52 | 0.0653 | 2.5899 | 2.9951 | 2.9952
4.619 | 0.0578 | 2.5938 | 2.9951 | 2.9952
4.72 | 0.065 | 2.5931 | 2.9951 | 2.9952
4.819 | 0.0634 | 2.5945 | 2.9951 | 2.9952
4.919 | 0.0647 | 2.5925 | 2.9951 | 2.9952
5.019 | 0.0637 | 2.5925 | 2.9951 | 2.9952
5.12 | 0.0581 | 2.5925 | 2.9951 | 2.9952
5.22 | 0.0621 | 2.5931 | 2.9951 | 2.9952
5.319 | 0.0607 | 2.5912 | 2.9951 | 2.9952
5.42 | 0.0522 | 2.5945 | 2.9951 | 2.9952
5.519 | 0.0519 | 2.5938 | 2.9951 | 2.9952
5.62 | 0.0584 | 2.5938 | 2.9951 | 2.9952
5.719 | 0.0519 | 2.5931 | 2.9951 | 2.9952
5.819 | 0.067 | 2.5938 | 2.9951 | 2.9952
5.92 | 0.068 | 2.5918 | 2.9951 | 2.9952
6.019 | 0.0653 | 2.5918 | 2.9951 | 2.9952
6.12 | 0.0726 | 2.5931 | 2.9951 | 2.9952
6.219 | 0.0548 | 2.5938 | 2.9951 | 2.9952
6.319 | 0.0683 | 2.5931 | 2.9951 | 2.9952
6.42 | 0.065 | 2.5971 | 2.9951 | 2.9952
6.519 | 0.0657 | 2.5925 | 2.9951 | 2.9952
6.62 | 0.0765 | 2.5925 | 2.9951 | 2.9952
6.719 | 0.0545 | 2.5938 | 2.9951 | 2.9952
6.82 | 0.0515 | 2.5885 | 2.9951 | 2.9952
6.92 | 0.0574 | 2.5931 | 2.9951 | 2.9952
7.019 | 0.0653 | 2.5925 | 2.9951 | 2.9952
7.12 | 0.0588 | 2.5945 | 2.9951 | 2.9952
7.219 | 0.0637 | 2.5938 | 2.9951 | 2.9952
7.319 | 0.068 | 2.5931 | 2.9951 | 2.9952
7.419 | 0.0509 | 2.5931 | 2.9951 | 2.9952
7.52 | 0.0528 | 2.5938 | 2.9951 | 2.9952
7.62 | 0.0693 | 2.5938 | 2.9951 | 2.9952
7.719 | 0.0755 | 2.5905 | 2.9951 | 2.9952
7.819 | 0.064 | 2.5958 | 2.9951 | 2.9952
7.92 | 0.0558 | 2.5925 | 2.9951 | 2.9952
8.02 | 0.0565 | 2.5945 | 2.9951 | 2.9952
8.12 | 0.0663 | 2.5931 | 2.9951 | 2.9952
8.22 | 0.0624 | 2.5912 | 2.9951 | 2.9952
8.319 | 0.0653 | 2.5945 | 2.9951 | 2.9952
8.419 | 0.0676 | 2.5925 | 2.9951 | 2.9952
8.52 | 0.0568 | 2.5971 | 2.9951 | 2.9952
8.62 | 0.0693 | 2.5912 | 2.9951 | 2.9952
8.72 | 0.0574 | 2.5905 | 2.9951 | 2.9952
8.819 | 0.0663 | 2.5938 | 2.9951 | 2.9952
8.92 | 0.0621 | 2.5938 | 2.9951 | 2.9952
9.019 | 0.0486 | 2.5938 | 2.9951 | 2.9952
9.12 | 0.066 | 2.5925 | 2.9951 | 2.9952
9.22 | 0.067 | 2.5925 | 2.9951 | 2.9952
9.319 | 0.0607 | 2.5945 | 2.9951 | 2.9952
9.42 | 0.0604 | 2.5931 | 2.9951 | 2.9952
9.519 | 0.0667 | 2.5945 | 2.9951 | 2.9952
9.62 | 0.0686 | 2.5918 | 2.9951 | 2.9952
9.719 | 0.0722 | 2.5931 | 2.9951 | 2.9952
9.819 | 0.0637 | 2.5964 | 2.9951 | 2.9952
9.92 | 0.0709 | 2.5958 | 2.9951 | 2.9952
10.019 | 0.0676 | 2.5938 | 2.9951 | 2.9952
10.12 | 0.065 | 2.5958 | 2.9951 | 2.9952
10.219 | 0.067 | 2.5958 | 2.9951 | 2.9952
10.319 | 0.0713 | 2.5964 | 2.9951 | 2.9952
10.42 | 0.069 | 2.5971 | 2.9951 | 2.9952
10.519 | 0.0673 | 2.5971 | 2.9951 | 2.9952
10.62 | 0.0683 | 2.5964 | 2.9951 | 2.9952
10.719 | 0.0683 | 2.5984 | 2.9951 | 2.9952
10.82 | 0.0647 | 2.5991 | 2.9951 | 2.9952
10.92 | 0.0637 | 2.5991 | 2.9951 | 2.9952
11.019 | 0.0722 | 2.5997 | 2.9951 | 2.9952
11.12 | 0.0739 | 2.5991 | 2.9951 | 2.9952
11.219 | 0.0604 | 2.5997 | 2.9951 | 2.9952
11.319 | 0.0709 | 2.5984 | 2.9951 | 2.9952
11.419 | 0.0706 | 2.5991 | 2.9951 | 2.9952
11.52 | 0.067 | 2.5991 | 2.9951 | 2.9952
11.62 | 0.0667 | 2.5997 | 2.9951 | 2.9952
11.719 | 0.0736 | 2.6017 | 2.9951 | 2.9952
11.819 | 0.0745 | 2.601 | 2.9951 | 2.9952
11.919 | 0.0588 | 2.603 | 2.9951 | 2.9952
12.02 | 0.0624 | 2.603 | 2.9951 | 2.9952
12.12 | 0.0696 | 2.6023 | 2.9951 | 2.9952
12.22 | 0.068 | 2.603 | 2.9951 | 2.9952
12.319 | 0.0607 | 2.6017 | 2.9951 | 2.9952
12.42 | 0.0686 | 2.6023 | 2.9951 | 2.9952
12.519 | 0.0703 | 2.6017 | 2.9951 | 2.9952
12.619 | 0.068 | 2.6063 | 2.9951 | 2.9952
12.72 | 0.0621 | 2.6023 | 2.9951 | 2.9952
12.819 | 0.0762 | 2.6023 | 2.9951 | 2.9952
12.92 | 0.0709 | 2.6056 | 2.9951 | 2.9952
13.019 | 0.0617 | 2.6102 | 2.9951 | 2.9952
13.12 | 0.0637 | 2.6063 | 2.9951 | 2.9952
13.22 | 0.0696 | 2.6043 | 2.9951 | 2.9952
13.319 | 0.0634 | 2.605 | 2.9951 | 2.9952
13.42 | 0.064 | 2.605 | 2.9951 | 2.9952
13.519 | 0.0663 | 2.605 | 2.9951 | 2.9952
13.62 | 0.0696 | 2.6063 | 2.9951 | 2.9952
13.719 | 0.066 | 2.6043 | 2.9951 | 2.9952
13.819 | 0.0673 | 2.6056 | 2.9951 | 2.9952
13.92 | 0.0673 | 2.6089 | 2.9951 | 2.9952
14.019 | 0.0634 | 2.6056 | 2.9951 | 2.9952
14.12 | 0.0647 | 2.6076 | 2.9951 | 2.9952
14.219 | 0.068 | 2.6083 | 2.9951 | 2.9952
14.319 | 0.0696 | 2.6083 | 2.9951 | 2.9952
14.42 | 0.0696 | 2.6056 | 2.9951 | 2.9952
14.519 | 0.065 | 2.6069 | 2.9951 | 2.9952
14.62 | 0.067 | 2.6083 | 2.9951 | 2.9952
14.719 | 0.0696 | 2.6096 | 2.9951 | 2.9952
14.82 | 0.0699 | 2.6083 | 2.9951 | 2.9952
14.92 | 0.0676 | 2.6083 | 2.9951 | 2.9952
15.019 | 0.0667 | 2.6076 | 2.9951 | 2.9952
15.12 | 0.0693 | 2.6083 | 2.9951 | 2.9952
15.219 | 0.0644 | 2.6096 | 2.9951 | 2.9952
15.319 | 0.066 | 2.6135 | 2.9951 | 2.9952
15.419 | 0.0663 | 2.6102 | 2.9951 | 2.9952
15.52 | 0.0657 | 2.6122 | 2.9951 | 2.9952
15.62 | 0.0719 | 2.6116 | 2.9951 | 2.9952
15.719 | 0.0683 | 2.6109 | 2.9951 | 2.9952
15.819 | 0.0663 | 2.6102 | 2.9951 | 2.9952
15.92 | 0.0729 | 2.6116 | 2.9951 | 2.9952
16.02 | 0.0739 | 2.6102 | 2.9951 | 2.9952
16.12 | 0.0699 | 2.6135 | 2.9951 | 2.9952
16.22 | 0.0736 | 2.6135 | 2.9951 | 2.9952
16.319 | 0.0762 | 2.6102 | 2.9951 | 2.9952
16.419 | 0.0739 | 2.6148 | 2.9951 | 2.9952
16.519 | 0.0627 | 2.6116 | 2.9951 | 2.9952
16.619 | 0.068 | 2.6109 | 2.9951 | 2.9952
16.72 | 0.0841 | 2.6116 | 2.9951 | 2.9952
16.819 | 0.0729 | 2.6135 | 2.9951 | 2.9952
16.92 | 0.0726 | 2.6142 | 2.9951 | 2.9952
17.019 | 0.0824 | 2.6148 | 2.9951 | 2.9952
17.12 | 0.0791 | 2.6155 | 2.9951 | 2.9952
17.22 | 0.0801 | 2.6155 | 2.9951 | 2.9952
17.319 | 0.0657 | 2.6142 | 2.9951 | 2.9952
17.42 | 0.0726 | 2.6135 | 2.9951 | 2.9952
17.519 | 0.0782 | 2.6168 | 2.9951 | 2.9952
17.62 | 0.0716 | 2.6155 | 2.9951 | 2.9952
17.719 | 0.0801 | 2.6168 | 2.9951 | 2.9952
17.819 | 0.0808 | 2.6181 | 2.9951 | 2.9952
17.92 | 0.0765 | 2.6181 | 2.9951 | 2.9952
18.019 | 0.0795 | 2.6175 | 2.9951 | 2.9952
18.12 | 0.0805 | 2.6168 | 2.9951 | 2.9952
18.219 | 0.0752 | 2.6168 | 2.9951 | 2.9952
18.319 | 0.0808 | 2.6175 | 2.9951 | 2.9952
18.42 | 0.0828 | 2.6168 | 2.9951 | 2.9952
18.519 | 0.0818 | 2.6175 | 2.9951 | 2.9952
18.62 | 0.0821 | 2.6181 | 2.9951 | 2.9952
18.719 | 0.088 | 2.6201 | 2.9951 | 2.9952
18.82 | 0.0851 | 2.6175 | 2.9951 | 2.9952
18.92 | 0.0818 | 2.6194 | 2.9951 | 2.9952
19.019 | 0.0857 | 2.6194 | 2.9951 | 2.9952
19.12 | 0.0959 | 2.6201 | 2.9951 | 2.9952
19.219 | 0.0782 | 2.6194 | 2.9951 | 2.9952
19.319 | 0.0834 | 2.6194 | 2.9951 | 2.9952
19.419 | 0.0854 | 2.6194 | 2.9951 | 2.9952
19.52 | 0.0943 | 2.6201 | 2.9951 | 2.9952
19.62 | 0.0854 | 2.6201 | 2.9951 | 2.9952
19.719 | 0.0847 | 2.6194 | 2.9951 | 2.9952
19.819 | 0.0923 | 2.6227 | 2.9951 | 2.9952
19.919 | 0.0946 | 2.6227 | 2.9951 | 2.9952
20.02 | 0.0821 | 2.6208 | 2.9951 | 2.9952
20.12 | 0.0857 | 2.6221 | 2.9951 | 2.9952
20.22 | 0.0989 | 2.6221 | 2.9951 | 2.9952
20.319 | 0.0893 | 2.6234 | 2.9951 | 2.9952
20.419 | 0.0874 | 2.6227 | 2.9951 | 2.9952
20.519 | 0.0897 | 2.6234 | 2.9951 | 2.9952
20.62 | 0.0883 | 2.624 | 2.9951 | 2.9952
20.72 | 0.0985 | 2.6247 | 2.9951 | 2.9952
20.819 | 0.0916 | 2.624 | 2.9951 | 2.9952
20.92 | 0.0953 | 2.624 | 2.9951 | 2.9952
21.019 | 0.0864 | 2.6234 | 2.9951 | 2.9952
21.12 | 0.0999 | 2.6273 | 2.9951 | 2.9952
21.22 | 0.1025 | 2.6254 | 2.9951 | 2.9952
21.319 | 0.0903 | 2.6254 | 2.9951 | 2.9952
21.42 | 0.0926 | 2.6267 | 2.9951 | 2.9952
21.519 | 0.1015 | 2.626 | 2.9951 | 2.9952
21.62 | 0.09 | 2.6254 | 2.9951 | 2.9952
21.719 | 0.1054 | 2.6247 | 2.9951 | 2.9952
21.819 | 0.0992 | 2.6254 | 2.9951 | 2.9952
21.92 | 0.1022 | 2.626 | 2.9951 | 2.9952
22.019 | 0.1094 | 2.6247 | 2.9951 | 2.9952
22.12 | 0.1061 | 2.6286 | 2.9951 | 2.9952
22.219 | 0.11 | 2.6247 | 2.9951 | 2.9952
22.319 | 0.111 | 2.6293 | 2.9951 | 2.9952
22.42 | 0.1084 | 2.626 | 2.9951 | 2.9952
22.519 | 0.1002 | 2.63 | 2.9951 | 2.9952
22.62 | 0.11 | 2.626 | 2.9951 | 2.9952
22.719 | 0.1137 | 2.63 | 2.9951 | 2.9952
22.82 | 0.0992 | 2.6273 | 2.9951 | 2.9952
22.92 | 0.0992 | 2.6293 | 2.9951 | 2.9952
23.019 | 0.116 | 2.6286 | 2.9951 | 2.9952
23.12 | 0.1025 | 2.6326 | 2.9951 | 2.9952
23.219 | 0.1012 | 2.6286 | 2.9951 | 2.9952
23.319 | 0.1117 | 2.6319 | 2.9951 | 2.9952
23.419 | 0.111 | 2.6326 | 2.9951 | 2.9952
23.52 | 0.1156 | 2.6293 | 2.9951 | 2.9952
23.62 | 0.1104 | 2.6326 | 2.9951 | 2.9952
23.719 | 0.1097 | 2.6326 | 2.9951 | 2.9952
23.819 | 0.1117 | 2.6339 | 2.9951 | 2.9952
23.92 | 0.1232 | 2.6332 | 2.9951 | 2.9952
24.02 | 0.1097 | 2.6326 | 2.9951 | 2.9952
24.119 | 0.116 | 2.6313 | 2.9951 | 2.9952
24.22 | 0.1123 | 2.6319 | 2.9951 | 2.9952
24.319 | 0.1229 | 2.6332 | 2.9951 | 2.9952
24.42 | 0.1192 | 2.6313 | 2.9951 | 2.9952
24.519 | 0.1176 | 2.6352 | 2.9951 | 2.9952
24.619 | 0.1179 | 2.6346 | 2.9951 | 2.9952
24.72 | 0.1242 | 2.6306 | 2.9951 | 2.9952
24.819 | 0.1186 | 2.63 | 2.9951 | 2.9952
24.92 | 0.1245 | 2.6359 | 2.9951 | 2.9952
25.019 | 0.1225 | 2.6346 | 2.9951 | 2.9952
25.12 | 0.1321 | 2.6378 | 2.9951 | 2.9952
25.22 | 0.1245 | 2.6346 | 2.9951 | 2.9952
25.319 | 0.1255 | 2.6365 | 2.9951 | 2.9952
25.42 | 0.1239 | 2.6359 | 2.9951 | 2.9952
25.519 | 0.1248 | 2.6346 | 2.9951 | 2.9952
25.62 | 0.1219 | 2.6359 | 2.9951 | 2.9952
25.719 | 0.1206 | 2.6346 | 2.9951 | 2.9952
25.819 | 0.1219 | 2.6372 | 2.9951 | 2.9952
25.92 | 0.1288 | 2.6398 | 2.9951 | 2.9952
26.019 | 0.1225 | 2.6385 | 2.9951 | 2.9952
26.12 | 0.1235 | 2.6385 | 2.9951 | 2.9952
26.219 | 0.1308 | 2.6352 | 2.9951 | 2.9952
26.319 | 0.1271 | 2.6372 | 2.9951 | 2.9952
26.42 | 0.1294 | 2.6372 | 2.9951 | 2.9952
26.519 | 0.1377 | 2.6378 | 2.9951 | 2.9952
26.62 | 0.1321 | 2.6398 | 2.9951 | 2.9952
26.719 | 0.135 | 2.6372 | 2.9951 | 2.9952
26.82 | 0.1377 | 2.6385 | 2.9951 | 2.9952
26.919 | 0.1354 | 2.6398 | 2.9951 | 2.9952
27.019 | 0.1344 | 2.6411 | 2.9951 | 2.9952
27.12 | 0.1377 | 2.6365 | 2.9951 | 2.9952
27.219 | 0.1354 | 2.6398 | 2.9951 | 2.9952
27.319 | 0.1386 | 2.6398 | 2.9951 | 2.9952
27.419 | 0.1393 | 2.6438 | 2.9951 | 2.9952
27.52 | 0.1442 | 2.6385 | 2.9951 | 2.9952
27.62 | 0.1347 | 2.6398 | 2.9951 | 2.9952
27.719 | 0.1396 | 2.6398 | 2.9951 | 2.9952
27.819 | 0.1455 | 2.6398 | 2.9951 | 2.9952
27.92 | 0.1423 | 2.6405 | 2.9951 | 2.9952
28.02 | 0.1396 | 2.6431 | 2.9951 | 2.9952
28.12 | 0.1455 | 2.6405 | 2.9951 | 2.9952
28.22 | 0.1419 | 2.6444 | 2.9951 | 2.9952
28.319 | 0.1508 | 2.6438 | 2.9951 | 2.9952
28.419 | 0.1525 | 2.6425 | 2.9951 | 2.9952
28.519 | 0.1436 | 2.6431 | 2.9951 | 2.9952
28.62 | 0.1409 | 2.6418 | 2.9951 | 2.9952
28.72 | 0.1495 | 2.6431 | 2.9951 | 2.9952
28.819 | 0.1488 | 2.6411 | 2.9951 | 2.9952
28.92 | 0.1511 | 2.6425 | 2.9951 | 2.9952
29.019 | 0.1403 | 2.6425 | 2.9951 | 2.9952
29.12 | 0.1465 | 2.6431 | 2.9951 | 2.9952
29.219 | 0.1551 | 2.6477 | 2.9951 | 2.9952
29.319 | 0.1544 | 2.6471 | 2.9951 | 2.9952
29.42 | 0.158 | 2.6484 | 2.9951 | 2.9952
29.519 | 0.1488 | 2.6425 | 2.9951 | 2.9952
29.62 | 0.1528 | 2.6451 | 2.9951 | 2.9952
29.719 | 0.1574 | 2.6471 | 2.9951 | 2.9952
29.819 | 0.1587 | 2.6451 | 2.9951 | 2.9952
29.92 | 0.1594 | 2.6464 | 2.9951 | 2.9952
30.019 | 0.1587 | 2.6457 | 2.9951 | 2.9952
30.12 | 0.1574 | 2.6484 | 2.9951 | 2.9952
30.219 | 0.1574 | 2.6471 | 2.9951 | 2.9952
30.319 | 0.16 | 2.6444 | 2.9951 | 2.9952
30.42 | 0.1594 | 2.6471 | 2.9951 | 2.9952
30.519 | 0.1653 | 2.6477 | 2.9951 | 2.9952
30.62 | 0.1672 | 2.6497 | 2.9951 | 2.9952
30.719 | 0.1672 | 2.6517 | 2.9951 | 2.9952
30.82 | 0.1702 | 2.651 | 2.9951 | 2.9952
30.92 | 0.1702 | 2.6497 | 2.9951 | 2.9952
31.019 | 0.1712 | 2.651 | 2.9951 | 2.9952
31.12 | 0.1732 | 2.6497 | 2.9951 | 2.9952
31.219 | 0.1679 | 2.651 | 2.9951 | 2.9952
31.319 | 0.1718 | 2.6503 | 2.9951 | 2.9952
31.419 | 0.1702 | 2.6484 | 2.9951 | 2.9952
31.52 | 0.1672 | 2.649 | 2.9951 | 2.9952
31.62 | 0.1699 | 2.6523 | 2.9951 | 2.9952
31.719 | 0.1718 | 2.6503 | 2.9951 | 2.9952
31.819 | 0.1774 | 2.651 | 2.9951 | 2.9952
31.92 | 0.1732 | 2.6523 | 2.9951 | 2.9952
32.02 | 0.1761 | 2.6523 | 2.9951 | 2.9952
32.12 | 0.1758 | 2.6523 | 2.9951 | 2.9952
32.22 | 0.1787 | 2.651 | 2.9951 | 2.9952
32.319 | 0.1801 | 2.6517 | 2.9951 | 2.9952
32.419 | 0.1748 | 2.6497 | 2.9951 | 2.9952
32.519 | 0.184 | 2.6543 | 2.9951 | 2.9952
32.619 | 0.1774 | 2.6517 | 2.9951 | 2.9952
32.72 | 0.1801 | 2.6523 | 2.9951 | 2.9952
32.819 | 0.1834 | 2.6536 | 2.9951 | 2.9952
32.92 | 0.1873 | 2.6543 | 2.9951 | 2.9952
33.019 | 0.186 | 2.6536 | 2.9951 | 2.9952
33.12 | 0.1814 | 2.6543 | 2.9951 | 2.9952
33.219 | 0.1827 | 2.6549 | 2.9951 | 2.9952
33.319 | 0.1843 | 2.6556 | 2.9951 | 2.9952
33.42 | 0.1866 | 2.6569 | 2.9951 | 2.9952
33.519 | 0.1896 | 2.6517 | 2.9951 | 2.9952
33.62 | 0.1893 | 2.6543 | 2.9951 | 2.9952
33.719 | 0.1939 | 2.6549 | 2.9951 | 2.9952
33.819 | 0.1896 | 2.6543 | 2.9951 | 2.9952
33.92 | 0.1899 | 2.6582 | 2.9951 | 2.9952
34.019 | 0.1876 | 2.6582 | 2.9951 | 2.9952
34.12 | 0.1899 | 2.6569 | 2.9951 | 2.9952
34.219 | 0.1899 | 2.6582 | 2.9951 | 2.9952
34.32 | 0.1962 | 2.6549 | 2.9951 | 2.9952
34.42 | 0.1929 | 2.6602 | 2.9951 | 2.9952
34.519 | 0.1965 | 2.6582 | 2.9951 | 2.9952
34.62 | 0.1912 | 2.6563 | 2.9951 | 2.9951
34.719 | 0.1985 | 2.6576 | 2.9951 | 2.9951
34.82 | 0.1981 | 2.6569 | 2.9951 | 2.9951
34.92 | 0.1978 | 2.6576 | 2.9951 | 2.9951
35.019 | 0.2047 | 2.6609 | 2.9951 | 2.9951
35.12 | 0.2001 | 2.6628 | 2.9951 | 2.9951
35.219 | 0.2014 | 2.6569 | 2.9951 | 2.9951
35.319 | 0.2057 | 2.6615 | 2.9951 | 2.9951
35.419 | 0.2057 | 2.6615 | 2.9951 | 2.9951
35.52 | 0.2034 | 2.6576 | 2.9951 | 2.9951
35.62 | 0.208 | 2.6602 | 2.9951 | 2.9951
35.719 | 0.2047 | 2.6582 | 2.9951 | 2.9951
35.819 | 0.2041 | 2.6615 | 2.9951 | 2.9951
35.92 | 0.211 | 2.6628 | 2.9951 | 2.9951
36.02 | 0.2106 | 2.6615 | 2.9951 | 2.9951
36.12 | 0.2077 | 2.6615 | 2.9951 | 2.9951
36.22 | 0.205 | 2.6615 | 2.9951 | 2.9951
36.319 | 0.2103 | 2.6628 | 2.9951 | 2.9951
36.42 | 0.2139 | 2.6622 | 2.9951 | 2.9951
36.519 | 0.2096 | 2.6602 | 2.9951 | 2.9951
36.619 | 0.2064 | 2.6661 | 2.9951 | 2.9951
36.72 | 0.2162 | 2.6635 | 2.9951 | 2.9951
36.819 | 0.2126 | 2.6635 | 2.9951 | 2.9951
36.92 | 0.2149 | 2.6641 | 2.9951 | 2.9951
37.019 | 0.2189 | 2.6615 | 2.9951 | 2.9951
37.12 | 0.2195 | 2.6635 | 2.9951 | 2.9951
37.22 | 0.2261 | 2.6622 | 2.9951 | 2.9951
37.319 | 0.2139 | 2.6641 | 2.9951 | 2.9951
37.42 | 0.2215 | 2.6674 | 2.9951 | 2.9951
37.519 | 0.2159 | 2.6635 | 2.9951 | 2.9951
37.62 | 0.2225 | 2.6628 | 2.9951 | 2.9951
37.719 | 0.2215 | 2.6681 | 2.9951 | 2.9951
37.819 | 0.2231 | 2.6635 | 2.9951 | 2.9951
37.92 | 0.2264 | 2.6641 | 2.9951 | 2.9951
38.019 | 0.2281 | 2.6668 | 2.9951 | 2.9951
38.12 | 0.2215 | 2.6681 | 2.9951 | 2.9951
38.219 | 0.229 | 2.6661 | 2.9951 | 2.9951
38.319 | 0.2287 | 2.6674 | 2.9951 | 2.9951
38.42 | 0.2304 | 2.6687 | 2.9951 | 2.9951
38.519 | 0.2228 | 2.6681 | 2.9951 | 2.9951
38.62 | 0.2271 | 2.6681 | 2.9951 | 2.9951
38.719 | 0.2254 | 2.6681 | 2.9951 | 2.9951
38.82 | 0.2346 | 2.6694 | 2.9951 | 2.9951
38.92 | 0.2323 | 2.6687 | 2.9951 | 2.9951
39.019 | 0.234 | 2.6701 | 2.9951 | 2.9951
39.12 | 0.2346 | 2.6701 | 2.9951 | 2.9951
39.219 | 0.2313 | 2.6694 | 2.9951 | 2.9951
39.319 | 0.2313 | 2.6701 | 2.9951 | 2.9951
39.419 | 0.2307 | 2.6714 | 2.9951 | 2.9951
39.52 | 0.2343 | 2.6707 | 2.9951 | 2.9951
39.62 | 0.2356 | 2.6714 | 2.9951 | 2.9951
39.719 | 0.2366 | 2.672 | 2.9951 | 2.9951
39.819 | 0.2382 | 2.6701 | 2.9951 | 2.9951
39.92 | 0.2356 | 2.674 | 2.9951 | 2.9951
40.02 | 0.2366 | 2.674 | 2.9951 | 2.9951
40.119 | 0.2336 | 2.6734 | 2.9951 | 2.9951
40.22 | 0.2399 | 2.6734 | 2.9951 | 2.9951
40.319 | 0.2425 | 2.672 | 2.9951 | 2.9951
40.419 | 0.2392 | 2.6727 | 2.9951 | 2.9951
40.519 | 0.2452 | 2.6727 | 2.9951 | 2.9951
40.62 | 0.2382 | 2.6701 | 2.9951 | 2.9951
40.72 | 0.2442 | 2.672 | 2.9951 | 2.9951
40.819 | 0.2425 | 2.6727 | 2.9951 | 2.9951
40.92 | 0.2461 | 2.6727 | 2.9951 | 2.9951
41.019 | 0.2461 | 2.6734 | 2.9951 | 2.9951
41.12 | 0.2442 | 2.674 | 2.9951 | 2.9951
41.219 | 0.2557 | 2.676 | 2.9951 | 2.9951
41.319 | 0.2527 | 2.6747 | 2.9951 | 2.9951
41.42 | 0.2468 | 2.6701 | 2.9951 | 2.9951
41.519 | 0.2527 | 2.676 | 2.9951 | 2.9951
41.62 | 0.2481 | 2.6773 | 2.9951 | 2.9951
41.719 | 0.257 | 2.6747 | 2.9951 | 2.9951
41.819 | 0.2501 | 2.6786 | 2.9951 | 2.9951
41.92 | 0.2547 | 2.6753 | 2.9951 | 2.9951
42.019 | 0.2514 | 2.6786 | 2.9951 | 2.9951
42.12 | 0.2527 | 2.6753 | 2.9951 | 2.9951
42.219 | 0.2563 | 2.6766 | 2.9951 | 2.9951
42.319 | 0.2534 | 2.6786 | 2.9951 | 2.9951
42.42 | 0.2573 | 2.6786 | 2.9951 | 2.9951
42.519 | 0.2642 | 2.6773 | 2.9951 | 2.9951
42.62 | 0.259 | 2.6786 | 2.9951 | 2.9951
42.72 | 0.2613 | 2.6773 | 2.9951 | 2.9951
42.82 | 0.2609 | 2.6786 | 2.9951 | 2.9951
42.92 | 0.2593 | 2.678 | 2.9951 | 2.9951
43.019 | 0.257 | 2.6773 | 2.9951 | 2.9951
43.12 | 0.2583 | 2.6773 | 2.9951 | 2.9951
43.219 | 0.2649 | 2.6806 | 2.9951 | 2.9951
43.319 | 0.2622 | 2.6806 | 2.9951 | 2.9951
43.419 | 0.2672 | 2.6799 | 2.9951 | 2.9951
43.52 | 0.2626 | 2.6819 | 2.9951 | 2.9951
43.62 | 0.2652 | 2.6799 | 2.9951 | 2.9951
43.719 | 0.2639 | 2.6826 | 2.9951 | 2.9951
43.819 | 0.2728 | 2.6799 | 2.9951 | 2.9951
43.92 | 0.2649 | 2.6812 | 2.9951 | 2.9951
44.02 | 0.2705 | 2.6812 | 2.9951 | 2.9951
44.119 | 0.2711 | 2.6819 | 2.9951 | 2.9951
44.22 | 0.2695 | 2.6806 | 2.9951 | 2.9951
44.319 | 0.2774 | 2.6826 | 2.9951 | 2.9951
44.419 | 0.2728 | 2.6806 | 2.9951 | 2.9951
44.519 | 0.2754 | 2.6845 | 2.9951 | 2.9951
44.62 | 0.2747 | 2.6806 | 2.9951 | 2.9951
44.72 | 0.2708 | 2.6845 | 2.9951 | 2.9951
44.819 | 0.2744 | 2.6858 | 2.9951 | 2.9951
44.92 | 0.282 | 2.6812 | 2.9951 | 2.9951
45.019 | 0.2774 | 2.6865 | 2.995 | 2.9951
45.12 | 0.2872 | 2.6839 | 2.995 | 2.9951
45.219 | 0.2807 | 2.6839 | 2.995 | 2.9951
45.319 | 0.2853 | 2.6845 | 2.995 | 2.9951
45.42 | 0.2741 | 2.6858 | 2.995 | 2.9951
45.519 | 0.2787 | 2.6845 | 2.995 | 2.9951
45.62 | 0.2843 | 2.6845 | 2.995 | 2.9951
45.719 | 0.278 | 2.6832 | 2.995 | 2.9951
45.819 | 0.2853 | 2.6872 | 2.995 | 2.9951
45.921 | 0.2823 | 2.6839 | 2.995 | 2.9951
46.019 | 0.2889 | 2.6865 | 2.995 | 2.995
46.12 | 0.2859 | 2.6858 | 2.995 | 2.995
46.219 | 0.2839 | 2.6872 | 2.995 | 2.995
46.32 | 0.2879 | 2.6872 | 2.995 | 2.995
46.42 | 0.2889 | 2.6878 | 2.995 | 2.995
46.519 | 0.2918 | 2.6872 | 2.995 | 2.995
46.62 | 0.2885 | 2.6872 | 2.995 | 2.995
46.719 | 0.2879 | 2.6865 | 2.995 | 2.995
46.82 | 0.2889 | 2.6918 | 2.995 | 2.9949
46.92 | 0.2918 | 2.6898 | 2.995 | 2.9949
47.019 | 0.2984 | 2.6872 | 2.995 | 2.9949
47.12 | 0.2922 | 2.6885 | 2.995 | 2.9949
47.219 | 0.2945 | 2.6898 | 2.995 | 2.9949
47.319 | 0.2951 | 2.6872 | 2.995 | 2.9949
47.419 | 0.3017 | 2.6898 | 2.995 | 2.9949
47.52 | 0.3004 | 2.6878 | 2.995 | 2.9949
47.62 | 0.3 | 2.6891 | 2.995 | 2.9949
47.719 | 0.2971 | 2.6891 | 2.995 | 2.9949
47.819 | 0.2987 | 2.6898 | 2.995 | 2.9949
47.92 | 0.2991 | 2.6924 | 2.995 | 2.9949
48.02 | 0.3027 | 2.6918 | 2.995 | 2.9949
48.119 | 0.3 | 2.6924 | 2.995 | 2.9949
48.22 | 0.3037 | 2.6924 | 2.995 | 2.9949
48.319 | 0.3 | 2.6918 | 2.995 | 2.9949
48.42 | 0.3047 | 2.6931 | 2.995 | 2.9949
48.519 | 0.3073 | 2.6944 | 2.995 | 2.9949
48.62 | 0.3053 | 2.6924 | 2.995 | 2.9949
48.72 | 0.3017 | 2.6931 | 2.995 | 2.9949
48.82 | 0.3129 | 2.6918 | 2.995 | 2.9949
48.92 | 0.3116 | 2.6944 | 2.995 | 2.9949
49.019 | 0.3112 | 2.695 | 2.995 | 2.9949
49.12 | 0.3116 | 2.6911 | 2.995 | 2.9949
49.219 | 0.3132 | 2.6944 | 2.995 | 2.9949
49.319 | 0.306 | 2.6977 | 2.995 | 2.9949
49.42 | 0.3076 | 2.6977 | 2.995 | 2.9949
49.519 | 0.3125 | 2.6964 | 2.995 | 2.9949
49.62 | 0.3056 | 2.6957 | 2.995 | 2.9949
49.719 | 0.3023 | 2.697 | 2.995 | 2.9949
49.819 | 0.302 | 2.695 | 2.995 | 2.9949
49.92 | 0.3043 | 2.6944 | 2.995 | 2.9949
50.019 | 0.3089 | 2.695 | 2.995 | 2.9949
50.12 | 0.3033 | 2.695 | 2.995 | 2.9949
50.219 | 0.3076 | 2.6957 | 2.995 | 2.9949
50.32 | 0.3139 | 2.6964 | 2.995 | 2.9949
50.42 | 0.3158 | 2.6964 | 2.995 | 2.9949
50.519 | 0.3162 | 2.697 | 2.995 | 2.9949
50.62 | 0.3129 | 2.699 | 2.995 | 2.9949
50.719 | 0.3125 | 2.699 | 2.995 | 2.9949
50.819 | 0.3155 | 2.6983 | 2.995 | 2.9949
50.919 | 0.3194 | 2.6996 | 2.995 | 2.9949
51.02 | 0.3122 | 2.699 | 2.995 | 2.9949
51.12 | 0.3135 | 2.7003 | 2.995 | 2.9949
51.219 | 0.3155 | 2.699 | 2.995 | 2.9949
51.319 | 0.3217 | 2.6937 | 2.995 | 2.9949
51.419 | 0.3188 | 2.7016 | 2.995 | 2.9949
51.52 | 0.3175 | 2.6964 | 2.995 | 2.9949
51.62 | 0.3224 | 2.699 | 2.995 | 2.9949
51.719 | 0.3201 | 2.6996 | 2.995 | 2.9949
51.819 | 0.3224 | 2.701 | 2.995 | 2.9949
51.92 | 0.2964 | 2.7016 | 2.995 | 2.9949
52.02 | 0.2968 | 2.7036 | 2.995 | 2.9949
52.119 | 0.3014 | 2.7023 | 2.995 | 2.9949
52.22 | 0.2961 | 2.7016 | 2.995 | 2.9949
52.319 | 0.301 | 2.7016 | 2.995 | 2.9949
52.419 | 0.3023 | 2.7023 | 2.995 | 2.9949
52.519 | 0.3043 | 2.7023 | 2.995 | 2.9949
52.62 | 0.3004 | 2.701 | 2.995 | 2.9949
52.72 | 0.3063 | 2.6996 | 2.995 | 2.9949
52.819 | 0.3056 | 2.7043 | 2.995 | 2.9949
52.92 | 0.305 | 2.7049 | 2.995 | 2.9949
53.019 | 0.306 | 2.7043 | 2.995 | 2.9949
53.12 | 0.3116 | 2.7036 | 2.995 | 2.9949
53.219 | 0.3106 | 2.7043 | 2.995 | 2.9949
53.319 | 0.3089 | 2.7016 | 2.995 | 2.9949
53.42 | 0.3116 | 2.7043 | 2.995 | 2.9949
53.519 | 0.3142 | 2.7062 | 2.995 | 2.9949
53.62 | 0.3158 | 2.7043 | 2.995 | 2.9949
53.719 | 0.3168 | 2.7049 | 2.995 | 2.9949
53.819 | 0.3132 | 2.7082 | 2.995 | 2.9949
53.921 | 0.3175 | 2.7049 | 2.995 | 2.9949
54.019 | 0.3208 | 2.7036 | 2.995 | 2.9949
54.12 | 0.3175 | 2.7049 | 2.995 | 2.9949
54.219 | 0.3175 | 2.7082 | 2.995 | 2.9949
54.32 | 0.3211 | 2.7075 | 2.995 | 2.9949
54.42 | 0.3224 | 2.7069 | 2.995 | 2.9949
54.519 | 0.3204 | 2.7082 | 2.995 | 2.9949
54.62 | 0.3227 | 2.7095 | 2.995 | 2.9949
54.719 | 0.3267 | 2.7082 | 2.995 | 2.9949
54.819 | 0.3263 | 2.7108 | 2.995 | 2.9949
54.92 | 0.328 | 2.7089 | 2.995 | 2.9949
55.019 | 0.327 | 2.7069 | 2.995 | 2.9949
55.12 | 0.325 | 2.7075 | 2.995 | 2.9949
55.219 | 0.3293 | 2.7108 | 2.995 | 2.9949
55.319 | 0.3286 | 2.7115 | 2.995 | 2.9949
55.419 | 0.3231 | 2.7115 | 2.995 | 2.9949
55.52 | 0.3329 | 2.7108 | 2.995 | 2.9949
55.62 | 0.3336 | 2.7108 | 2.995 | 2.9949
55.719 | 0.3286 | 2.7095 | 2.995 | 2.9949
55.819 | 0.3303 | 2.7102 | 2.995 | 2.9949
55.919 | 0.3395 | 2.7108 | 2.995 | 2.9949
56.02 | 0.3332 | 2.7108 | 2.995 | 2.9949
56.12 | 0.3356 | 2.7115 | 2.995 | 2.9949
56.22 | 0.3372 | 2.7095 | 2.995 | 2.9949
56.319 | 0.3428 | 2.7135 | 2.995 | 2.9949
56.419 | 0.3415 | 2.7102 | 2.995 | 2.9949
56.519 | 0.3352 | 2.7128 | 2.995 | 2.9949
56.62 | 0.3477 | 2.7135 | 2.995 | 2.9949
56.72 | 0.3411 | 2.7128 | 2.995 | 2.9949
56.82 | 0.3428 | 2.7141 | 2.995 | 2.9949
56.92 | 0.3444 | 2.7128 | 2.995 | 2.9949
57.019 | 0.3457 | 2.7128 | 2.995 | 2.9949
57.12 | 0.3467 | 2.7141 | 2.995 | 2.9949
57.219 | 0.3431 | 2.7128 | 2.995 | 2.9949
57.319 | 0.3474 | 2.7075 | 2.995 | 2.9949
57.42 | 0.3461 | 2.7161 | 2.995 | 2.9949
57.519 | 0.3523 | 2.7167 | 2.995 | 2.9949
57.62 | 0.354 | 2.7135 | 2.995 | 2.9949
57.719 | 0.3526 | 2.7141 | 2.995 | 2.9949
57.819 | 0.3517 | 2.7174 | 2.995 | 2.9949
57.921 | 0.3563 | 2.7174 | 2.995 | 2.9949
58.019 | 0.3533 | 2.7167 | 2.995 | 2.9949
58.12 | 0.3563 | 2.7174 | 2.995 | 2.9949
58.219 | 0.3579 | 2.7174 | 2.995 | 2.9949
58.32 | 0.3586 | 2.7161 | 2.995 | 2.9949
58.42 | 0.354 | 2.7174 | 2.995 | 2.9949
58.519 | 0.3546 | 2.72 | 2.995 | 2.9949
58.62 | 0.3602 | 2.7187 | 2.995 | 2.9949
58.719 | 0.3661 | 2.72 | 2.995 | 2.9949
58.819 | 0.3622 | 2.7161 | 2.995 | 2.9949
58.919 | 0.3618 | 2.7213 | 2.995 | 2.9949
59.02 | 0.3655 | 2.7187 | 2.995 | 2.9949
59.12 | 0.3661 | 2.72 | 2.995 | 2.9949
59.219 | 0.3691 | 2.72 | 2.995 | 2.9949
59.319 | 0.3724 | 2.72 | 2.995 | 2.9949
59.42 | 0.3661 | 2.72 | 2.995 | 2.9949
59.52 | 0.3763 | 2.7194 | 2.995 | 2.9949
59.62 | 0.3757 | 2.7187 | 2.995 | 2.9949
59.719 | 0.3678 | 2.72 | 2.995 | 2.9949
59.819 | 0.3753 | 2.7213 | 2.995 | 2.9949
59.92 | 0.3799 | 2.7213 | 2.995 | 2.9949
60.02 | 0.3766 | 2.72 | 2.995 | 2.9949
60.119 | 0.376 | 2.7227 | 2.995 | 2.9949
60.22 | 0.3766 | 2.7233 | 2.995 | 2.9949
60.319 | 0.3806 | 2.722 | 2.995 | 2.9949
60.419 | 0.3763 | 2.7227 | 2.995 | 2.9949
60.519 | 0.3766 | 2.7233 | 2.995 | 2.9949
60.62 | 0.3816 | 2.7233 | 2.995 | 2.9949
60.72 | 0.3783 | 2.7233 | 2.995 | 2.9949
60.819 | 0.3826 | 2.722 | 2.995 | 2.9949
60.92 | 0.3789 | 2.7227 | 2.995 | 2.9949
61.019 | 0.3845 | 2.7259 | 2.995 | 2.9949
61.12 | 0.3872 | 2.7253 | 2.995 | 2.9949
61.219 | 0.3888 | 2.7253 | 2.995 | 2.9949
61.319 | 0.3895 | 2.7253 | 2.995 | 2.9949
61.42 | 0.3918 | 2.7246 | 2.995 | 2.9949
61.519 | 0.3927 | 2.7246 | 2.995 | 2.9949
61.62 | 0.3941 | 2.7246 | 2.995 | 2.9949
61.719 | 0.396 | 2.7246 | 2.995 | 2.9949
61.819 | 0.3964 | 2.7246 | 2.995 | 2.9949
61.92 | 0.3947 | 2.7253 | 2.995 | 2.9949
62.019 | 0.3924 | 2.7266 | 2.995 | 2.9949
62.12 | 0.395 | 2.7286 | 2.995 | 2.9949
62.219 | 0.399 | 2.7286 | 2.995 | 2.9949
62.32 | 0.402 | 2.7279 | 2.995 | 2.9949
62.42 | 0.3983 | 2.7266 | 2.995 | 2.9949
62.519 | 0.4039 | 2.7279 | 2.995 | 2.9949
62.62 | 0.4066 | 2.7233 | 2.995 | 2.9949
62.72 | 0.4029 | 2.7292 | 2.995 | 2.9949
62.819 | 0.4026 | 2.7286 | 2.995 | 2.9949
62.919 | 0.4069 | 2.7286 | 2.995 | 2.9949
63.02 | 0.4072 | 2.7325 | 2.995 | 2.9949
63.12 | 0.4062 | 2.7266 | 2.995 | 2.9949
63.219 | 0.4085 | 2.7279 | 2.995 | 2.9949
63.319 | 0.4043 | 2.7352 | 2.995 | 2.9949
63.419 | 0.4108 | 2.7319 | 2.995 | 2.9949
63.52 | 0.4089 | 2.7305 | 2.995 | 2.9949
63.62 | 0.4072 | 2.7312 | 2.995 | 2.9949
63.719 | 0.4161 | 2.7319 | 2.995 | 2.9949
63.819 | 0.4105 | 2.7305 | 2.995 | 2.9949
63.92 | 0.4079 | 2.7312 | 2.995 | 2.9949
64.02 | 0.4131 | 2.7319 | 2.995 | 2.9949
64.119 | 0.4187 | 2.7325 | 2.995 | 2.9949
64.22 | 0.425 | 2.7312 | 2.995 | 2.9949
64.319 | 0.4217 | 2.7319 | 2.995 | 2.9949
64.419 | 0.4233 | 2.7305 | 2.995 | 2.9949
64.519 | 0.422 | 2.7312 | 2.995 | 2.9949
64.62 | 0.4243 | 2.7319 | 2.995 | 2.9949
64.72 | 0.4253 | 2.7305 | 2.995 | 2.9949
64.819 | 0.4269 | 2.7338 | 2.995 | 2.9949
64.92 | 0.4269 | 2.7338 | 2.995 | 2.9949
65.019 | 0.4296 | 2.7338 | 2.995 | 2.9949
65.12 | 0.425 | 2.7332 | 2.995 | 2.9949
65.219 | 0.4309 | 2.7338 | 2.995 | 2.9949
65.319 | 0.4306 | 2.7338 | 2.995 | 2.9949
65.42 | 0.4378 | 2.7332 | 2.995 | 2.9949
65.519 | 0.4355 | 2.7365 | 2.995 | 2.9949
65.62 | 0.4375 | 2.7345 | 2.995 | 2.9949
65.719 | 0.4312 | 2.7325 | 2.995 | 2.9949
65.819 | 0.4391 | 2.7332 | 2.995 | 2.9949
65.921 | 0.4378 | 2.7378 | 2.995 | 2.9949
66.019 | 0.4358 | 2.7371 | 2.995 | 2.9949
66.12 | 0.4421 | 2.7384 | 2.995 | 2.9949
66.219 | 0.4414 | 2.7365 | 2.995 | 2.9949
66.32 | 0.4447 | 2.7365 | 2.995 | 2.9949
66.42 | 0.4453 | 2.7371 | 2.995 | 2.9949
66.519 | 0.4407 | 2.7365 | 2.995 | 2.9949
66.62 | 0.444 | 2.7378 | 2.995 | 2.9949
66.719 | 0.445 | 2.7371 | 2.995 | 2.9949
66.819 | 0.4463 | 2.7411 | 2.995 | 2.9949
66.92 | 0.444 | 2.743 | 2.995 | 2.9949
67.02 | 0.4503 | 2.7391 | 2.995 | 2.9949
67.12 | 0.447 | 2.7417 | 2.995 | 2.9949
67.219 | 0.445 | 2.7404 | 2.995 | 2.9949
67.319 | 0.4503 | 2.7398 | 2.995 | 2.9949
67.419 | 0.4529 | 2.7398 | 2.995 | 2.9949
67.52 | 0.4519 | 2.7404 | 2.995 | 2.9949
67.62 | 0.4592 | 2.7424 | 2.995 | 2.9949
67.719 | 0.4601 | 2.7411 | 2.995 | 2.9949
67.819 | 0.4644 | 2.7417 | 2.995 | 2.9949
67.92 | 0.4634 | 2.7411 | 2.995 | 2.9949
68.02 | 0.4568 | 2.7398 | 2.995 | 2.9949
68.119 | 0.4661 | 2.7404 | 2.995 | 2.9949
68.22 | 0.4585 | 2.7437 | 2.995 | 2.9949
68.319 | 0.4674 | 2.743 | 2.995 | 2.9949
68.419 | 0.4674 | 2.7424 | 2.995 | 2.9949
68.519 | 0.468 | 2.7444 | 2.995 | 2.9949
68.62 | 0.4644 | 2.7437 | 2.995 | 2.9949
68.72 | 0.4654 | 2.7424 | 2.995 | 2.9949
68.82 | 0.4707 | 2.7437 | 2.995 | 2.9949
68.92 | 0.4657 | 2.743 | 2.995 | 2.9949
69.019 | 0.4684 | 2.7463 | 2.995 | 2.9949
69.12 | 0.47 | 2.7417 | 2.995 | 2.9949
69.219 | 0.4759 | 2.745 | 2.995 | 2.9949
69.319 | 0.4772 | 2.7411 | 2.995 | 2.9949
69.42 | 0.4785 | 2.745 | 2.995 | 2.9949
69.519 | 0.4759 | 2.7444 | 2.995 | 2.9949
69.62 | 0.4861 | 2.7483 | 2.995 | 2.9949
69.719 | 0.4776 | 2.745 | 2.995 | 2.9949
69.819 | 0.4851 | 2.7444 | 2.995 | 2.9949
69.92 | 0.4785 | 2.745 | 2.995 | 2.9949
70.019 | 0.4792 | 2.745 | 2.995 | 2.9949
70.12 | 0.4825 | 2.747 | 2.995 | 2.9949
70.219 | 0.4848 | 2.7509 | 2.995 | 2.9949
70.32 | 0.4884 | 2.7457 | 2.995 | 2.9949
70.42 | 0.4887 | 2.7444 | 2.995 | 2.9949
70.519 | 0.4884 | 2.7483 | 2.995 | 2.9949
70.62 | 0.4891 | 2.7476 | 2.995 | 2.9949
70.719 | 0.4917 | 2.7483 | 2.995 | 2.9949
70.819 | 0.4927 | 2.7483 | 2.995 | 2.9949
70.919 | 0.4947 | 2.7496 | 2.995 | 2.9949
71.02 | 0.492 | 2.7476 | 2.995 | 2.9949
71.12 | 0.4966 | 2.7483 | 2.995 | 2.9949
71.219 | 0.4986 | 2.7516 | 2.995 | 2.9949
71.319 | 0.4956 | 2.749 | 2.995 | 2.9949
71.419 | 0.4963 | 2.749 | 2.995 | 2.9949
71.52 | 0.5009 | 2.749 | 2.995 | 2.9949
71.62 | 0.5022 | 2.7476 | 2.995 | 2.9949
71.719 | 0.5002 | 2.7503 | 2.995 | 2.9949
71.819 | 0.5035 | 2.7483 | 2.995 | 2.9949
71.919 | 0.5022 | 2.7509 | 2.995 | 2.9949
72.02 | 0.5075 | 2.7509 | 2.995 | 2.9949
72.119 | 0.514 | 2.7503 | 2.995 | 2.9949
72.22 | 0.5078 | 2.7516 | 2.995 | 2.9949
72.319 | 0.5068 | 2.7503 | 2.995 | 2.9949
72.419 | 0.516 | 2.7536 | 2.995 | 2.9949
72.519 | 0.5137 | 2.7509 | 2.995 | 2.9949
72.62 | 0.5167 | 2.7542 | 2.995 | 2.9949
72.72 | 0.5124 | 2.7516 | 2.995 | 2.9949
72.819 | 0.5167 | 2.7549 | 2.995 | 2.9949
72.92 | 0.5183 | 2.7555 | 2.995 | 2.9949
73.019 | 0.5177 | 2.7536 | 2.995 | 2.9949
73.12 | 0.521 | 2.7542 | 2.995 | 2.9949
73.219 | 0.5239 | 2.7542 | 2.995 | 2.9949
73.319 | 0.5259 | 2.7549 | 2.995 | 2.9949
73.42 | 0.5226 | 2.7555 | 2.995 | 2.9949
73.52 | 0.5288 | 2.7575 | 2.995 | 2.9949
73.62 | 0.5288 | 2.7568 | 2.995 | 2.9949
73.719 | 0.5302 | 2.7568 | 2.995 | 2.9949
73.819 | 0.5354 | 2.7595 | 2.995 | 2.9949
73.92 | 0.5308 | 2.7549 | 2.995 | 2.9949
74.019 | 0.5298 | 2.7575 | 2.995 | 2.9949
74.12 | 0.5315 | 2.7575 | 2.995 | 2.9949
74.219 | 0.5348 | 2.7555 | 2.995 | 2.9949
74.32 | 0.5374 | 2.7575 | 2.995 | 2.9949
74.419 | 0.538 | 2.7562 | 2.995 | 2.9949
74.519 | 0.5446 | 2.7562 | 2.995 | 2.9949
74.62 | 0.5397 | 2.7568 | 2.995 | 2.9949
74.719 | 0.5357 | 2.7549 | 2.995 | 2.9949
74.819 | 0.5407 | 2.7608 | 2.995 | 2.9949
74.919 | 0.5394 | 2.7608 | 2.995 | 2.9949
75.02 | 0.5446 | 2.7562 | 2.995 | 2.9949
75.12 | 0.5476 | 2.7608 | 2.995 | 2.9949
75.219 | 0.5463 | 2.7621 | 2.995 | 2.9949
75.319 | 0.5525 | 2.7588 | 2.995 | 2.9949
75.419 | 0.5466 | 2.7601 | 2.995 | 2.9949
75.52 | 0.5509 | 2.7601 | 2.995 | 2.9948
75.62 | 0.5535 | 2.7608 | 2.995 | 2.9948
75.72 | 0.5525 | 2.7601 | 2.995 | 2.9948
75.819 | 0.5551 | 2.7595 | 2.995 | 2.9948
75.919 | 0.5555 | 2.7614 | 2.995 | 2.9948
76.02 | 0.5565 | 2.7608 | 2.995 | 2.9948
76.119 | 0.5604 | 2.7628 | 2.995 | 2.9948
76.22 | 0.5581 | 2.7608 | 2.995 | 2.9948
76.319 | 0.5597 | 2.7641 | 2.995 | 2.9948
76.419 | 0.562 | 2.7614 | 2.995 | 2.9948
76.519 | 0.566 | 2.7628 | 2.995 | 2.9948
76.62 | 0.562 | 2.7634 | 2.995 | 2.9948
76.72 | 0.5686 | 2.7628 | 2.995 | 2.9948
76.819 | 0.5673 | 2.7634 | 2.995 | 2.9948
76.92 | 0.5683 | 2.7628 | 2.995 | 2.9948
77.019 | 0.5745 | 2.7588 | 2.995 | 2.9948
77.12 | 0.5689 | 2.7634 | 2.995 | 2.9948
77.219 | 0.5732 | 2.7654 | 2.995 | 2.9948
77.319 | 0.5735 | 2.7634 | 2.995 | 2.9948
77.42 | 0.5775 | 2.7634 | 2.995 | 2.9948
77.521 | 0.5735 | 2.7726 | 2.995 | 2.9948
77.62 | 0.5864 | 2.7654 | 2.995 | 2.9948
77.719 | 0.5831 | 2.7667 | 2.995 | 2.9948
77.819 | 0.5864 | 2.7661 | 2.995 | 2.9948
77.92 | 0.5798 | 2.7654 | 2.995 | 2.9948
78.019 | 0.5854 | 2.7674 | 2.995 | 2.9948
78.12 | 0.59 | 2.7661 | 2.995 | 2.9948
78.219 | 0.5864 | 2.768 | 2.995 | 2.9948
78.32 | 0.5805 | 2.768 | 2.995 | 2.9948
78.419 | 0.5903 | 2.7667 | 2.995 | 2.9948
78.519 | 0.5916 | 2.7661 | 2.995 | 2.9948
78.62 | 0.5903 | 2.7667 | 2.995 | 2.9948
78.719 | 0.5913 | 2.7693 | 2.995 | 2.9948
78.819 | 0.5933 | 2.7687 | 2.995 | 2.9948
78.92 | 0.5959 | 2.7674 | 2.995 | 2.9948
79.02 | 0.5969 | 2.77 | 2.995 | 2.9948
79.12 | 0.5989 | 2.7687 | 2.995 | 2.9948
79.219 | 0.5956 | 2.768 | 2.995 | 2.9948
79.319 | 0.609 | 2.7693 | 2.995 | 2.9948
79.419 | 0.6031 | 2.7693 | 2.995 | 2.9948
79.519 | 0.6061 | 2.7766 | 2.995 | 2.9948
79.62 | 0.6021 | 2.77 | 2.995 | 2.9948
79.72 | 0.61 | 2.7726 | 2.995 | 2.9948
79.819 | 0.6077 | 2.77 | 2.995 | 2.9948
79.919 | 0.612 | 2.7726 | 2.995 | 2.9948
80.02 | 0.6117 | 2.772 | 2.995 | 2.9948
80.119 | 0.6107 | 2.772 | 2.995 | 2.9948
80.22 | 0.6123 | 2.772 | 2.995 | 2.9948
80.319 | 0.6163 | 2.7687 | 2.995 | 2.9948
80.419 | 0.6206 | 2.7726 | 2.995 | 2.9948
80.519 | 0.6232 | 2.7726 | 2.995 | 2.9948
80.62 | 0.6252 | 2.7713 | 2.995 | 2.9948
80.72 | 0.6252 | 2.7713 | 2.995 | 2.9948
80.819 | 0.6265 | 2.7726 | 2.995 | 2.9948
80.92 | 0.6252 | 2.772 | 2.995 | 2.9948
81.019 | 0.6281 | 2.7739 | 2.995 | 2.9948
81.12 | 0.6284 | 2.77 | 2.995 | 2.9948
81.219 | 0.6314 | 2.7753 | 2.995 | 2.9948
81.319 | 0.6281 | 2.7733 | 2.995 | 2.9948
81.42 | 0.6298 | 2.7753 | 2.995 | 2.9948
81.519 | 0.6403 | 2.7753 | 2.995 | 2.9948
81.62 | 0.637 | 2.7759 | 2.995 | 2.9948
81.719 | 0.6324 | 2.7746 | 2.995 | 2.9948
81.819 | 0.6367 | 2.7693 | 2.995 | 2.9948
81.92 | 0.6403 | 2.7785 | 2.995 | 2.9948
82.019 | 0.6376 | 2.7772 | 2.995 | 2.9948
82.12 | 0.6393 | 2.7779 | 2.995 | 2.9948
82.219 | 0.6383 | 2.7812 | 2.995 | 2.9948
82.32 | 0.6399 | 2.7759 | 2.995 | 2.9948
82.419 | 0.6399 | 2.7779 | 2.995 | 2.9948
82.519 | 0.6432 | 2.7779 | 2.995 | 2.9948
82.62 | 0.6511 | 2.7779 | 2.995 | 2.9948
82.72 | 0.6498 | 2.7812 | 2.995 | 2.9948
82.819 | 0.6459 | 2.7779 | 2.995 | 2.9948
82.919 | 0.6531 | 2.7779 | 2.995 | 2.9948
83.02 | 0.6518 | 2.7779 | 2.995 | 2.9948
83.12 | 0.6515 | 2.7799 | 2.995 | 2.9948
83.219 | 0.658 | 2.7818 | 2.995 | 2.9948
83.319 | 0.657 | 2.7805 | 2.995 | 2.9948
83.42 | 0.6564 | 2.7831 | 2.995 | 2.9948
83.52 | 0.6633 | 2.7799 | 2.995 | 2.9948
83.62 | 0.6639 | 2.7799 | 2.995 | 2.9948
83.72 | 0.6636 | 2.7799 | 2.995 | 2.9948
83.819 | 0.663 | 2.7805 | 2.995 | 2.9948
83.919 | 0.6705 | 2.7812 | 2.995 | 2.9948
84.02 | 0.6669 | 2.7812 | 2.995 | 2.9948
84.12 | 0.6672 | 2.7799 | 2.995 | 2.9948
84.22 | 0.6705 | 2.7825 | 2.995 | 2.9948
84.319 | 0.6735 | 2.7838 | 2.995 | 2.9948
84.419 | 0.6705 | 2.7825 | 2.995 | 2.9948
84.519 | 0.6755 | 2.7812 | 2.995 | 2.9948
84.62 | 0.6748 | 2.7864 | 2.995 | 2.9948
84.72 | 0.6833 | 2.7818 | 2.995 | 2.9948
84.819 | 0.682 | 2.7831 | 2.995 | 2.9948
84.92 | 0.6745 | 2.7831 | 2.995 | 2.9948
85.019 | 0.6824 | 2.7858 | 2.995 | 2.9948
85.12 | 0.682 | 2.7858 | 2.995 | 2.9948
85.219 | 0.6866 | 2.7838 | 2.995 | 2.9948
85.319 | 0.681 | 2.7838 | 2.995 | 2.9948
85.42 | 0.6893 | 2.7864 | 2.995 | 2.9948
85.519 | 0.6922 | 2.7851 | 2.995 | 2.9948
85.62 | 0.6929 | 2.7871 | 2.995 | 2.9948
85.719 | 0.6879 | 2.7864 | 2.995 | 2.9948
85.819 | 0.6925 | 2.7877 | 2.995 | 2.9948
85.92 | 0.6978 | 2.7871 | 2.995 | 2.9948
86.019 | 0.6981 | 2.7858 | 2.995 | 2.9948
86.12 | 0.6962 | 2.7871 | 2.995 | 2.9948
86.219 | 0.6991 | 2.7851 | 2.995 | 2.9948
86.32 | 0.6965 | 2.7897 | 2.995 | 2.9948
86.419 | 0.7054 | 2.7904 | 2.995 | 2.9948
86.519 | 0.7034 | 2.7877 | 2.995 | 2.9948
86.62 | 0.7136 | 2.7871 | 2.995 | 2.9948
86.72 | 0.7024 | 2.7877 | 2.995 | 2.9948
86.819 | 0.7113 | 2.7891 | 2.995 | 2.9948
86.919 | 0.7113 | 2.7917 | 2.995 | 2.9948
87.02 | 0.7175 | 2.7864 | 2.995 | 2.9948
87.12 | 0.7188 | 2.793 | 2.995 | 2.9948
87.219 | 0.7149 | 2.7897 | 2.995 | 2.9948
87.319 | 0.7179 | 2.7891 | 2.995 | 2.9948
87.419 | 0.7172 | 2.7891 | 2.995 | 2.9948
87.52 | 0.7159 | 2.7877 | 2.995 | 2.9948
87.62 | 0.7175 | 2.7904 | 2.995 | 2.9948
87.72 | 0.7231 | 2.7917 | 2.995 | 2.9948
87.819 | 0.7271 | 2.7923 | 2.995 | 2.9948
87.919 | 0.7231 | 2.7943 | 2.995 | 2.9948
88.02 | 0.7231 | 2.7897 | 2.995 | 2.9948
88.12 | 0.7248 | 2.7917 | 2.995 | 2.9948
88.22 | 0.734 | 2.7897 | 2.995 | 2.9948
88.319 | 0.729 | 2.791 | 2.995 | 2.9948
88.42 | 0.731 | 2.7923 | 2.995 | 2.9948
88.519 | 0.731 | 2.7937 | 2.995 | 2.9948
88.62 | 0.735 | 2.7917 | 2.995 | 2.9948
88.721 | 0.7359 | 2.793 | 2.995 | 2.9948
88.819 | 0.732 | 2.793 | 2.995 | 2.9948
88.92 | 0.7399 | 2.7937 | 2.995 | 2.9948
89.019 | 0.7422 | 2.793 | 2.995 | 2.9948
89.12 | 0.7396 | 2.7956 | 2.995 | 2.9948
89.219 | 0.7442 | 2.7956 | 2.995 | 2.9948
89.319 | 0.7458 | 2.7937 | 2.995 | 2.9948
89.42 | 0.7494 | 2.795 | 2.995 | 2.9948
89.521 | 0.7491 | 2.7963 | 2.995 | 2.9948
89.62 | 0.7468 | 2.7956 | 2.995 | 2.9948
89.719 | 0.7514 | 2.7956 | 2.995 | 2.9948
89.819 | 0.7553 | 2.797 | 2.995 | 2.9948
89.92 | 0.7557 | 2.7956 | 2.995 | 2.9948
90.019 | 0.753 | 2.7996 | 2.995 | 2.9948
90.12 | 0.7576 | 2.7989 | 2.995 | 2.9948
90.219 | 0.7596 | 2.795 | 2.995 | 2.9948
90.32 | 0.7652 | 2.7937 | 2.995 | 2.9948
90.419 | 0.7612 | 2.7976 | 2.995 | 2.9948
90.519 | 0.7632 | 2.797 | 2.995 | 2.9948
90.62 | 0.7619 | 2.7963 | 2.995 | 2.9948
90.719 | 0.7662 | 2.7963 | 2.995 | 2.9948
90.819 | 0.7714 | 2.7989 | 2.995 | 2.9948
90.919 | 0.779 | 2.7983 | 2.995 | 2.9948
91.02 | 0.7731 | 2.797 | 2.995 | 2.9948
91.12 | 0.7701 | 2.7989 | 2.995 | 2.9948
91.219 | 0.7744 | 2.7976 | 2.995 | 2.9948
91.319 | 0.7731 | 2.7976 | 2.995 | 2.9948
91.419 | 0.7787 | 2.8002 | 2.995 | 2.9948
91.519 | 0.7757 | 2.8002 | 2.995 | 2.9948
91.62 | 0.7728 | 2.8009 | 2.995 | 2.9947
91.719 | 0.7783 | 2.8029 | 2.995 | 2.9947
91.819 | 0.7797 | 2.8035 | 2.995 | 2.9947
91.919 | 0.78 | 2.8016 | 2.995 | 2.9947
92.02 | 0.7833 | 2.8009 | 2.995 | 2.9947
92.12 | 0.7892 | 2.8022 | 2.995 | 2.9947
92.22 | 0.7856 | 2.8016 | 2.995 | 2.9947
92.319 | 0.7836 | 2.8022 | 2.995 | 2.9947
92.42 | 0.7941 | 2.8016 | 2.995 | 2.9947
92.519 | 0.7931 | 2.7996 | 2.995 | 2.9947
92.62 | 0.7954 | 2.8029 | 2.995 | 2.9947
92.72 | 0.7948 | 2.8022 | 2.995 | 2.9947
92.819 | 0.7974 | 2.8048 | 2.995 | 2.9947
92.92 | 0.7991 | 2.8048 | 2.995 | 2.9947
93.019 | 0.8033 | 2.8029 | 2.995 | 2.9947
93.12 | 0.8079 | 2.8048 | 2.995 | 2.9947
93.219 | 0.8069 | 2.8022 | 2.995 | 2.9947
93.319 | 0.8092 | 2.8042 | 2.995 | 2.9947
93.42 | 0.805 | 2.8062 | 2.995 | 2.9947
93.521 | 0.8096 | 2.8042 | 2.995 | 2.9947
93.62 | 0.8115 | 2.8048 | 2.995 | 2.9947
93.719 | 0.8171 | 2.8075 | 2.995 | 2.9947
93.819 | 0.8155 | 2.8042 | 2.995 | 2.9947
93.92 | 0.8148 | 2.8062 | 2.995 | 2.9947
94.019 | 0.8168 | 2.8042 | 2.995 | 2.9947
94.12 | 0.8161 | 2.8081 | 2.995 | 2.9947
94.22 | 0.8194 | 2.8094 | 2.995 | 2.9947
94.32 | 0.8165 | 2.8088 | 2.995 | 2.9947
94.419 | 0.8194 | 2.8088 | 2.995 | 2.9947
94.519 | 0.8181 | 2.8081 | 2.995 | 2.9947
94.62 | 0.8323 | 2.8081 | 2.995 | 2.9947
94.719 | 0.8372 | 2.8068 | 2.995 | 2.9947
94.819 | 0.828 | 2.8068 | 2.995 | 2.9947
94.919 | 0.8267 | 2.8088 | 2.995 | 2.9947
95.02 | 0.8319 | 2.8101 | 2.995 | 2.9947
95.12 | 0.8342 | 2.8108 | 2.995 | 2.9947
95.219 | 0.8316 | 2.8094 | 2.995 | 2.9947
95.319 | 0.8431 | 2.8075 | 2.995 | 2.9947
95.42 | 0.8415 | 2.8094 | 2.995 | 2.9947
95.52 | 0.8349 | 2.8114 | 2.995 | 2.9947
95.62 | 0.8444 | 2.8114 | 2.995 | 2.9947
95.72 | 0.848 | 2.8108 | 2.995 | 2.9947
95.819 | 0.8474 | 2.8094 | 2.995 | 2.9947
95.919 | 0.8503 | 2.8108 | 2.995 | 2.9947
96.02 | 0.8484 | 2.8134 | 2.995 | 2.9947
96.12 | 0.8464 | 2.8101 | 2.995 | 2.9947
96.22 | 0.8533 | 2.8121 | 2.995 | 2.9947
96.319 | 0.8569 | 2.8134 | 2.995 | 2.9947
96.42 | 0.851 | 2.8127 | 2.995 | 2.9947
96.519 | 0.8559 | 2.8108 | 2.995 | 2.9947
96.62 | 0.8671 | 2.8193 | 2.995 | 2.9947
96.72 | 0.8612 | 2.8127 | 2.995 | 2.9947
96.82 | 0.8612 | 2.8127 | 2.995 | 2.9947
96.92 | 0.8655 | 2.814 | 2.995 | 2.9947
97.019 | 0.8661 | 2.8147 | 2.995 | 2.9947
97.12 | 0.8717 | 2.8127 | 2.995 | 2.9947
97.219 | 0.8691 | 2.8134 | 2.995 | 2.9947
97.319 | 0.872 | 2.818 | 2.995 | 2.9947
97.42 | 0.873 | 2.8167 | 2.995 | 2.9947
97.519 | 0.8701 | 2.8167 | 2.995 | 2.9947
97.62 | 0.874 | 2.816 | 2.995 | 2.9947
97.719 | 0.8779 | 2.8101 | 2.995 | 2.9947
97.819 | 0.8825 | 2.8167 | 2.995 | 2.9947
97.92 | 0.8832 | 2.8206 | 2.995 | 2.9947
98.019 | 0.8789 | 2.8167 | 2.995 | 2.9947
98.12 | 0.8839 | 2.8173 | 2.995 | 2.9947
98.22 | 0.8845 | 2.8186 | 2.995 | 2.9947
98.32 | 0.8927 | 2.818 | 2.995 | 2.9947
98.419 | 0.8947 | 2.8186 | 2.995 | 2.9947
98.519 | 0.8911 | 2.816 | 2.995 | 2.9947
98.62 | 0.8921 | 2.816 | 2.995 | 2.9947
98.719 | 0.9016 | 2.8193 | 2.995 | 2.9947
98.819 | 0.8983 | 2.8193 | 2.995 | 2.9947
98.92 | 0.9006 | 2.8186 | 2.995 | 2.9947
99.02 | 0.9019 | 2.818 | 2.995 | 2.9947
99.12 | 0.9013 | 2.8186 | 2.995 | 2.9947
99.219 | 0.9049 | 2.82 | 2.995 | 2.9947
99.319 | 0.9065 | 2.8193 | 2.995 | 2.9947
99.419 | 0.9085 | 2.8193 | 2.995 | 2.9947
99.52 | 0.9138 | 2.8219 | 2.995 | 2.9947
99.62 | 0.9171 | 2.818 | 2.995 | 2.9947
99.72 | 0.9161 | 2.8186 | 2.995 | 2.9947
99.819 | 0.9154 | 2.8226 | 2.995 | 2.9947
99.919 | 0.9148 | 2.8219 | 2.995 | 2.9947
100.019 | 0.9256 | 2.8219 | 2.995 | 2.9947
100.12 | 0.925 | 2.8206 | 2.995 | 2.9947
100.219 | 0.9286 | 2.8186 | 2.995 | 2.9947
100.319 | 0.925 | 2.8226 | 2.995 | 2.9947
100.42 | 0.92 | 2.8219 | 2.995 | 2.9947
100.519 | 0.9259 | 2.8252 | 2.995 | 2.9947
100.62 | 0.9259 | 2.8252 | 2.995 | 2.9947
100.719 | 0.9299 | 2.82 | 2.995 | 2.9947
100.819 | 0.9351 | 2.8246 | 2.995 | 2.9947
100.92 | 0.9397 | 2.8252 | 2.995 | 2.9947
101.019 | 0.9374 | 2.8259 | 2.995 | 2.9947
101.12 | 0.9397 | 2.8252 | 2.995 | 2.9947
101.219 | 0.9457 | 2.8252 | 2.995 | 2.9947
101.32 | 0.9443 | 2.8239 | 2.995 | 2.9947
101.42 | 0.9483 | 2.8246 | 2.995 | 2.9947
101.519 | 0.9542 | 2.8265 | 2.995 | 2.9947
101.62 | 0.9509 | 2.8246 | 2.995 | 2.9947
101.719 | 0.9519 | 2.8252 | 2.995 | 2.9947
101.819 | 0.9542 | 2.8265 | 2.995 | 2.9947
101.92 | 0.9559 | 2.8239 | 2.995 | 2.9947
102.019 | 0.9552 | 2.8272 | 2.995 | 2.9947
102.12 | 0.9614 | 2.8265 | 2.995 | 2.9947
102.219 | 0.9588 | 2.8232 | 2.995 | 2.9947
102.32 | 0.966 | 2.8252 | 2.995 | 2.9947
102.419 | 0.9634 | 2.8246 | 2.995 | 2.9947
102.519 | 0.9706 | 2.8305 | 2.995 | 2.9947
102.62 | 0.967 | 2.8272 | 2.995 | 2.9947
102.719 | 0.968 | 2.8279 | 2.995 | 2.9947
102.819 | 0.97 | 2.8298 | 2.995 | 2.9947
102.919 | 0.9729 | 2.8272 | 2.995 | 2.9947
103.02 | 0.9776 | 2.8259 | 2.995 | 2.9947
103.12 | 0.9743 | 2.8272 | 2.995 | 2.9947
103.219 | 0.9759 | 2.8311 | 2.995 | 2.9947
103.319 | 0.9822 | 2.8318 | 2.995 | 2.9947
103.42 | 0.9785 | 2.8305 | 2.995 | 2.9947
103.519 | 0.9884 | 2.8311 | 2.995 | 2.9947
103.62 | 0.9907 | 2.8305 | 2.995 | 2.9947
103.72 | 0.9891 | 2.8311 | 2.995 | 2.9947
103.819 | 0.9996 | 2.8311 | 2.995 | 2.9947
103.919 | 0.9973 | 2.8279 | 2.995 | 2.9947
104.019 | 0.9979 | 2.8292 | 2.995 | 2.9947
104.12 | 0.9953 | 2.8311 | 2.995 | 2.9947
104.22 | 0.9983 | 2.8292 | 2.995 | 2.9947
104.319 | 1.0078 | 2.8305 | 2.995 | 2.9947
104.42 | 1.0038 | 2.8305 | 2.995 | 2.9947
104.519 | 1.0025 | 2.8298 | 2.995 | 2.9947
104.62 | 0.9999 | 2.8338 | 2.995 | 2.9947
104.72 | 1.0071 | 2.8338 | 2.995 | 2.9947
104.819 | 1.0137 | 2.8331 | 2.995 | 2.9947
104.92 | 1.0045 | 2.8318 | 2.995 | 2.9947
105.019 | 1.0117 | 2.8331 | 2.995 | 2.9947
105.12 | 1.0111 | 2.8344 | 2.995 | 2.9947
105.219 | 1.0203 | 2.8325 | 2.995 | 2.9946
105.319 | 1.0275 | 2.8338 | 2.995 | 2.9946
105.42 | 1.0239 | 2.8338 | 2.995 | 2.9946
105.519 | 1.0269 | 2.8357 | 2.995 | 2.9946
105.62 | 1.0275 | 2.8371 | 2.995 | 2.9946
105.719 | 1.0292 | 2.8357 | 2.995 | 2.9946
105.819 | 1.0364 | 2.8371 | 2.995 | 2.9946
105.92 | 1.0331 | 2.8384 | 2.995 | 2.9946
106.019 | 1.0361 | 2.8364 | 2.995 | 2.9946
106.12 | 1.0384 | 2.8364 | 2.995 | 2.9946
106.22 | 1.0377 | 2.8371 | 2.995 | 2.9946
106.32 | 1.0374 | 2.8377 | 2.995 | 2.9946
106.419 | 1.041 | 2.839 | 2.995 | 2.9946
106.519 | 1.04 | 2.8344 | 2.995 | 2.9946
106.62 | 1.0463 | 2.8397 | 2.995 | 2.9946
106.719 | 1.0453 | 2.8371 | 2.995 | 2.9946
106.819 | 1.0446 | 2.8364 | 2.995 | 2.9946
106.919 | 1.0512 | 2.8364 | 2.995 | 2.9946
107.02 | 1.0535 | 2.8397 | 2.9949 | 2.9946
107.12 | 1.0528 | 2.8423 | 2.9949 | 2.9946
107.219 | 1.0637 | 2.841 | 2.9949 | 2.9946
107.319 | 1.0532 | 2.839 | 2.9949 | 2.9946
107.42 | 1.061 | 2.8377 | 2.9949 | 2.9946
107.52 | 1.0627 | 2.8397 | 2.9949 | 2.9946
107.62 | 1.0683 | 2.8397 | 2.9949 | 2.9946
107.72 | 1.0647 | 2.8423 | 2.9949 | 2.9946
107.819 | 1.062 | 2.8397 | 2.9949 | 2.9946
107.919 | 1.0666 | 2.839 | 2.9949 | 2.9946
108.019 | 1.0781 | 2.8417 | 2.9949 | 2.9946
108.119 | 1.0798 | 2.843 | 2.9949 | 2.9946
108.22 | 1.0729 | 2.8417 | 2.9949 | 2.9946
108.319 | 1.0765 | 2.8436 | 2.9949 | 2.9946
108.42 | 1.0788 | 2.8397 | 2.9949 | 2.9946
108.519 | 1.0795 | 2.8423 | 2.9949 | 2.9946
108.62 | 1.0844 | 2.8417 | 2.9949 | 2.9946
108.719 | 1.0903 | 2.8423 | 2.9949 | 2.9946
108.819 | 1.0913 | 2.8417 | 2.9949 | 2.9946
108.92 | 1.0814 | 2.8417 | 2.9949 | 2.9946
109.019 | 1.09 | 2.8449 | 2.9949 | 2.9946
109.12 | 1.0923 | 2.843 | 2.9949 | 2.9946
109.219 | 1.0995 | 2.8436 | 2.9949 | 2.9946
109.319 | 1.1012 | 2.8436 | 2.9949 | 2.9946
109.42 | 1.1038 | 2.8443 | 2.9949 | 2.9946
109.52 | 1.1005 | 2.8463 | 2.9949 | 2.9946
109.62 | 1.0972 | 2.8456 | 2.9949 | 2.9946
109.719 | 1.1041 | 2.8456 | 2.9949 | 2.9946
109.819 | 1.1117 | 2.8456 | 2.9949 | 2.9946
109.92 | 1.111 | 2.8469 | 2.9949 | 2.9946
110.019 | 1.1094 | 2.8482 | 2.9949 | 2.9946
110.12 | 1.112 | 2.8449 | 2.9949 | 2.9946
110.22 | 1.1169 | 2.8476 | 2.9949 | 2.9946
110.32 | 1.1169 | 2.8456 | 2.9949 | 2.9946
110.419 | 1.1235 | 2.8476 | 2.9949 | 2.9946
110.519 | 1.1153 | 2.8482 | 2.9949 | 2.9946
110.62 | 1.1209 | 2.8489 | 2.9949 | 2.9946
110.719 | 1.1199 | 2.8482 | 2.9949 | 2.9946
110.819 | 1.1251 | 2.8482 | 2.9949 | 2.9946
110.92 | 1.1265 | 2.8476 | 2.9949 | 2.9946
111.02 | 1.1363 | 2.8476 | 2.9949 | 2.9946
111.12 | 1.137 | 2.8509 | 2.9949 | 2.9946
111.219 | 1.1327 | 2.8469 | 2.9949 | 2.9946
111.319 | 1.1416 | 2.8495 | 2.9949 | 2.9946
111.42 | 1.1449 | 2.8502 | 2.9949 | 2.9946
111.52 | 1.1557 | 2.8509 | 2.9949 | 2.9946
111.62 | 1.1534 | 2.8522 | 2.9949 | 2.9946
111.72 | 1.1541 | 2.8502 | 2.9949 | 2.9946
111.819 | 1.1564 | 2.8522 | 2.9949 | 2.9946
111.919 | 1.1541 | 2.8515 | 2.9949 | 2.9946
112.019 | 1.1593 | 2.8515 | 2.9949 | 2.9946
112.12 | 1.1577 | 2.8502 | 2.9949 | 2.9946
112.219 | 1.162 | 2.8515 | 2.9949 | 2.9946
112.319 | 1.1646 | 2.8502 | 2.9949 | 2.9946
112.42 | 1.1699 | 2.8509 | 2.9949 | 2.9946
112.519 | 1.1643 | 2.8528 | 2.9949 | 2.9946
112.62 | 1.1679 | 2.8528 | 2.9949 | 2.9946
112.72 | 1.1708 | 2.8502 | 2.9949 | 2.9946
112.819 | 1.1715 | 2.8528 | 2.9949 | 2.9946
112.92 | 1.1689 | 2.8541 | 2.9949 | 2.9946
113.019 | 1.1731 | 2.8535 | 2.9949 | 2.9946
113.12 | 1.1823 | 2.8541 | 2.9949 | 2.9946
113.219 | 1.1794 | 2.8515 | 2.9949 | 2.9946
113.32 | 1.1869 | 2.8555 | 2.9949 | 2.9946
113.42 | 1.1787 | 2.8541 | 2.9949 | 2.9946
113.521 | 1.183 | 2.8541 | 2.9949 | 2.9946
113.62 | 1.1879 | 2.8555 | 2.9949 | 2.9946
113.719 | 1.1876 | 2.8574 | 2.9949 | 2.9946
113.82 | 1.1929 | 2.8548 | 2.9949 | 2.9946
113.92 | 1.1932 | 2.8568 | 2.9949 | 2.9946
114.019 | 1.1971 | 2.8568 | 2.9949 | 2.9946
114.12 | 1.1988 | 2.8568 | 2.9949 | 2.9946
114.219 | 1.2024 | 2.8588 | 2.9949 | 2.9946
114.32 | 1.2017 | 2.8541 | 2.9949 | 2.9945
114.419 | 1.2037 | 2.8574 | 2.9949 | 2.9945
114.519 | 1.208 | 2.8588 | 2.9949 | 2.9945
114.62 | 1.209 | 2.8574 | 2.9949 | 2.9945
114.719 | 1.2142 | 2.8568 | 2.9949 | 2.9945
114.819 | 1.2126 | 2.8627 | 2.9949 | 2.9945
114.92 | 1.2152 | 2.8601 | 2.9949 | 2.9945
115.02 | 1.2142 | 2.8601 | 2.9949 | 2.9945
115.12 | 1.2162 | 2.8601 | 2.9949 | 2.9945
115.219 | 1.2192 | 2.8601 | 2.9949 | 2.9945
115.319 | 1.2238 | 2.8588 | 2.9949 | 2.9945
115.42 | 1.2225 | 2.8607 | 2.9949 | 2.9945
115.519 | 1.2284 | 2.8601 | 2.9949 | 2.9945
115.62 | 1.229 | 2.8607 | 2.9949 | 2.9945
115.72 | 1.2303 | 2.8594 | 2.9948 | 2.9945
115.819 | 1.231 | 2.8627 | 2.9948 | 2.9945
115.919 | 1.2372 | 2.8607 | 2.9948 | 2.9945
116.019 | 1.2435 | 2.8647 | 2.9948 | 2.9945
116.12 | 1.2369 | 2.8607 | 2.9948 | 2.9945
116.22 | 1.2432 | 2.8601 | 2.9948 | 2.9945
116.319 | 1.2409 | 2.8653 | 2.9948 | 2.9945
116.42 | 1.2481 | 2.864 | 2.9948 | 2.9945
116.519 | 1.2461 | 2.864 | 2.9948 | 2.9945
116.62 | 1.253 | 2.862 | 2.9948 | 2.9945
116.719 | 1.2537 | 2.8627 | 2.9948 | 2.9945
116.819 | 1.2589 | 2.8614 | 2.9948 | 2.9945
116.92 | 1.2626 | 2.8627 | 2.9948 | 2.9945
117.019 | 1.2616 | 2.8634 | 2.9948 | 2.9945
117.12 | 1.2642 | 2.8601 | 2.9948 | 2.9945
117.219 | 1.2642 | 2.8653 | 2.9948 | 2.9945
117.319 | 1.2649 | 2.864 | 2.9948 | 2.9945
117.42 | 1.2737 | 2.866 | 2.9948 | 2.9945
117.519 | 1.2685 | 2.8673 | 2.9948 | 2.9945
117.62 | 1.2764 | 2.8647 | 2.9948 | 2.9945
117.719 | 1.2747 | 2.8647 | 2.9948 | 2.9945
117.82 | 1.2843 | 2.8647 | 2.9948 | 2.9945
117.92 | 1.279 | 2.866 | 2.9948 | 2.9945
118.019 | 1.2862 | 2.866 | 2.9948 | 2.9945
118.12 | 1.2875 | 2.8719 | 2.9948 | 2.9945
118.22 | 1.2921 | 2.868 | 2.9948 | 2.9945
118.32 | 1.2925 | 2.866 | 2.9948 | 2.9945
118.419 | 1.2974 | 2.866 | 2.9948 | 2.9945
118.519 | 1.299 | 2.868 | 2.9948 | 2.9945
118.62 | 1.2931 | 2.8686 | 2.9948 | 2.9945
118.719 | 1.3023 | 2.8673 | 2.9948 | 2.9945
118.819 | 1.2997 | 2.8712 | 2.9948 | 2.9945
118.92 | 1.3063 | 2.868 | 2.9948 | 2.9945
119.02 | 1.3079 | 2.8693 | 2.9948 | 2.9945
119.12 | 1.3033 | 2.8699 | 2.9948 | 2.9945
119.219 | 1.305 | 2.8666 | 2.9948 | 2.9945
119.319 | 1.3066 | 2.8686 | 2.9948 | 2.9945
119.42 | 1.3152 | 2.8739 | 2.9948 | 2.9945
119.52 | 1.3191 | 2.866 | 2.9948 | 2.9945
119.62 | 1.3211 | 2.8693 | 2.9948 | 2.9945
119.72 | 1.3191 | 2.8706 | 2.9948 | 2.9945
119.819 | 1.326 | 2.8726 | 2.9948 | 2.9945
119.919 | 1.3273 | 2.8686 | 2.9948 | 2.9945
120.019 | 1.325 | 2.8726 | 2.9948 | 2.9945
120.12 | 1.325 | 2.8719 | 2.9948 | 2.9945
120.22 | 1.3342 | 2.8699 | 2.9948 | 2.9945
120.319 | 1.3375 | 2.8712 | 2.9948 | 2.9945
120.42 | 1.3329 | 2.8798 | 2.9948 | 2.9945
120.519 | 1.3414 | 2.8712 | 2.9948 | 2.9945
120.62 | 1.3411 | 2.8726 | 2.9948 | 2.9945
120.719 | 1.3474 | 2.8719 | 2.9948 | 2.9945
120.819 | 1.3434 | 2.8726 | 2.9948 | 2.9945
120.92 | 1.3507 | 2.8758 | 2.9948 | 2.9945
121.019 | 1.353 | 2.8739 | 2.9948 | 2.9945
121.12 | 1.3536 | 2.8739 | 2.9948 | 2.9945
121.219 | 1.3497 | 2.8752 | 2.9948 | 2.9945
121.319 | 1.3579 | 2.8745 | 2.9948 | 2.9945
121.42 | 1.3589 | 2.8739 | 2.9948 | 2.9945
121.519 | 1.3549 | 2.8745 | 2.9948 | 2.9945
121.62 | 1.3645 | 2.8745 | 2.9948 | 2.9945
121.719 | 1.3615 | 2.8745 | 2.9948 | 2.9945
121.82 | 1.3694 | 2.8778 | 2.9948 | 2.9945
121.92 | 1.3694 | 2.8745 | 2.9948 | 2.9945
122.019 | 1.3766 | 2.8745 | 2.9948 | 2.9945
122.12 | 1.3691 | 2.8712 | 2.9948 | 2.9945
122.219 | 1.3786 | 2.8745 | 2.9948 | 2.9945
122.32 | 1.3796 | 2.8772 | 2.9948 | 2.9945
122.419 | 1.3842 | 2.8772 | 2.9948 | 2.9945
122.52 | 1.3858 | 2.8772 | 2.9948 | 2.9945
122.62 | 1.3871 | 2.8772 | 2.9948 | 2.9945
122.719 | 1.3888 | 2.8772 | 2.9948 | 2.9945
122.819 | 1.395 | 2.8785 | 2.9948 | 2.9945
122.92 | 1.3921 | 2.8772 | 2.9948 | 2.9945
123.02 | 1.3934 | 2.8791 | 2.9948 | 2.9945
123.12 | 1.3967 | 2.8765 | 2.9948 | 2.9945
123.219 | 1.4 | 2.8804 | 2.9948 | 2.9945
123.319 | 1.4036 | 2.8765 | 2.9948 | 2.9945
123.42 | 1.4019 | 2.8798 | 2.9948 | 2.9945
123.52 | 1.4102 | 2.8804 | 2.9948 | 2.9945
123.62 | 1.4088 | 2.8798 | 2.9948 | 2.9945
123.72 | 1.4167 | 2.8851 | 2.9948 | 2.9945
123.819 | 1.4164 | 2.8798 | 2.9948 | 2.9945
123.919 | 1.4164 | 2.8824 | 2.9948 | 2.9945
124.019 | 1.419 | 2.8818 | 2.9948 | 2.9945
124.12 | 1.4236 | 2.8831 | 2.9948 | 2.9945
124.219 | 1.4194 | 2.8818 | 2.9948 | 2.9945
124.319 | 1.4269 | 2.8798 | 2.9948 | 2.9945
124.42 | 1.4309 | 2.8785 | 2.9948 | 2.9945
124.519 | 1.4407 | 2.8831 | 2.9948 | 2.9945
124.62 | 1.4338 | 2.8844 | 2.9948 | 2.9945
124.719 | 1.4351 | 2.8798 | 2.9948 | 2.9945
124.819 | 1.4407 | 2.8851 | 2.9948 | 2.9945
124.92 | 1.442 | 2.8864 | 2.9948 | 2.9945
125.019 | 1.4473 | 2.8831 | 2.9948 | 2.9945
125.12 | 1.4516 | 2.8851 | 2.9948 | 2.9945
125.219 | 1.448 | 2.8831 | 2.9948 | 2.9945
125.32 | 1.4496 | 2.8831 | 2.9948 | 2.9945
125.42 | 1.4572 | 2.8851 | 2.9948 | 2.9945
125.519 | 1.4549 | 2.8864 | 2.9947 | 2.9945
125.62 | 1.4598 | 2.8864 | 2.9947 | 2.9945
125.719 | 1.4618 | 2.887 | 2.9947 | 2.9945
125.82 | 1.4631 | 2.8864 | 2.9947 | 2.9945
125.92 | 1.472 | 2.8883 | 2.9947 | 2.9945
126.019 | 1.4733 | 2.8857 | 2.9947 | 2.9945
126.12 | 1.4746 | 2.8857 | 2.9947 | 2.9945
126.219 | 1.4795 | 2.8844 | 2.9947 | 2.9945
126.32 | 1.4746 | 2.8857 | 2.9947 | 2.9944
126.419 | 1.4746 | 2.8864 | 2.9947 | 2.9944
126.519 | 1.4828 | 2.8897 | 2.9947 | 2.9943
126.62 | 1.4825 | 2.8864 | 2.9946 | 2.9943
126.719 | 1.4897 | 2.8883 | 2.9946 | 2.9943
126.819 | 1.489 | 2.8883 | 2.9946 | 2.9943
126.92 | 1.494 | 2.8903 | 2.9946 | 2.9943
127.02 | 1.4927 | 2.8857 | 2.9946 | 2.9943
127.12 | 1.496 | 2.889 | 2.9946 | 2.9943
127.219 | 1.4999 | 2.887 | 2.9946 | 2.9943
127.319 | 1.5012 | 2.887 | 2.9946 | 2.9943
127.42 | 1.5032 | 2.8883 | 2.9946 | 2.9943
127.519 | 1.5035 | 2.8897 | 2.9946 | 2.9943
127.619 | 1.5094 | 2.8916 | 2.9946 | 2.9943
127.72 | 1.5088 | 2.8897 | 2.9946 | 2.9943
127.819 | 1.5127 | 2.8936 | 2.9946 | 2.9943
127.919 | 1.5157 | 2.8883 | 2.9946 | 2.9943
128.019 | 1.5167 | 2.891 | 2.9946 | 2.9943
128.12 | 1.5167 | 2.891 | 2.9946 | 2.9943
128.22 | 1.5209 | 2.8929 | 2.9946 | 2.9943
128.319 | 1.5203 | 2.891 | 2.9946 | 2.9943
128.42 | 1.5236 | 2.8923 | 2.9946 | 2.9943
128.519 | 1.5245 | 2.8923 | 2.9946 | 2.9943
128.62 | 1.5285 | 2.8923 | 2.9946 | 2.9943
128.719 | 1.5331 | 2.8936 | 2.9946 | 2.9943
128.82 | 1.5357 | 2.8943 | 2.9946 | 2.9943
128.92 | 1.538 | 2.8956 | 2.9946 | 2.9943
129.019 | 1.5377 | 2.8923 | 2.9946 | 2.9943
129.12 | 1.5505 | 2.8936 | 2.9946 | 2.9943
129.219 | 1.5462 | 2.8903 | 2.9946 | 2.9943
129.319 | 1.5479 | 2.8949 | 2.9946 | 2.9943
129.42 | 1.5505 | 2.8923 | 2.9946 | 2.9943
129.519 | 1.5492 | 2.8949 | 2.9946 | 2.9943
129.62 | 1.5561 | 2.8936 | 2.9946 | 2.9943
129.719 | 1.5601 | 2.8982 | 2.9946 | 2.9943
129.82 | 1.5597 | 2.8936 | 2.9946 | 2.9943
129.92 | 1.5617 | 2.8949 | 2.9946 | 2.9943
130.019 | 1.564 | 2.8975 | 2.9946 | 2.9943
130.12 | 1.5679 | 2.8975 | 2.9946 | 2.9943
130.219 | 1.5735 | 2.8975 | 2.9946 | 2.9943
130.32 | 1.5798 | 2.8969 | 2.9946 | 2.9943
130.419 | 1.5755 | 2.8956 | 2.9946 | 2.9943
130.52 | 1.5811 | 2.8989 | 2.9946 | 2.9943
130.62 | 1.5867 | 2.8975 | 2.9946 | 2.9943
130.719 | 1.5946 | 2.8982 | 2.9946 | 2.9943
130.819 | 1.5887 | 2.8995 | 2.9946 | 2.9943
130.92 | 1.5867 | 2.8995 | 2.9946 | 2.9943
131.02 | 1.5979 | 2.9015 | 2.9945 | 2.9943
131.12 | 1.5923 | 2.8982 | 2.9945 | 2.9943
131.22 | 1.5949 | 2.9002 | 2.9945 | 2.9943
131.319 | 1.5995 | 2.9008 | 2.9945 | 2.9943
131.42 | 1.6057 | 2.9002 | 2.9945 | 2.9943
131.52 | 1.6028 | 2.9015 | 2.9945 | 2.9943
131.62 | 1.6018 | 2.8975 | 2.9945 | 2.9943
131.72 | 1.6107 | 2.9028 | 2.9945 | 2.9943
131.819 | 1.6149 | 2.9015 | 2.9945 | 2.9943
131.92 | 1.6176 | 2.9008 | 2.9945 | 2.9943
132.019 | 1.6166 | 2.8969 | 2.9945 | 2.9943
132.119 | 1.6205 | 2.9008 | 2.9945 | 2.9943
132.22 | 1.6186 | 2.9002 | 2.9945 | 2.9943
132.319 | 1.6242 | 2.9015 | 2.9945 | 2.9943
132.42 | 1.632 | 2.9028 | 2.9945 | 2.9943
132.519 | 1.6291 | 2.9002 | 2.9945 | 2.9943
132.62 | 1.6281 | 2.9008 | 2.9945 | 2.9943
132.719 | 1.632 | 2.9035 | 2.9945 | 2.9943
132.819 | 1.6426 | 2.9035 | 2.9945 | 2.9943
132.92 | 1.6416 | 2.9041 | 2.9945 | 2.9943
133.019 | 1.6468 | 2.9054 | 2.9945 | 2.9943
133.12 | 1.6458 | 2.9035 | 2.9945 | 2.9943
133.219 | 1.6432 | 2.9028 | 2.9945 | 2.9943
133.319 | 1.6481 | 2.9048 | 2.9945 | 2.9943
133.42 | 1.6587 | 2.9054 | 2.9945 | 2.9943
133.521 | 1.6587 | 2.9074 | 2.9945 | 2.9943
133.62 | 1.6603 | 2.9061 | 2.9945 | 2.9943
133.719 | 1.6597 | 2.9061 | 2.9945 | 2.9943
133.82 | 1.6633 | 2.9074 | 2.9945 | 2.9943
133.92 | 1.6698 | 2.9048 | 2.9945 | 2.9943
134.02 | 1.6751 | 2.9067 | 2.9945 | 2.9943
134.12 | 1.6735 | 2.9067 | 2.9945 | 2.9943
134.219 | 1.6721 | 2.9074 | 2.9945 | 2.9943
134.32 | 1.6744 | 2.9048 | 2.9945 | 2.9943
134.419 | 1.6791 | 2.9061 | 2.9945 | 2.9943
134.52 | 1.6837 | 2.9067 | 2.9945 | 2.9943
134.62 | 1.6807 | 2.9074 | 2.9945 | 2.9943
134.719 | 1.6781 | 2.91 | 2.9945 | 2.9943
134.819 | 1.6899 | 2.9107 | 2.9945 | 2.9943
134.92 | 1.6853 | 2.9113 | 2.9945 | 2.9943
135.02 | 1.6942 | 2.9067 | 2.9945 | 2.9943
135.12 | 1.6945 | 2.91 | 2.9945 | 2.9943
135.219 | 1.6961 | 2.91 | 2.9945 | 2.9943
135.319 | 1.7024 | 2.9094 | 2.9945 | 2.9943
135.42 | 1.7057 | 2.9094 | 2.9945 | 2.9943
135.52 | 1.705 | 2.9081 | 2.9945 | 2.9943
135.62 | 1.71 | 2.91 | 2.9945 | 2.9943
135.72 | 1.707 | 2.9094 | 2.9945 | 2.9943
135.819 | 1.7103 | 2.9113 | 2.9945 | 2.9943
135.919 | 1.7155 | 2.9133 | 2.9945 | 2.9943
136.019 | 1.7178 | 2.9107 | 2.9945 | 2.9943
136.12 | 1.7211 | 2.9166 | 2.9945 | 2.9943
136.219 | 1.729 | 2.9113 | 2.9945 | 2.9943
136.32 | 1.7274 | 2.9113 | 2.9945 | 2.9943
136.42 | 1.7369 | 2.9127 | 2.9945 | 2.9943
136.519 | 1.7349 | 2.9113 | 2.9945 | 2.9943
136.62 | 1.7428 | 2.914 | 2.9945 | 2.9943
136.719 | 1.7346 | 2.9146 | 2.9945 | 2.9943
136.819 | 1.7409 | 2.9127 | 2.9945 | 2.9943
136.92 | 1.7468 | 2.912 | 2.9945 | 2.9943
137.019 | 1.7484 | 2.9127 | 2.9944 | 2.9943
137.12 | 1.7484 | 2.9153 | 2.9944 | 2.9943
137.219 | 1.751 | 2.912 | 2.9943 | 2.9943
137.32 | 1.757 | 2.9146 | 2.9943 | 2.9943
137.42 | 1.7573 | 2.9146 | 2.9943 | 2.9943
137.519 | 1.7599 | 2.9146 | 2.9943 | 2.9943
137.62 | 1.7681 | 2.9146 | 2.9943 | 2.9943
137.719 | 1.7691 | 2.9113 | 2.9943 | 2.9943
137.82 | 1.7675 | 2.9153 | 2.9943 | 2.9943
137.92 | 1.7724 | 2.9153 | 2.9943 | 2.9943
138.019 | 1.7734 | 2.9166 | 2.9943 | 2.9943
138.12 | 1.7727 | 2.916 | 2.9943 | 2.9943
138.219 | 1.7773 | 2.9179 | 2.9943 | 2.9943
138.32 | 1.7819 | 2.9153 | 2.9942 | 2.9943
138.419 | 1.7879 | 2.9153 | 2.9942 | 2.9943
138.52 | 1.7879 | 2.9186 | 2.9942 | 2.9943
138.62 | 1.7892 | 2.9179 | 2.9942 | 2.9943
138.719 | 1.7961 | 2.9199 | 2.9942 | 2.9943
138.819 | 1.7921 | 2.9192 | 2.9942 | 2.9943
138.92 | 1.7964 | 2.9206 | 2.9942 | 2.9943
139.02 | 1.8017 | 2.9192 | 2.9942 | 2.9943
139.12 | 1.7987 | 2.9179 | 2.9942 | 2.9943
139.219 | 1.805 | 2.9199 | 2.9942 | 2.9943
139.319 | 1.8079 | 2.9186 | 2.9942 | 2.9943
139.42 | 1.8142 | 2.9212 | 2.9942 | 2.9943
139.519 | 1.8201 | 2.9212 | 2.9942 | 2.9943
139.62 | 1.8201 | 2.9186 | 2.9942 | 2.9943
139.72 | 1.8266 | 2.9219 | 2.9942 | 2.9943
139.819 | 1.8224 | 2.9179 | 2.9942 | 2.9943
139.92 | 1.8158 | 2.9219 | 2.9942 | 2.9943
140.019 | 1.8273 | 2.9219 | 2.9942 | 2.9943
140.12 | 1.8329 | 2.9225 | 2.9942 | 2.9943
140.22 | 1.8359 | 2.9232 | 2.9942 | 2.9943
140.32 | 1.8405 | 2.9219 | 2.9942 | 2.9943
140.42 | 1.8467 | 2.9252 | 2.9942 | 2.9943
140.519 | 1.8431 | 2.9212 | 2.9942 | 2.9943
140.62 | 1.8506 | 2.9212 | 2.9942 | 2.9943
140.719 | 1.8506 | 2.9232 | 2.9942 | 2.9943
140.819 | 1.8441 | 2.9252 | 2.9942 | 2.9943
140.92 | 1.851 | 2.9265 | 2.9942 | 2.9943
141.019 | 1.8559 | 2.9245 | 2.9942 | 2.9943
141.12 | 1.8598 | 2.9265 | 2.9942 | 2.9943
141.219 | 1.8622 | 2.9245 | 2.9942 | 2.9943
141.32 | 1.8615 | 2.9258 | 2.9942 | 2.9943
141.42 | 1.8694 | 2.9245 | 2.9942 | 2.9943
141.519 | 1.8737 | 2.9258 | 2.9942 | 2.9943
141.62 | 1.873 | 2.9238 | 2.9942 | 2.9943
141.719 | 1.874 | 2.9225 | 2.9942 | 2.9943
141.82 | 1.8809 | 2.9245 | 2.9942 | 2.9943
141.92 | 1.8786 | 2.9284 | 2.9942 | 2.9943
142.019 | 1.8815 | 2.9278 | 2.9942 | 2.9943
142.12 | 1.8917 | 2.9278 | 2.9942 | 2.9943
142.22 | 1.8901 | 2.9271 | 2.9942 | 2.9943
142.32 | 1.8904 | 2.9265 | 2.9942 | 2.9943
142.419 | 1.8967 | 2.9258 | 2.9942 | 2.9943
142.519 | 1.896 | 2.9271 | 2.9942 | 2.9943
142.62 | 1.8983 | 2.9278 | 2.9942 | 2.9943
142.72 | 1.9019 | 2.9271 | 2.9942 | 2.9943
142.819 | 1.9078 | 2.9265 | 2.9942 | 2.9943
142.92 | 1.9092 | 2.9271 | 2.9942 | 2.9943
143.02 | 1.9098 | 2.9311 | 2.9942 | 2.9943
143.12 | 1.9164 | 2.9304 | 2.9942 | 2.9943
143.22 | 1.9207 | 2.9298 | 2.9942 | 2.9943
143.319 | 1.9161 | 2.9304 | 2.9942 | 2.9942
143.42 | 1.9226 | 2.9304 | 2.9942 | 2.9942
143.52 | 1.9269 | 2.9304 | 2.9942 | 2.9942
143.619 | 1.9272 | 2.9311 | 2.9942 | 2.9942
143.72 | 1.9302 | 2.9298 | 2.9942 | 2.9942
143.819 | 1.9325 | 2.9304 | 2.9942 | 2.9942
143.92 | 1.9374 | 2.9304 | 2.9942 | 2.9942
144.019 | 1.9381 | 2.9311 | 2.9942 | 2.9942
144.12 | 1.9414 | 2.9324 | 2.9942 | 2.9942
144.22 | 1.9404 | 2.933 | 2.9942 | 2.9942
144.319 | 1.9427 | 2.933 | 2.9942 | 2.9942
144.42 | 1.9558 | 2.933 | 2.9942 | 2.9942
144.519 | 1.9549 | 2.9324 | 2.9942 | 2.9942
144.62 | 1.9611 | 2.933 | 2.9942 | 2.9942
144.719 | 1.967 | 2.9344 | 2.9942 | 2.9942
144.819 | 1.9604 | 2.9344 | 2.9942 | 2.9942
144.92 | 1.9687 | 2.9337 | 2.9942 | 2.9942
145.019 | 1.9664 | 2.9324 | 2.9942 | 2.9942
145.12 | 1.9729 | 2.9337 | 2.9942 | 2.9942
145.219 | 1.9723 | 2.9357 | 2.9942 | 2.9942
145.319 | 1.9762 | 2.9363 | 2.9942 | 2.9942
145.42 | 1.9742 | 2.9357 | 2.9942 | 2.9942
145.519 | 1.9775 | 2.9357 | 2.9942 | 2.9942
145.62 | 1.9805 | 2.9357 | 2.9942 | 2.9942
145.719 | 1.9844 | 2.933 | 2.9942 | 2.9942
145.82 | 1.9946 | 2.9357 | 2.9942 | 2.9942
145.92 | 1.9907 | 2.937 | 2.9942 | 2.9942
146.02 | 1.9959 | 2.9363 | 2.9942 | 2.9942
146.12 | 1.9923 | 2.935 | 2.9942 | 2.9942
146.219 | 1.99 | 2.9357 | 2.9942 | 2.9942
146.32 | 1.9976 | 2.937 | 2.9942 | 2.9942
146.419 | 2.0025 | 2.9357 | 2.9942 | 2.9942
146.52 | 2.0051 | 2.9357 | 2.9942 | 2.9941
146.62 | 2.0058 | 2.937 | 2.9942 | 2.9941
146.72 | 2.0163 | 2.939 | 2.9942 | 2.9941
146.819 | 2.0193 | 2.9383 | 2.9942 | 2.9941
146.92 | 2.0173 | 2.9396 | 2.9942 | 2.9941
147.02 | 2.0236 | 2.9396 | 2.9942 | 2.9941
147.12 | 2.0226 | 2.9396 | 2.9942 | 2.9941
147.22 | 2.0239 | 2.939 | 2.9942 | 2.9941
147.319 | 2.0275 | 2.939 | 2.9942 | 2.9941
147.42 | 2.0347 | 2.9376 | 2.9942 | 2.9941
147.519 | 2.0354 | 2.939 | 2.9942 | 2.9941
147.62 | 2.0393 | 2.939 | 2.9942 | 2.9941
147.72 | 2.038 | 2.9396 | 2.9942 | 2.9941
147.819 | 2.0406 | 2.9383 | 2.9942 | 2.9941
147.919 | 2.0449 | 2.9422 | 2.9942 | 2.9941
148.019 | 2.0489 | 2.9409 | 2.9942 | 2.9941
148.12 | 2.0525 | 2.9429 | 2.9942 | 2.9941
148.219 | 2.0505 | 2.9429 | 2.9942 | 2.9941
148.321 | 2.0584 | 2.9416 | 2.9942 | 2.9941
148.42 | 2.0587 | 2.9429 | 2.9942 | 2.994
148.519 | 2.066 | 2.9416 | 2.9942 | 2.994
148.62 | 2.0673 | 2.9416 | 2.9942 | 2.994
148.719 | 2.0729 | 2.9442 | 2.9942 | 2.994
148.819 | 2.0725 | 2.9429 | 2.9942 | 2.994
148.92 | 2.0755 | 2.9442 | 2.9942 | 2.994
149.019 | 2.0771 | 2.9442 | 2.9942 | 2.994
149.12 | 2.0788 | 2.9449 | 2.9942 | 2.994
149.219 | 2.0831 | 2.9449 | 2.9942 | 2.994
149.32 | 2.0831 | 2.9455 | 2.9942 | 2.994
149.42 | 2.0952 | 2.9462 | 2.9942 | 2.994
149.52 | 2.089 | 2.9449 | 2.9942 | 2.994
149.62 | 2.0995 | 2.9462 | 2.9942 | 2.994
149.719 | 2.1021 | 2.9449 | 2.9942 | 2.994
149.82 | 2.1011 | 2.9482 | 2.9942 | 2.994
149.92 | 2.1047 | 2.9449 | 2.9942 | 2.994
150.02 | 2.1054 | 2.9469 | 2.9942 | 2.994
150.12 | 2.114 | 2.9455 | 2.9942 | 2.994
150.219 | 2.111 | 2.9469 | 2.9942 | 2.994
150.319 | 2.1156 | 2.9482 | 2.9942 | 2.994
150.419 | 2.1153 | 2.9488 | 2.9942 | 2.994
150.52 | 2.1235 | 2.9475 | 2.9942 | 2.994
150.62 | 2.1225 | 2.9482 | 2.9942 | 2.994
150.72 | 2.1241 | 2.9475 | 2.9942 | 2.994
150.819 | 2.1314 | 2.9469 | 2.9942 | 2.994
150.92 | 2.1333 | 2.9475 | 2.9942 | 2.994
151.02 | 2.138 | 2.9469 | 2.9942 | 2.994
151.12 | 2.1386 | 2.9482 | 2.9942 | 2.994
151.219 | 2.1442 | 2.9495 | 2.9942 | 2.994
151.319 | 2.1481 | 2.9508 | 2.9942 | 2.994
151.42 | 2.1521 | 2.9508 | 2.9942 | 2.994
151.519 | 2.1534 | 2.9521 | 2.9942 | 2.994
151.62 | 2.1508 | 2.9515 | 2.9942 | 2.994
151.72 | 2.1547 | 2.9521 | 2.9942 | 2.994
151.819 | 2.1564 | 2.9501 | 2.9942 | 2.994
151.92 | 2.1593 | 2.9508 | 2.9942 | 2.994
152.019 | 2.1606 | 2.9515 | 2.9942 | 2.994
152.12 | 2.1682 | 2.9561 | 2.9942 | 2.994
152.219 | 2.1665 | 2.9515 | 2.9942 | 2.994
152.32 | 2.1718 | 2.9547 | 2.9942 | 2.994
152.42 | 2.1721 | 2.9515 | 2.9942 | 2.994
152.519 | 2.1754 | 2.9501 | 2.9941 | 2.994
152.62 | 2.1758 | 2.9501 | 2.9941 | 2.994
152.719 | 2.1823 | 2.9534 | 2.9941 | 2.994
152.819 | 2.183 | 2.9547 | 2.9941 | 2.994
152.92 | 2.1843 | 2.9554 | 2.9941 | 2.994
153.019 | 2.1915 | 2.9515 | 2.9941 | 2.994
153.12 | 2.1899 | 2.9554 | 2.9941 | 2.994
153.219 | 2.1958 | 2.9541 | 2.9941 | 2.994
153.32 | 2.2017 | 2.9561 | 2.9941 | 2.994
153.42 | 2.2063 | 2.9541 | 2.9941 | 2.994
153.519 | 2.2063 | 2.9587 | 2.9941 | 2.994
153.62 | 2.2053 | 2.9534 | 2.9941 | 2.994
153.719 | 2.2099 | 2.9574 | 2.9941 | 2.994
153.82 | 2.2083 | 2.9593 | 2.9941 | 2.994
153.92 | 2.2175 | 2.9574 | 2.9941 | 2.994
154.019 | 2.2218 | 2.9587 | 2.9941 | 2.994
154.12 | 2.2191 | 2.9567 | 2.9941 | 2.994
154.219 | 2.2264 | 2.9547 | 2.9941 | 2.994
154.319 | 2.2287 | 2.9554 | 2.9941 | 2.994
154.419 | 2.2284 | 2.9561 | 2.9941 | 2.994
154.52 | 2.2339 | 2.9567 | 2.9941 | 2.994
154.62 | 2.2412 | 2.9593 | 2.9941 | 2.994
154.72 | 2.2408 | 2.958 | 2.9941 | 2.994
154.819 | 2.2461 | 2.9567 | 2.9941 | 2.994
154.92 | 2.2435 | 2.958 | 2.9941 | 2.994
155.02 | 2.2507 | 2.9593 | 2.9941 | 2.994
155.12 | 2.2471 | 2.96 | 2.9941 | 2.994
155.22 | 2.2606 | 2.9607 | 2.9941 | 2.994
155.319 | 2.2635 | 2.96 | 2.9941 | 2.994
155.42 | 2.2616 | 2.958 | 2.9941 | 2.994
155.519 | 2.2645 | 2.96 | 2.9941 | 2.994
155.619 | 2.2714 | 2.962 | 2.9941 | 2.994
155.72 | 2.2704 | 2.9607 | 2.994 | 2.994
155.819 | 2.2744 | 2.9633 | 2.994 | 2.994
155.92 | 2.2744 | 2.9587 | 2.994 | 2.994
156.019 | 2.2793 | 2.962 | 2.994 | 2.994
156.12 | 2.2832 | 2.9639 | 2.994 | 2.994
156.22 | 2.279 | 2.9633 | 2.994 | 2.994
156.319 | 2.2878 | 2.9593 | 2.994 | 2.994
156.42 | 2.2915 | 2.9626 | 2.994 | 2.994
156.519 | 2.2908 | 2.9633 | 2.994 | 2.994
156.62 | 2.2905 | 2.962 | 2.994 | 2.994
156.719 | 2.2967 | 2.9626 | 2.994 | 2.994
156.819 | 2.3 | 2.9639 | 2.994 | 2.994
156.92 | 2.3003 | 2.9626 | 2.994 | 2.994
157.019 | 2.3023 | 2.9653 | 2.994 | 2.994
157.12 | 2.3099 | 2.9613 | 2.994 | 2.994
157.219 | 2.3056 | 2.9626 | 2.994 | 2.994
157.319 | 2.3158 | 2.9613 | 2.994 | 2.994
157.42 | 2.3138 | 2.9646 | 2.994 | 2.994
157.519 | 2.3227 | 2.9653 | 2.994 | 2.994
157.62 | 2.323 | 2.9653 | 2.994 | 2.994
157.719 | 2.3293 | 2.9659 | 2.994 | 2.994
157.82 | 2.3306 | 2.9692 | 2.994 | 2.994
157.919 | 2.3385 | 2.9646 | 2.994 | 2.994
158.02 | 2.3365 | 2.9659 | 2.994 | 2.994
158.12 | 2.3381 | 2.9659 | 2.994 | 2.994
158.219 | 2.3434 | 2.9685 | 2.994 | 2.994
158.319 | 2.3477 | 2.9653 | 2.994 | 2.994
158.419 | 2.3477 | 2.9672 | 2.994 | 2.994
158.52 | 2.3566 | 2.9679 | 2.994 | 2.994
158.62 | 2.3523 | 2.9679 | 2.994 | 2.994
158.72 | 2.3546 | 2.9685 | 2.9939 | 2.994
158.819 | 2.3595 | 2.9685 | 2.9939 | 2.994
158.92 | 2.3664 | 2.9679 | 2.9939 | 2.994
159.02 | 2.3648 | 2.9679 | 2.9939 | 2.994
159.12 | 2.371 | 2.9692 | 2.9939 | 2.994
159.22 | 2.3684 | 2.9679 | 2.9939 | 2.994
159.319 | 2.372 | 2.9718 | 2.9939 | 2.994
159.42 | 2.375 | 2.9725 | 2.9939 | 2.994
159.519 | 2.3812 | 2.9712 | 2.9939 | 2.994
159.62 | 2.3779 | 2.9712 | 2.9939 | 2.994
159.72 | 2.3868 | 2.9705 | 2.9939 | 2.994
159.819 | 2.3848 | 2.9685 | 2.9939 | 2.994
159.92 | 2.3914 | 2.9712 | 2.9939 | 2.994
160.019 | 2.397 | 2.9718 | 2.9939 | 2.994
160.12 | 2.4019 | 2.9692 | 2.9939 | 2.994
160.219 | 2.397 | 2.9718 | 2.9939 | 2.994
160.321 | 2.399 | 2.9712 | 2.9939 | 2.994
160.42 | 2.4065 | 2.9731 | 2.9939 | 2.994
160.519 | 2.4134 | 2.9712 | 2.9939 | 2.994
160.62 | 2.4118 | 2.9712 | 2.9939 | 2.994
160.719 | 2.4177 | 2.9725 | 2.9939 | 2.9939
160.819 | 2.4177 | 2.9745 | 2.9939 | 2.9939
160.92 | 2.4233 | 2.9751 | 2.9939 | 2.9939
161.02 | 2.4315 | 2.9679 | 2.9939 | 2.9939
161.12 | 2.4203 | 2.9745 | 2.9939 | 2.9939
161.219 | 2.4345 | 2.9738 | 2.9939 | 2.9939
161.32 | 2.4338 | 2.9745 | 2.9939 | 2.9939
161.42 | 2.4397 | 2.9731 | 2.9939 | 2.9939
161.519 | 2.446 | 2.9778 | 2.9939 | 2.9939
161.62 | 2.4443 | 2.9778 | 2.9939 | 2.9939
161.719 | 2.4443 | 2.9784 | 2.9939 | 2.9939
161.82 | 2.4522 | 2.9731 | 2.9939 | 2.9939
161.919 | 2.4545 | 2.9791 | 2.9939 | 2.9939
162.02 | 2.4545 | 2.9764 | 2.9939 | 2.9939
162.12 | 2.4657 | 2.9778 | 2.9939 | 2.9939
162.219 | 2.4608 | 2.9764 | 2.9939 | 2.9939
162.319 | 2.4719 | 2.9778 | 2.9939 | 2.9939
162.419 | 2.4716 | 2.9771 | 2.9939 | 2.9939
162.52 | 2.4706 | 2.9771 | 2.9939 | 2.9939
162.62 | 2.4765 | 2.9791 | 2.9939 | 2.9939
162.719 | 2.4805 | 2.9778 | 2.9939 | 2.9939
162.819 | 2.4779 | 2.9758 | 2.9939 | 2.9939
162.92 | 2.4795 | 2.9764 | 2.9939 | 2.9939
163.02 | 2.4844 | 2.9764 | 2.9939 | 2.9939
163.12 | 2.4857 | 2.9778 | 2.9939 | 2.9939
163.22 | 2.4864 | 2.981 | 2.9939 | 2.9939
163.319 | 2.4986 | 2.9797 | 2.9939 | 2.9939
163.42 | 2.4956 | 2.9804 | 2.9939 | 2.9939
163.519 | 2.4953 | 2.9804 | 2.9939 | 2.9939
163.62 | 2.5015 | 2.9791 | 2.9939 | 2.9939
163.72 | 2.5097 | 2.9797 | 2.9939 | 2.9939
163.819 | 2.5104 | 2.9758 | 2.9939 | 2.9939
163.92 | 2.5114 | 2.9797 | 2.9939 | 2.9939
164.019 | 2.5094 | 2.9797 | 2.9939 | 2.9939
164.12 | 2.5176 | 2.9837 | 2.9939 | 2.9939
164.219 | 2.5235 | 2.9843 | 2.9939 | 2.9939
164.319 | 2.5285 | 2.9817 | 2.9939 | 2.9939
164.42 | 2.5275 | 2.9837 | 2.9939 | 2.9939
164.519 | 2.5242 | 2.9843 | 2.9939 | 2.9939
164.62 | 2.5318 | 2.9824 | 2.9939 | 2.9939
164.719 | 2.5347 | 2.983 | 2.9939 | 2.9939
164.819 | 2.5367 | 2.983 | 2.9939 | 2.9939
164.92 | 2.5377 | 2.9837 | 2.9939 | 2.9939
165.019 | 2.5423 | 2.9817 | 2.9939 | 2.9939
165.12 | 2.5466 | 2.9843 | 2.9939 | 2.9939
165.219 | 2.5535 | 2.9837 | 2.9939 | 2.9939
165.32 | 2.5564 | 2.983 | 2.9939 | 2.9939
165.42 | 2.5627 | 2.9837 | 2.9938 | 2.9939
165.519 | 2.5627 | 2.9837 | 2.9938 | 2.9939
165.62 | 2.5653 | 2.9856 | 2.9938 | 2.9939
165.719 | 2.5715 | 2.9863 | 2.9938 | 2.9939
165.82 | 2.5738 | 2.985 | 2.9938 | 2.9939
165.919 | 2.5729 | 2.9863 | 2.9938 | 2.9939
166.019 | 2.5771 | 2.9856 | 2.9938 | 2.9939
166.12 | 2.5752 | 2.987 | 2.9938 | 2.9939
166.219 | 2.5814 | 2.9856 | 2.9938 | 2.9939
166.319 | 2.5863 | 2.9896 | 2.9938 | 2.9939
166.419 | 2.5857 | 2.9902 | 2.9938 | 2.9939
166.52 | 2.5906 | 2.9883 | 2.9938 | 2.9939
166.62 | 2.5903 | 2.983 | 2.9938 | 2.9939
166.72 | 2.5975 | 2.9896 | 2.9938 | 2.9939
166.819 | 2.6034 | 2.9896 | 2.9938 | 2.9939
166.92 | 2.6064 | 2.9889 | 2.9938 | 2.9939
167.019 | 2.6064 | 2.9909 | 2.9938 | 2.9939
167.12 | 2.6077 | 2.9876 | 2.9938 | 2.9939
167.22 | 2.6136 | 2.9889 | 2.9938 | 2.9939
167.319 | 2.6139 | 2.9896 | 2.9938 | 2.9939
167.42 | 2.6245 | 2.9902 | 2.9938 | 2.9939
167.519 | 2.6261 | 2.9916 | 2.9938 | 2.9939
167.62 | 2.6274 | 2.9922 | 2.9938 | 2.9939
167.72 | 2.6347 | 2.9922 | 2.9938 | 2.9939
167.819 | 2.6389 | 2.9922 | 2.9938 | 2.9939
167.92 | 2.6347 | 2.9922 | 2.9938 | 2.9939
168.019 | 2.6363 | 2.9922 | 2.9938 | 2.9939
168.12 | 2.6406 | 2.9922 | 2.9938 | 2.9939
168.219 | 2.6465 | 2.9929 | 2.9938 | 2.9939
168.319 | 2.6534 | 2.9916 | 2.9938 | 2.9939
168.42 | 2.6583 | 2.9922 | 2.9938 | 2.9939
168.519 | 2.6583 | 2.9922 | 2.9938 | 2.9939
168.62 | 2.656 | 2.9916 | 2.9938 | 2.9939
168.719 | 2.6682 | 2.9922 | 2.9938 | 2.9939
168.819 | 2.6649 | 2.9929 | 2.9938 | 2.9939
168.92 | 2.6669 | 2.9962 | 2.9938 | 2.9939
169.019 | 2.6767 | 2.9916 | 2.9938 | 2.9939
169.12 | 2.6748 | 2.9942 | 2.9938 | 2.9939
169.219 | 2.6784 | 2.9962 | 2.9938 | 2.9939
169.32 | 2.6866 | 2.9942 | 2.9938 | 2.9939
169.42 | 2.68 | 2.9929 | 2.9938 | 2.9939
169.519 | 2.6902 | 2.9955 | 2.9938 | 2.9939
169.62 | 2.6905 | 2.9955 | 2.9938 | 2.9938
169.719 | 2.6951 | 2.9955 | 2.9938 | 2.9937
169.82 | 2.6928 | 2.9948 | 2.9938 | 2.9937
169.919 | 2.7024 | 2.9981 | 2.9938 | 2.9937
170.02 | 2.702 | 2.9981 | 2.9938 | 2.9937
170.12 | 2.7014 | 2.9975 | 2.9938 | 2.9937
170.219 | 2.7093 | 2.9975 | 2.9938 | 2.9937
170.319 | 2.7096 | 2.9994 | 2.9938 | 2.9937
170.419 | 2.7119 | 2.9981 | 2.9938 | 2.9937
170.52 | 2.7224 | 2.9975 | 2.9938 | 2.9937
170.62 | 2.7165 | 2.9988 | 2.9938 | 2.9937
170.72 | 2.7201 | 2.9981 | 2.9938 | 2.9937
170.819 | 2.731 | 2.9988 | 2.9938 | 2.9937
170.92 | 2.7313 | 3.0008 | 2.9938 | 2.9937
171.019 | 2.7369 | 2.9988 | 2.9938 | 2.9937
171.12 | 2.7366 | 3.0001 | 2.9938 | 2.9937
171.22 | 2.7356 | 3.0008 | 2.9938 | 2.9937
171.319 | 2.7415 | 3.0021 | 2.9938 | 2.9937
171.42 | 2.7461 | 2.9994 | 2.9938 | 2.9937
171.519 | 2.7471 | 3.0027 | 2.9938 | 2.9937
171.62 | 2.7494 | 3.0008 | 2.9938 | 2.9937
171.72 | 2.7537 | 3.0008 | 2.9938 | 2.9937
171.819 | 2.7622 | 3.004 | 2.9938 | 2.9937
171.92 | 2.7629 | 3.0014 | 2.9938 | 2.9937
172.019 | 2.7612 | 3.0014 | 2.9938 | 2.9937
172.12 | 2.7655 | 3.0014 | 2.9938 | 2.9937
172.219 | 2.7658 | 3.0014 | 2.9938 | 2.9937
172.319 | 2.7734 | 3.0047 | 2.9938 | 2.9937
172.42 | 2.7806 | 3.004 | 2.9938 | 2.9937
172.519 | 2.7744 | 3.0034 | 2.9938 | 2.9937
172.62 | 2.7852 | 3.006 | 2.9938 | 2.9937
172.719 | 2.7816 | 3.004 | 2.9938 | 2.9937
172.819 | 2.7905 | 3.004 | 2.9938 | 2.9937
172.92 | 2.7924 | 3.0047 | 2.9938 | 2.9937
173.019 | 2.7911 | 3.0047 | 2.9938 | 2.9937
173.12 | 2.7993 | 3.006 | 2.9938 | 2.9937
173.219 | 2.7967 | 3.0047 | 2.9938 | 2.9937
173.32 | 2.8043 | 3.0014 | 2.9938 | 2.9937
173.42 | 2.8053 | 3.0054 | 2.9938 | 2.9937
173.519 | 2.8115 | 3.004 | 2.9938 | 2.9937
173.62 | 2.8155 | 3.0067 | 2.9938 | 2.9937
173.719 | 2.8174 | 3.0087 | 2.9938 | 2.9937
173.82 | 2.8201 | 3.0054 | 2.9938 | 2.9937
173.919 | 2.8237 | 3.0067 | 2.9938 | 2.9937
174.02 | 2.8263 | 3.006 | 2.9938 | 2.9937
174.12 | 2.8302 | 3.006 | 2.9938 | 2.9937
174.219 | 2.8375 | 3.008 | 2.9938 | 2.9937
174.319 | 2.8408 | 3.006 | 2.9938 | 2.9937
174.419 | 2.8375 | 3.0067 | 2.9938 | 2.9937
174.52 | 2.8365 | 3.0087 | 2.9937 | 2.9937
174.62 | 2.8431 | 3.01 | 2.9937 | 2.9937
174.72 | 2.8526 | 3.0054 | 2.9937 | 2.9937
174.819 | 2.8444 | 3.0087 | 2.9937 | 2.9937
174.92 | 2.8569 | 3.0119 | 2.9937 | 2.9937
175.019 | 2.8569 | 3.0093 | 2.9936 | 2.9937
175.12 | 2.8677 | 3.01 | 2.9936 | 2.9937
175.22 | 2.8681 | 3.0093 | 2.9936 | 2.9937
175.319 | 2.8611 | 3.0093 | 2.9936 | 2.9937
175.42 | 2.874 | 3.01 | 2.9936 | 2.9937
175.519 | 2.8805 | 3.01 | 2.9936 | 2.9937
175.62 | 2.8805 | 3.0093 | 2.9936 | 2.9937
175.72 | 2.8805 | 3.0106 | 2.9936 | 2.9937
175.819 | 2.8865 | 3.0087 | 2.9936 | 2.9937
175.92 | 2.8861 | 3.01 | 2.9936 | 2.9937
176.019 | 2.8894 | 3.0139 | 2.9936 | 2.9937
176.12 | 2.9003 | 3.0165 | 2.9936 | 2.9937
176.219 | 2.8986 | 3.0119 | 2.9936 | 2.9937
176.319 | 2.9003 | 3.0119 | 2.9936 | 2.9937
176.42 | 2.9075 | 3.0113 | 2.9936 | 2.9936
176.519 | 2.9141 | 3.0133 | 2.9936 | 2.9936
176.62 | 2.9128 | 3.0133 | 2.9936 | 2.9936
176.719 | 2.9118 | 3.0133 | 2.9936 | 2.9936
176.819 | 2.9134 | 3.0165 | 2.9936 | 2.9936
176.92 | 2.9177 | 3.0146 | 2.9936 | 2.9936
177.019 | 2.9239 | 3.0159 | 2.9936 | 2.9936
177.12 | 2.9322 | 3.0126 | 2.9936 | 2.9936
177.219 | 2.9269 | 3.0152 | 2.9936 | 2.9936
177.32 | 2.9368 | 3.0165 | 2.9936 | 2.9936
177.42 | 2.9299 | 3.0146 | 2.9936 | 2.9936
177.519 | 2.9387 | 3.0152 | 2.9936 | 2.9936
177.62 | 2.9407 | 3.0093 | 2.9936 | 2.9936
177.719 | 2.9427 | 3.0152 | 2.9936 | 2.9936
177.819 | 2.9489 | 3.0172 | 2.9936 | 2.9936
177.919 | 2.9545 | 3.0133 | 2.9936 | 2.9936
178.02 | 2.9515 | 3.0139 | 2.9936 | 2.9936
178.12 | 2.9601 | 3.0172 | 2.9936 | 2.9936
178.219 | 2.9621 | 3.0185 | 2.9936 | 2.9936
178.319 | 2.966 | 3.0185 | 2.9936 | 2.9936
178.419 | 2.9621 | 3.0165 | 2.9936 | 2.9936
178.52 | 2.9746 | 3.0146 | 2.9936 | 2.9936
178.62 | 2.9706 | 3.0172 | 2.9936 | 2.9936
178.72 | 2.9739 | 3.0179 | 2.9936 | 2.9936
178.819 | 2.9778 | 3.0185 | 2.9936 | 2.9936
178.92 | 2.9844 | 3.0192 | 2.9936 | 2.9936
179.019 | 2.9811 | 3.0172 | 2.9936 | 2.9936
179.12 | 2.9884 | 3.0172 | 2.9936 | 2.9936
179.22 | 2.99 | 3.0205 | 2.9936 | 2.9936
179.319 | 2.9956 | 3.0211 | 2.9936 | 2.9936
179.42 | 2.9953 | 3.0159 | 2.9936 | 2.9936
179.519 | 3.0035 | 3.0211 | 2.9936 | 2.9936
179.62 | 3.0068 | 3.0225 | 2.9936 | 2.9936
179.719 | 3.0104 | 3.0198 | 2.9936 | 2.9936
179.819 | 3.0127 | 3.0205 | 2.9936 | 2.9936
179.92 | 3.0173 | 3.0211 | 2.9936 | 2.9936
180.019 | 3.0242 | 3.0211 | 2.9936 | 2.9936
180.12 | 3.0275 | 3.0205 | 2.9936 | 2.9936
180.219 | 3.0278 | 3.0198 | 2.9936 | 2.9936
180.319 | 3.0278 | 3.0251 | 2.9936 | 2.9936
180.42 | 3.0321 | 3.0218 | 2.9936 | 2.9936
180.519 | 3.0367 | 3.0244 | 2.9936 | 2.9936
180.62 | 3.0426 | 3.0251 | 2.9936 | 2.9936
180.719 | 3.0475 | 3.0264 | 2.9936 | 2.9936
180.819 | 3.0462 | 3.0244 | 2.9936 | 2.9936
180.92 | 3.0488 | 3.0244 | 2.9936 | 2.9936
181.019 | 3.0482 | 3.0231 | 2.9936 | 2.9936
181.12 | 3.0584 | 3.0251 | 2.9936 | 2.9936
181.219 | 3.0581 | 3.0238 | 2.9936 | 2.9936
181.32 | 3.063 | 3.0218 | 2.9936 | 2.9936
181.42 | 3.0676 | 3.0225 | 2.9936 | 2.9936
181.519 | 3.0646 | 3.0277 | 2.9936 | 2.9936
181.62 | 3.0705 | 3.0238 | 2.9936 | 2.9936
181.719 | 3.0732 | 3.0244 | 2.9936 | 2.9936
181.82 | 3.0778 | 3.0244 | 2.9936 | 2.9936
181.919 | 3.0824 | 3.0238 | 2.9936 | 2.9936
182.02 | 3.0784 | 3.0264 | 2.9936 | 2.9936
182.12 | 3.0801 | 3.0251 | 2.9936 | 2.9936
182.219 | 3.086 | 3.0271 | 2.9936 | 2.9936
182.319 | 3.0886 | 3.0257 | 2.9936 | 2.9936
182.419 | 3.0978 | 3.0244 | 2.9936 | 2.9936
182.52 | 3.0949 | 3.0264 | 2.9936 | 2.9936
182.62 | 3.1028 | 3.0257 | 2.9936 | 2.9936
182.72 | 3.106 | 3.0297 | 2.9936 | 2.9936
182.819 | 3.1113 | 3.0251 | 2.9936 | 2.9936
182.92 | 3.1097 | 3.0303 | 2.9936 | 2.9936
183.019 | 3.1195 | 3.0297 | 2.9936 | 2.9936
183.12 | 3.1212 | 3.0271 | 2.9936 | 2.9936
183.22 | 3.1258 | 3.0297 | 2.9936 | 2.9936
183.319 | 3.1241 | 3.0303 | 2.9936 | 2.9936
183.42 | 3.1314 | 3.0297 | 2.9936 | 2.9936
183.519 | 3.131 | 3.029 | 2.9936 | 2.9936
183.62 | 3.132 | 3.0284 | 2.9936 | 2.9936
183.72 | 3.1402 | 3.029 | 2.9936 | 2.9936
183.819 | 3.1448 | 3.0317 | 2.9936 | 2.9936
183.92 | 3.1465 | 3.033 | 2.9936 | 2.9936
184.019 | 3.1491 | 3.0303 | 2.9936 | 2.9935
184.12 | 3.1524 | 3.033 | 2.9935 | 2.9935
184.219 | 3.1524 | 3.0317 | 2.9935 | 2.9935
184.319 | 3.156 | 3.0317 | 2.9935 | 2.9935
184.42 | 3.158 | 3.0297 | 2.9935 | 2.9935
184.519 | 3.1646 | 3.0323 | 2.9935 | 2.9935
184.62 | 3.1636 | 3.0317 | 2.9935 | 2.9935
184.719 | 3.1731 | 3.033 | 2.9935 | 2.9935
184.819 | 3.1754 | 3.0317 | 2.9935 | 2.9935
184.92 | 3.1774 | 3.0317 | 2.9935 | 2.9935
185.019 | 3.1823 | 3.0317 | 2.9934 | 2.9935
185.12 | 3.1905 | 3.0363 | 2.9934 | 2.9935
185.219 | 3.1899 | 3.0356 | 2.9934 | 2.9935
185.32 | 3.1909 | 3.0349 | 2.9934 | 2.9935
185.42 | 3.1918 | 3.0363 | 2.9934 | 2.9935
185.519 | 3.1938 | 3.0336 | 2.9934 | 2.9935
185.62 | 3.1951 | 3.0349 | 2.9934 | 2.9935
185.719 | 3.1987 | 3.0356 | 2.9934 | 2.9935
185.82 | 3.208 | 3.0356 | 2.9934 | 2.9935
185.919 | 3.2109 | 3.0336 | 2.9934 | 2.9935
186.02 | 3.2142 | 3.0356 | 2.9934 | 2.9935
186.12 | 3.2165 | 3.0356 | 2.9934 | 2.9935
186.219 | 3.228 | 3.0336 | 2.9934 | 2.9935
186.319 | 3.227 | 3.0389 | 2.9934 | 2.9935
186.419 | 3.2349 | 3.0369 | 2.9934 | 2.9935
186.52 | 3.2356 | 3.0382 | 2.9934 | 2.9935
186.62 | 3.2398 | 3.0369 | 2.9934 | 2.9935
186.72 | 3.249 | 3.0369 | 2.9934 | 2.9935
186.819 | 3.2481 | 3.0356 | 2.9934 | 2.9935
186.92 | 3.249 | 3.0376 | 2.9934 | 2.9935
187.019 | 3.255 | 3.0382 | 2.9934 | 2.9935
187.12 | 3.2566 | 3.0382 | 2.9934 | 2.9935
187.22 | 3.2596 | 3.0409 | 2.9934 | 2.9935
187.319 | 3.2602 | 3.0389 | 2.9934 | 2.9935
187.42 | 3.2668 | 3.0409 | 2.9934 | 2.9935
187.519 | 3.2635 | 3.0382 | 2.9934 | 2.9935
187.62 | 3.2707 | 3.0422 | 2.9934 | 2.9935
187.72 | 3.2753 | 3.0402 | 2.9934 | 2.9935
187.819 | 3.2793 | 3.0402 | 2.9934 | 2.9935
187.92 | 3.2767 | 3.0409 | 2.9934 | 2.9935
188.019 | 3.2822 | 3.0409 | 2.9934 | 2.9935
188.12 | 3.2882 | 3.0415 | 2.9934 | 2.9935
188.219 | 3.2855 | 3.0409 | 2.9934 | 2.9935
188.319 | 3.2928 | 3.0409 | 2.9934 | 2.9935
188.42 | 3.2974 | 3.0402 | 2.9934 | 2.9935
188.519 | 3.2997 | 3.0409 | 2.9934 | 2.9935
188.62 | 3.3013 | 3.0409 | 2.9934 | 2.9935
188.719 | 3.3007 | 3.0402 | 2.9934 | 2.9935
188.819 | 3.3076 | 3.0402 | 2.9934 | 2.9935
188.92 | 3.3112 | 3.0474 | 2.9934 | 2.9935
189.019 | 3.3161 | 3.0435 | 2.9933 | 2.9935
189.12 | 3.32 | 3.0442 | 2.9933 | 2.9935
189.219 | 3.326 | 3.0442 | 2.9933 | 2.9935
189.32 | 3.325 | 3.0428 | 2.9933 | 2.9935
189.42 | 3.3276 | 3.0448 | 2.9933 | 2.9935
189.519 | 3.3322 | 3.0442 | 2.9933 | 2.9935
189.62 | 3.3348 | 3.0422 | 2.9933 | 2.9935
189.719 | 3.3365 | 3.0435 | 2.9933 | 2.9935
189.819 | 3.344 | 3.0442 | 2.9933 | 2.9935
189.919 | 3.3444 | 3.0448 | 2.9933 | 2.9935
190.02 | 3.3408 | 3.0474 | 2.9933 | 2.9935
190.12 | 3.35 | 3.0448 | 2.9933 | 2.9935
190.219 | 3.3556 | 3.0474 | 2.9933 | 2.9935
190.319 | 3.3598 | 3.0481 | 2.9933 | 2.9935
190.419 | 3.3615 | 3.0455 | 2.9933 | 2.9935
190.52 | 3.374 | 3.0474 | 2.9933 | 2.9935
190.62 | 3.3713 | 3.0461 | 2.9933 | 2.9935
190.72 | 3.3684 | 3.0474 | 2.9933 | 2.9935
190.819 | 3.3743 | 3.0474 | 2.9933 | 2.9935
190.92 | 3.3822 | 3.0474 | 2.9933 | 2.9935
191.019 | 3.3865 | 3.0501 | 2.9933 | 2.9935
191.12 | 3.3871 | 3.0468 | 2.9933 | 2.9935
191.22 | 3.3914 | 3.0448 | 2.9933 | 2.9935
191.319 | 3.3878 | 3.0494 | 2.9933 | 2.9934
191.42 | 3.394 | 3.0501 | 2.9933 | 2.9934
191.519 | 3.3976 | 3.0494 | 2.9933 | 2.9934
191.62 | 3.3993 | 3.0501 | 2.9933 | 2.9934
191.72 | 3.4055 | 3.0494 | 2.9933 | 2.9934
191.819 | 3.4111 | 3.0488 | 2.9933 | 2.9934
191.92 | 3.4095 | 3.0501 | 2.9933 | 2.9934
192.019 | 3.4124 | 3.0527 | 2.9933 | 2.9934
192.12 | 3.4223 | 3.0507 | 2.9933 | 2.9934
192.219 | 3.4239 | 3.0507 | 2.9933 | 2.9934
192.319 | 3.4249 | 3.0534 | 2.9933 | 2.9934
192.42 | 3.4318 | 3.052 | 2.9933 | 2.9934
192.519 | 3.4351 | 3.052 | 2.9933 | 2.9933
192.62 | 3.4413 | 3.0514 | 2.9933 | 2.9933
192.719 | 3.4423 | 3.0527 | 2.9933 | 2.9933
192.819 | 3.441 | 3.0527 | 2.9933 | 2.9933
192.92 | 3.4463 | 3.0514 | 2.9933 | 2.9933
193.019 | 3.4561 | 3.052 | 2.9933 | 2.9933
193.12 | 3.4552 | 3.0547 | 2.9933 | 2.9933
193.219 | 3.4568 | 3.0534 | 2.9933 | 2.9933
193.32 | 3.4604 | 3.052 | 2.9933 | 2.9933
193.42 | 3.4693 | 3.0534 | 2.9933 | 2.9933
193.519 | 3.468 | 3.0481 | 2.9933 | 2.9933
193.62 | 3.4683 | 3.0553 | 2.9933 | 2.9933
193.719 | 3.4778 | 3.056 | 2.9933 | 2.9933
193.819 | 3.4719 | 3.0553 | 2.9933 | 2.9933
193.919 | 3.4841 | 3.056 | 2.9933 | 2.9933
194.02 | 3.49 | 3.0553 | 2.9933 | 2.9933
194.12 | 3.4897 | 3.056 | 2.9933 | 2.9933
194.219 | 3.492 | 3.054 | 2.9933 | 2.9933
194.319 | 3.4953 | 3.0566 | 2.9933 | 2.9933
194.42 | 3.4946 | 3.056 | 2.9933 | 2.9933
194.52 | 3.5078 | 3.0553 | 2.9933 | 2.9933
194.62 | 3.5071 | 3.0547 | 2.9933 | 2.9933
194.72 | 3.5061 | 3.0586 | 2.9933 | 2.9933
194.819 | 3.5156 | 3.0566 | 2.9933 | 2.9933
194.92 | 3.5196 | 3.0586 | 2.9933 | 2.9933
195.019 | 3.5202 | 3.0586 | 2.9933 | 2.9933
195.12 | 3.5258 | 3.0593 | 2.9933 | 2.9933
195.22 | 3.5265 | 3.058 | 2.9933 | 2.9933
195.319 | 3.5258 | 3.0573 | 2.9933 | 2.9933
195.42 | 3.5317 | 3.0606 | 2.9932 | 2.9933
195.519 | 3.5373 | 3.0593 | 2.9932 | 2.9933
195.62 | 3.5413 | 3.0593 | 2.9932 | 2.9933
195.719 | 3.5449 | 3.0612 | 2.9932 | 2.9933
195.819 | 3.5518 | 3.058 | 2.9932 | 2.9933
195.92 | 3.5574 | 3.058 | 2.9932 | 2.9933
196.019 | 3.5564 | 3.0612 | 2.9932 | 2.9933
196.12 | 3.5626 | 3.0593 | 2.9932 | 2.9933
196.219 | 3.56 | 3.0632 | 2.9932 | 2.9933
196.319 | 3.5617 | 3.0612 | 2.9932 | 2.9933
196.42 | 3.5725 | 3.0606 | 2.9932 | 2.9933
196.519 | 3.5768 | 3.0619 | 2.9932 | 2.9933
196.62 | 3.5811 | 3.0626 | 2.9932 | 2.9933
196.719 | 3.5827 | 3.0632 | 2.9932 | 2.9933
196.819 | 3.5899 | 3.0632 | 2.9932 | 2.9933
196.92 | 3.5876 | 3.0639 | 2.9932 | 2.9933
197.019 | 3.5926 | 3.0645 | 2.9932 | 2.9933
197.12 | 3.5998 | 3.0652 | 2.9932 | 2.9933
197.219 | 3.5903 | 3.0652 | 2.9932 | 2.9933
197.32 | 3.5955 | 3.0639 | 2.9932 | 2.9933
197.42 | 3.6024 | 3.0632 | 2.9932 | 2.9933
197.519 | 3.609 | 3.0652 | 2.9932 | 2.9933
197.62 | 3.6064 | 3.0639 | 2.9932 | 2.9933
197.719 | 3.6189 | 3.0639 | 2.9932 | 2.9933
197.82 | 3.6189 | 3.0665 | 2.9932 | 2.9933
197.919 | 3.6218 | 3.0619 | 2.9932 | 2.9933
198.02 | 3.6277 | 3.0678 | 2.9932 | 2.9933
198.12 | 3.631 | 3.0678 | 2.9932 | 2.9933
198.219 | 3.6314 | 3.0658 | 2.9932 | 2.9933
198.319 | 3.6373 | 3.0678 | 2.9932 | 2.9933
198.42 | 3.636 | 3.0672 | 2.9932 | 2.9933
198.52 | 3.6392 | 3.0672 | 2.9932 | 2.9933
198.62 | 3.6409 | 3.0685 | 2.9932 | 2.9933
198.72 | 3.6478 | 3.0678 | 2.9932 | 2.9933
198.819 | 3.6448 | 3.0678 | 2.9932 | 2.9933
198.92 | 3.653 | 3.0672 | 2.9932 | 2.9933
199.019 | 3.657 | 3.0665 | 2.9932 | 2.9933
199.12 | 3.657 | 3.0652 | 2.9932 | 2.9933
199.22 | 3.6636 | 3.0665 | 2.9932 | 2.9933
199.319 | 3.6718 | 3.0705 | 2.9932 | 2.9933
199.42 | 3.6731 | 3.0632 | 2.9932 | 2.9933
199.519 | 3.6744 | 3.0711 | 2.9932 | 2.9933
199.62 | 3.6741 | 3.0698 | 2.9932 | 2.9933
199.719 | 3.682 | 3.0705 | 2.9932 | 2.9933
199.819 | 3.6843 | 3.0705 | 2.9932 | 2.9933
199.92 | 3.6935 | 3.0711 | 2.9932 | 2.9933
200.019 | 3.6951 | 3.0685 | 2.9932 | 2.9933
200.12 | 3.702 | 3.0698 | 2.9932 | 2.9933
200.219 | 3.702 | 3.0705 | 2.9932 | 2.9933
200.319 | 3.7024 | 3.0705 | 2.9932 | 2.9933
200.42 | 3.7024 | 3.0731 | 2.9932 | 2.9933
200.519 | 3.7168 | 3.0698 | 2.9932 | 2.9933
200.62 | 3.7168 | 3.0731 | 2.9932 | 2.9933
200.719 | 3.7198 | 3.0718 | 2.9932 | 2.9933
200.82 | 3.7237 | 3.0737 | 2.9931 | 2.9933
200.92 | 3.7257 | 3.0718 | 2.9931 | 2.9933
201.019 | 3.7333 | 3.0731 | 2.9931 | 2.9933
201.12 | 3.7356 | 3.0731 | 2.9931 | 2.9932
201.219 | 3.7392 | 3.0724 | 2.9931 | 2.9932
201.32 | 3.7382 | 3.0718 | 2.9931 | 2.9932
201.42 | 3.7444 | 3.0737 | 2.9931 | 2.9932
201.519 | 3.7431 | 3.0783 | 2.9931 | 2.9932
201.62 | 3.7484 | 3.0757 | 2.9931 | 2.9932
201.719 | 3.7589 | 3.0724 | 2.9931 | 2.9932
201.819 | 3.7619 | 3.0764 | 2.9931 | 2.9932
201.919 | 3.7612 | 3.0764 | 2.9931 | 2.9932
202.02 | 3.7642 | 3.0757 | 2.9931 | 2.9932
202.12 | 3.7681 | 3.0764 | 2.9931 | 2.9932
202.219 | 3.7694 | 3.0764 | 2.9931 | 2.9932
202.319 | 3.7737 | 3.0764 | 2.9931 | 2.9932
202.42 | 3.7783 | 3.0757 | 2.9931 | 2.9932
202.52 | 3.7793 | 3.0764 | 2.9931 | 2.9932
202.62 | 3.7832 | 3.0757 | 2.9931 | 2.9932
202.72 | 3.7882 | 3.0764 | 2.9931 | 2.9932
202.819 | 3.7882 | 3.0751 | 2.9931 | 2.9932
202.92 | 3.7931 | 3.077 | 2.9931 | 2.9932
203.019 | 3.7983 | 3.0803 | 2.9931 | 2.9932
203.12 | 3.8026 | 3.079 | 2.9931 | 2.9932
203.22 | 3.8026 | 3.0783 | 2.9931 | 2.9932
203.319 | 3.8089 | 3.079 | 2.9931 | 2.9932
203.42 | 3.8174 | 3.081 | 2.9931 | 2.9931
203.519 | 3.8177 | 3.079 | 2.9931 | 2.9931
203.62 | 3.8194 | 3.079 | 2.9931 | 2.9931
203.719 | 3.8207 | 3.077 | 2.9931 | 2.9931
203.819 | 3.8355 | 3.079 | 2.9931 | 2.9931
203.92 | 3.8352 | 3.079 | 2.9931 | 2.9931
204.019 | 3.8322 | 3.0777 | 2.9931 | 2.9931
204.12 | 3.8394 | 3.0829 | 2.9931 | 2.9931
204.219 | 3.8421 | 3.0777 | 2.9931 | 2.9931
204.319 | 3.847 | 3.081 | 2.9931 | 2.9931
204.42 | 3.8519 | 3.0816 | 2.9931 | 2.9931
204.519 | 3.8552 | 3.0823 | 2.9931 | 2.9931
204.62 | 3.8598 | 3.0843 | 2.9931 | 2.9931
204.719 | 3.8664 | 3.0816 | 2.9931 | 2.9931
204.82 | 3.8641 | 3.081 | 2.9931 | 2.9931
204.92 | 3.871 | 3.0797 | 2.9931 | 2.9931
205.019 | 3.8733 | 3.0803 | 2.9931 | 2.9931
205.12 | 3.8789 | 3.0849 | 2.9931 | 2.9931
205.219 | 3.8825 | 3.0849 | 2.9931 | 2.9931
205.32 | 3.8884 | 3.0856 | 2.9931 | 2.9931
205.42 | 3.8868 | 3.0829 | 2.9931 | 2.9931
205.519 | 3.8933 | 3.0869 | 2.9931 | 2.9931
205.62 | 3.8973 | 3.0849 | 2.9931 | 2.9931
205.719 | 3.895 | 3.0849 | 2.9931 | 2.9931
205.819 | 3.9055 | 3.0843 | 2.9931 | 2.9931
205.919 | 3.9035 | 3.0856 | 2.9931 | 2.9931
206.02 | 3.9111 | 3.0849 | 2.9931 | 2.9931
206.12 | 3.9118 | 3.0869 | 2.9931 | 2.9931
206.219 | 3.9144 | 3.0843 | 2.9931 | 2.9931
206.319 | 3.9141 | 3.0829 | 2.9931 | 2.9931
206.42 | 3.9223 | 3.0849 | 2.9931 | 2.9931
206.52 | 3.921 | 3.0882 | 2.9931 | 2.9931
206.62 | 3.9262 | 3.0869 | 2.9931 | 2.9931
206.72 | 3.9315 | 3.0889 | 2.9931 | 2.9931
206.819 | 3.9377 | 3.0875 | 2.9931 | 2.9931
206.92 | 3.9348 | 3.0875 | 2.9931 | 2.9931
207.019 | 3.9364 | 3.0875 | 2.9931 | 2.9931
207.12 | 3.9407 | 3.0875 | 2.9931 | 2.9931
207.22 | 3.9463 | 3.0862 | 2.9931 | 2.9931
207.319 | 3.9565 | 3.0882 | 2.9931 | 2.9931
207.42 | 3.9542 | 3.0915 | 2.9931 | 2.9931
207.519 | 3.9565 | 3.0908 | 2.9931 | 2.9931
207.62 | 3.9709 | 3.0908 | 2.9931 | 2.9931
207.719 | 3.9647 | 3.0935 | 2.9931 | 2.9931
207.819 | 3.9663 | 3.0902 | 2.9931 | 2.9931
207.92 | 3.9765 | 3.0928 | 2.9931 | 2.9931
208.019 | 3.9772 | 3.0908 | 2.9931 | 2.9931
208.12 | 3.9818 | 3.0921 | 2.9931 | 2.9931
208.219 | 3.9883 | 3.0902 | 2.9931 | 2.9931
208.319 | 3.991 | 3.0902 | 2.9931 | 2.9931
208.42 | 3.9906 | 3.0928 | 2.9931 | 2.9931
208.519 | 4.0018 | 3.0915 | 2.9931 | 2.9931
208.62 | 3.9949 | 3.0908 | 2.9931 | 2.9931
208.719 | 4.0015 | 3.0915 | 2.9931 | 2.9931
208.82 | 4.0031 | 3.0935 | 2.9931 | 2.9931
208.92 | 4.0074 | 3.0935 | 2.993 | 2.9931
209.019 | 4.016 | 3.0941 | 2.993 | 2.9931
209.12 | 4.0173 | 3.0915 | 2.993 | 2.9931
209.219 | 4.0179 | 3.0974 | 2.993 | 2.9931
209.32 | 4.0258 | 3.0941 | 2.993 | 2.993
209.42 | 4.0242 | 3.0941 | 2.993 | 2.993
209.519 | 4.0255 | 3.0941 | 2.993 | 2.993
209.62 | 4.0288 | 3.1014 | 2.993 | 2.993
209.719 | 4.0363 | 3.0981 | 2.993 | 2.993
209.819 | 4.0403 | 3.0941 | 2.993 | 2.993
209.919 | 4.0469 | 3.1 | 2.993 | 2.993
210.02 | 4.0488 | 3.0954 | 2.993 | 2.993
210.12 | 4.0515 | 3.0974 | 2.993 | 2.993
210.219 | 4.0515 | 3.0967 | 2.993 | 2.993
210.319 | 4.0577 | 3.0974 | 2.993 | 2.993
210.42 | 4.0577 | 3.0961 | 2.993 | 2.993
210.52 | 4.0689 | 3.0974 | 2.993 | 2.993
210.62 | 4.0702 | 3.0967 | 2.993 | 2.993
210.72 | 4.0748 | 3.0981 | 2.993 | 2.993
210.819 | 4.0732 | 3.0954 | 2.993 | 2.993
210.92 | 4.0801 | 3.0994 | 2.993 | 2.993
211.019 | 4.088 | 3.1007 | 2.993 | 2.993
211.12 | 4.0847 | 3.1007 | 2.993 | 2.993
211.22 | 4.0968 | 3.1027 | 2.993 | 2.993
211.319 | 4.0975 | 3.1007 | 2.993 | 2.993
211.42 | 4.1014 | 3.0994 | 2.993 | 2.993
211.519 | 4.1073 | 3.1007 | 2.993 | 2.993
211.62 | 4.1113 | 3.1007 | 2.993 | 2.993
211.719 | 4.1119 | 3.1007 | 2.993 | 2.993
211.819 | 4.1159 | 3.0994 | 2.993 | 2.993
211.92 | 4.1195 | 3.1007 | 2.993 | 2.993
212.019 | 4.1192 | 3.1007 | 2.993 | 2.993
212.12 | 4.1271 | 3.102 | 2.993 | 2.993
212.219 | 4.1323 | 3.102 | 2.993 | 2.993
212.319 | 4.1379 | 3.0994 | 2.993 | 2.993
212.42 | 4.1369 | 3.1 | 2.993 | 2.993
212.519 | 4.1422 | 3.1027 | 2.993 | 2.993
212.62 | 4.1465 | 3.1007 | 2.993 | 2.993
212.719 | 4.1425 | 3.1014 | 2.993 | 2.993
212.82 | 4.1544 | 3.102 | 2.993 | 2.993
212.92 | 4.1599 | 3.1027 | 2.993 | 2.993
213.019 | 4.153 | 3.1053 | 2.993 | 2.993
213.12 | 4.1616 | 3.1066 | 2.993 | 2.993
213.219 | 4.1632 | 3.102 | 2.993 | 2.993
213.32 | 4.1685 | 3.104 | 2.993 | 2.9929
213.42 | 4.1754 | 3.1066 | 2.993 | 2.9929
213.52 | 4.1747 | 3.1053 | 2.993 | 2.9929
213.62 | 4.1816 | 3.104 | 2.993 | 2.9929
213.719 | 4.1876 | 3.1046 | 2.9929 | 2.9929
213.819 | 4.1853 | 3.106 | 2.9929 | 2.9929
213.919 | 4.1853 | 3.1053 | 2.9929 | 2.9929
214.02 | 4.1964 | 3.1053 | 2.9929 | 2.9929
214.12 | 4.1958 | 3.1066 | 2.9929 | 2.9929
214.219 | 4.1987 | 3.104 | 2.9929 | 2.9929
214.319 | 4.201 | 3.1027 | 2.9929 | 2.9929
214.42 | 4.2116 | 3.1046 | 2.9929 | 2.9929
214.52 | 4.2125 | 3.1079 | 2.9929 | 2.9929
214.62 | 4.2139 | 3.1073 | 2.9928 | 2.9929
214.72 | 4.2175 | 3.1079 | 2.9928 | 2.9929
214.819 | 4.2185 | 3.106 | 2.9928 | 2.9929
214.92 | 4.2309 | 3.1079 | 2.9928 | 2.9929
215.019 | 4.224 | 3.1086 | 2.9928 | 2.9929
215.12 | 4.2326 | 3.1073 | 2.9928 | 2.9929
215.22 | 4.2329 | 3.1086 | 2.9928 | 2.9929
215.319 | 4.2356 | 3.1092 | 2.9928 | 2.9929
215.42 | 4.2415 | 3.1073 | 2.9928 | 2.9929
215.519 | 4.2415 | 3.1086 | 2.9928 | 2.9929
215.62 | 4.2484 | 3.1073 | 2.9928 | 2.9929
215.719 | 4.2559 | 3.1112 | 2.9928 | 2.9929
215.819 | 4.2523 | 3.1086 | 2.9928 | 2.9929
215.92 | 4.2602 | 3.1079 | 2.9928 | 2.9929
216.019 | 4.2599 | 3.1099 | 2.9928 | 2.9929
216.12 | 4.2681 | 3.1112 | 2.9928 | 2.9929
216.219 | 4.2714 | 3.1112 | 2.9928 | 2.9929
216.319 | 4.2737 | 3.1106 | 2.9928 | 2.9929
216.42 | 4.278 | 3.1125 | 2.9928 | 2.9929
216.519 | 4.2822 | 3.1125 | 2.9928 | 2.9929
216.62 | 4.2858 | 3.1145 | 2.9928 | 2.9929
216.719 | 4.2891 | 3.1106 | 2.9928 | 2.9929
216.82 | 4.2934 | 3.1125 | 2.9928 | 2.9929
216.92 | 4.2967 | 3.1125 | 2.9928 | 2.9929
217.019 | 4.2987 | 3.1145 | 2.9928 | 2.9929
217.12 | 4.3075 | 3.1145 | 2.9928 | 2.9929
217.219 | 4.3095 | 3.1112 | 2.9928 | 2.9929
217.32 | 4.3125 | 3.1132 | 2.9928 | 2.9929
217.42 | 4.3174 | 3.1152 | 2.9928 | 2.9929
217.52 | 4.3217 | 3.1171 | 2.9927 | 2.9929
217.62 | 4.3243 | 3.1158 | 2.9927 | 2.9929
217.719 | 4.3266 | 3.1152 | 2.9927 | 2.9929
217.819 | 4.3315 | 3.1119 | 2.9927 | 2.9929
217.919 | 4.3368 | 3.1112 | 2.9927 | 2.9929
218.02 | 4.3378 | 3.1158 | 2.9927 | 2.9929
218.12 | 4.3391 | 3.1171 | 2.9927 | 2.9929
218.219 | 4.3447 | 3.1171 | 2.9927 | 2.9929
218.319 | 4.3516 | 3.1171 | 2.9927 | 2.9929
218.42 | 4.3509 | 3.1204 | 2.9927 | 2.9929
218.52 | 4.3621 | 3.1158 | 2.9927 | 2.9929
218.62 | 4.3601 | 3.1165 | 2.9927 | 2.9929
218.72 | 4.3693 | 3.1125 | 2.9927 | 2.9929
218.819 | 4.3684 | 3.1165 | 2.9927 | 2.9929
218.92 | 4.3766 | 3.1178 | 2.9927 | 2.9929
219.019 | 4.3759 | 3.1178 | 2.9927 | 2.9929
219.12 | 4.3746 | 3.1184 | 2.9927 | 2.9929
219.22 | 4.3848 | 3.1204 | 2.9927 | 2.9929
219.319 | 4.3845 | 3.1178 | 2.9927 | 2.9929
219.42 | 4.3871 | 3.1204 | 2.9927 | 2.9929
219.519 | 4.3864 | 3.1191 | 2.9927 | 2.9929
219.62 | 4.3917 | 3.1184 | 2.9927 | 2.9929
219.719 | 4.4019 | 3.1171 | 2.9927 | 2.9929
219.819 | 4.4029 | 3.1198 | 2.9927 | 2.9929
219.92 | 4.4124 | 3.1198 | 2.9927 | 2.9929
220.019 | 4.4098 | 3.1211 | 2.9927 | 2.9929
220.12 | 4.4163 | 3.1191 | 2.9927 | 2.9929
220.219 | 4.4157 | 3.1198 | 2.9927 | 2.9929
220.319 | 4.4167 | 3.123 | 2.9927 | 2.9929
220.42 | 4.4262 | 3.123 | 2.9927 | 2.9929
220.519 | 4.4321 | 3.1244 | 2.9927 | 2.9929
220.62 | 4.4341 | 3.1237 | 2.9927 | 2.9929
220.719 | 4.438 | 3.1224 | 2.9927 | 2.9929
220.82 | 4.4423 | 3.1217 | 2.9927 | 2.9928
220.92 | 4.4423 | 3.1217 | 2.9927 | 2.9928
221.019 | 4.4473 | 3.123 | 2.9927 | 2.9928
221.12 | 4.4492 | 3.1217 | 2.9927 | 2.9928
221.219 | 4.4525 | 3.1224 | 2.9927 | 2.9928
221.319 | 4.4588 | 3.1244 | 2.9927 | 2.9928
221.42 | 4.4594 | 3.1217 | 2.9927 | 2.9928
221.52 | 4.4601 | 3.1244 | 2.9927 | 2.9928
221.62 | 4.4726 | 3.1217 | 2.9927 | 2.9928
221.719 | 4.4785 | 3.1257 | 2.9927 | 2.9928
221.819 | 4.4782 | 3.1257 | 2.9927 | 2.9928
221.919 | 4.4828 | 3.1257 | 2.9927 | 2.9928
222.02 | 4.4821 | 3.1257 | 2.9927 | 2.9928
222.12 | 4.4877 | 3.1263 | 2.9927 | 2.9928
222.219 | 4.4998 | 3.125 | 2.9927 | 2.9928
222.319 | 4.4998 | 3.1257 | 2.9927 | 2.9928
222.42 | 4.5064 | 3.1263 | 2.9927 | 2.9928
222.52 | 4.511 | 3.125 | 2.9927 | 2.9928
222.62 | 4.5048 | 3.127 | 2.9927 | 2.9928
222.72 | 4.5183 | 3.1283 | 2.9927 | 2.9928
222.819 | 4.5179 | 3.129 | 2.9927 | 2.9928
222.92 | 4.5183 | 3.127 | 2.9927 | 2.9928
223.019 | 4.5271 | 3.1263 | 2.9927 | 2.9928
223.12 | 4.5294 | 3.1296 | 2.9927 | 2.9927
223.22 | 4.535 | 3.1283 | 2.9927 | 2.9927
223.319 | 4.534 | 3.1296 | 2.9927 | 2.9927
223.42 | 4.5429 | 3.1342 | 2.9927 | 2.9927
223.519 | 4.5423 | 3.129 | 2.9927 | 2.9927
223.62 | 4.5416 | 3.129 | 2.9927 | 2.9927
223.719 | 4.5505 | 3.1303 | 2.9927 | 2.9927
223.819 | 4.5587 | 3.129 | 2.9927 | 2.9927
223.92 | 4.5554 | 3.1323 | 2.9927 | 2.9927
224.019 | 4.5564 | 3.1309 | 2.9927 | 2.9927
224.12 | 4.5659 | 3.1329 | 2.9927 | 2.9927
224.219 | 4.5643 | 3.1316 | 2.9927 | 2.9927
224.319 | 4.5732 | 3.1336 | 2.9927 | 2.9927
224.42 | 4.5751 | 3.1329 | 2.9927 | 2.9927
224.519 | 4.5807 | 3.1316 | 2.9927 | 2.9927
224.62 | 4.587 | 3.1349 | 2.9927 | 2.9927
224.719 | 4.5827 | 3.1329 | 2.9927 | 2.9927
224.82 | 4.5896 | 3.1355 | 2.9927 | 2.9927
224.92 | 4.5955 | 3.1316 | 2.9927 | 2.9927
225.019 | 4.5995 | 3.1349 | 2.9927 | 2.9927
225.12 | 4.6011 | 3.1349 | 2.9927 | 2.9927
225.219 | 4.606 | 3.1336 | 2.9927 | 2.9927
225.32 | 4.6116 | 3.1362 | 2.9926 | 2.9927
225.42 | 4.6113 | 3.1355 | 2.9926 | 2.9927
225.52 | 4.6119 | 3.1342 | 2.9926 | 2.9927
225.62 | 4.6211 | 3.1355 | 2.9926 | 2.9927
225.719 | 4.6287 | 3.1355 | 2.9926 | 2.9927
225.82 | 4.6327 | 3.1355 | 2.9926 | 2.9927
225.919 | 4.6376 | 3.1349 | 2.9926 | 2.9927
226.02 | 4.6392 | 3.1349 | 2.9926 | 2.9927
226.12 | 4.6376 | 3.1362 | 2.9926 | 2.9927
226.219 | 4.6445 | 3.1342 | 2.9926 | 2.9927
226.319 | 4.6425 | 3.1375 | 2.9926 | 2.9927
226.42 | 4.6543 | 3.1329 | 2.9925 | 2.9927
226.52 | 4.657 | 3.1369 | 2.9925 | 2.9927
226.62 | 4.6583 | 3.1382 | 2.9925 | 2.9927
226.72 | 4.6609 | 3.1382 | 2.9925 | 2.9927
226.819 | 4.6642 | 3.1408 | 2.9925 | 2.9927
226.92 | 4.6685 | 3.1382 | 2.9925 | 2.9927
227.019 | 4.6682 | 3.1382 | 2.9925 | 2.9927
227.12 | 4.6685 | 3.1375 | 2.9925 | 2.9927
227.22 | 4.6803 | 3.1375 | 2.9925 | 2.9927
227.319 | 4.6852 | 3.1382 | 2.9925 | 2.9927
227.42 | 4.6866 | 3.1309 | 2.9925 | 2.9927
227.519 | 4.6892 | 3.1408 | 2.9925 | 2.9927
227.62 | 4.6889 | 3.1428 | 2.9925 | 2.9927
227.719 | 4.6935 | 3.1401 | 2.9925 | 2.9927
227.819 | 4.6987 | 3.1415 | 2.9925 | 2.9927
227.92 | 4.7004 | 3.1408 | 2.9925 | 2.9927
228.019 | 4.7096 | 3.1415 | 2.9925 | 2.9927
228.12 | 4.7155 | 3.1382 | 2.9925 | 2.9927
228.219 | 4.7214 | 3.1408 | 2.9925 | 2.9927
228.319 | 4.7198 | 3.1415 | 2.9925 | 2.9927
228.42 | 4.7237 | 3.1434 | 2.9925 | 2.9927
228.519 | 4.7306 | 3.1434 | 2.9925 | 2.9927
228.62 | 4.729 | 3.1441 | 2.9925 | 2.9927
228.719 | 4.7388 | 3.148 | 2.9925 | 2.9926
228.82 | 4.7378 | 3.1447 | 2.9925 | 2.9926
228.92 | 4.7428 | 3.1428 | 2.9925 | 2.9926
229.019 | 4.7474 | 3.1441 | 2.9925 | 2.9926
229.12 | 4.7553 | 3.1421 | 2.9925 | 2.9926
229.219 | 4.7533 | 3.1467 | 2.9925 | 2.9926
229.319 | 4.7586 | 3.1434 | 2.9925 | 2.9926
229.42 | 4.7609 | 3.1454 | 2.9925 | 2.9926
229.52 | 4.7648 | 3.1441 | 2.9925 | 2.9926
229.62 | 4.7704 | 3.1434 | 2.9925 | 2.9926
229.719 | 4.7783 | 3.1467 | 2.9925 | 2.9926
229.819 | 4.7743 | 3.148 | 2.9925 | 2.9926
229.919 | 4.7793 | 3.1467 | 2.9925 | 2.9926
230.02 | 4.7868 | 3.1461 | 2.9925 | 2.9926
230.12 | 4.7868 | 3.1447 | 2.9925 | 2.9926
230.22 | 4.7911 | 3.1474 | 2.9925 | 2.9926
230.319 | 4.8003 | 3.1461 | 2.9925 | 2.9926
230.42 | 4.8019 | 3.1461 | 2.9925 | 2.9926
230.52 | 4.8042 | 3.1461 | 2.9925 | 2.9926
230.62 | 4.8115 | 3.1467 | 2.9925 | 2.9926
230.72 | 4.8072 | 3.1467 | 2.9925 | 2.9926
230.819 | 4.8148 | 3.1461 | 2.9925 | 2.9926
230.92 | 4.8207 | 3.1493 | 2.9925 | 2.9926
231.019 | 4.8177 | 3.1487 | 2.9925 | 2.9926
231.12 | 4.8325 | 3.1467 | 2.9925 | 2.9926
231.22 | 4.8338 | 3.15 | 2.9925 | 2.9926
231.319 | 4.8342 | 3.1487 | 2.9925 | 2.9926
231.42 | 4.8397 | 3.1493 | 2.9925 | 2.9926
231.519 | 4.845 | 3.1507 | 2.9925 | 2.9926
231.62 | 4.8447 | 3.1493 | 2.9925 | 2.9926
231.719 | 4.8532 | 3.1507 | 2.9925 | 2.9926
231.819 | 4.8559 | 3.148 | 2.9925 | 2.9926
231.92 | 4.8549 | 3.148 | 2.9925 | 2.9926
232.019 | 4.8621 | 3.148 | 2.9925 | 2.9926
232.12 | 4.8667 | 3.1533 | 2.9925 | 2.9926
232.219 | 4.8693 | 3.1487 | 2.9925 | 2.9926
232.319 | 4.8664 | 3.1487 | 2.9925 | 2.9926
232.42 | 4.8789 | 3.1474 | 2.9924 | 2.9926
232.519 | 4.8802 | 3.1533 | 2.9924 | 2.9926
232.62 | 4.8854 | 3.1461 | 2.9924 | 2.9926
232.719 | 4.8937 | 3.152 | 2.9924 | 2.9924
232.82 | 4.8914 | 3.1533 | 2.9924 | 2.9924
232.92 | 4.8969 | 3.1526 | 2.9924 | 2.9924
233.019 | 4.8966 | 3.1533 | 2.9924 | 2.9924
233.12 | 4.8986 | 3.1559 | 2.9924 | 2.9924
233.219 | 4.9025 | 3.1526 | 2.9924 | 2.9924
233.319 | 4.9098 | 3.1533 | 2.9924 | 2.9924
233.42 | 4.914 | 3.152 | 2.9923 | 2.9924
233.52 | 4.9183 | 3.1533 | 2.9923 | 2.9924
233.62 | 4.9213 | 3.1546 | 2.9923 | 2.9924
233.719 | 4.9236 | 3.1513 | 2.9923 | 2.9924
233.819 | 4.9246 | 3.1559 | 2.9923 | 2.9924
233.919 | 4.9275 | 3.1546 | 2.9923 | 2.9924
234.02 | 4.939 | 3.1546 | 2.9923 | 2.9924
234.12 | 4.9331 | 3.1579 | 2.9923 | 2.9924
234.22 | 4.94 | 3.1579 | 2.9923 | 2.9924
234.319 | 4.9456 | 3.1572 | 2.9923 | 2.9924
234.42 | 4.9495 | 3.1585 | 2.9923 | 2.9924
234.52 | 4.9453 | 3.1533 | 2.9923 | 2.9924
234.619 | 4.9492 | 3.1546 | 2.9923 | 2.9924
234.72 | 4.9584 | 3.1579 | 2.9923 | 2.9924
234.819 | 4.9558 | 3.1585 | 2.9923 | 2.9924
234.92 | 4.9666 | 3.1585 | 2.9923 | 2.9924
235.019 | 4.9657 | 3.1572 | 2.9923 | 2.9924
235.12 | 4.9686 | 3.1592 | 2.9923 | 2.9924
235.22 | 4.9699 | 3.1579 | 2.9923 | 2.9924
235.319 | 4.9791 | 3.1592 | 2.9923 | 2.9924
235.42 | 4.9798 | 3.1585 | 2.9923 | 2.9924
235.519 | 4.9808 | 3.1585 | 2.9923 | 2.9924
235.62 | 4.9893 | 3.1599 | 2.9923 | 2.9924
235.719 | 4.9946 | 3.1605 | 2.9923 | 2.9924
235.819 | 4.9998 | 3.1579 | 2.9923 | 2.9924
235.92 | 5.0041 | 3.1612 | 2.9923 | 2.9924
236.019 | 5.0035 | 3.1612 | 2.9923 | 2.9924
236.12 | 5.0107 | 3.1585 | 2.9923 | 2.9924
236.219 | 5.0179 | 3.1605 | 2.9923 | 2.9924
236.319 | 5.0182 | 3.1612 | 2.9923 | 2.9924
236.42 | 5.0261 | 3.1625 | 2.9923 | 2.9924
236.519 | 5.033 | 3.1599 | 2.9923 | 2.9924
236.62 | 5.033 | 3.1605 | 2.9923 | 2.9924
236.719 | 5.0307 | 3.1664 | 2.9923 | 2.9924
236.82 | 5.0508 | 3.1645 | 2.9923 | 2.9924
236.92 | 5.0482 | 3.1638 | 2.9923 | 2.9924
237.019 | 5.0465 | 3.1658 | 2.9923 | 2.9924
237.12 | 5.0498 | 3.1638 | 2.9923 | 2.9924
237.219 | 5.0567 | 3.1632 | 2.9923 | 2.9924
237.319 | 5.0597 | 3.1638 | 2.9923 | 2.9924
237.42 | 5.0597 | 3.1645 | 2.9923 | 2.9924
237.52 | 5.0725 | 3.1645 | 2.9923 | 2.9924
237.62 | 5.0679 | 3.1651 | 2.9923 | 2.9924
237.719 | 5.0768 | 3.1645 | 2.9923 | 2.9924
237.819 | 5.0774 | 3.1632 | 2.9922 | 2.9924
237.919 | 5.0837 | 3.1632 | 2.9922 | 2.9924
238.02 | 5.0843 | 3.1638 | 2.9922 | 2.9924
238.12 | 5.0886 | 3.1638 | 2.9922 | 2.9924
238.22 | 5.0899 | 3.1678 | 2.9922 | 2.9924
238.319 | 5.0958 | 3.1678 | 2.9922 | 2.9924
238.42 | 5.1047 | 3.1671 | 2.9922 | 2.9924
238.52 | 5.1047 | 3.1671 | 2.9922 | 2.9924
238.62 | 5.1133 | 3.1671 | 2.9922 | 2.9924
238.72 | 5.1106 | 3.1651 | 2.9922 | 2.9924
238.819 | 5.1116 | 3.1671 | 2.9922 | 2.9924
238.92 | 5.1162 | 3.1671 | 2.9922 | 2.9924
239.019 | 5.1182 | 3.171 | 2.9922 | 2.9924
239.12 | 5.1271 | 3.1684 | 2.9922 | 2.9924
239.22 | 5.128 | 3.1684 | 2.9922 | 2.9924
239.319 | 5.134 | 3.1697 | 2.9922 | 2.9924
239.42 | 5.1359 | 3.1697 | 2.9922 | 2.9924
239.519 | 5.1412 | 3.171 | 2.9922 | 2.9924
239.62 | 5.1458 | 3.1717 | 2.9922 | 2.9924
239.719 | 5.1468 | 3.1704 | 2.9922 | 2.9924
239.819 | 5.1497 | 3.1697 | 2.9922 | 2.9924
239.92 | 5.155 | 3.1697 | 2.9922 | 2.9924
240.019 | 5.1537 | 3.1697 | 2.9922 | 2.9924
240.12 | 5.1612 | 3.1737 | 2.9922 | 2.9924
240.219 | 5.1589 | 3.1724 | 2.9922 | 2.9924
240.319 | 5.1688 | 3.173 | 2.9922 | 2.9924
240.42 | 5.1691 | 3.173 | 2.9922 | 2.9924
240.519 | 5.1701 | 3.1743 | 2.9922 | 2.9924
240.62 | 5.181 | 3.1717 | 2.9922 | 2.9924
240.719 | 5.1833 | 3.1717 | 2.9921 | 2.9924
240.82 | 5.1823 | 3.1737 | 2.9921 | 2.9924
240.92 | 5.1836 | 3.1724 | 2.9921 | 2.9924
241.019 | 5.1941 | 3.1724 | 2.9921 | 2.9924
241.12 | 5.1954 | 3.1737 | 2.9921 | 2.9924
241.219 | 5.2004 | 3.173 | 2.9921 | 2.9924
241.319 | 5.2027 | 3.1743 | 2.9921 | 2.9924
241.42 | 5.2027 | 3.1776 | 2.9921 | 2.9924
241.52 | 5.2135 | 3.1743 | 2.9921 | 2.9924
241.62 | 5.2191 | 3.1737 | 2.9921 | 2.9924
241.719 | 5.2188 | 3.1756 | 2.9921 | 2.9923
241.819 | 5.2244 | 3.1737 | 2.9921 | 2.9923
241.919 | 5.2263 | 3.177 | 2.9921 | 2.9923
242.02 | 5.2355 | 3.1756 | 2.9921 | 2.9923
242.12 | 5.2382 | 3.1763 | 2.9921 | 2.9922
242.22 | 5.2372 | 3.1763 | 2.9921 | 2.9922
242.319 | 5.2444 | 3.1763 | 2.9921 | 2.9922
242.42 | 5.2533 | 3.1783 | 2.9921 | 2.9922
242.52 | 5.2599 | 3.175 | 2.9921 | 2.9922
242.62 | 5.2592 | 3.1783 | 2.9921 | 2.9922
242.72 | 5.2651 | 3.1796 | 2.9921 | 2.9922
242.819 | 5.2664 | 3.1809 | 2.9921 | 2.9922
242.92 | 5.2687 | 3.1783 | 2.9921 | 2.9922
243.019 | 5.276 | 3.1789 | 2.9921 | 2.9922
243.12 | 5.2822 | 3.1789 | 2.9921 | 2.9922
243.22 | 5.2842 | 3.1796 | 2.9921 | 2.9922
243.319 | 5.2842 | 3.1783 | 2.9921 | 2.9922
243.42 | 5.2921 | 3.1822 | 2.9921 | 2.9922
243.519 | 5.2954 | 3.1789 | 2.9921 | 2.9922
243.62 | 5.299 | 3.1776 | 2.9921 | 2.9922
243.719 | 5.3029 | 3.1776 | 2.9921 | 2.9922
243.819 | 5.3049 | 3.1789 | 2.9921 | 2.9922
243.92 | 5.3108 | 3.1816 | 2.9921 | 2.9922
244.019 | 5.3167 | 3.1822 | 2.9921 | 2.9922
244.12 | 5.3131 | 3.1842 | 2.9921 | 2.9922
244.219 | 5.319 | 3.1822 | 2.9921 | 2.9922
244.319 | 5.3194 | 3.1816 | 2.9921 | 2.9922
244.42 | 5.3233 | 3.1816 | 2.9921 | 2.9922
244.519 | 5.3292 | 3.1829 | 2.9921 | 2.9922
244.62 | 5.342 | 3.1816 | 2.9921 | 2.9922
244.719 | 5.3404 | 3.1816 | 2.9921 | 2.9922
244.82 | 5.3391 | 3.1809 | 2.9921 | 2.9922
244.92 | 5.3358 | 3.1816 | 2.9921 | 2.9922
245.019 | 5.3476 | 3.1842 | 2.9921 | 2.9922
245.12 | 5.3509 | 3.1829 | 2.9921 | 2.9922
245.219 | 5.3559 | 3.1835 | 2.9921 | 2.9922
245.319 | 5.3519 | 3.1888 | 2.9921 | 2.9922
245.42 | 5.3614 | 3.1848 | 2.9921 | 2.9922
245.52 | 5.367 | 3.1862 | 2.9921 | 2.9922
245.62 | 5.3733 | 3.1842 | 2.9921 | 2.9922
245.719 | 5.3769 | 3.1862 | 2.9921 | 2.9922
245.819 | 5.3831 | 3.1868 | 2.9921 | 2.9922
245.919 | 5.3825 | 3.1848 | 2.9921 | 2.9922
246.02 | 5.3891 | 3.1848 | 2.9921 | 2.9922
246.12 | 5.3917 | 3.1868 | 2.9921 | 2.9922
246.22 | 5.3996 | 3.1881 | 2.9921 | 2.9922
246.319 | 5.4015 | 3.1868 | 2.992 | 2.9922
246.42 | 5.4015 | 3.1875 | 2.992 | 2.9922
246.52 | 5.4068 | 3.1875 | 2.992 | 2.9922
246.619 | 5.4173 | 3.1868 | 2.992 | 2.9922
246.72 | 5.4134 | 3.1888 | 2.992 | 2.9922
246.819 | 5.4186 | 3.1881 | 2.992 | 2.9922
246.919 | 5.4239 | 3.1881 | 2.992 | 2.9922
247.019 | 5.4259 | 3.1881 | 2.992 | 2.9922
247.12 | 5.4295 | 3.1868 | 2.992 | 2.9922
247.22 | 5.4351 | 3.1895 | 2.992 | 2.9922
247.319 | 5.4364 | 3.1881 | 2.992 | 2.992
247.42 | 5.4459 | 3.1914 | 2.992 | 2.992
247.519 | 5.4393 | 3.1908 | 2.992 | 2.992
247.62 | 5.4528 | 3.1901 | 2.992 | 2.992
247.719 | 5.4541 | 3.1908 | 2.992 | 2.992
247.819 | 5.4574 | 3.1901 | 2.992 | 2.992
247.92 | 5.4643 | 3.1921 | 2.992 | 2.992
248.019 | 5.4601 | 3.1901 | 2.992 | 2.992
248.12 | 5.4683 | 3.1901 | 2.992 | 2.992
248.219 | 5.4709 | 3.1908 | 2.992 | 2.992
248.319 | 5.4745 | 3.1914 | 2.992 | 2.992
248.42 | 5.4837 | 3.1908 | 2.9919 | 2.9919
248.519 | 5.4804 | 3.1934 | 2.9919 | 2.9919
248.62 | 5.4867 | 3.1934 | 2.9919 | 2.9919
248.719 | 5.4939 | 3.1914 | 2.9919 | 2.9919
248.82 | 5.4969 | 3.1934 | 2.9919 | 2.9919
248.92 | 5.4979 | 3.1927 | 2.9919 | 2.9919
249.019 | 5.5008 | 3.1927 | 2.9919 | 2.9919
249.12 | 5.5081 | 3.1921 | 2.9918 | 2.9919
249.219 | 5.5084 | 3.1921 | 2.9918 | 2.9919
249.319 | 5.5146 | 3.1941 | 2.9918 | 2.9919
249.42 | 5.5136 | 3.1927 | 2.9918 | 2.9919
249.52 | 5.5179 | 3.1941 | 2.9918 | 2.9919
249.62 | 5.5255 | 3.196 | 2.9918 | 2.9919
249.719 | 5.536 | 3.1927 | 2.9918 | 2.9919
249.819 | 5.5357 | 3.1927 | 2.9918 | 2.9919
249.919 | 5.537 | 3.1947 | 2.9918 | 2.9919
250.02 | 5.5422 | 3.1954 | 2.9918 | 2.9919
250.12 | 5.5429 | 3.1973 | 2.9918 | 2.9919
250.22 | 5.5505 | 3.1993 | 2.9918 | 2.9919
250.319 | 5.5491 | 3.1941 | 2.9918 | 2.9919
250.419 | 5.5511 | 3.196 | 2.9918 | 2.9918
250.52 | 5.5603 | 3.196 | 2.9918 | 2.9918
250.62 | 5.5574 | 3.1967 | 2.9917 | 2.9918
250.72 | 5.5682 | 3.198 | 2.9917 | 2.9918
250.819 | 5.5656 | 3.1987 | 2.9917 | 2.9918
250.92 | 5.5718 | 3.1973 | 2.9915 | 2.9918
251.019 | 5.5725 | 3.1927 | 2.9915 | 2.9918
251.12 | 5.5807 | 3.1993 | 2.9915 | 2.9918
251.22 | 5.5817 | 3.2 | 2.9915 | 2.9916
251.319 | 5.5873 | 3.1993 | 2.9915 | 2.9916
251.42 | 5.5932 | 3.1987 | 2.9915 | 2.9916
251.519 | 5.5866 | 3.2 | 2.9915 | 2.9916
251.62 | 5.5971 | 3.1987 | 2.9915 | 2.9916
251.719 | 5.5994 | 3.2006 | 2.9915 | 2.9915
251.819 | 5.6004 | 3.1987 | 2.9914 | 2.9915
251.92 | 5.6093 | 3.2013 | 2.9914 | 2.9915
252.019 | 5.6067 | 3.1973 | 2.9914 | 2.9914
252.12 | 5.6077 | 3.2006 | 2.9914 | 2.9914
252.219 | 5.6139 | 3.198 | 2.9914 | 2.9914
252.319 | 5.6152 | 3.2006 | 2.9914 | 2.9914
252.42 | 5.6169 | 3.2006 | 2.9914 | 2.9913
252.519 | 5.6284 | 3.2013 | 2.9914 | 2.9913
252.62 | 5.6267 | 3.2019 | 2.9913 | 2.9913
252.719 | 5.6261 | 3.2006 | 2.9912 | 2.9913
252.82 | 5.6363 | 3.1954 | 2.9912 | 2.9913
252.92 | 5.6372 | 3.2019 | 2.9911 | 2.9912
253.019 | 5.6349 | 3.2026 | 2.9911 | 2.9912
253.12 | 5.6445 | 3.2046 | 2.9911 | 2.9912
253.219 | 5.6474 | 3.2006 | 2.9911 | 2.991
253.319 | 5.6445 | 3.2039 | 2.9911 | 2.991
253.42 | 5.6484 | 3.2052 | 2.9911 | 2.991
253.52 | 5.6527 | 3.2013 | 2.9911 | 2.991
253.62 | 5.6527 | 3.2039 | 2.991 | 2.991
253.719 | 5.6639 | 3.2046 | 2.9908 | 2.9909
253.819 | 5.6629 | 3.2046 | 2.9908 | 2.9908
253.919 | 5.6645 | 3.2072 | 2.9908 | 2.9908
254.02 | 5.6704 | 3.2059 | 2.9908 | 2.9908
254.12 | 5.6747 | 3.2065 | 2.9908 | 2.9908
254.22 | 5.6744 | 3.2039 | 2.9908 | 2.9908
254.319 | 5.678 | 3.2046 | 2.9908 | 2.9908
254.42 | 5.6879 | 3.2033 | 2.9908 | 2.9908
254.52 | 5.6882 | 3.2072 | 2.9908 | 2.9908
254.62 | 5.6908 | 3.2065 | 2.9908 | 2.9908
254.72 | 5.6882 | 3.2079 | 2.9908 | 2.9907
254.819 | 5.6941 | 3.2085 | 2.9906 | 2.9904
254.92 | 5.7007 | 3.2072 | 2.9902 | 2.9904
255.019 | 5.6987 | 3.2065 | 2.9902 | 2.9903
255.12 | 5.7086 | 3.2072 | 2.9899 | 2.9902
255.22 | 5.7063 | 3.2072 | 2.9898 | 2.9902
255.319 | 5.7059 | 3.2079 | 2.9898 | 2.9901
255.42 | 5.7132 | 3.2085 | 2.9898 | 2.9899
255.519 | 5.7171 | 3.2111 | 2.9898 | 2.9899
255.62 | 5.7145 | 3.2098 | 2.9897 | 2.9899
255.719 | 5.7201 | 3.2105 | 2.9895 | 2.9899
255.819 | 5.7142 | 3.2111 | 2.9895 | 2.9897
255.92 | 5.7204 | 3.2052 | 2.9894 | 2.9897
256.019 | 5.7198 | 3.2098 | 2.9894 | 2.9897
256.12 | 5.7224 | 3.2111 | 2.9893 | 2.9897
256.219 | 5.7214 | 3.2098 | 2.9892 | 2.9894
256.319 | 5.7211 | 3.2118 | 2.9891 | 2.9894
256.42 | 5.724 | 3.2111 | 2.9891 | 2.9894
256.519 | 5.727 | 3.2111 | 2.9889 | 2.9893
256.62 | 5.7322 | 3.2098 | 2.9889 | 2.9893
256.719 | 5.7329 | 3.2098 | 2.9889 | 2.9892
256.82 | 5.7345 | 3.2125 | 2.9886 | 2.9891
256.92 | 5.7329 | 3.2125 | 2.9886 | 2.989
257.019 | 5.7431 | 3.2138 | 2.9885 | 2.9889
257.12 | 5.7451 | 3.2131 | 2.9885 | 2.9889
257.219 | 5.7382 | 3.2138 | 2.9883 | 2.9887
257.319 | 5.7461 | 3.2125 | 2.9883 | 2.9885
257.419 | 5.7477 | 3.2138 | 2.9882 | 2.9885
257.52 | 5.7447 | 3.2125 | 2.988 | 2.9884
257.62 | 5.7516 | 3.2164 | 2.9879 | 2.9883
257.719 | 5.7523 | 3.2131 | 2.9877 | 2.9882
257.819 | 5.7536 | 3.2164 | 2.9876 | 2.9881
257.919 | 5.75 | 3.2144 | 2.9875 | 2.9879
258.02 | 5.752 | 3.2144 | 2.9875 | 2.9879
258.12 | 5.75 | 3.2164 | 2.9875 | 2.9879
258.22 | 5.7516 | 3.2171 | 2.9872 | 2.9879
258.319 | 5.7487 | 3.2171 | 2.9872 | 2.9876
258.419 | 5.7539 | 3.219 | 2.9872 | 2.9876
258.52 | 5.7536 | 3.2157 | 2.9872 | 2.9876
258.619 | 5.7526 | 3.2157 | 2.9872 | 2.9873
258.72 | 5.7516 | 3.2157 | 2.9863 | 2.9866
258.819 | 5.749 | 3.2164 | 2.9863 | 2.9866
258.92 | 5.7477 | 3.2157 | 2.9861 | 2.9865
259.019 | 5.749 | 3.219 | 2.9859 | 2.9864
259.12 | 5.7461 | 3.2204 | 2.9858 | 2.9863
259.22 | 5.748 | 3.2197 | 2.9854 | 2.986
259.319 | 5.7414 | 3.219 | 2.9853 | 2.9859
259.42 | 5.7434 | 3.2204 | 2.9851 | 2.9858
259.519 | 5.7401 | 3.2184 | 2.985 | 2.9854
259.62 | 5.7398 | 3.2197 | 2.9846 | 2.9854
259.719 | 5.7388 | 3.2171 | 2.9846 | 2.9852
259.819 | 5.7316 | 3.2204 | 2.9843 | 2.9849
259.92 | 5.7332 | 3.2184 | 2.9841 | 2.9847
260.019 | 5.7319 | 3.219 | 2.9839 | 2.9844
260.12 | 5.7309 | 3.221 | 2.9838 | 2.9844
260.219 | 5.7303 | 3.2217 | 2.9836 | 2.9843
260.319 | 5.7244 | 3.2243 | 2.9833 | 2.9838
260.42 | 5.727 | 3.2217 | 2.9833 | 2.9838
260.519 | 5.7247 | 3.2217 | 2.9831 | 2.9835
260.62 | 5.7313 | 3.223 | 2.9828 | 2.9835
260.719 | 5.7257 | 3.223 | 2.9828 | 2.9835
260.82 | 5.7253 | 3.221 | 2.9825 | 2.9831
260.92 | 5.7201 | 3.223 | 2.9824 | 2.9828
261.019 | 5.7244 | 3.2223 | 2.9821 | 2.9827
261.12 | 5.7201 | 3.2217 | 2.9821 | 2.9826
261.219 | 5.7184 | 3.2243 | 2.9819 | 2.9824
261.319 | 5.7145 | 3.2263 | 2.9818 | 2.9824
261.419 | 5.7194 | 3.223 | 2.9816 | 2.9821
261.52 | 5.7211 | 3.225 | 2.9815 | 2.982
261.62 | 5.7112 | 3.2236 | 2.9814 | 2.982
261.719 | 5.7168 | 3.2217 | 2.9811 | 2.9818
261.819 | 5.7109 | 3.2256 | 2.9809 | 2.9815
261.919 | 5.7165 | 3.2243 | 2.9809 | 2.9815
262.02 | 5.7145 | 3.2256 | 2.9806 | 2.9812
262.12 | 5.7096 | 3.225 | 2.9806 | 2.9812
262.22 | 5.7132 | 3.2263 | 2.9806 | 2.9811
262.319 | 5.7152 | 3.2236 | 2.9803 | 2.9809
262.419 | 5.7132 | 3.2282 | 2.9801 | 2.9809
262.519 | 5.7115 | 3.223 | 2.9799 | 2.9808
262.619 | 5.7128 | 3.2256 | 2.9799 | 2.9806
262.72 | 5.7125 | 3.2269 | 2.9799 | 2.9806
262.819 | 5.7155 | 3.2289 | 2.9799 | 2.9806
262.92 | 5.7165 | 3.2276 | 2.9798 | 2.9806
263.019 | 5.7102 | 3.2276 | 2.9798 | 2.9804
263.12 | 5.7152 | 3.2282 | 2.9798 | 2.9804
263.22 | 5.7112 | 3.2276 | 2.9798 | 2.9804
263.319 | 5.7115 | 3.2282 | 2.9798 | 2.9804
263.42 | 5.7112 | 3.2282 | 2.9792 | 2.9797
263.519 | 5.7099 | 3.2289 | 2.979 | 2.9796
263.62 | 5.7145 | 3.2302 | 2.9786 | 2.9793
263.719 | 5.7102 | 3.2282 | 2.9786 | 2.9792
263.819 | 5.7145 | 3.2296 | 2.9786 | 2.9791
263.92 | 5.7112 | 3.2269 | 2.9784 | 2.979
264.019 | 5.7109 | 3.2322 | 2.9782 | 2.9788
264.12 | 5.7138 | 3.2309 | 2.9782 | 2.9786
264.219 | 5.7132 | 3.2315 | 2.9782 | 2.9786
264.319 | 5.7112 | 3.2309 | 2.9781 | 2.9785
264.42 | 5.7122 | 3.2315 | 2.978 | 2.9783
264.519 | 5.7138 | 3.2302 | 2.9779 | 2.9781
264.62 | 5.7125 | 3.2342 | 2.9775 | 2.9781
264.719 | 5.7204 | 3.2309 | 2.9774 | 2.978
264.82 | 5.7119 | 3.2342 | 2.9772 | 2.9778
264.92 | 5.7122 | 3.2315 | 2.9771 | 2.9776
265.019 | 5.7119 | 3.2342 | 2.977 | 2.9775
265.12 | 5.7155 | 3.2368 | 2.9768 | 2.9775
265.219 | 5.7112 | 3.2335 | 2.9768 | 2.9775
265.319 | 5.7125 | 3.2342 | 2.9768 | 2.9772
265.419 | 5.7059 | 3.2348 | 2.9767 | 2.977
265.52 | 5.7046 | 3.2335 | 2.9766 | 2.9769
265.62 | 5.7125 | 3.2328 | 2.9766 | 2.9768
265.719 | 5.7115 | 3.2342 | 2.9761 | 2.9766
265.819 | 5.7089 | 3.2335 | 2.976 | 2.9766
265.919 | 5.7112 | 3.2342 | 2.9758 | 2.9766
266.02 | 5.7142 | 3.2342 | 2.9758 | 2.9766
266.12 | 5.7082 | 3.2335 | 2.9758 | 2.9766
266.22 | 5.7115 | 3.2368 | 2.9758 | 2.9766
266.319 | 5.7165 | 3.2355 | 2.9756 | 2.976
266.42 | 5.7128 | 3.2361 | 2.9756 | 2.976
266.519 | 5.7158 | 3.2361 | 2.9756 | 2.976
266.62 | 5.7175 | 3.2361 | 2.9756 | 2.976
266.72 | 5.7115 | 3.2368 | 2.9751 | 2.9755
266.819 | 5.7152 | 3.2374 | 2.9748 | 2.9755
266.92 | 5.7148 | 3.2355 | 2.9746 | 2.9753
267.019 | 5.7178 | 3.2361 | 2.9746 | 2.9753
267.12 | 5.7152 | 3.2361 | 2.9744 | 2.9751
267.22 | 5.7145 | 3.246 | 2.9742 | 2.9749
267.319 | 5.7122 | 3.2381 | 2.9742 | 2.9748
267.42 | 5.724 | 3.2394 | 2.9741 | 2.9748
267.519 | 5.7184 | 3.2388 | 2.974 | 2.9746
267.62 | 5.7165 | 3.2381 | 2.9738 | 2.9745
267.719 | 5.7099 | 3.2388 | 2.9738 | 2.9745
267.819 | 5.7158 | 3.2407 | 2.9737 | 2.9742
267.92 | 5.7194 | 3.2394 | 2.9732 | 2.9741
268.019 | 5.7211 | 3.2394 | 2.9732 | 2.9741
268.12 | 5.7148 | 3.2414 | 2.973 | 2.9739
268.219 | 5.7158 | 3.2407 | 2.973 | 2.9737
268.319 | 5.7155 | 3.242 | 2.9728 | 2.9735
268.42 | 5.7145 | 3.2388 | 2.9728 | 2.9735
268.519 | 5.7184 | 3.2388 | 2.9728 | 2.9734
268.62 | 5.7138 | 3.2381 | 2.9728 | 2.9732
268.719 | 5.7135 | 3.242 | 2.9726 | 2.9732
268.82 | 5.7175 | 3.2427 | 2.9726 | 2.9731
268.92 | 5.7115 | 3.242 | 2.9724 | 2.9729
269.019 | 5.7184 | 3.242 | 2.9721 | 2.9729
269.12 | 5.7161 | 3.242 | 2.9719 | 2.9728
269.219 | 5.7168 | 3.242 | 2.9719 | 2.9727
269.319 | 5.7155 | 3.2414 | 2.9718 | 2.9726
269.419 | 5.7188 | 3.2434 | 2.9717 | 2.9724
269.52 | 5.7145 | 3.2453 | 2.9716 | 2.9723
269.62 | 5.7158 | 3.2453 | 2.9716 | 2.9723
269.719 | 5.7191 | 3.2427 | 2.9715 | 2.972
269.819 | 5.7148 | 3.2447 | 2.9712 | 2.9719
269.919 | 5.7158 | 3.2447 | 2.9712 | 2.9719
270.02 | 5.7132 | 3.2453 | 2.9712 | 2.9719
270.119 | 5.7184 | 3.2466 | 2.9709 | 2.9716
270.22 | 5.7201 | 3.2453 | 2.9709 | 2.9716
270.319 | 5.7188 | 3.246 | 2.9708 | 2.9715
270.42 | 5.7168 | 3.2466 | 2.9707 | 2.9715
270.519 | 5.7188 | 3.2486 | 2.9707 | 2.9713
270.619 | 5.7148 | 3.2447 | 2.9705 | 2.9713
270.72 | 5.7253 | 3.248 | 2.9705 | 2.9711
270.819 | 5.7247 | 3.248 | 2.9705 | 2.9711
270.92 | 5.7214 | 3.2447 | 2.9705 | 2.971
271.019 | 5.7244 | 3.2447 | 2.9702 | 2.971
271.12 | 5.7221 | 3.2486 | 2.9702 | 2.971
271.22 | 5.7214 | 3.248 | 2.9702 | 2.971
271.319 | 5.7161 | 3.2486 | 2.9702 | 2.971
271.42 | 5.7273 | 3.2499 | 2.9702 | 2.971
271.519 | 5.724 | 3.2453 | 2.9702 | 2.971
271.62 | 5.7204 | 3.2486 | 2.9702 | 2.971
271.719 | 5.724 | 3.2486 | 2.9702 | 2.9707
271.819 | 5.7214 | 3.2493 | 2.9694 | 2.97
271.92 | 5.7204 | 3.2499 | 2.9692 | 2.9698
272.019 | 5.723 | 3.2506 | 2.9692 | 2.9698
272.12 | 5.7224 | 3.2499 | 2.9691 | 2.9698
272.219 | 5.7286 | 3.2513 | 2.9689 | 2.9698
272.319 | 5.723 | 3.2513 | 2.9688 | 2.9696
272.42 | 5.7221 | 3.2526 | 2.9686 | 2.9696
272.519 | 5.7253 | 3.2506 | 2.9685 | 2.9696
272.62 | 5.723 | 3.2532 | 2.9685 | 2.9692
272.719 | 5.7267 | 3.2526 | 2.9684 | 2.9692
272.82 | 5.7303 | 3.2519 | 2.9684 | 2.9691
272.92 | 5.7306 | 3.2513 | 2.9684 | 2.969
273.019 | 5.7276 | 3.2499 | 2.9681 | 2.969
273.12 | 5.7296 | 3.2513 | 2.9681 | 2.9688
273.219 | 5.7276 | 3.2519 | 2.9679 | 2.9688
273.319 | 5.729 | 3.2552 | 2.9678 | 2.9687
273.419 | 5.7345 | 3.2532 | 2.9677 | 2.9685
273.52 | 5.7309 | 3.2565 | 2.9676 | 2.9685
273.62 | 5.728 | 3.2565 | 2.9674 | 2.9685
273.719 | 5.7362 | 3.2532 | 2.9673 | 2.9684
273.819 | 5.7365 | 3.2532 | 2.9673 | 2.9681
273.919 | 5.7382 | 3.2565 | 2.9673 | 2.9681
274.02 | 5.7375 | 3.2552 | 2.9671 | 2.9679
274.12 | 5.7329 | 3.2532 | 2.9671 | 2.9678
274.22 | 5.7375 | 3.2559 | 2.9669 | 2.9676
274.319 | 5.7339 | 3.2572 | 2.9669 | 2.9676
274.419 | 5.7345 | 3.2532 | 2.9668 | 2.9675
274.519 | 5.7332 | 3.2585 | 2.9664 | 2.9674
274.619 | 5.7372 | 3.2565 | 2.9664 | 2.9673
274.72 | 5.7303 | 3.2578 | 2.9663 | 2.9671
274.819 | 5.7372 | 3.2591 | 2.9662 | 2.9671
274.92 | 5.7398 | 3.2559 | 2.9661 | 2.9671
275.019 | 5.7372 | 3.2578 | 2.9661 | 2.9669
275.12 | 5.7375 | 3.2578 | 2.966 | 2.9668
275.219 | 5.7359 | 3.2565 | 2.9658 | 2.9667
275.319 | 5.7352 | 3.2578 | 2.9658 | 2.9666
275.42 | 5.7401 | 3.2559 | 2.9658 | 2.9665
275.519 | 5.7362 | 3.2578 | 2.9657 | 2.9665
275.62 | 5.7362 | 3.2585 | 2.9654 | 2.9664
275.719 | 5.7382 | 3.2591 | 2.9653 | 2.9664
275.819 | 5.7411 | 3.2605 | 2.9651 | 2.9661
275.92 | 5.7382 | 3.2618 | 2.965 | 2.966
276.019 | 5.7424 | 3.2598 | 2.9649 | 2.966
276.12 | 5.7477 | 3.2605 | 2.9649 | 2.9659
276.219 | 5.7418 | 3.2598 | 2.9649 | 2.9658
276.319 | 5.7378 | 3.2611 | 2.9647 | 2.9656
276.42 | 5.7362 | 3.2598 | 2.9647 | 2.9654
276.519 | 5.7378 | 3.2591 | 2.9647 | 2.9653
276.62 | 5.7414 | 3.2637 | 2.9643 | 2.9653
276.719 | 5.7388 | 3.2637 | 2.9642 | 2.9653
276.82 | 5.7385 | 3.2637 | 2.9642 | 2.9653
276.92 | 5.7401 | 3.2598 | 2.9642 | 2.9651
277.019 | 5.7421 | 3.2624 | 2.964 | 2.965
277.12 | 5.7401 | 3.2631 | 2.9639 | 2.965
277.219 | 5.7408 | 3.2637 | 2.9638 | 2.9649
277.319 | 5.7388 | 3.2618 | 2.9638 | 2.9649
277.419 | 5.7421 | 3.2611 | 2.9638 | 2.9649
277.52 | 5.7477 | 3.2624 | 2.9638 | 2.9649
277.62 | 5.7408 | 3.2631 | 2.9637 | 2.9646
277.719 | 5.7474 | 3.267 | 2.9637 | 2.9646
277.819 | 5.7431 | 3.2664 | 2.9637 | 2.9646
277.92 | 5.7444 | 3.2664 | 2.9637 | 2.9646
278.02 | 5.7477 | 3.2651 | 2.9631 | 2.9642
278.12 | 5.7513 | 3.267 | 2.963 | 2.964
278.22 | 5.7441 | 3.2664 | 2.9629 | 2.9639
278.319 | 5.751 | 3.2657 | 2.9629 | 2.9639
278.42 | 5.7444 | 3.2664 | 2.9628 | 2.9637
278.519 | 5.7457 | 3.2664 | 2.9627 | 2.9637
278.62 | 5.7424 | 3.2703 | 2.9627 | 2.9636
278.72 | 5.7523 | 3.2657 | 2.9626 | 2.9635
278.819 | 5.7503 | 3.2664 | 2.9624 | 2.9633
278.92 | 5.7493 | 3.267 | 2.9624 | 2.9633
279.019 | 5.752 | 3.2683 | 2.9623 | 2.9632
279.12 | 5.7497 | 3.269 | 2.9623 | 2.9632
279.219 | 5.7539 | 3.269 | 2.9621 | 2.963
279.319 | 5.7536 | 3.2703 | 2.9621 | 2.963
279.42 | 5.749 | 3.269 | 2.9618 | 2.9628
279.519 | 5.7553 | 3.271 | 2.9618 | 2.9628
279.62 | 5.7546 | 3.267 | 2.9618 | 2.9626
279.719 | 5.7562 | 3.271 | 2.9617 | 2.9626
279.819 | 5.7615 | 3.271 | 2.9616 | 2.9625
279.92 | 5.7562 | 3.269 | 2.9616 | 2.9625
280.019 | 5.7589 | 3.2664 | 2.9616 | 2.9625
280.12 | 5.7533 | 3.269 | 2.9616 | 2.9625
280.219 | 5.7556 | 3.2716 | 2.9611 | 2.9623
280.319 | 5.7595 | 3.269 | 2.9611 | 2.9623
280.42 | 5.7585 | 3.271 | 2.9611 | 2.9623
280.519 | 5.7582 | 3.2769 | 2.9611 | 2.9623
280.62 | 5.7595 | 3.2716 | 2.9608 | 2.962
280.719 | 5.7579 | 3.2716 | 2.9607 | 2.9618
280.82 | 5.7533 | 3.2729 | 2.9607 | 2.9616
280.92 | 5.7576 | 3.2716 | 2.9606 | 2.9615
281.019 | 5.7605 | 3.2729 | 2.9604 | 2.9614
281.12 | 5.7549 | 3.2723 | 2.9603 | 2.9613
281.219 | 5.7641 | 3.271 | 2.9602 | 2.9613
281.319 | 5.7566 | 3.2743 | 2.9601 | 2.9611
281.419 | 5.7592 | 3.2769 | 2.96 | 2.9611
281.52 | 5.7579 | 3.2749 | 2.96 | 2.961
281.62 | 5.7622 | 3.2749 | 2.96 | 2.961
281.719 | 5.7579 | 3.2749 | 2.96 | 2.9608
281.819 | 5.7628 | 3.2743 | 2.96 | 2.9608
281.92 | 5.7592 | 3.2749 | 2.9598 | 2.9607
282.02 | 5.7602 | 3.2743 | 2.9596 | 2.9606
282.119 | 5.7638 | 3.2756 | 2.9596 | 2.9605
282.22 | 5.7592 | 3.2743 | 2.9593 | 2.9605
282.319 | 5.7645 | 3.2749 | 2.9593 | 2.9603
282.42 | 5.7599 | 3.2769 | 2.9593 | 2.9603
282.519 | 5.7602 | 3.2782 | 2.9591 | 2.9601
282.619 | 5.7645 | 3.2769 | 2.9591 | 2.9601
282.72 | 5.7697 | 3.2762 | 2.959 | 2.96
282.819 | 5.7671 | 3.2775 | 2.959 | 2.96
282.92 | 5.7654 | 3.2782 | 2.959 | 2.9598
283.019 | 5.7684 | 3.2789 | 2.9589 | 2.9597
283.12 | 5.7651 | 3.2775 | 2.9589 | 2.9597
283.219 | 5.7605 | 3.2795 | 2.9585 | 2.9597
283.319 | 5.7687 | 3.2769 | 2.9585 | 2.9597
283.42 | 5.7658 | 3.2782 | 2.9585 | 2.9597
283.519 | 5.7668 | 3.2789 | 2.9585 | 2.9597
283.62 | 5.7664 | 3.2769 | 2.9582 | 2.9594
283.719 | 5.77 | 3.2749 | 2.9582 | 2.9594
283.819 | 5.7707 | 3.2802 | 2.9582 | 2.9594
283.92 | 5.7677 | 3.2808 | 2.9582 | 2.9594
284.019 | 5.7714 | 3.2822 | 2.9582 | 2.9594
284.12 | 5.7684 | 3.2815 | 2.9582 | 2.9591
284.219 | 5.7674 | 3.2808 | 2.9582 | 2.959
284.32 | 5.773 | 3.2815 | 2.9578 | 2.9589
284.42 | 5.7733 | 3.2808 | 2.9578 | 2.9589
284.519 | 5.7737 | 3.2795 | 2.9577 | 2.9587
284.62 | 5.774 | 3.2815 | 2.9577 | 2.9585
284.719 | 5.7684 | 3.2802 | 2.9574 | 2.9585
284.82 | 5.77 | 3.2828 | 2.9574 | 2.9585
284.92 | 5.773 | 3.2841 | 2.9574 | 2.9585
285.019 | 5.7727 | 3.2815 | 2.9574 | 2.9582
285.12 | 5.7776 | 3.2835 | 2.9572 | 2.9581
285.219 | 5.7756 | 3.2835 | 2.957 | 2.9581
285.319 | 5.7773 | 3.2828 | 2.9568 | 2.958
285.419 | 5.7802 | 3.2835 | 2.9567 | 2.958
285.52 | 5.7822 | 3.2828 | 2.9567 | 2.9579
285.62 | 5.7743 | 3.2848 | 2.9565 | 2.9577
285.719 | 5.7727 | 3.2848 | 2.9565 | 2.9574
285.819 | 5.7793 | 3.2841 | 2.9565 | 2.9574
285.92 | 5.7812 | 3.2868 | 2.9564 | 2.9574
286.02 | 5.7816 | 3.2841 | 2.9564 | 2.9572
286.119 | 5.7852 | 3.2841 | 2.9563 | 2.9572
286.22 | 5.7799 | 3.2874 | 2.9563 | 2.9572
286.319 | 5.7799 | 3.2874 | 2.9562 | 2.9572
286.419 | 5.7786 | 3.2881 | 2.9559 | 2.9571
286.519 | 5.7848 | 3.2907 | 2.9557 | 2.9568
286.619 | 5.7799 | 3.2861 | 2.9557 | 2.9567
286.72 | 5.7802 | 3.2861 | 2.9556 | 2.9567
286.819 | 5.7816 | 3.29 | 2.9556 | 2.9567
286.92 | 5.7806 | 3.2861 | 2.9554 | 2.9567
287.019 | 5.7842 | 3.2868 | 2.9554 | 2.9566
287.12 | 5.7845 | 3.2868 | 2.9554 | 2.9566
287.219 | 5.7858 | 3.2868 | 2.9554 | 2.9564
287.319 | 5.7848 | 3.2874 | 2.9554 | 2.9564
287.42 | 5.7789 | 3.2907 | 2.9551 | 2.9561
287.519 | 5.7825 | 3.29 | 2.955 | 2.9561
287.62 | 5.7855 | 3.2881 | 2.9549 | 2.9561
287.719 | 5.7888 | 3.2914 | 2.9549 | 2.956
287.819 | 5.7858 | 3.2907 | 2.9548 | 2.9557
287.92 | 5.7848 | 3.2887 | 2.9547 | 2.9557
288.019 | 5.7865 | 3.29 | 2.9547 | 2.9557
288.12 | 5.7858 | 3.2946 | 2.9547 | 2.9557
288.219 | 5.7888 | 3.29 | 2.9547 | 2.9555
288.32 | 5.7934 | 3.292 | 2.9545 | 2.9555
288.42 | 5.7862 | 3.2907 | 2.9543 | 2.9555
288.519 | 5.7927 | 3.2946 | 2.9543 | 2.9555
288.62 | 5.7898 | 3.2927 | 2.9543 | 2.9555
288.719 | 5.795 | 3.2927 | 2.9543 | 2.9555
288.82 | 5.7911 | 3.2933 | 2.9543 | 2.9553
288.92 | 5.794 | 3.2933 | 2.9543 | 2.9553
289.019 | 5.7878 | 3.2927 | 2.9543 | 2.9553
289.12 | 5.7888 | 3.2933 | 2.9543 | 2.9553
289.219 | 5.7894 | 3.2927 | 2.9537 | 2.9549
289.319 | 5.7904 | 3.292 | 2.9535 | 2.9546
289.419 | 5.7878 | 3.2927 | 2.9535 | 2.9546
289.52 | 5.7934 | 3.292 | 2.9535 | 2.9546
289.62 | 5.7911 | 3.2953 | 2.9534 | 2.9546
289.719 | 5.7894 | 3.296 | 2.9533 | 2.9546
289.819 | 5.7917 | 3.2927 | 2.9532 | 2.9545
289.92 | 5.795 | 3.296 | 2.953 | 2.9544
290.02 | 5.7862 | 3.2927 | 2.9529 | 2.9543
290.119 | 5.7973 | 3.2953 | 2.9529 | 2.9541
290.22 | 5.7947 | 3.2966 | 2.9529 | 2.9541
290.319 | 5.7911 | 3.2953 | 2.9529 | 2.954
290.419 | 5.7954 | 3.2946 | 2.9528 | 2.9539
290.519 | 5.7908 | 3.2973 | 2.9528 | 2.9538
290.619 | 5.7914 | 3.2953 | 2.9528 | 2.9538
290.72 | 5.7937 | 3.294 | 2.9526 | 2.9538
290.819 | 5.7937 | 3.2946 | 2.9524 | 2.9538
290.92 | 5.7986 | 3.2986 | 2.9523 | 2.9535
291.019 | 5.7993 | 3.2986 | 2.9523 | 2.9535
291.12 | 5.7954 | 3.2986 | 2.9521 | 2.9535
291.219 | 5.7983 | 3.3052 | 2.9521 | 2.9535
291.319 | 5.7947 | 3.2986 | 2.9521 | 2.9535
291.42 | 5.8003 | 3.2979 | 2.9521 | 2.9535
291.519 | 5.7983 | 3.2979 | 2.9521 | 2.9535
291.62 | 5.7973 | 3.2986 | 2.9521 | 2.9535
291.719 | 5.8052 | 3.2986 | 2.9521 | 2.9535
291.819 | 5.8032 | 3.2979 | 2.9521 | 2.9535
291.92 | 5.8006 | 3.3012 | 2.9521 | 2.9533
292.019 | 5.8059 | 3.3045 | 2.9515 | 2.9527
292.12 | 5.8079 | 3.3019 | 2.9513 | 2.9527
292.219 | 5.8098 | 3.3065 | 2.9513 | 2.9527
292.32 | 5.8128 | 3.3006 | 2.951 | 2.9527
292.42 | 5.8079 | 3.3012 | 2.951 | 2.9525
292.519 | 5.8062 | 3.3012 | 2.951 | 2.9523
292.62 | 5.8108 | 3.3019 | 2.9509 | 2.9523
292.719 | 5.8105 | 3.3019 | 2.9509 | 2.9522
292.82 | 5.8026 | 3.3019 | 2.9508 | 2.9521
292.92 | 5.8144 | 3.3019 | 2.9506 | 2.9521
293.019 | 5.8115 | 3.3006 | 2.9505 | 2.9521
293.12 | 5.8079 | 3.3058 | 2.9505 | 2.9521
293.219 | 5.8059 | 3.3038 | 2.9504 | 2.9521
293.319 | 5.8085 | 3.3038 | 2.9504 | 2.9521
293.419 | 5.8046 | 3.3065 | 2.9504 | 2.9521
293.52 | 5.8095 | 3.3045 | 2.9504 | 2.9521
293.62 | 5.8069 | 3.3045 | 2.9504 | 2.9521
293.719 | 5.8098 | 3.3032 | 2.9504 | 2.9516
293.819 | 5.8144 | 3.3038 | 2.9504 | 2.9516
293.92 | 5.8065 | 3.3019 | 2.9504 | 2.9516
294.02 | 5.8105 | 3.3045 | 2.9504 | 2.9514
294.119 | 5.8095 | 3.3078 | 2.9498 | 2.9511
294.22 | 5.8115 | 3.3038 | 2.9498 | 2.9511
294.319 | 5.8102 | 3.3038 | 2.9498 | 2.9511
294.419 | 5.8105 | 3.3078 | 2.9496 | 2.951
294.519 | 5.8164 | 3.3117 | 2.9495 | 2.9508
294.62 | 5.8118 | 3.3071 | 2.9495 | 2.9508
294.72 | 5.8144 | 3.3071 | 2.9495 | 2.9508
294.819 | 5.8167 | 3.3071 | 2.9495 | 2.9508
294.92 | 5.8115 | 3.3071 | 2.9494 | 2.9507
295.019 | 5.8121 | 3.3052 | 2.9494 | 2.9507
295.12 | 5.8184 | 3.3111 | 2.9491 | 2.9503
295.219 | 5.8171 | 3.3071 | 2.9491 | 2.9502
295.319 | 5.8151 | 3.3065 | 2.949 | 2.9502
295.42 | 5.8213 | 3.3098 | 2.9488 | 2.9502
295.519 | 5.8157 | 3.3131 | 2.9487 | 2.9501
295.62 | 5.8138 | 3.3104 | 2.9487 | 2.95
295.719 | 5.8177 | 3.3091 | 2.9487 | 2.95
295.819 | 5.8177 | 3.3098 | 2.9487 | 2.9498
295.92 | 5.8148 | 3.3104 | 2.9487 | 2.9498
296.019 | 5.8174 | 3.3104 | 2.9487 | 2.9497
296.12 | 5.8171 | 3.3091 | 2.9485 | 2.9496
296.219 | 5.8223 | 3.3104 | 2.9484 | 2.9496
296.32 | 5.822 | 3.3124 | 2.9481 | 2.9496
296.42 | 5.8253 | 3.315 | 2.9481 | 2.9496
296.519 | 5.8259 | 3.3098 | 2.9481 | 2.9496
296.62 | 5.8223 | 3.3098 | 2.9481 | 2.9496
296.719 | 5.8203 | 3.3084 | 2.9481 | 2.9496
296.82 | 5.8256 | 3.3131 | 2.9481 | 2.9496
296.92 | 5.821 | 3.3144 | 2.9481 | 2.9496
297.02 | 5.8269 | 3.3131 | 2.9481 | 2.9496
297.12 | 5.8249 | 3.3137 | 2.9481 | 2.9496
297.219 | 5.8266 | 3.3131 | 2.948 | 2.9489
297.319 | 5.8217 | 3.3124 | 2.9476 | 2.9488
297.419 | 5.8226 | 3.3131 | 2.9476 | 2.9488
297.52 | 5.822 | 3.3124 | 2.9474 | 2.9487
297.62 | 5.8259 | 3.3157 | 2.9474 | 2.9487
297.719 | 5.8223 | 3.3124 | 2.9473 | 2.9485
297.819 | 5.8266 | 3.3131 | 2.9473 | 2.9485
297.92 | 5.8246 | 3.3144 | 2.9473 | 2.9485
298.02 | 5.8253 | 3.3157 | 2.9472 | 2.9485
298.12 | 5.8246 | 3.317 | 2.9472 | 2.9484
298.22 | 5.8213 | 3.3157 | 2.9472 | 2.9484
298.319 | 5.8299 | 3.317 | 2.9472 | 2.9484
298.419 | 5.8269 | 3.3157 | 2.9469 | 2.9481
298.519 | 5.824 | 3.3157 | 2.9467 | 2.948
298.62 | 5.824 | 3.3163 | 2.9467 | 2.948
298.72 | 5.8243 | 3.3157 | 2.9467 | 2.9479
298.819 | 5.8276 | 3.319 | 2.9466 | 2.9477
298.92 | 5.8295 | 3.3183 | 2.9466 | 2.9477
299.019 | 5.8315 | 3.3157 | 2.9466 | 2.9477
299.12 | 5.8338 | 3.3177 | 2.9466 | 2.9477
299.219 | 5.8292 | 3.3203 | 2.9466 | 2.9477
299.319 | 5.8328 | 3.319 | 2.9466 | 2.9477
299.42 | 5.8315 | 3.3196 | 2.9466 | 2.9477
299.52 | 5.824 | 3.319 | 2.9461 | 2.9473
299.62 | 5.8305 | 3.3216 | 2.946 | 2.9473
299.719 | 5.8378 | 3.3196 | 2.946 | 2.9472
299.819 | 5.8358 | 3.3269 | 2.946 | 2.9472
299.92 | 5.8332 | 3.3209 | 2.9459 | 2.9471
300.019 | 5.8348 | 3.3196 | 2.9459 | 2.9471
300.12 | 5.8341 | 3.3229 | 2.9459 | 2.9471
300.219 | 5.8361 | 3.3223 | 2.9458 | 2.947
300.32 | 5.8341 | 3.3236 | 2.9457 | 2.9468
300.42 | 5.8365 | 3.3203 | 2.9457 | 2.9468
300.519 | 5.8328 | 3.3216 | 2.9457 | 2.9468
300.62 | 5.8355 | 3.3223 | 2.9452 | 2.9466
300.719 | 5.8341 | 3.3223 | 2.9452 | 2.9466
300.82 | 5.8358 | 3.3223 | 2.9452 | 2.9463
300.92 | 5.8355 | 3.3216 | 2.9451 | 2.9463
301.02 | 5.8381 | 3.3223 | 2.9451 | 2.9463
301.12 | 5.8417 | 3.3249 | 2.9451 | 2.9462
301.219 | 5.8437 | 3.3223 | 2.9451 | 2.9462
301.319 | 5.8404 | 3.3242 | 2.945 | 2.9461
301.419 | 5.8447 | 3.3249 | 2.9449 | 2.9461
301.52 | 5.8388 | 3.3262 | 2.9447 | 2.9459
301.62 | 5.8434 | 3.3255 | 2.9442 | 2.9459
301.719 | 5.8394 | 3.3282 | 2.9442 | 2.9459
301.819 | 5.8437 | 3.3249 | 2.9442 | 2.9459
301.92 | 5.8388 | 3.3275 | 2.9442 | 2.9459
302.02 | 5.8443 | 3.3282 | 2.9442 | 2.9459
302.119 | 5.8401 | 3.3275 | 2.9442 | 2.9459
302.22 | 5.8391 | 3.3288 | 2.9442 | 2.9459
302.319 | 5.8355 | 3.3275 | 2.9442 | 2.9459
302.419 | 5.8427 | 3.3275 | 2.9442 | 2.9454
302.519 | 5.843 | 3.3275 | 2.9442 | 2.9453
302.619 | 5.8414 | 3.3275 | 2.9442 | 2.9451
302.72 | 5.8434 | 3.3269 | 2.9437 | 2.9449
302.819 | 5.8401 | 3.3341 | 2.9436 | 2.9449
302.92 | 5.8457 | 3.3275 | 2.9436 | 2.9448
303.019 | 5.8476 | 3.3282 | 2.9434 | 2.9448
303.12 | 5.8394 | 3.3275 | 2.9434 | 2.9448
303.219 | 5.8447 | 3.3269 | 2.9434 | 2.9448
303.319 | 5.8457 | 3.3275 | 2.9434 | 2.9448
303.42 | 5.848 | 3.3282 | 2.9434 | 2.9446
303.519 | 5.843 | 3.3288 | 2.9434 | 2.9446
303.62 | 5.8466 | 3.3308 | 2.9428 | 2.9445
303.719 | 5.8424 | 3.3295 | 2.9428 | 2.9445
303.819 | 5.848 | 3.3301 | 2.9428 | 2.9445
303.92 | 5.8489 | 3.3308 | 2.9428 | 2.9445
304.019 | 5.8483 | 3.3354 | 2.9425 | 2.9441
304.12 | 5.844 | 3.3301 | 2.9425 | 2.9441
304.219 | 5.8443 | 3.3308 | 2.9425 | 2.9441
304.32 | 5.8519 | 3.3334 | 2.9425 | 2.9441
304.42 | 5.8499 | 3.3308 | 2.9425 | 2.9441
304.519 | 5.8476 | 3.3341 | 2.9425 | 2.944
304.62 | 5.8473 | 3.3321 | 2.9425 | 2.9438
304.719 | 5.8473 | 3.3308 | 2.9425 | 2.9438
304.82 | 5.8581 | 3.3347 | 2.9425 | 2.9438
304.92 | 5.8486 | 3.3334 | 2.9425 | 2.9437
305.019 | 5.8562 | 3.3334 | 2.9423 | 2.9435
305.12 | 5.8529 | 3.3334 | 2.9421 | 2.9435
305.219 | 5.8549 | 3.3328 | 2.942 | 2.9433
305.319 | 5.8575 | 3.3334 | 2.942 | 2.9433
305.42 | 5.8565 | 3.3328 | 2.9419 | 2.9433
305.52 | 5.8637 | 3.3321 | 2.9419 | 2.9432
305.62 | 5.8601 | 3.3341 | 2.9419 | 2.9431
305.719 | 5.8575 | 3.3341 | 2.9418 | 2.9431
305.819 | 5.8572 | 3.3334 | 2.9418 | 2.9431
305.92 | 5.8549 | 3.3347 | 2.9418 | 2.9429
306.02 | 5.8575 | 3.338 | 2.9418 | 2.9429
306.12 | 5.8575 | 3.3367 | 2.9418 | 2.9429
306.22 | 5.8529 | 3.3361 | 2.9418 | 2.9429
306.319 | 5.8578 | 3.3354 | 2.9417 | 2.9429
306.42 | 5.8581 | 3.3367 | 2.9413 | 2.9425
306.519 | 5.8526 | 3.3347 | 2.9413 | 2.9425
306.62 | 5.8565 | 3.3367 | 2.9413 | 2.9425
306.72 | 5.8503 | 3.3354 | 2.9413 | 2.9425
306.819 | 5.8595 | 3.3374 | 2.9413 | 2.9425
306.92 | 5.8601 | 3.3354 | 2.9413 | 2.9425
307.019 | 5.8562 | 3.3387 | 2.941 | 2.9424
307.12 | 5.8595 | 3.3374 | 2.9405 | 2.942
307.219 | 5.8634 | 3.3393 | 2.9405 | 2.942
307.319 | 5.8595 | 3.338 | 2.9404 | 2.942
307.42 | 5.8588 | 3.34 | 2.9404 | 2.9418
307.519 | 5.8595 | 3.3393 | 2.9404 | 2.9417
307.62 | 5.8624 | 3.3413 | 2.9404 | 2.9417
307.719 | 5.8558 | 3.3393 | 2.9404 | 2.9417
307.819 | 5.8618 | 3.34 | 2.9404 | 2.9417
307.92 | 5.8585 | 3.3387 | 2.9404 | 2.9416
308.019 | 5.8611 | 3.34 | 2.9402 | 2.9415
308.12 | 5.8565 | 3.3387 | 2.9402 | 2.9415
308.219 | 5.8641 | 3.342 | 2.94 | 2.9415
308.32 | 5.8614 | 3.3387 | 2.9395 | 2.9415
308.42 | 5.8572 | 3.3407 | 2.9395 | 2.9415
308.519 | 5.8608 | 3.3433 | 2.9395 | 2.9415
308.62 | 5.8601 | 3.3407 | 2.9393 | 2.9415
308.719 | 5.8604 | 3.342 | 2.9392 | 2.9409
308.82 | 5.8611 | 3.3433 | 2.9392 | 2.9409
308.919 | 5.8621 | 3.3426 | 2.9392 | 2.9409
309.019 | 5.8595 | 3.342 | 2.9392 | 2.9409
309.12 | 5.8664 | 3.342 | 2.9392 | 2.9409
309.219 | 5.8641 | 3.3453 | 2.9389 | 2.9405
309.319 | 5.8703 | 3.3453 | 2.9388 | 2.9405
309.419 | 5.8651 | 3.3466 | 2.9387 | 2.9405
309.52 | 5.8674 | 3.3459 | 2.9385 | 2.9403
309.62 | 5.8674 | 3.3459 | 2.9385 | 2.9403
309.719 | 5.872 | 3.3446 | 2.9384 | 2.9403
309.819 | 5.8703 | 3.3453 | 2.9384 | 2.9403
309.92 | 5.872 | 3.3492 | 2.9383 | 2.9401
310.02 | 5.8683 | 3.3459 | 2.9383 | 2.94
310.12 | 5.8703 | 3.3453 | 2.9381 | 2.94
310.22 | 5.8769 | 3.3459 | 2.9381 | 2.9398
310.319 | 5.871 | 3.344 | 2.9381 | 2.9398
310.419 | 5.871 | 3.3453 | 2.9379 | 2.9398
310.519 | 5.8749 | 3.3453 | 2.9379 | 2.9397
310.62 | 5.8726 | 3.3446 | 2.9377 | 2.9397
310.72 | 5.872 | 3.3479 | 2.9377 | 2.9396
310.819 | 5.8785 | 3.3479 | 2.9377 | 2.9396
310.92 | 5.868 | 3.3479 | 2.9376 | 2.9394
311.019 | 5.8769 | 3.3492 | 2.9376 | 2.9393
311.12 | 5.8723 | 3.3479 | 2.9375 | 2.9393
311.219 | 5.8759 | 3.3479 | 2.9375 | 2.9393
311.32 | 5.8723 | 3.3499 | 2.9374 | 2.9391
311.42 | 5.8844 | 3.3499 | 2.9373 | 2.9391
311.519 | 5.8789 | 3.3479 | 2.9371 | 2.9391
311.62 | 5.869 | 3.3479 | 2.9371 | 2.939
311.719 | 5.8759 | 3.3512 | 2.9371 | 2.9389
311.819 | 5.8743 | 3.3505 | 2.937 | 2.9388
311.921 | 5.8772 | 3.3492 | 2.937 | 2.9387
312.019 | 5.8812 | 3.3512 | 2.9369 | 2.9386
312.12 | 5.8749 | 3.3525 | 2.9369 | 2.9385
312.219 | 5.8769 | 3.3518 | 2.9367 | 2.9384
312.32 | 5.8756 | 3.3492 | 2.9367 | 2.9384
312.42 | 5.8812 | 3.3518 | 2.9367 | 2.9384
312.519 | 5.8772 | 3.3518 | 2.9367 | 2.9384
312.62 | 5.8713 | 3.3505 | 2.9365 | 2.9383
312.719 | 5.8726 | 3.3505 | 2.9363 | 2.9383
312.82 | 5.8729 | 3.3505 | 2.9363 | 2.9383
312.92 | 5.8772 | 3.3532 | 2.9363 | 2.9382
313.02 | 5.8802 | 3.3512 | 2.9363 | 2.9382
313.12 | 5.8772 | 3.3525 | 2.9363 | 2.9379
313.219 | 5.8815 | 3.3545 | 2.936 | 2.9379
313.319 | 5.8785 | 3.3525 | 2.936 | 2.9378
313.419 | 5.8782 | 3.3538 | 2.936 | 2.9377
313.52 | 5.8812 | 3.3551 | 2.936 | 2.9376
313.62 | 5.8808 | 3.3558 | 2.936 | 2.9375
313.719 | 5.8861 | 3.3551 | 2.9356 | 2.9375
313.819 | 5.8812 | 3.3538 | 2.9356 | 2.9375
313.92 | 5.8798 | 3.3597 | 2.9355 | 2.9375
314.02 | 5.8812 | 3.3545 | 2.9355 | 2.9375
314.119 | 5.8858 | 3.3571 | 2.9354 | 2.9374
314.22 | 5.8874 | 3.3578 | 2.9354 | 2.9373
314.319 | 5.8874 | 3.3578 | 2.9354 | 2.9372
314.419 | 5.8841 | 3.3571 | 2.9354 | 2.9369
314.519 | 5.8821 | 3.3564 | 2.9353 | 2.9369
314.62 | 5.8815 | 3.3571 | 2.9352 | 2.9369
314.72 | 5.8802 | 3.3571 | 2.935 | 2.9368
314.819 | 5.8798 | 3.3571 | 2.935 | 2.9368
314.92 | 5.8854 | 3.3584 | 2.9348 | 2.9368
315.019 | 5.8871 | 3.3564 | 2.9348 | 2.9368
315.12 | 5.8782 | 3.3571 | 2.9347 | 2.9367
315.219 | 5.8848 | 3.3584 | 2.9347 | 2.9365
315.319 | 5.8871 | 3.3584 | 2.9347 | 2.9365
315.42 | 5.8844 | 3.361 | 2.9346 | 2.9365
315.519 | 5.8851 | 3.3597 | 2.9346 | 2.9365
315.62 | 5.8782 | 3.3604 | 2.9346 | 2.9364
315.719 | 5.8825 | 3.3617 | 2.9344 | 2.9364
315.819 | 5.8871 | 3.3597 | 2.9343 | 2.9363
315.92 | 5.8828 | 3.3604 | 2.9343 | 2.9362
316.019 | 5.8792 | 3.363 | 2.9341 | 2.936
316.12 | 5.8923 | 3.3604 | 2.9341 | 2.936
316.219 | 5.8897 | 3.3591 | 2.9341 | 2.936
316.32 | 5.8884 | 3.3624 | 2.9339 | 2.936
316.42 | 5.8927 | 3.3597 | 2.9339 | 2.9358
316.519 | 5.89 | 3.361 | 2.9339 | 2.9356
316.62 | 5.8897 | 3.361 | 2.9339 | 2.9356
316.719 | 5.8979 | 3.365 | 2.9339 | 2.9355
316.82 | 5.8976 | 3.363 | 2.9337 | 2.9355
316.92 | 5.8969 | 3.363 | 2.9336 | 2.9354
317.02 | 5.891 | 3.367 | 2.9335 | 2.9354
317.12 | 5.895 | 3.3637 | 2.9334 | 2.9354
317.219 | 5.8913 | 3.3637 | 2.9333 | 2.9353
317.319 | 5.8992 | 3.3656 | 2.9332 | 2.9352
317.419 | 5.8966 | 3.3663 | 2.9332 | 2.9352
317.52 | 5.8989 | 3.3656 | 2.9332 | 2.935
317.62 | 5.8966 | 3.3617 | 2.9331 | 2.9349
317.719 | 5.8999 | 3.367 | 2.9331 | 2.9348
317.819 | 5.8946 | 3.367 | 2.9331 | 2.9348
317.92 | 5.896 | 3.363 | 2.9328 | 2.9348
318.02 | 5.8943 | 3.3656 | 2.9328 | 2.9348
318.119 | 5.896 | 3.3683 | 2.9328 | 2.9348
318.22 | 5.8913 | 3.3663 | 2.9328 | 2.9348
318.319 | 5.8933 | 3.3656 | 2.9328 | 2.9348
318.42 | 5.8963 | 3.365 | 2.9325 | 2.9345
318.519 | 5.891 | 3.3683 | 2.9325 | 2.9345
318.62 | 5.8963 | 3.3683 | 2.9325 | 2.9345
318.72 | 5.8946 | 3.3663 | 2.9325 | 2.9345
318.819 | 5.9006 | 3.3689 | 2.9325 | 2.9345
318.92 | 5.8973 | 3.3683 | 2.9323 | 2.934
319.019 | 5.8927 | 3.3663 | 2.9322 | 2.934
319.12 | 5.9032 | 3.3683 | 2.9318 | 2.934
319.219 | 5.891 | 3.3689 | 2.9317 | 2.9339
319.319 | 5.894 | 3.367 | 2.9317 | 2.9338
319.42 | 5.8923 | 3.3722 | 2.9317 | 2.9338
319.519 | 5.8986 | 3.3689 | 2.9316 | 2.9338
319.62 | 5.8966 | 3.3689 | 2.9316 | 2.9336
319.719 | 5.8983 | 3.3702 | 2.9316 | 2.9335
319.819 | 5.9032 | 3.3702 | 2.9314 | 2.9335
319.92 | 5.9055 | 3.3742 | 2.9314 | 2.9334
320.019 | 5.8986 | 3.3702 | 2.9312 | 2.9332
320.12 | 5.9006 | 3.3696 | 2.9312 | 2.9332
320.219 | 5.9019 | 3.3716 | 2.931 | 2.9332
320.32 | 5.9025 | 3.3702 | 2.931 | 2.9332
320.42 | 5.9019 | 3.3729 | 2.931 | 2.9332
320.519 | 5.8973 | 3.3716 | 2.931 | 2.9332
320.62 | 5.9052 | 3.3729 | 2.931 | 2.9332
320.719 | 5.9081 | 3.3722 | 2.9308 | 2.9332
320.819 | 5.9032 | 3.3722 | 2.9308 | 2.9332
320.919 | 5.9048 | 3.3716 | 2.9308 | 2.9332
321.02 | 5.8999 | 3.3735 | 2.9308 | 2.9332
321.12 | 5.9088 | 3.3716 | 2.9308 | 2.9332
321.219 | 5.9065 | 3.3755 | 2.9308 | 2.9332
321.319 | 5.9045 | 3.3729 | 2.9305 | 2.9325
321.419 | 5.9042 | 3.3749 | 2.9305 | 2.9325
321.52 | 5.9075 | 3.3768 | 2.9303 | 2.9324
321.62 | 5.9091 | 3.3762 | 2.9302 | 2.9323
321.719 | 5.9084 | 3.3755 | 2.9302 | 2.9323
321.819 | 5.9084 | 3.3768 | 2.9302 | 2.9321
321.919 | 5.9025 | 3.3735 | 2.9302 | 2.9321
322.02 | 5.9091 | 3.3762 | 2.9301 | 2.9321
322.119 | 5.9124 | 3.3749 | 2.9301 | 2.9319
322.22 | 5.9091 | 3.3762 | 2.9301 | 2.9319
322.319 | 5.9048 | 3.3768 | 2.93 | 2.9319
322.419 | 5.9121 | 3.3795 | 2.9297 | 2.9317
322.519 | 5.9104 | 3.3775 | 2.9297 | 2.9316
322.62 | 5.9058 | 3.3788 | 2.9295 | 2.9315
322.72 | 5.9081 | 3.3795 | 2.9295 | 2.9315
322.82 | 5.9114 | 3.3801 | 2.9295 | 2.9315
322.92 | 5.9144 | 3.3781 | 2.9294 | 2.9314
323.019 | 5.9101 | 3.3781 | 2.9294 | 2.9313
323.12 | 5.9144 | 3.3781 | 2.9294 | 2.9312
323.219 | 5.9117 | 3.3781 | 2.9294 | 2.9312
323.32 | 5.9117 | 3.3795 | 2.9294 | 2.9312
323.42 | 5.9088 | 3.3788 | 2.9291 | 2.9312
323.519 | 5.9091 | 3.3768 | 2.9291 | 2.931
323.62 | 5.9121 | 3.3808 | 2.9289 | 2.9309
323.719 | 5.9134 | 3.3814 | 2.9289 | 2.9309
323.819 | 5.9144 | 3.3808 | 2.9287 | 2.9308
323.92 | 5.9117 | 3.3821 | 2.9286 | 2.9308
324.019 | 5.9081 | 3.3801 | 2.9286 | 2.9307
324.12 | 5.918 | 3.3808 | 2.9286 | 2.9306
324.219 | 5.9127 | 3.3814 | 2.9286 | 2.9306
324.32 | 5.9107 | 3.3808 | 2.9285 | 2.9303
324.42 | 5.9176 | 3.3801 | 2.9284 | 2.9303
324.519 | 5.9134 | 3.3814 | 2.9283 | 2.9303
324.62 | 5.9193 | 3.3808 | 2.9281 | 2.9302
324.719 | 5.9144 | 3.3841 | 2.9281 | 2.9302
324.819 | 5.9134 | 3.3834 | 2.928 | 2.9301
324.92 | 5.9137 | 3.3841 | 2.928 | 2.9301
325.02 | 5.9216 | 3.3854 | 2.9279 | 2.93
325.12 | 5.9173 | 3.3847 | 2.9279 | 2.9299
325.219 | 5.9144 | 3.3821 | 2.9278 | 2.9297
325.319 | 5.9137 | 3.3847 | 2.9278 | 2.9297
325.419 | 5.9176 | 3.3847 | 2.9277 | 2.9297
325.52 | 5.9213 | 3.3834 | 2.9276 | 2.9296
325.62 | 5.9186 | 3.386 | 2.9274 | 2.9295
325.72 | 5.919 | 3.3854 | 2.9273 | 2.9295
325.819 | 5.9173 | 3.3867 | 2.9272 | 2.9294
325.919 | 5.9206 | 3.3847 | 2.9272 | 2.9294
326.02 | 5.918 | 3.3893 | 2.9271 | 2.9291
326.119 | 5.9173 | 3.3847 | 2.927 | 2.9291
326.22 | 5.9196 | 3.386 | 2.927 | 2.9291
326.319 | 5.919 | 3.3873 | 2.927 | 2.9291
326.419 | 5.9222 | 3.3867 | 2.927 | 2.9291
326.519 | 5.9219 | 3.39 | 2.927 | 2.9289
326.62 | 5.9196 | 3.3867 | 2.927 | 2.9289
326.72 | 5.9206 | 3.388 | 2.927 | 2.9289
326.819 | 5.918 | 3.386 | 2.927 | 2.9289
326.92 | 5.9186 | 3.39 | 2.9266 | 2.9286
327.019 | 5.9144 | 3.3893 | 2.9265 | 2.9286
327.12 | 5.9252 | 3.3906 | 2.9264 | 2.9286
327.219 | 5.9209 | 3.3887 | 2.9264 | 2.9286
327.319 | 5.9222 | 3.39 | 2.9263 | 2.9283
327.42 | 5.917 | 3.3887 | 2.9262 | 2.9282
327.52 | 5.918 | 3.3873 | 2.9262 | 2.9282
327.62 | 5.9236 | 3.39 | 2.9262 | 2.9282
327.719 | 5.919 | 3.3887 | 2.9261 | 2.9282
327.819 | 5.9219 | 3.3893 | 2.9259 | 2.9281
327.92 | 5.9147 | 3.388 | 2.9257 | 2.928
328.019 | 5.9252 | 3.3933 | 2.9257 | 2.928
328.12 | 5.9213 | 3.3926 | 2.9257 | 2.928
328.219 | 5.9232 | 3.3933 | 2.9257 | 2.9279
328.32 | 5.9311 | 3.3926 | 2.9257 | 2.9278
328.42 | 5.9265 | 3.3933 | 2.9257 | 2.9278
328.519 | 5.9298 | 3.3933 | 2.9256 | 2.9277
328.62 | 5.9315 | 3.3926 | 2.9255 | 2.9274
328.719 | 5.9292 | 3.3919 | 2.9255 | 2.9274
328.82 | 5.9206 | 3.3919 | 2.9252 | 2.9273
328.92 | 5.9265 | 3.3933 | 2.9251 | 2.9273
329.02 | 5.9239 | 3.3919 | 2.9251 | 2.9271
329.12 | 5.9229 | 3.3926 | 2.9251 | 2.9271
329.219 | 5.9262 | 3.3933 | 2.9249 | 2.9271
329.319 | 5.9255 | 3.3926 | 2.9249 | 2.9271
329.42 | 5.9298 | 3.3952 | 2.9249 | 2.927
329.52 | 5.9311 | 3.3972 | 2.9248 | 2.9268
329.62 | 5.9262 | 3.3959 | 2.9248 | 2.9268
329.72 | 5.9282 | 3.3919 | 2.9247 | 2.9266
329.819 | 5.9288 | 3.3952 | 2.9246 | 2.9266
329.92 | 5.9242 | 3.3965 | 2.9246 | 2.9265
330.02 | 5.9308 | 3.3952 | 2.9243 | 2.9264
330.119 | 5.9321 | 3.3959 | 2.9243 | 2.9264
330.22 | 5.9301 | 3.3959 | 2.9243 | 2.9264
330.319 | 5.9357 | 3.3959 | 2.9241 | 2.9263
330.419 | 5.9275 | 3.3952 | 2.924 | 2.9262
330.519 | 5.9321 | 3.3952 | 2.924 | 2.9262
330.62 | 5.9344 | 3.3959 | 2.924 | 2.9262
330.721 | 5.9331 | 3.3992 | 2.9239 | 2.926
330.819 | 5.9338 | 3.3998 | 2.9239 | 2.9258
330.92 | 5.9308 | 3.3992 | 2.9239 | 2.9258
331.019 | 5.9262 | 3.3985 | 2.9238 | 2.9258
331.12 | 5.9292 | 3.3998 | 2.9235 | 2.9257
331.219 | 5.9324 | 3.3992 | 2.9234 | 2.9257
331.319 | 5.9308 | 3.3992 | 2.9234 | 2.9257
331.42 | 5.9334 | 3.3985 | 2.9234 | 2.9257
331.519 | 5.9295 | 3.4005 | 2.9234 | 2.9257
331.62 | 5.9308 | 3.3985 | 2.9231 | 2.9257
331.719 | 5.9351 | 3.3979 | 2.9231 | 2.9257
331.819 | 5.9324 | 3.4011 | 2.9231 | 2.9257
331.92 | 5.9301 | 3.4011 | 2.9231 | 2.9257
332.019 | 5.9315 | 3.4011 | 2.9231 | 2.9257
332.12 | 5.9367 | 3.4025 | 2.9228 | 2.9251
332.219 | 5.9282 | 3.4018 | 2.9226 | 2.9251
332.32 | 5.9351 | 3.4025 | 2.9224 | 2.9251
332.42 | 5.9315 | 3.4018 | 2.9224 | 2.9251
332.519 | 5.9338 | 3.4018 | 2.9224 | 2.9251
332.62 | 5.9298 | 3.3985 | 2.9223 | 2.9249
332.72 | 5.9301 | 3.4044 | 2.9223 | 2.9248
332.819 | 5.938 | 3.4018 | 2.9223 | 2.9248
332.92 | 5.9357 | 3.4018 | 2.9221 | 2.9246
333.02 | 5.9321 | 3.4038 | 2.9221 | 2.9244
333.12 | 5.9364 | 3.4038 | 2.9221 | 2.9244
333.219 | 5.9324 | 3.4031 | 2.9219 | 2.9244
333.319 | 5.9305 | 3.4031 | 2.9218 | 2.9244
333.419 | 5.9393 | 3.4038 | 2.9217 | 2.9244
333.52 | 5.9351 | 3.4064 | 2.9217 | 2.9244
333.62 | 5.9344 | 3.4044 | 2.9216 | 2.9243
333.72 | 5.938 | 3.4025 | 2.9216 | 2.9241
333.819 | 5.9377 | 3.4077 | 2.9216 | 2.9239
333.919 | 5.9334 | 3.4071 | 2.9214 | 2.9239
334.02 | 5.9377 | 3.4031 | 2.9214 | 2.9239
334.119 | 5.9426 | 3.4071 | 2.9213 | 2.9239
334.22 | 5.9443 | 3.4064 | 2.9213 | 2.9237
334.319 | 5.9426 | 3.4077 | 2.9212 | 2.9237
334.419 | 5.9446 | 3.4071 | 2.9212 | 2.9237
334.519 | 5.9407 | 3.4058 | 2.9212 | 2.9237
334.62 | 5.9479 | 3.4084 | 2.9212 | 2.9237
334.721 | 5.937 | 3.4084 | 2.9212 | 2.9237
334.819 | 5.9393 | 3.409 | 2.9209 | 2.9232
334.92 | 5.9456 | 3.4051 | 2.9209 | 2.9232
335.019 | 5.9459 | 3.411 | 2.9209 | 2.9232
335.12 | 5.9443 | 3.4071 | 2.9209 | 2.9232
335.219 | 5.9426 | 3.4097 | 2.9209 | 2.9232
335.319 | 5.9446 | 3.4104 | 2.9209 | 2.9232
335.42 | 5.9413 | 3.4104 | 2.9204 | 2.9227
335.519 | 5.9462 | 3.4084 | 2.9204 | 2.9227
335.62 | 5.9466 | 3.4097 | 2.9203 | 2.9227
335.719 | 5.9466 | 3.4097 | 2.9201 | 2.9226
335.819 | 5.9446 | 3.4104 | 2.9201 | 2.9225
335.92 | 5.9407 | 3.4097 | 2.9199 | 2.9225
336.019 | 5.9416 | 3.4104 | 2.9199 | 2.9223
336.12 | 5.9439 | 3.4097 | 2.9199 | 2.9223
336.219 | 5.943 | 3.411 | 2.9199 | 2.9222
336.32 | 5.9462 | 3.4104 | 2.9199 | 2.922
336.42 | 5.9436 | 3.4097 | 2.9198 | 2.922
336.519 | 5.9426 | 3.4123 | 2.9193 | 2.922
336.62 | 5.9453 | 3.4064 | 2.9193 | 2.922
336.719 | 5.9407 | 3.4136 | 2.9193 | 2.922
336.819 | 5.9453 | 3.413 | 2.9193 | 2.922
336.919 | 5.943 | 3.4123 | 2.9193 | 2.922
337.02 | 5.9476 | 3.415 | 2.9192 | 2.9218
337.12 | 5.9482 | 3.413 | 2.9192 | 2.9218
337.219 | 5.9469 | 3.4182 | 2.9192 | 2.9218
337.319 | 5.9466 | 3.413 | 2.9192 | 2.9218
337.419 | 5.9459 | 3.4123 | 2.9192 | 2.9218
337.52 | 5.9508 | 3.4156 | 2.9192 | 2.9218
337.62 | 5.9482 | 3.413 | 2.9189 | 2.9213
337.72 | 5.9518 | 3.4163 | 2.9188 | 2.9211
337.819 | 5.9472 | 3.4123 | 2.9185 | 2.921
337.919 | 5.9495 | 3.4156 | 2.9185 | 2.9209
338.02 | 5.9489 | 3.4156 | 2.9185 | 2.9209
338.119 | 5.9407 | 3.4163 | 2.9185 | 2.9209
338.22 | 5.9482 | 3.4163 | 2.9185 | 2.9208
338.319 | 5.9502 | 3.4182 | 2.9185 | 2.9207
338.42 | 5.9449 | 3.4169 | 2.9184 | 2.9205
338.519 | 5.9462 | 3.4163 | 2.9184 | 2.9205
338.62 | 5.9512 | 3.4156 | 2.9182 | 2.9205
338.721 | 5.9528 | 3.4169 | 2.9181 | 2.9204
338.819 | 5.9505 | 3.4196 | 2.9181 | 2.9203
338.92 | 5.9485 | 3.4196 | 2.9178 | 2.9203
339.019 | 5.9558 | 3.4182 | 2.9178 | 2.9203
339.12 | 5.9545 | 3.4196 | 2.9177 | 2.92
339.219 | 5.9522 | 3.4196 | 2.9177 | 2.92
339.319 | 5.9518 | 3.4189 | 2.9176 | 2.92
339.42 | 5.9489 | 3.4182 | 2.9176 | 2.9199
339.519 | 5.9538 | 3.4189 | 2.9175 | 2.9198
339.62 | 5.9499 | 3.4215 | 2.9174 | 2.9198
339.719 | 5.9502 | 3.4189 | 2.9174 | 2.9198
339.819 | 5.9531 | 3.4202 | 2.9174 | 2.9198
339.92 | 5.9528 | 3.4215 | 2.9174 | 2.9198
340.019 | 5.9485 | 3.4215 | 2.9171 | 2.9196
340.12 | 5.9535 | 3.4228 | 2.9171 | 2.9196
340.219 | 5.9502 | 3.4222 | 2.9171 | 2.9196
340.32 | 5.9505 | 3.4215 | 2.9171 | 2.9196
340.42 | 5.9495 | 3.4222 | 2.9171 | 2.9196
340.519 | 5.9512 | 3.4235 | 2.9171 | 2.9195
340.62 | 5.9525 | 3.4222 | 2.9171 | 2.9193
340.719 | 5.9558 | 3.4222 | 2.9171 | 2.9192
340.819 | 5.9528 | 3.4215 | 2.9168 | 2.9191
340.919 | 5.9558 | 3.4222 | 2.9167 | 2.919
341.02 | 5.9545 | 3.4228 | 2.9167 | 2.919
341.12 | 5.9541 | 3.4215 | 2.9166 | 2.9189
341.219 | 5.9545 | 3.4242 | 2.9164 | 2.9188
341.319 | 5.9555 | 3.4242 | 2.9164 | 2.9186
341.42 | 5.9545 | 3.4248 | 2.9164 | 2.9186
341.52 | 5.9617 | 3.4248 | 2.9164 | 2.9186
341.62 | 5.9578 | 3.4242 | 2.9164 | 2.9186
341.72 | 5.9522 | 3.4242 | 2.9163 | 2.9186
341.819 | 5.9587 | 3.4242 | 2.9162 | 2.9185
341.919 | 5.9584 | 3.4261 | 2.9158 | 2.9182
342.02 | 5.9617 | 3.4268 | 2.9158 | 2.9181
342.119 | 5.9581 | 3.4242 | 2.9158 | 2.9181
342.22 | 5.9656 | 3.4288 | 2.9158 | 2.9181
342.319 | 5.9555 | 3.4274 | 2.9156 | 2.9179
342.42 | 5.961 | 3.4288 | 2.9156 | 2.9179
342.519 | 5.9617 | 3.4268 | 2.9156 | 2.9179
342.62 | 5.9604 | 3.4268 | 2.9156 | 2.9179
342.72 | 5.9637 | 3.4274 | 2.9156 | 2.9178
342.819 | 5.9591 | 3.4274 | 2.9155 | 2.9177
342.92 | 5.9578 | 3.4274 | 2.9155 | 2.9176
343.019 | 5.9587 | 3.4268 | 2.9153 | 2.9176
343.12 | 5.9673 | 3.4274 | 2.915 | 2.9172
343.219 | 5.9633 | 3.4274 | 2.9149 | 2.9172
343.319 | 5.9617 | 3.4274 | 2.9149 | 2.917
343.42 | 5.9604 | 3.4301 | 2.9146 | 2.917
343.519 | 5.9617 | 3.4274 | 2.9146 | 2.917
343.62 | 5.9568 | 3.4294 | 2.9146 | 2.917
343.719 | 5.9597 | 3.4301 | 2.9146 | 2.917
343.819 | 5.961 | 3.4301 | 2.9146 | 2.917
343.92 | 5.9604 | 3.4307 | 2.9146 | 2.9169
344.019 | 5.9591 | 3.4307 | 2.9146 | 2.9169
344.12 | 5.9587 | 3.4307 | 2.9142 | 2.9165
344.219 | 5.9604 | 3.4294 | 2.914 | 2.9165
344.32 | 5.9617 | 3.4294 | 2.914 | 2.9165
344.42 | 5.9604 | 3.4301 | 2.914 | 2.9165
344.519 | 5.965 | 3.432 | 2.9139 | 2.9165
344.62 | 5.9686 | 3.4327 | 2.9139 | 2.9165
344.72 | 5.9607 | 3.4334 | 2.9139 | 2.9165
344.819 | 5.9656 | 3.434 | 2.9139 | 2.9165
344.919 | 5.961 | 3.4327 | 2.9139 | 2.9165
345.02 | 5.964 | 3.4334 | 2.9139 | 2.9165
345.12 | 5.9571 | 3.4334 | 2.9139 | 2.9161
345.219 | 5.9617 | 3.4327 | 2.913 | 2.9154
345.319 | 5.9568 | 3.4334 | 2.913 | 2.9154
345.419 | 5.9637 | 3.436 | 2.9129 | 2.9154
345.52 | 5.9607 | 3.4334 | 2.9128 | 2.9154
345.62 | 5.9607 | 3.434 | 2.9128 | 2.9153
345.72 | 5.9614 | 3.4367 | 2.9128 | 2.9153
345.819 | 5.9584 | 3.4327 | 2.9128 | 2.9153
345.919 | 5.9656 | 3.4347 | 2.9127 | 2.9151
346.02 | 5.963 | 3.436 | 2.9127 | 2.9151
346.119 | 5.9601 | 3.4367 | 2.9125 | 2.9151
346.22 | 5.9653 | 3.4353 | 2.9125 | 2.915
346.319 | 5.9614 | 3.434 | 2.9123 | 2.9149
346.42 | 5.9624 | 3.438 | 2.9122 | 2.9148
346.519 | 5.9647 | 3.4353 | 2.9121 | 2.9146
346.62 | 5.963 | 3.4367 | 2.9121 | 2.9146
346.72 | 5.9627 | 3.4386 | 2.9118 | 2.9146
346.819 | 5.9663 | 3.4353 | 2.9118 | 2.9145
346.92 | 5.963 | 3.4386 | 2.9118 | 2.9145
347.019 | 5.964 | 3.436 | 2.9118 | 2.9143
347.12 | 5.966 | 3.4399 | 2.9118 | 2.9143
347.219 | 5.9617 | 3.4386 | 2.9117 | 2.9143
347.319 | 5.966 | 3.4393 | 2.9117 | 2.9143
347.42 | 5.9617 | 3.4386 | 2.9114 | 2.9142
347.52 | 5.966 | 3.4386 | 2.9114 | 2.9141
347.62 | 5.9647 | 3.4386 | 2.9112 | 2.9138
347.719 | 5.9712 | 3.4386 | 2.9112 | 2.9138
347.819 | 5.9729 | 3.4426 | 2.9112 | 2.9137
347.921 | 5.9748 | 3.4386 | 2.9111 | 2.9137
348.019 | 5.9699 | 3.4419 | 2.9111 | 2.9137
348.12 | 5.9702 | 3.4419 | 2.911 | 2.9135
348.219 | 5.9689 | 3.4413 | 2.911 | 2.9135
348.32 | 5.964 | 3.4432 | 2.9108 | 2.9135
348.419 | 5.9696 | 3.4419 | 2.9108 | 2.9135
348.519 | 5.9735 | 3.4419 | 2.9106 | 2.9131
348.62 | 5.9683 | 3.4406 | 2.9106 | 2.9131
348.719 | 5.9676 | 3.4445 | 2.9106 | 2.9131
348.819 | 5.9683 | 3.4413 | 2.9106 | 2.9131
348.92 | 5.9742 | 3.4432 | 2.9103 | 2.9131
349.02 | 5.9719 | 3.4419 | 2.9103 | 2.9131
349.12 | 5.9679 | 3.4413 | 2.9103 | 2.9131
349.219 | 5.9706 | 3.4419 | 2.9103 | 2.9131
349.319 | 5.9679 | 3.4419 | 2.9103 | 2.9131
349.42 | 5.9729 | 3.4439 | 2.9103 | 2.9131
349.519 | 5.9735 | 3.4445 | 2.9103 | 2.9127
349.62 | 5.9732 | 3.4439 | 2.9102 | 2.9126
349.72 | 5.9729 | 3.4459 | 2.91 | 2.9125
349.819 | 5.9735 | 3.4445 | 2.91 | 2.9123
349.919 | 5.9719 | 3.4445 | 2.9099 | 2.9123
350.019 | 5.9735 | 3.4459 | 2.9096 | 2.9118
350.12 | 5.9735 | 3.4439 | 2.9096 | 2.9118
350.22 | 5.9745 | 3.4465 | 2.9096 | 2.9118
350.319 | 5.9689 | 3.4445 | 2.9096 | 2.9118
350.42 | 5.9742 | 3.4452 | 2.9094 | 2.9117
350.519 | 5.9699 | 3.4452 | 2.9094 | 2.9117
350.62 | 5.9706 | 3.4472 | 2.9093 | 2.9116
350.72 | 5.9712 | 3.4491 | 2.9089 | 2.9115
350.819 | 5.9716 | 3.4472 | 2.9089 | 2.9115
350.92 | 5.9719 | 3.4478 | 2.9088 | 2.9114
351.019 | 5.9752 | 3.4478 | 2.9088 | 2.9113
351.12 | 5.9735 | 3.4485 | 2.9087 | 2.9111
351.219 | 5.9699 | 3.4452 | 2.9087 | 2.9111
351.319 | 5.9706 | 3.4485 | 2.9087 | 2.9111
351.42 | 5.9752 | 3.4465 | 2.9087 | 2.9111
351.52 | 5.9758 | 3.4511 | 2.9086 | 2.9111
351.62 | 5.9768 | 3.4498 | 2.9086 | 2.911
351.719 | 5.9788 | 3.4511 | 2.9086 | 2.9108
351.819 | 5.9706 | 3.4505 | 2.9081 | 2.9105
351.92 | 5.9735 | 3.4505 | 2.908 | 2.9105
352.019 | 5.9765 | 3.4518 | 2.9079 | 2.9104
352.12 | 5.9765 | 3.4511 | 2.9078 | 2.9104
352.22 | 5.9706 | 3.4518 | 2.9077 | 2.9104
352.32 | 5.9693 | 3.4505 | 2.9077 | 2.9102
352.419 | 5.9719 | 3.4524 | 2.9077 | 2.9102
352.519 | 5.9771 | 3.4498 | 2.9077 | 2.9102
352.62 | 5.9765 | 3.4518 | 2.9077 | 2.9101
352.719 | 5.9742 | 3.4505 | 2.9076 | 2.9101
352.819 | 5.9732 | 3.4531 | 2.9073 | 2.9098
352.92 | 5.9722 | 3.4531 | 2.9072 | 2.9098
353.02 | 5.9778 | 3.4511 | 2.9072 | 2.9098
353.12 | 5.9768 | 3.4544 | 2.907 | 2.9097
353.219 | 5.9755 | 3.4537 | 2.907 | 2.9096
353.319 | 5.9725 | 3.4544 | 2.907 | 2.9095
353.42 | 5.9765 | 3.4531 | 2.907 | 2.9095
353.52 | 5.9791 | 3.4537 | 2.907 | 2.9095
353.62 | 5.9719 | 3.4577 | 2.907 | 2.9094
353.72 | 5.9775 | 3.4524 | 2.9069 | 2.9094
353.819 | 5.9804 | 3.4537 | 2.9069 | 2.9092
353.919 | 5.9748 | 3.4524 | 2.9065 | 2.9091
354.019 | 5.9762 | 3.457 | 2.9065 | 2.9089
354.12 | 5.9785 | 3.457 | 2.9061 | 2.9088
354.22 | 5.9778 | 3.4564 | 2.9061 | 2.9087
354.319 | 5.9808 | 3.457 | 2.9061 | 2.9087
354.42 | 5.9765 | 3.4564 | 2.906 | 2.9087
354.519 | 5.9817 | 3.4564 | 2.906 | 2.9087
354.62 | 5.9817 | 3.4564 | 2.906 | 2.9084
354.72 | 5.9775 | 3.4564 | 2.906 | 2.9084
354.819 | 5.9801 | 3.4577 | 2.9059 | 2.9084
354.92 | 5.9778 | 3.457 | 2.9059 | 2.9084
355.019 | 5.9762 | 3.4564 | 2.9055 | 2.9081
355.12 | 5.9791 | 3.4564 | 2.9054 | 2.9081
355.219 | 5.9864 | 3.4583 | 2.9053 | 2.908
355.319 | 5.9781 | 3.4583 | 2.9051 | 2.9079
355.42 | 5.9877 | 3.4577 | 2.905 | 2.9079
355.521 | 5.9804 | 3.459 | 2.905 | 2.9076
355.62 | 5.9831 | 3.459 | 2.905 | 2.9076
355.719 | 5.9827 | 3.457 | 2.905 | 2.9076
355.819 | 5.9837 | 3.4629 | 2.905 | 2.9076
355.92 | 5.984 | 3.4603 | 2.905 | 2.9076
356.019 | 5.9821 | 3.4583 | 2.9049 | 2.9073
356.12 | 5.9873 | 3.4643 | 2.9044 | 2.9072
356.22 | 5.9817 | 3.4603 | 2.9044 | 2.9071
356.32 | 5.9762 | 3.4629 | 2.9044 | 2.9069
356.419 | 5.9824 | 3.4616 | 2.9043 | 2.9069
356.519 | 5.9798 | 3.4636 | 2.9039 | 2.9067
356.62 | 5.9804 | 3.4616 | 2.9039 | 2.9066
356.719 | 5.9844 | 3.4623 | 2.9039 | 2.9066
356.819 | 5.9801 | 3.4643 | 2.9039 | 2.9066
356.919 | 5.9778 | 3.4656 | 2.9039 | 2.9066
357.02 | 5.9775 | 3.4629 | 2.9039 | 2.9066
357.12 | 5.9824 | 3.4636 | 2.9039 | 2.9065
357.219 | 5.9821 | 3.4623 | 2.9035 | 2.9062
357.319 | 5.9883 | 3.4623 | 2.9034 | 2.9062
357.419 | 5.9824 | 3.4669 | 2.9033 | 2.9061
357.519 | 5.9801 | 3.4662 | 2.9033 | 2.9061
357.619 | 5.9808 | 3.4662 | 2.9033 | 2.9059
357.72 | 5.9801 | 3.4643 | 2.9033 | 2.9059
357.819 | 5.9844 | 3.461 | 2.9033 | 2.9059
357.919 | 5.9798 | 3.4649 | 2.9033 | 2.9059
358.019 | 5.9923 | 3.4649 | 2.9032 | 2.9056
358.119 | 5.9857 | 3.4656 | 2.9031 | 2.9056
358.219 | 5.9821 | 3.4649 | 2.903 | 2.9056
358.319 | 5.9811 | 3.4662 | 2.9026 | 2.9054
358.42 | 5.9811 | 3.4676 | 2.9025 | 2.9053
358.519 | 5.987 | 3.4682 | 2.9025 | 2.9053
358.62 | 5.9824 | 3.4656 | 2.9024 | 2.905
358.72 | 5.9824 | 3.4722 | 2.9023 | 2.905
358.819 | 5.9791 | 3.4662 | 2.9023 | 2.905
358.92 | 5.9794 | 3.4689 | 2.9023 | 2.905
359.019 | 5.9864 | 3.4695 | 2.9023 | 2.905
359.12 | 5.986 | 3.4689 | 2.9023 | 2.9048
359.219 | 5.984 | 3.4682 | 2.9022 | 2.9048
359.319 | 5.9887 | 3.4689 | 2.9022 | 2.9047
359.42 | 5.9896 | 3.4689 | 2.9017 | 2.9043
359.519 | 5.9827 | 3.4676 | 2.9017 | 2.9043
359.62 | 5.9808 | 3.4676 | 2.9015 | 2.9043
359.719 | 5.9811 | 3.4689 | 2.9015 | 2.9043
359.819 | 5.9844 | 3.4689 | 2.9014 | 2.9042
359.921 | 5.984 | 3.4702 | 2.9014 | 2.9042
360.019 | 5.985 | 3.4708 | 2.9014 | 2.9041
360.12 | 5.988 | 3.4722 | 2.9013 | 2.904
360.219 | 5.9824 | 3.4722 | 2.9013 | 2.9039
360.32 | 5.9942 | 3.4728 | 2.9011 | 2.9038
360.419 | 5.991 | 3.4695 | 2.9011 | 2.9038
360.52 | 5.9864 | 3.4741 | 2.9007 | 2.9035
360.62 | 5.9906 | 3.4708 | 2.9006 | 2.9035
360.719 | 5.9916 | 3.4715 | 2.9006 | 2.9034
360.819 | 5.9854 | 3.4695 | 2.9005 | 2.9034
360.92 | 5.986 | 3.4715 | 2.9005 | 2.9033
361.02 | 5.9883 | 3.4774 | 2.9005 | 2.9033
361.12 | 5.9887 | 3.4715 | 2.9005 | 2.9032
361.219 | 5.987 | 3.4741 | 2.9005 | 2.9032
361.319 | 5.9844 | 3.4715 | 2.9004 | 2.9031
361.42 | 5.9893 | 3.4715 | 2.9001 | 2.9029
361.52 | 5.9857 | 3.4748 | 2.8996 | 2.9027
361.62 | 5.9883 | 3.4741 | 2.8996 | 2.9026
361.72 | 5.9837 | 3.4754 | 2.8996 | 2.9026
361.819 | 5.9854 | 3.4754 | 2.8996 | 2.9026
361.919 | 5.9864 | 3.4741 | 2.8995 | 2.9024
362.019 | 5.988 | 3.4754 | 2.8994 | 2.9024
362.12 | 5.9834 | 3.4768 | 2.8994 | 2.9024
362.22 | 5.9857 | 3.4768 | 2.8994 | 2.9024
362.319 | 5.987 | 3.4774 | 2.8993 | 2.9021
362.42 | 5.9867 | 3.4768 | 2.8993 | 2.9021
362.519 | 5.9844 | 3.4761 | 2.8993 | 2.902
362.62 | 5.9877 | 3.4768 | 2.8987 | 2.9018
362.719 | 5.9867 | 3.4774 | 2.8987 | 2.9017
362.82 | 5.9929 | 3.4768 | 2.8987 | 2.9016
362.92 | 5.9867 | 3.4754 | 2.8984 | 2.9015
363.019 | 5.9854 | 3.4768 | 2.8982 | 2.9014
363.12 | 5.9824 | 3.4787 | 2.8982 | 2.9014
363.219 | 5.9837 | 3.4774 | 2.8982 | 2.9014
363.319 | 5.9887 | 3.4814 | 2.8982 | 2.9014
363.42 | 5.9877 | 3.4807 | 2.8982 | 2.9013
363.519 | 5.9933 | 3.4794 | 2.8982 | 2.9013
363.62 | 5.987 | 3.4807 | 2.8982 | 2.9012
363.719 | 5.985 | 3.482 | 2.8979 | 2.9008
363.82 | 5.9854 | 3.48 | 2.8979 | 2.9008
363.921 | 5.9903 | 3.4794 | 2.8978 | 2.9006
364.019 | 5.9837 | 3.4807 | 2.8977 | 2.9006
364.12 | 5.9877 | 3.4794 | 2.8975 | 2.9005
364.219 | 5.9867 | 3.4787 | 2.8975 | 2.9004
364.32 | 5.9896 | 3.4814 | 2.8975 | 2.9004
364.419 | 5.9887 | 3.48 | 2.8975 | 2.9004
364.519 | 5.9864 | 3.4833 | 2.8975 | 2.9004
364.62 | 5.9896 | 3.4827 | 2.8975 | 2.9003
364.719 | 5.9814 | 3.4827 | 2.8974 | 2.9003
364.819 | 5.985 | 3.482 | 2.8971 | 2.9001
364.92 | 5.985 | 3.484 | 2.8968 | 2.8998
365.02 | 5.988 | 3.482 | 2.8968 | 2.8998
365.12 | 5.986 | 3.4833 | 2.8968 | 2.8998
365.219 | 5.987 | 3.4833 | 2.8968 | 2.8998
365.319 | 5.9854 | 3.4846 | 2.8968 | 2.8998
365.419 | 5.9844 | 3.4866 | 2.8968 | 2.8998
365.52 | 5.9877 | 3.4866 | 2.8965 | 2.8994
365.619 | 5.9883 | 3.484 | 2.8958 | 2.8992
365.72 | 5.9883 | 3.4853 | 2.8957 | 2.8992
365.819 | 5.9883 | 3.4866 | 2.8957 | 2.8992
365.919 | 5.9906 | 3.4853 | 2.8957 | 2.8992
366.019 | 5.9857 | 3.486 | 2.8957 | 2.8992
366.119 | 5.9926 | 3.4853 | 2.8957 | 2.8992
366.22 | 5.9913 | 3.4853 | 2.8957 | 2.8992
366.319 | 5.9913 | 3.4853 | 2.8957 | 2.8992
366.42 | 5.9933 | 3.4827 | 2.8952 | 2.8991
366.519 | 5.99 | 3.484 | 2.895 | 2.8988
366.62 | 5.9883 | 3.4886 | 2.895 | 2.8985
366.72 | 5.9959 | 3.4899 | 2.895 | 2.8984
366.819 | 5.9959 | 3.4899 | 2.8949 | 2.8983
366.92 | 5.9916 | 3.4899 | 2.8949 | 2.898
367.019 | 5.991 | 3.4899 | 2.8947 | 2.8979
367.12 | 5.9929 | 3.4866 | 2.8945 | 2.8979
367.219 | 5.9906 | 3.4886 | 2.8945 | 2.8979
367.319 | 5.9952 | 3.4892 | 2.8944 | 2.8979
367.42 | 5.9952 | 3.4906 | 2.8943 | 2.8979
367.521 | 5.9867 | 3.4879 | 2.8943 | 2.8977
367.62 | 5.9939 | 3.4906 | 2.8943 | 2.8974
367.719 | 5.9923 | 3.4879 | 2.8943 | 2.8974
367.82 | 5.9926 | 3.4919 | 2.8941 | 2.8974
367.92 | 5.9949 | 3.4919 | 2.8941 | 2.8971
368.019 | 5.991 | 3.4866 | 2.894 | 2.8971
368.12 | 5.989 | 3.4892 | 2.8939 | 2.897
368.219 | 5.9923 | 3.4932 | 2.8936 | 2.897
368.32 | 5.991 | 3.4906 | 2.8935 | 2.8969
368.419 | 5.9926 | 3.4919 | 2.8934 | 2.8968
368.519 | 5.9956 | 3.4925 | 2.8933 | 2.8965
368.62 | 5.9946 | 3.4912 | 2.8933 | 2.8965
368.719 | 5.9929 | 3.4925 | 2.8933 | 2.8964
368.819 | 5.9956 | 3.4919 | 2.893 | 2.8964
368.92 | 5.9893 | 3.4919 | 2.893 | 2.8964
369.02 | 5.991 | 3.4912 | 2.893 | 2.8964
369.12 | 5.9965 | 3.4925 | 2.893 | 2.8962
369.219 | 5.9959 | 3.4906 | 2.8926 | 2.8962
369.319 | 5.9929 | 3.4952 | 2.8926 | 2.8959
369.42 | 5.9923 | 3.4958 | 2.8926 | 2.8959
369.519 | 5.9913 | 3.4952 | 2.8923 | 2.8958
369.62 | 5.9939 | 3.4971 | 2.8922 | 2.8957
369.72 | 5.9913 | 3.4945 | 2.8922 | 2.8957
369.819 | 5.9939 | 3.4939 | 2.8922 | 2.8956
369.919 | 5.9929 | 3.4939 | 2.8922 | 2.8955
370.019 | 6.0005 | 3.4925 | 2.8921 | 2.8955
370.12 | 5.9995 | 3.4939 | 2.8921 | 2.8953
370.219 | 5.9962 | 3.4952 | 2.8916 | 2.8951
370.319 | 5.9952 | 3.4978 | 2.8916 | 2.8949
370.42 | 5.991 | 3.4952 | 2.8915 | 2.8949
370.519 | 6.0015 | 3.4945 | 2.8914 | 2.8949
370.62 | 5.99 | 3.4971 | 2.8913 | 2.8949
370.72 | 5.99 | 3.4971 | 2.8911 | 2.8947
370.82 | 5.9988 | 3.4958 | 2.8911 | 2.8946
370.92 | 5.9962 | 3.4971 | 2.8911 | 2.8946
371.019 | 5.9995 | 3.4978 | 2.8911 | 2.8946
371.12 | 5.9939 | 3.4958 | 2.8911 | 2.8941
371.219 | 5.9959 | 3.4971 | 2.8911 | 2.8941
371.32 | 5.9952 | 3.4991 | 2.8907 | 2.894
371.42 | 5.9969 | 3.4998 | 2.8907 | 2.894
371.519 | 5.9942 | 3.4985 | 2.8905 | 2.8939
371.62 | 5.9975 | 3.4985 | 2.8903 | 2.8939
371.719 | 5.9965 | 3.4991 | 2.8903 | 2.8939
371.819 | 5.9998 | 3.5017 | 2.8902 | 2.8937
371.92 | 5.9916 | 3.5004 | 2.8902 | 2.8935
372.019 | 5.9926 | 3.5017 | 2.8902 | 2.8935
372.12 | 5.9936 | 3.5024 | 2.8901 | 2.8935
372.219 | 5.9923 | 3.5011 | 2.8899 | 2.8933
372.32 | 5.9992 | 3.5004 | 2.8899 | 2.8933
372.419 | 5.9956 | 3.5031 | 2.8896 | 2.8931
372.52 | 5.9926 | 3.4991 | 2.8896 | 2.893
372.62 | 5.9959 | 3.5004 | 2.8895 | 2.893
372.719 | 5.991 | 3.507 | 2.8893 | 2.8929
372.819 | 5.9972 | 3.4991 | 2.8891 | 2.8929
372.92 | 5.9972 | 3.5024 | 2.8891 | 2.8929
373.02 | 5.9896 | 3.5037 | 2.8891 | 2.8929
373.12 | 5.9956 | 3.5044 | 2.8889 | 2.8924
373.219 | 5.9962 | 3.5024 | 2.8889 | 2.8924
373.319 | 5.9965 | 3.5031 | 2.8889 | 2.8924
373.42 | 5.9962 | 3.5031 | 2.8889 | 2.8924
373.519 | 5.9906 | 3.5037 | 2.8886 | 2.8922
373.62 | 5.9926 | 3.5031 | 2.8885 | 2.8922
373.72 | 6.0011 | 3.5044 | 2.8885 | 2.8922
373.819 | 5.9916 | 3.509 | 2.8885 | 2.8922
373.919 | 5.9942 | 3.507 | 2.8882 | 2.8922
374.019 | 5.9965 | 3.5063 | 2.8879 | 2.8921
374.119 | 5.9946 | 3.5057 | 2.8879 | 2.8918
374.22 | 5.9969 | 3.5063 | 2.8879 | 2.8914
374.319 | 6.0005 | 3.5063 | 2.8879 | 2.8914
374.42 | 5.9972 | 3.5057 | 2.8879 | 2.8913
374.519 | 6.0031 | 3.5063 | 2.8877 | 2.8913
374.62 | 5.9959 | 3.5077 | 2.8875 | 2.8912
374.719 | 5.9972 | 3.5063 | 2.8872 | 2.8909
374.82 | 5.9965 | 3.5077 | 2.8871 | 2.8907
374.92 | 5.9926 | 3.5096 | 2.8871 | 2.8907
375.019 | 5.9942 | 3.509 | 2.8871 | 2.8907
375.12 | 5.9982 | 3.5077 | 2.8871 | 2.8906
375.219 | 6.0025 | 3.5103 | 2.887 | 2.8905
375.319 | 5.9946 | 3.5096 | 2.8868 | 2.8904
375.42 | 5.9979 | 3.5096 | 2.8867 | 2.8902
375.519 | 5.9975 | 3.5103 | 2.8865 | 2.8902
375.62 | 5.9959 | 3.509 | 2.8865 | 2.8902
375.719 | 5.9985 | 3.5103 | 2.8863 | 2.8899
375.82 | 5.9923 | 3.5103 | 2.8863 | 2.8899
375.92 | 5.9913 | 3.5096 | 2.8861 | 2.8897
376.019 | 5.9972 | 3.507 | 2.886 | 2.8897
376.12 | 5.9949 | 3.5129 | 2.8858 | 2.8896
376.219 | 5.9946 | 3.5109 | 2.8858 | 2.8896
376.32 | 5.9942 | 3.5123 | 2.8858 | 2.8894
376.419 | 5.9923 | 3.5129 | 2.8857 | 2.8893
376.519 | 5.9939 | 3.5149 | 2.8856 | 2.8893
376.62 | 5.9988 | 3.5129 | 2.8855 | 2.8893
376.719 | 5.9975 | 3.5129 | 2.8854 | 2.8892
376.819 | 5.9988 | 3.5123 | 2.8852 | 2.8889
376.92 | 5.9929 | 3.5149 | 2.8851 | 2.8886
377.02 | 5.9969 | 3.5129 | 2.885 | 2.8886
377.12 | 5.9946 | 3.5123 | 2.8849 | 2.8886
377.219 | 5.9962 | 3.5123 | 2.8847 | 2.8884
377.319 | 5.9949 | 3.5142 | 2.8847 | 2.8884
377.42 | 5.9949 | 3.5136 | 2.8846 | 2.8884
377.52 | 5.9913 | 3.5175 | 2.8846 | 2.8882
377.62 | 5.9946 | 3.5155 | 2.8846 | 2.8881
377.72 | 5.9972 | 3.5169 | 2.8846 | 2.8881
377.819 | 5.9933 | 3.5155 | 2.8844 | 2.8881
377.919 | 5.9962 | 3.5162 | 2.884 | 2.8878
378.019 | 5.9942 | 3.5136 | 2.884 | 2.8878
378.12 | 5.9946 | 3.5155 | 2.8838 | 2.8876
378.22 | 5.988 | 3.5155 | 2.8838 | 2.8876
378.319 | 5.9906 | 3.5149 | 2.8838 | 2.8874
378.42 | 5.9975 | 3.5149 | 2.8837 | 2.8874
378.519 | 5.9975 | 3.5182 | 2.8837 | 2.8874
378.62 | 5.9923 | 3.5188 | 2.8836 | 2.8871
378.719 | 5.9982 | 3.5195 | 2.8836 | 2.8871
378.819 | 5.9956 | 3.5188 | 2.8834 | 2.8871
378.92 | 5.9965 | 3.5182 | 2.8831 | 2.8871
379.019 | 5.9962 | 3.5175 | 2.8831 | 2.887
379.12 | 5.9959 | 3.5175 | 2.883 | 2.8866
379.219 | 5.9995 | 3.5175 | 2.883 | 2.8866
379.319 | 6.0015 | 3.5182 | 2.8828 | 2.8866
379.42 | 5.9959 | 3.5182 | 2.8828 | 2.8864
379.52 | 5.9956 | 3.5175 | 2.8826 | 2.8864
379.62 | 5.9995 | 3.5175 | 2.8826 | 2.8863
379.719 | 5.9995 | 3.5221 | 2.8826 | 2.886
379.819 | 6.0031 | 3.5201 | 2.8824 | 2.886
379.92 | 5.9998 | 3.5208 | 2.8824 | 2.8859
380.02 | 5.9988 | 3.5201 | 2.8819 | 2.8858
380.12 | 6.0048 | 3.5215 | 2.8819 | 2.8856
380.219 | 5.9985 | 3.5208 | 2.8818 | 2.8855
380.32 | 6.0002 | 3.5195 | 2.8816 | 2.8854
380.419 | 5.9972 | 3.5208 | 2.8815 | 2.8854
380.519 | 5.9965 | 3.5215 | 2.8813 | 2.8853
380.62 | 5.9992 | 3.5215 | 2.8813 | 2.8853
380.719 | 5.9972 | 3.5201 | 2.8813 | 2.885
380.819 | 5.9995 | 3.5228 | 2.8812 | 2.885
380.92 | 5.9998 | 3.5195 | 2.8812 | 2.885
381.02 | 6.0005 | 3.5195 | 2.8812 | 2.8847
381.12 | 5.9962 | 3.5234 | 2.881 | 2.8847
381.219 | 5.9942 | 3.5234 | 2.8807 | 2.8845
381.319 | 5.9975 | 3.5234 | 2.8806 | 2.8844
381.42 | 5.9969 | 3.5234 | 2.8805 | 2.8843
381.52 | 5.9916 | 3.5241 | 2.8804 | 2.8843
381.62 | 5.9923 | 3.5241 | 2.8801 | 2.8841
381.72 | 5.9952 | 3.528 | 2.8801 | 2.884
381.819 | 5.9887 | 3.5248 | 2.8801 | 2.884
381.92 | 5.9926 | 3.5261 | 2.8801 | 2.8838
382.019 | 5.9893 | 3.5234 | 2.8799 | 2.8838
382.12 | 5.9959 | 3.5267 | 2.8799 | 2.8836
382.219 | 5.9956 | 3.5267 | 2.8796 | 2.8835
382.319 | 5.9867 | 3.5234 | 2.8796 | 2.8835
382.42 | 5.9926 | 3.5274 | 2.8794 | 2.8833
382.519 | 5.9916 | 3.53 | 2.8793 | 2.8833
382.62 | 5.9893 | 3.528 | 2.8793 | 2.8831
382.719 | 5.9929 | 3.5313 | 2.8793 | 2.8831
382.82 | 5.9929 | 3.5333 | 2.8792 | 2.8831
382.92 | 5.9985 | 3.5274 | 2.8792 | 2.8829
383.019 | 5.9926 | 3.5307 | 2.8791 | 2.8828
383.12 | 5.9956 | 3.5313 | 2.8791 | 2.8826
383.219 | 5.9903 | 3.528 | 2.8789 | 2.8826
383.32 | 5.99 | 3.5294 | 2.8784 | 2.8826
383.42 | 5.9936 | 3.5267 | 2.8784 | 2.8823
383.519 | 5.9903 | 3.53 | 2.8784 | 2.8823
383.62 | 5.9906 | 3.5294 | 2.8783 | 2.8819
383.719 | 5.9939 | 3.5307 | 2.8783 | 2.8819
383.82 | 5.989 | 3.53 | 2.8782 | 2.8819
383.92 | 5.989 | 3.53 | 2.8782 | 2.8819
384.019 | 5.9998 | 3.53 | 2.8781 | 2.8819
384.12 | 5.9972 | 3.5294 | 2.8781 | 2.8818
384.22 | 5.9926 | 3.5234 | 2.8779 | 2.8817
384.32 | 5.9916 | 3.5294 | 2.8777 | 2.8816
384.419 | 5.9893 | 3.534 | 2.8773 | 2.8814
384.52 | 5.9949 | 3.5326 | 2.8773 | 2.8812
384.62 | 5.9936 | 3.53 | 2.8771 | 2.8812
384.719 | 5.9956 | 3.5326 | 2.8771 | 2.8811
384.819 | 5.9959 | 3.5313 | 2.877 | 2.8809
384.92 | 5.9956 | 3.5346 | 2.8769 | 2.8807
385.02 | 5.9988 | 3.532 | 2.8769 | 2.8807
385.12 | 5.9959 | 3.5333 | 2.8769 | 2.8807
385.219 | 5.9992 | 3.5326 | 2.8769 | 2.8805
385.319 | 5.9959 | 3.5333 | 2.8768 | 2.8805
385.42 | 5.9998 | 3.5333 | 2.8766 | 2.8805
385.519 | 6.0015 | 3.534 | 2.8762 | 2.8801
385.62 | 6.0015 | 3.5353 | 2.8761 | 2.88
385.72 | 6.0041 | 3.5379 | 2.876 | 2.88
385.819 | 5.9969 | 3.5346 | 2.8759 | 2.8798
385.919 | 5.9936 | 3.5366 | 2.8757 | 2.8798
386.019 | 5.9933 | 3.5359 | 2.8757 | 2.8796
386.119 | 5.9965 | 3.5353 | 2.8756 | 2.8796
386.22 | 5.9995 | 3.5353 | 2.8756 | 2.8795
386.321 | 5.9972 | 3.5353 | 2.8755 | 2.8795
386.42 | 5.9972 | 3.5359 | 2.8754 | 2.8792
386.519 | 5.9936 | 3.5359 | 2.8754 | 2.8792
386.62 | 5.9979 | 3.5346 | 2.8747 | 2.8789
386.719 | 5.9962 | 3.5379 | 2.8747 | 2.8788
386.82 | 5.9877 | 3.5392 | 2.8747 | 2.8787
386.92 | 5.9939 | 3.5392 | 2.8747 | 2.8786
387.019 | 5.9923 | 3.5366 | 2.8746 | 2.8786
387.12 | 5.9939 | 3.5386 | 2.8745 | 2.8785
387.219 | 5.9883 | 3.5392 | 2.8745 | 2.8785
387.319 | 5.9936 | 3.5392 | 2.8745 | 2.8784
387.42 | 5.9873 | 3.5379 | 2.8745 | 2.8783
387.519 | 5.9883 | 3.5379 | 2.8743 | 2.8782
387.62 | 5.9887 | 3.5386 | 2.8739 | 2.8779
387.719 | 5.9933 | 3.5392 | 2.8737 | 2.8778
387.82 | 5.9887 | 3.5399 | 2.8736 | 2.8778
387.92 | 5.9896 | 3.5379 | 2.8736 | 2.8776
388.019 | 5.9939 | 3.5418 | 2.8735 | 2.8774
388.12 | 5.9893 | 3.5412 | 2.8733 | 2.8773
388.219 | 5.99 | 3.5432 | 2.8733 | 2.8773
388.32 | 5.9946 | 3.5432 | 2.8732 | 2.8773
388.419 | 5.9873 | 3.5418 | 2.8732 | 2.8771
388.519 | 5.9864 | 3.5412 | 2.8732 | 2.8771
388.62 | 5.99 | 3.5418 | 2.873 | 2.877
388.719 | 5.9923 | 3.5418 | 2.8729 | 2.877
388.819 | 5.9906 | 3.5412 | 2.8726 | 2.8768
388.92 | 5.9913 | 3.5432 | 2.8725 | 2.8766
389.02 | 5.988 | 3.5412 | 2.8723 | 2.8764
389.12 | 5.9919 | 3.5412 | 2.8723 | 2.8764
389.219 | 5.9857 | 3.5451 | 2.8722 | 2.8762
389.319 | 5.9873 | 3.5458 | 2.8722 | 2.8762
389.42 | 5.988 | 3.5445 | 2.8722 | 2.8762
389.519 | 5.9887 | 3.5445 | 2.872 | 2.8762
389.619 | 5.9896 | 3.5412 | 2.872 | 2.8759
389.72 | 5.99 | 3.5478 | 2.872 | 2.8759
389.819 | 5.9877 | 3.5445 | 2.8719 | 2.8759
389.92 | 5.9913 | 3.5438 | 2.8713 | 2.8755
390.019 | 5.9887 | 3.5478 | 2.8713 | 2.8754
390.12 | 5.9867 | 3.5445 | 2.8711 | 2.8754
390.22 | 5.9923 | 3.5464 | 2.8711 | 2.8752
390.321 | 5.9896 | 3.5445 | 2.871 | 2.8752
390.42 | 5.9919 | 3.5471 | 2.871 | 2.8751
390.519 | 5.991 | 3.5484 | 2.871 | 2.875
390.62 | 5.9929 | 3.5458 | 2.871 | 2.8749
390.719 | 5.9913 | 3.5451 | 2.8708 | 2.8749
390.819 | 5.9939 | 3.5471 | 2.8707 | 2.8748
390.92 | 5.9893 | 3.5458 | 2.87 | 2.8745
391.019 | 5.9913 | 3.5471 | 2.87 | 2.8744
391.12 | 5.9926 | 3.5484 | 2.87 | 2.8741
391.219 | 5.9923 | 3.5478 | 2.87 | 2.8741
391.319 | 5.9896 | 3.5517 | 2.8699 | 2.8739
391.42 | 5.9956 | 3.5471 | 2.8699 | 2.8739
391.52 | 5.9919 | 3.5517 | 2.8699 | 2.8739
391.62 | 5.9923 | 3.5504 | 2.8697 | 2.8739
391.719 | 5.9936 | 3.5517 | 2.8697 | 2.8737
391.82 | 5.9942 | 3.5517 | 2.8696 | 2.8737
391.92 | 5.9906 | 3.551 | 2.8695 | 2.8733
392.02 | 5.99 | 3.5497 | 2.8689 | 2.8733
392.12 | 5.9933 | 3.5497 | 2.8689 | 2.8732
392.22 | 5.991 | 3.5497 | 2.8688 | 2.8729
392.32 | 5.9906 | 3.551 | 2.8686 | 2.8729
392.419 | 5.9919 | 3.5504 | 2.8685 | 2.8729
392.52 | 5.9933 | 3.5517 | 2.8685 | 2.8725
392.62 | 5.9969 | 3.5537 | 2.8685 | 2.8725
392.719 | 5.9821 | 3.5491 | 2.8684 | 2.8725
392.819 | 5.9946 | 3.5504 | 2.8684 | 2.8725
392.919 | 5.988 | 3.551 | 2.8683 | 2.8725
393.02 | 5.986 | 3.5537 | 2.868 | 2.8724
393.12 | 5.988 | 3.553 | 2.8679 | 2.872
393.22 | 5.9903 | 3.553 | 2.8677 | 2.8719
393.319 | 5.9896 | 3.5524 | 2.8675 | 2.8718
393.42 | 5.984 | 3.553 | 2.8673 | 2.8716
393.52 | 5.987 | 3.557 | 2.8672 | 2.8715
393.62 | 5.9847 | 3.5583 | 2.8672 | 2.8714
393.72 | 5.9867 | 3.5576 | 2.8672 | 2.8714
393.819 | 5.9824 | 3.555 | 2.8672 | 2.8714
393.92 | 5.9831 | 3.5537 | 2.8672 | 2.8713
394.019 | 5.9837 | 3.5563 | 2.8672 | 2.8712
394.12 | 5.9877 | 3.5484 | 2.8671 | 2.8712
394.22 | 5.9804 | 3.557 | 2.8665 | 2.8708
394.319 | 5.9837 | 3.5576 | 2.8665 | 2.8707
394.42 | 5.9808 | 3.5557 | 2.8663 | 2.8707
394.519 | 5.9887 | 3.557 | 2.8663 | 2.8706
394.62 | 5.9926 | 3.555 | 2.8661 | 2.8704
394.719 | 5.989 | 3.5603 | 2.8661 | 2.8704
394.82 | 5.989 | 3.5596 | 2.8661 | 2.8703
394.92 | 5.989 | 3.5589 | 2.8654 | 2.8702
395.019 | 5.989 | 3.555 | 2.8654 | 2.8702
395.12 | 5.9933 | 3.5596 | 2.8654 | 2.8702
395.219 | 5.9867 | 3.5609 | 2.8654 | 2.8702
395.319 | 5.9864 | 3.5603 | 2.8654 | 2.8702
395.42 | 5.9887 | 3.5603 | 2.8648 | 2.8698
395.519 | 5.9867 | 3.5609 | 2.8648 | 2.8695
395.62 | 5.9883 | 3.5596 | 2.8647 | 2.8692
395.719 | 5.9887 | 3.5583 | 2.8643 | 2.8692
395.82 | 5.9867 | 3.5596 | 2.8643 | 2.8689
395.92 | 5.9824 | 3.5589 | 2.8643 | 2.8689
396.019 | 5.9949 | 3.5622 | 2.8642 | 2.8688
396.12 | 5.9926 | 3.5609 | 2.8642 | 2.8686
396.22 | 5.984 | 3.5622 | 2.864 | 2.8685
396.32 | 5.9834 | 3.5629 | 2.8639 | 2.8684
396.419 | 5.987 | 3.5589 | 2.8637 | 2.8684
396.52 | 5.9857 | 3.5616 | 2.8635 | 2.8684
396.62 | 5.9903 | 3.5622 | 2.8634 | 2.8681
396.719 | 5.9883 | 3.5616 | 2.8633 | 2.868
396.819 | 5.9864 | 3.5616 | 2.8632 | 2.8678
396.92 | 5.9896 | 3.5629 | 2.8632 | 2.8677
397.02 | 5.9877 | 3.5622 | 2.8631 | 2.8675
397.12 | 5.989 | 3.5655 | 2.8629 | 2.8675
397.219 | 5.9873 | 3.5629 | 2.8627 | 2.8673
397.319 | 5.9877 | 3.5668 | 2.8627 | 2.8673
397.42 | 5.9893 | 3.5622 | 2.8626 | 2.8672
397.519 | 5.9906 | 3.5649 | 2.8622 | 2.867
397.619 | 5.9893 | 3.5622 | 2.8621 | 2.8669
397.72 | 5.9883 | 3.5655 | 2.8621 | 2.8669
397.819 | 5.9864 | 3.5649 | 2.8619 | 2.8669
397.92 | 5.9857 | 3.5655 | 2.8617 | 2.8667
398.019 | 5.9831 | 3.5681 | 2.8617 | 2.8664
398.12 | 5.9798 | 3.5649 | 2.8617 | 2.8662
398.219 | 5.9887 | 3.5655 | 2.8614 | 2.8661
398.319 | 5.9837 | 3.5642 | 2.8614 | 2.8661
398.42 | 5.9883 | 3.5681 | 2.8613 | 2.8659
398.519 | 5.9804 | 3.5655 | 2.8612 | 2.8658
398.62 | 5.9867 | 3.5688 | 2.8609 | 2.8658
398.719 | 5.9785 | 3.5655 | 2.8607 | 2.8657
398.819 | 5.9821 | 3.5668 | 2.8607 | 2.8656
398.92 | 5.9765 | 3.5668 | 2.8605 | 2.8654
399.019 | 5.9827 | 3.5701 | 2.8604 | 2.8653
399.12 | 5.984 | 3.5681 | 2.8604 | 2.8651
399.219 | 5.9831 | 3.5681 | 2.8603 | 2.8651
399.32 | 5.9788 | 3.5688 | 2.8602 | 2.8648
399.42 | 5.9778 | 3.5688 | 2.8602 | 2.8647
399.519 | 5.9804 | 3.5675 | 2.8599 | 2.8647
399.62 | 5.984 | 3.5734 | 2.8599 | 2.8647
399.719 | 5.9837 | 3.5721 | 2.8599 | 2.8647
399.82 | 5.9794 | 3.5734 | 2.8599 | 2.8647
399.92 | 5.984 | 3.5708 | 2.8599 | 2.8647
400.019 | 5.9791 | 3.5708 | 2.8599 | 2.8647
400.12 | 5.985 | 3.5701 | 2.859 | 2.864
400.22 | 5.9788 | 3.5714 | 2.859 | 2.8639
400.32 | 5.9771 | 3.5734 | 2.859 | 2.8639
400.419 | 5.9791 | 3.5681 | 2.859 | 2.8639
400.52 | 5.9791 | 3.5708 | 2.859 | 2.8639
400.62 | 5.984 | 3.5741 | 2.859 | 2.8639
400.72 | 5.9804 | 3.5721 | 2.8583 | 2.8632
400.819 | 5.9808 | 3.5741 | 2.858 | 2.8632
400.92 | 5.9804 | 3.5708 | 2.8579 | 2.8631
401.02 | 5.9778 | 3.5734 | 2.8578 | 2.8629
401.12 | 5.9811 | 3.5741 | 2.8578 | 2.8628
401.219 | 5.9791 | 3.5747 | 2.8577 | 2.8626
401.319 | 5.9801 | 3.5741 | 2.8577 | 2.8625
401.42 | 5.9808 | 3.5734 | 2.8576 | 2.8625
401.519 | 5.9811 | 3.5747 | 2.8574 | 2.8623
401.619 | 5.9781 | 3.5727 | 2.8574 | 2.8621
401.72 | 5.9755 | 3.5747 | 2.8571 | 2.862
401.819 | 5.9755 | 3.5727 | 2.8568 | 2.862
401.92 | 5.9765 | 3.5734 | 2.8568 | 2.8618
402.019 | 5.9788 | 3.5708 | 2.8566 | 2.8615
402.12 | 5.9778 | 3.578 | 2.8566 | 2.8615
402.22 | 5.9804 | 3.5767 | 2.8565 | 2.8615
402.319 | 5.9758 | 3.576 | 2.8563 | 2.8614
402.42 | 5.9755 | 3.5767 | 2.8563 | 2.8612
402.519 | 5.9719 | 3.5708 | 2.8562 | 2.861
402.62 | 5.9722 | 3.5767 | 2.8561 | 2.861
402.719 | 5.9739 | 3.5767 | 2.8561 | 2.8608
402.819 | 5.9758 | 3.5741 | 2.8561 | 2.8608
402.92 | 5.9729 | 3.578 | 2.8555 | 2.8607
403.019 | 5.9765 | 3.5773 | 2.8554 | 2.8605
403.12 | 5.9785 | 3.5806 | 2.8554 | 2.8605
403.219 | 5.9735 | 3.5787 | 2.8554 | 2.8604
403.319 | 5.9739 | 3.58 | 2.8552 | 2.8602
403.42 | 5.9742 | 3.5787 | 2.8551 | 2.8602
403.519 | 5.9752 | 3.58 | 2.8551 | 2.86
403.62 | 5.9689 | 3.5787 | 2.8549 | 2.8596
403.719 | 5.9725 | 3.5813 | 2.8548 | 2.8595
403.82 | 5.9798 | 3.5793 | 2.8546 | 2.8594
403.92 | 5.9758 | 3.58 | 2.8546 | 2.8594
404.02 | 5.9722 | 3.5787 | 2.8543 | 2.8594
404.12 | 5.9752 | 3.5793 | 2.8543 | 2.8594
404.219 | 5.9739 | 3.5819 | 2.8541 | 2.8591
404.32 | 5.9798 | 3.5806 | 2.8538 | 2.859
404.419 | 5.9729 | 3.5793 | 2.8538 | 2.859
404.52 | 5.9771 | 3.5819 | 2.8538 | 2.8589
404.62 | 5.9808 | 3.5826 | 2.8538 | 2.8587
404.719 | 5.9765 | 3.5826 | 2.8536 | 2.8585
404.819 | 5.9778 | 3.5813 | 2.8535 | 2.8583
404.92 | 5.9778 | 3.5826 | 2.8534 | 2.8583
405.02 | 5.9791 | 3.5833 | 2.8534 | 2.8583
405.12 | 5.9755 | 3.5813 | 2.8534 | 2.8583
405.22 | 5.9775 | 3.5833 | 2.8527 | 2.858
405.319 | 5.9745 | 3.5872 | 2.8527 | 2.8579
405.42 | 5.9742 | 3.5833 | 2.8527 | 2.8579
405.519 | 5.9781 | 3.5839 | 2.8524 | 2.8579
405.62 | 5.9742 | 3.5852 | 2.8524 | 2.8579
405.72 | 5.9748 | 3.5852 | 2.8523 | 2.8579
405.819 | 5.9755 | 3.5819 | 2.8521 | 2.8579
405.919 | 5.9716 | 3.5866 | 2.8519 | 2.8579
406.019 | 5.9755 | 3.5852 | 2.8519 | 2.8579
406.12 | 5.9722 | 3.5866 | 2.8518 | 2.8576
406.219 | 5.9679 | 3.5846 | 2.8518 | 2.8569
406.32 | 5.9722 | 3.5859 | 2.8518 | 2.8569
406.42 | 5.9666 | 3.5866 | 2.8518 | 2.8569
406.519 | 5.9725 | 3.5879 | 2.8518 | 2.8569
406.62 | 5.9676 | 3.5879 | 2.8518 | 2.8566
406.719 | 5.966 | 3.5852 | 2.8518 | 2.8566
406.819 | 5.9693 | 3.5879 | 2.8518 | 2.8566
406.92 | 5.9735 | 3.5852 | 2.8518 | 2.8566
407.02 | 5.9709 | 3.5872 | 2.8518 | 2.8566
407.12 | 5.9686 | 3.5879 | 2.8504 | 2.8555
407.219 | 5.9683 | 3.5912 | 2.85 | 2.8555
407.32 | 5.9696 | 3.5885 | 2.85 | 2.8555
407.42 | 5.966 | 3.5885 | 2.8499 | 2.8555
407.521 | 5.9689 | 3.5905 | 2.8498 | 2.8555
407.62 | 5.9679 | 3.5885 | 2.8496 | 2.8555
407.719 | 5.9722 | 3.5879 | 2.8495 | 2.8555
407.82 | 5.9683 | 3.5879 | 2.8493 | 2.8548
407.92 | 5.965 | 3.5912 | 2.8493 | 2.8544
408.02 | 5.9719 | 3.5918 | 2.8489 | 2.8543
408.12 | 5.9663 | 3.5931 | 2.8489 | 2.8543
408.219 | 5.9706 | 3.5918 | 2.8489 | 2.8541
408.319 | 5.9679 | 3.5918 | 2.8486 | 2.854
408.419 | 5.963 | 3.5912 | 2.8485 | 2.8539
408.52 | 5.9696 | 3.5872 | 2.8484 | 2.8538
408.62 | 5.966 | 3.5892 | 2.8483 | 2.8537
408.72 | 5.9643 | 3.5918 | 2.8481 | 2.8537
408.819 | 5.965 | 3.5918 | 2.8479 | 2.8535
408.92 | 5.9732 | 3.5944 | 2.8478 | 2.8533
409.02 | 5.9709 | 3.5944 | 2.8477 | 2.853
409.12 | 5.9696 | 3.5958 | 2.8476 | 2.8528
409.219 | 5.9693 | 3.5944 | 2.8476 | 2.8528
409.319 | 5.964 | 3.5944 | 2.8474 | 2.8527
409.42 | 5.9633 | 3.5925 | 2.8472 | 2.8526
409.519 | 5.967 | 3.5944 | 2.8471 | 2.8526
409.62 | 5.9601 | 3.5944 | 2.8468 | 2.8525
409.72 | 5.9591 | 3.5944 | 2.8468 | 2.8524
409.819 | 5.9617 | 3.5964 | 2.8466 | 2.8522
409.92 | 5.9614 | 3.5931 | 2.8466 | 2.8521
410.019 | 5.9643 | 3.5931 | 2.8466 | 2.852
410.12 | 5.964 | 3.5931 | 2.8464 | 2.8517
410.219 | 5.9637 | 3.5931 | 2.8462 | 2.8517
410.321 | 5.9617 | 3.5964 | 2.8462 | 2.8515
410.42 | 5.962 | 3.5964 | 2.8459 | 2.8512
410.519 | 5.9594 | 3.5951 | 2.8459 | 2.8512
410.62 | 5.9673 | 3.5984 | 2.8457 | 2.8512
410.719 | 5.9666 | 3.5984 | 2.8454 | 2.8512
410.819 | 5.9637 | 3.5977 | 2.8454 | 2.8511
410.92 | 5.9676 | 3.5977 | 2.8452 | 2.8508
411.019 | 5.9617 | 3.5971 | 2.8451 | 2.8507
411.12 | 5.9637 | 3.5971 | 2.8449 | 2.8505
411.219 | 5.9653 | 3.5977 | 2.8449 | 2.8503
411.32 | 5.9683 | 3.5977 | 2.8447 | 2.8501
411.42 | 5.963 | 3.6004 | 2.8445 | 2.8499
411.519 | 5.9647 | 3.5971 | 2.8444 | 2.8499
411.62 | 5.9729 | 3.5977 | 2.8442 | 2.8497
411.719 | 5.9719 | 3.6004 | 2.844 | 2.8497
411.82 | 5.9643 | 3.601 | 2.8439 | 2.8497
411.92 | 5.9604 | 3.5997 | 2.8438 | 2.8496
412.02 | 5.963 | 3.5997 | 2.8436 | 2.8494
412.12 | 5.9643 | 3.5997 | 2.8435 | 2.8493
412.219 | 5.9617 | 3.5997 | 2.8435 | 2.849
412.319 | 5.9601 | 3.5984 | 2.8434 | 2.8488
412.419 | 5.9571 | 3.6004 | 2.8432 | 2.8487
412.52 | 5.9587 | 3.6036 | 2.843 | 2.8484
412.62 | 5.9594 | 3.603 | 2.8429 | 2.8484
412.72 | 5.9568 | 3.6017 | 2.8428 | 2.8484
412.819 | 5.9571 | 3.605 | 2.8426 | 2.8484
412.92 | 5.9571 | 3.6023 | 2.8425 | 2.8481
413.02 | 5.9571 | 3.6036 | 2.8424 | 2.8481
413.12 | 5.9571 | 3.6036 | 2.8424 | 2.8481
413.22 | 5.9558 | 3.603 | 2.8422 | 2.8476
413.319 | 5.9587 | 3.6023 | 2.8422 | 2.8476
413.42 | 5.9617 | 3.603 | 2.8419 | 2.8475
413.519 | 5.9604 | 3.6023 | 2.8419 | 2.8473
413.62 | 5.9548 | 3.6017 | 2.8417 | 2.8472
413.72 | 5.9564 | 3.603 | 2.8415 | 2.8471
413.819 | 5.9578 | 3.6056 | 2.8412 | 2.847
413.92 | 5.9617 | 3.6069 | 2.8411 | 2.8468
414.019 | 5.9525 | 3.6056 | 2.841 | 2.8468
414.12 | 5.9578 | 3.6056 | 2.8409 | 2.8468
414.219 | 5.9551 | 3.6063 | 2.8408 | 2.8467
414.319 | 5.9525 | 3.605 | 2.8407 | 2.8463
414.42 | 5.9555 | 3.6056 | 2.8404 | 2.846
414.519 | 5.9531 | 3.6056 | 2.8404 | 2.8459
414.62 | 5.9578 | 3.6063 | 2.8404 | 2.8458
414.719 | 5.962 | 3.6076 | 2.8402 | 2.8457
414.819 | 5.9555 | 3.6102 | 2.8399 | 2.8457
414.92 | 5.9555 | 3.605 | 2.8397 | 2.8457
415.019 | 5.9584 | 3.6076 | 2.8396 | 2.8455
415.12 | 5.9528 | 3.6082 | 2.8395 | 2.8452
415.219 | 5.9508 | 3.6089 | 2.8395 | 2.8452
415.319 | 5.9538 | 3.6089 | 2.8392 | 2.845
415.42 | 5.9508 | 3.6109 | 2.839 | 2.845
415.519 | 5.9564 | 3.6089 | 2.839 | 2.8446
415.62 | 5.9555 | 3.6082 | 2.839 | 2.8445
415.72 | 5.9538 | 3.6109 | 2.8388 | 2.8445
415.82 | 5.9518 | 3.6102 | 2.8386 | 2.8442
415.919 | 5.9505 | 3.6115 | 2.8386 | 2.8442
416.02 | 5.9528 | 3.6122 | 2.8384 | 2.8441
416.12 | 5.9535 | 3.6115 | 2.838 | 2.844
416.219 | 5.9525 | 3.6115 | 2.838 | 2.844
416.32 | 5.9489 | 3.6115 | 2.8379 | 2.8439
416.419 | 5.9538 | 3.603 | 2.8378 | 2.8436
416.52 | 5.9555 | 3.6115 | 2.8376 | 2.8433
416.62 | 5.9476 | 3.6102 | 2.8376 | 2.8433
416.719 | 5.9525 | 3.6102 | 2.8374 | 2.8432
416.819 | 5.9515 | 3.6135 | 2.8373 | 2.843
416.92 | 5.9512 | 3.6109 | 2.8371 | 2.843
417.02 | 5.9528 | 3.6128 | 2.8371 | 2.843
417.12 | 5.9502 | 3.6109 | 2.8371 | 2.843
417.22 | 5.9548 | 3.6115 | 2.8371 | 2.843
417.319 | 5.9528 | 3.6122 | 2.8371 | 2.843
417.42 | 5.9545 | 3.6148 | 2.8363 | 2.8424
417.519 | 5.9548 | 3.6122 | 2.8363 | 2.8424
417.62 | 5.9551 | 3.6155 | 2.8363 | 2.8424
417.72 | 5.9531 | 3.6135 | 2.8363 | 2.8424
417.819 | 5.9525 | 3.6142 | 2.8363 | 2.8424
417.92 | 5.9528 | 3.6168 | 2.8361 | 2.8414
418.019 | 5.9525 | 3.6148 | 2.8361 | 2.8413
418.12 | 5.9558 | 3.6175 | 2.8355 | 2.8411
418.219 | 5.9528 | 3.6109 | 2.8354 | 2.8411
418.319 | 5.9518 | 3.6128 | 2.8354 | 2.8407
418.42 | 5.9535 | 3.6175 | 2.8351 | 2.8407
418.519 | 5.9502 | 3.6181 | 2.835 | 2.8407
418.62 | 5.9505 | 3.6175 | 2.8349 | 2.8404
418.719 | 5.942 | 3.6181 | 2.8349 | 2.8404
418.819 | 5.9439 | 3.6181 | 2.8348 | 2.8401
418.92 | 5.9443 | 3.6168 | 2.8347 | 2.84
419.02 | 5.9466 | 3.6168 | 2.8346 | 2.84
419.12 | 5.9443 | 3.6175 | 2.8343 | 2.8398
419.219 | 5.9443 | 3.6175 | 2.8343 | 2.8397
419.32 | 5.94 | 3.6155 | 2.8339 | 2.8394
419.42 | 5.9439 | 3.6194 | 2.8337 | 2.8394
419.519 | 5.94 | 3.6214 | 2.8335 | 2.8392
419.62 | 5.9416 | 3.6161 | 2.8334 | 2.8392
419.719 | 5.942 | 3.6175 | 2.8333 | 2.839
419.82 | 5.9387 | 3.6201 | 2.8333 | 2.8389
419.92 | 5.9436 | 3.6207 | 2.8333 | 2.8389
420.02 | 5.939 | 3.6188 | 2.8331 | 2.8386
420.12 | 5.9393 | 3.6214 | 2.833 | 2.8385
420.219 | 5.9364 | 3.6207 | 2.8329 | 2.8385
420.319 | 5.9449 | 3.6207 | 2.8324 | 2.8382
420.419 | 5.9397 | 3.6207 | 2.8323 | 2.838
420.52 | 5.9397 | 3.6194 | 2.8322 | 2.8378
420.62 | 5.9354 | 3.6207 | 2.832 | 2.8378
420.72 | 5.9387 | 3.6214 | 2.832 | 2.8375
420.819 | 5.942 | 3.6201 | 2.8318 | 2.8375
420.92 | 5.9426 | 3.6227 | 2.8318 | 2.8375
421.02 | 5.9462 | 3.6221 | 2.8317 | 2.8375
421.12 | 5.9476 | 3.6247 | 2.8315 | 2.8372
421.22 | 5.9423 | 3.6227 | 2.8315 | 2.837
421.319 | 5.943 | 3.6221 | 2.8314 | 2.837
421.42 | 5.938 | 3.6227 | 2.8308 | 2.8367
421.519 | 5.9393 | 3.6227 | 2.8308 | 2.8367
421.62 | 5.9416 | 3.6253 | 2.8307 | 2.8364
421.72 | 5.9364 | 3.6234 | 2.8304 | 2.8364
421.819 | 5.9364 | 3.6253 | 2.8304 | 2.8362
421.92 | 5.9387 | 3.6227 | 2.8304 | 2.8362
422.019 | 5.942 | 3.6267 | 2.8303 | 2.836
422.12 | 5.9397 | 3.6267 | 2.8302 | 2.8358
422.219 | 5.9384 | 3.6253 | 2.83 | 2.8357
422.321 | 5.9384 | 3.628 | 2.83 | 2.8357
422.42 | 5.9344 | 3.624 | 2.8298 | 2.8355
422.519 | 5.9384 | 3.6253 | 2.8293 | 2.8353
422.62 | 5.9351 | 3.626 | 2.8292 | 2.8352
422.719 | 5.9397 | 3.6267 | 2.8291 | 2.8349
422.819 | 5.9338 | 3.6267 | 2.829 | 2.8349
422.92 | 5.9351 | 3.6267 | 2.8286 | 2.8347
423.019 | 5.9344 | 3.6306 | 2.8286 | 2.8347
423.12 | 5.9354 | 3.6253 | 2.8286 | 2.8346
423.219 | 5.9351 | 3.6293 | 2.8286 | 2.8343
423.32 | 5.9328 | 3.6273 | 2.8283 | 2.8342
423.42 | 5.9347 | 3.6293 | 2.8283 | 2.8341
423.519 | 5.9387 | 3.6313 | 2.8281 | 2.834
423.62 | 5.9334 | 3.6293 | 2.8277 | 2.8335
423.719 | 5.9308 | 3.6299 | 2.8277 | 2.8335
423.82 | 5.9357 | 3.6299 | 2.8274 | 2.8334
423.919 | 5.9305 | 3.6313 | 2.8273 | 2.8332
424.019 | 5.9321 | 3.6293 | 2.8272 | 2.833
424.12 | 5.9367 | 3.6299 | 2.8271 | 2.833
424.219 | 5.9341 | 3.628 | 2.8271 | 2.833
424.319 | 5.9321 | 3.6286 | 2.827 | 2.8328
424.419 | 5.9285 | 3.6221 | 2.8269 | 2.8327
424.52 | 5.9324 | 3.6293 | 2.8268 | 2.8324
424.62 | 5.9364 | 3.6319 | 2.8267 | 2.8324
424.72 | 5.9288 | 3.6299 | 2.8261 | 2.8322
424.819 | 5.9334 | 3.6313 | 2.8261 | 2.8321
424.92 | 5.9308 | 3.6326 | 2.8258 | 2.832
425.02 | 5.9301 | 3.6299 | 2.8257 | 2.8317
425.12 | 5.9347 | 3.6319 | 2.8255 | 2.8317
425.22 | 5.9328 | 3.6352 | 2.8255 | 2.8315
425.319 | 5.9305 | 3.6319 | 2.8255 | 2.8315
425.42 | 5.9318 | 3.6332 | 2.8254 | 2.8314
425.519 | 5.9334 | 3.6319 | 2.8253 | 2.8311
425.62 | 5.9298 | 3.6352 | 2.8252 | 2.831
425.72 | 5.9338 | 3.6359 | 2.8247 | 2.8307
425.819 | 5.9278 | 3.6352 | 2.8246 | 2.8306
425.92 | 5.9275 | 3.6378 | 2.8241 | 2.8306
426.019 | 5.9305 | 3.6345 | 2.8241 | 2.8306
426.12 | 5.9252 | 3.6345 | 2.8241 | 2.8306
426.219 | 5.9252 | 3.6352 | 2.8241 | 2.8306
426.319 | 5.9275 | 3.6332 | 2.8236 | 2.8298
426.42 | 5.9282 | 3.6372 | 2.8236 | 2.8298
426.519 | 5.9308 | 3.6365 | 2.8236 | 2.8298
426.62 | 5.9265 | 3.6359 | 2.8236 | 2.8298
426.719 | 5.9269 | 3.6365 | 2.8236 | 2.8298
426.819 | 5.9272 | 3.6378 | 2.8236 | 2.8294
426.92 | 5.9252 | 3.6372 | 2.8236 | 2.8294
427.019 | 5.9272 | 3.6365 | 2.8234 | 2.8292
427.12 | 5.9278 | 3.6378 | 2.8233 | 2.8291
427.219 | 5.9252 | 3.6398 | 2.8231 | 2.829
427.32 | 5.9269 | 3.6391 | 2.8231 | 2.8287
427.42 | 5.9249 | 3.6372 | 2.8231 | 2.8287
427.519 | 5.9222 | 3.6385 | 2.8231 | 2.8287
427.62 | 5.9255 | 3.6391 | 2.8231 | 2.8287
427.719 | 5.9265 | 3.6418 | 2.8231 | 2.8287
427.82 | 5.9222 | 3.6431 | 2.8229 | 2.8285
427.919 | 5.9222 | 3.6405 | 2.8228 | 2.8285
428.02 | 5.9213 | 3.6405 | 2.8219 | 2.8278
428.12 | 5.9262 | 3.6378 | 2.8219 | 2.8276
428.219 | 5.9278 | 3.6411 | 2.8217 | 2.8275
428.319 | 5.9206 | 3.6411 | 2.8215 | 2.8275
428.419 | 5.9206 | 3.6405 | 2.8213 | 2.8274
428.52 | 5.9209 | 3.6411 | 2.8213 | 2.8274
428.62 | 5.9219 | 3.6326 | 2.8213 | 2.8274
428.72 | 5.9209 | 3.6405 | 2.8213 | 2.8272
428.819 | 5.9236 | 3.6444 | 2.8213 | 2.8272
428.92 | 5.9259 | 3.6391 | 2.8213 | 2.8272
429.019 | 5.9199 | 3.6424 | 2.8206 | 2.8265
429.12 | 5.9219 | 3.6431 | 2.8204 | 2.8264
429.22 | 5.917 | 3.6444 | 2.8202 | 2.8262
429.319 | 5.9216 | 3.6451 | 2.8201 | 2.826
429.42 | 5.9219 | 3.6431 | 2.82 | 2.8259
429.519 | 5.9239 | 3.6457 | 2.8199 | 2.8257
429.62 | 5.9213 | 3.6444 | 2.8199 | 2.8257
429.72 | 5.9176 | 3.6457 | 2.8199 | 2.8257
429.819 | 5.9186 | 3.6444 | 2.8199 | 2.8257
429.92 | 5.9176 | 3.6451 | 2.8199 | 2.8256
430.019 | 5.9232 | 3.647 | 2.8198 | 2.8255
430.12 | 5.918 | 3.6431 | 2.8189 | 2.825
430.219 | 5.9163 | 3.6444 | 2.8187 | 2.8249
430.319 | 5.918 | 3.6477 | 2.8185 | 2.8247
430.42 | 5.915 | 3.6464 | 2.8185 | 2.8247
430.519 | 5.914 | 3.6477 | 2.8184 | 2.8244
430.62 | 5.917 | 3.6451 | 2.8184 | 2.8244
430.719 | 5.913 | 3.6477 | 2.8184 | 2.8244
430.819 | 5.914 | 3.6477 | 2.8184 | 2.8243
430.92 | 5.9144 | 3.6477 | 2.8184 | 2.8242
431.019 | 5.9075 | 3.647 | 2.8183 | 2.8241
431.12 | 5.9134 | 3.6516 | 2.8182 | 2.8238
431.219 | 5.9111 | 3.6477 | 2.8173 | 2.8232
431.32 | 5.914 | 3.6516 | 2.8171 | 2.8232
431.42 | 5.9121 | 3.649 | 2.817 | 2.823
431.519 | 5.9147 | 3.6497 | 2.8169 | 2.8228
431.62 | 5.9104 | 3.6497 | 2.8167 | 2.8228
431.719 | 5.9147 | 3.649 | 2.8165 | 2.8228
431.82 | 5.9134 | 3.6503 | 2.8165 | 2.8228
431.919 | 5.9104 | 3.6497 | 2.8165 | 2.8228
432.02 | 5.9157 | 3.651 | 2.8165 | 2.8226
432.12 | 5.9101 | 3.6503 | 2.8165 | 2.8226
432.219 | 5.913 | 3.6484 | 2.8165 | 2.8224
432.319 | 5.9124 | 3.649 | 2.8156 | 2.8218
432.419 | 5.9084 | 3.6536 | 2.8155 | 2.8216
432.52 | 5.9104 | 3.6536 | 2.8153 | 2.8216
432.62 | 5.9084 | 3.6536 | 2.8153 | 2.8214
432.72 | 5.9101 | 3.6523 | 2.8149 | 2.8213
432.819 | 5.9098 | 3.6543 | 2.8149 | 2.8212
432.92 | 5.9127 | 3.6536 | 2.8149 | 2.8212
433.019 | 5.9091 | 3.653 | 2.8149 | 2.8212
433.12 | 5.9084 | 3.6543 | 2.8149 | 2.821
433.22 | 5.9091 | 3.6556 | 2.8149 | 2.821
433.319 | 5.9055 | 3.653 | 2.8149 | 2.8208
433.42 | 5.9055 | 3.6562 | 2.8131 | 2.8208
433.519 | 5.9088 | 3.653 | 2.8131 | 2.8208
433.62 | 5.917 | 3.6516 | 2.8131 | 2.8208
433.72 | 5.9065 | 3.6543 | 2.8131 | 2.8208
433.819 | 5.9032 | 3.6556 | 2.8124 | 2.8196
433.92 | 5.9071 | 3.6543 | 2.8124 | 2.8196
434.019 | 5.9048 | 3.6549 | 2.8124 | 2.8196
434.12 | 5.9019 | 3.6576 | 2.8124 | 2.8196
434.219 | 5.9015 | 3.6549 | 2.8124 | 2.8196
434.319 | 5.9048 | 3.6569 | 2.8122 | 2.8187
434.42 | 5.9068 | 3.6536 | 2.8115 | 2.8183
434.519 | 5.9029 | 3.6569 | 2.8113 | 2.8183
434.62 | 5.9052 | 3.6562 | 2.8111 | 2.8183
434.719 | 5.9045 | 3.6589 | 2.8111 | 2.8182
434.819 | 5.9022 | 3.6556 | 2.811 | 2.8181
434.92 | 5.9081 | 3.6569 | 2.8107 | 2.818
435.019 | 5.9048 | 3.6602 | 2.8107 | 2.8175
435.12 | 5.9084 | 3.6595 | 2.8105 | 2.8174
435.219 | 5.9048 | 3.6608 | 2.8104 | 2.8173
435.32 | 5.9025 | 3.6589 | 2.8103 | 2.8172
435.42 | 5.9048 | 3.6569 | 2.8102 | 2.8171
435.519 | 5.9065 | 3.6589 | 2.8101 | 2.817
435.62 | 5.9065 | 3.6589 | 2.8097 | 2.817
435.719 | 5.9029 | 3.6628 | 2.8095 | 2.8168
435.82 | 5.9075 | 3.6589 | 2.8092 | 2.8166
435.919 | 5.9091 | 3.6628 | 2.8092 | 2.8164
436.02 | 5.9055 | 3.6595 | 2.809 | 2.8162
436.12 | 5.9022 | 3.6622 | 2.8089 | 2.8158
436.219 | 5.8963 | 3.6622 | 2.8088 | 2.8158
436.319 | 5.9019 | 3.6615 | 2.8086 | 2.8155
436.419 | 5.9012 | 3.6628 | 2.8085 | 2.8154
436.52 | 5.9029 | 3.6628 | 2.8083 | 2.8153
436.62 | 5.8989 | 3.6615 | 2.8083 | 2.8151
436.72 | 5.8963 | 3.6641 | 2.8079 | 2.8151
436.819 | 5.8979 | 3.6641 | 2.8076 | 2.815
436.92 | 5.8986 | 3.6615 | 2.8076 | 2.8148
437.019 | 5.8986 | 3.6628 | 2.8072 | 2.8146
437.12 | 5.8969 | 3.6654 | 2.8071 | 2.8144
437.22 | 5.8963 | 3.6615 | 2.8071 | 2.8141
437.319 | 5.891 | 3.6615 | 2.8069 | 2.814
437.42 | 5.8992 | 3.6648 | 2.8068 | 2.8138
437.519 | 5.891 | 3.6648 | 2.8067 | 2.8136
437.62 | 5.8894 | 3.6654 | 2.8063 | 2.8136
437.72 | 5.8913 | 3.6635 | 2.8063 | 2.8136
437.819 | 5.8877 | 3.6654 | 2.8063 | 2.8136
437.92 | 5.8897 | 3.6648 | 2.8063 | 2.8136
438.019 | 5.8894 | 3.6648 | 2.8063 | 2.8136
438.12 | 5.8897 | 3.6681 | 2.8058 | 2.813
438.219 | 5.891 | 3.6654 | 2.8058 | 2.813
438.319 | 5.892 | 3.6687 | 2.8058 | 2.813
438.42 | 5.8927 | 3.6674 | 2.8058 | 2.813
438.519 | 5.8877 | 3.6687 | 2.8058 | 2.813
438.62 | 5.8907 | 3.6648 | 2.8058 | 2.8129
438.719 | 5.8904 | 3.6674 | 2.8058 | 2.8129
438.819 | 5.8874 | 3.6687 | 2.8056 | 2.8122
438.92 | 5.891 | 3.6674 | 2.8056 | 2.8121
439.019 | 5.8887 | 3.6674 | 2.8055 | 2.8119
439.12 | 5.8884 | 3.6681 | 2.8041 | 2.8119
439.219 | 5.8877 | 3.6681 | 2.8041 | 2.8119
439.32 | 5.8904 | 3.6661 | 2.8039 | 2.8118
439.42 | 5.894 | 3.672 | 2.8038 | 2.8115
439.519 | 5.894 | 3.67 | 2.8036 | 2.8111
439.62 | 5.8917 | 3.67 | 2.8036 | 2.8111
439.719 | 5.8943 | 3.6714 | 2.8033 | 2.8109
439.82 | 5.8894 | 3.6694 | 2.8032 | 2.8106
439.919 | 5.89 | 3.6694 | 2.8029 | 2.8106
440.02 | 5.8848 | 3.6694 | 2.8028 | 2.8106
440.12 | 5.8851 | 3.6694 | 2.8027 | 2.8106
440.219 | 5.893 | 3.6694 | 2.8024 | 2.8106
440.319 | 5.8871 | 3.6694 | 2.8024 | 2.8104
440.42 | 5.8844 | 3.6733 | 2.8022 | 2.8103
440.52 | 5.8838 | 3.6707 | 2.8021 | 2.8097
440.62 | 5.8828 | 3.6707 | 2.8019 | 2.8097
440.72 | 5.8844 | 3.674 | 2.8018 | 2.8092
440.819 | 5.8858 | 3.6733 | 2.8017 | 2.8092
440.92 | 5.8785 | 3.674 | 2.8016 | 2.8091
441.019 | 5.8805 | 3.6727 | 2.8012 | 2.8091
441.12 | 5.8877 | 3.6727 | 2.8012 | 2.8091
441.22 | 5.8874 | 3.674 | 2.8012 | 2.8091
441.319 | 5.8831 | 3.674 | 2.8008 | 2.809
441.42 | 5.8818 | 3.6733 | 2.8006 | 2.8086
441.519 | 5.8907 | 3.6727 | 2.8006 | 2.8086
441.62 | 5.8808 | 3.6733 | 2.8004 | 2.808
441.72 | 5.8841 | 3.6733 | 2.8001 | 2.8078
441.819 | 5.8861 | 3.6733 | 2.7999 | 2.8078
441.92 | 5.8871 | 3.6799 | 2.7999 | 2.8076
442.019 | 5.8854 | 3.6773 | 2.7998 | 2.8074
442.12 | 5.8828 | 3.676 | 2.7995 | 2.8074
442.219 | 5.8835 | 3.6799 | 2.7995 | 2.8069
442.319 | 5.8808 | 3.674 | 2.7995 | 2.8069
442.42 | 5.8858 | 3.6793 | 2.7995 | 2.8069
442.519 | 5.8805 | 3.676 | 2.7995 | 2.8069
442.62 | 5.8844 | 3.676 | 2.7995 | 2.8069
442.719 | 5.8789 | 3.676 | 2.7992 | 2.8061
442.819 | 5.8766 | 3.676 | 2.7986 | 2.8061
442.92 | 5.8825 | 3.6746 | 2.7986 | 2.8061
443.019 | 5.8779 | 3.6793 | 2.7986 | 2.8061
443.12 | 5.8743 | 3.6766 | 2.7986 | 2.8061
443.219 | 5.8736 | 3.6793 | 2.7986 | 2.8061
443.32 | 5.8821 | 3.6799 | 2.7986 | 2.8061
443.42 | 5.8808 | 3.6779 | 2.7978 | 2.8061
443.519 | 5.8802 | 3.6786 | 2.7976 | 2.8049
443.62 | 5.8812 | 3.6793 | 2.7975 | 2.8049
443.719 | 5.8746 | 3.6799 | 2.7975 | 2.8047
443.82 | 5.8775 | 3.6819 | 2.7973 | 2.8043
443.919 | 5.8723 | 3.6825 | 2.7973 | 2.8043
444.02 | 5.8739 | 3.6858 | 2.7971 | 2.8042
444.12 | 5.8697 | 3.6793 | 2.797 | 2.804
444.219 | 5.8706 | 3.6793 | 2.7967 | 2.8039
444.319 | 5.8726 | 3.6832 | 2.7964 | 2.8037
444.42 | 5.8726 | 3.6793 | 2.7961 | 2.8036
444.52 | 5.8703 | 3.6812 | 2.796 | 2.8033
444.62 | 5.8733 | 3.6819 | 2.7959 | 2.8032
444.72 | 5.8772 | 3.6825 | 2.7957 | 2.8032
444.819 | 5.871 | 3.6819 | 2.7957 | 2.8029
444.92 | 5.8706 | 3.6825 | 2.7957 | 2.8029
445.019 | 5.868 | 3.6819 | 2.7955 | 2.8026
445.12 | 5.8703 | 3.6852 | 2.7954 | 2.8025
445.22 | 5.8674 | 3.6812 | 2.7954 | 2.8025
445.319 | 5.8729 | 3.6845 | 2.7953 | 2.8021
445.42 | 5.8674 | 3.6858 | 2.7946 | 2.802
445.519 | 5.8674 | 3.6852 | 2.7946 | 2.8018
445.62 | 5.8651 | 3.6852 | 2.7942 | 2.8018
445.719 | 5.8713 | 3.6858 | 2.794 | 2.8016
445.819 | 5.8657 | 3.6852 | 2.794 | 2.8014
445.92 | 5.869 | 3.6845 | 2.794 | 2.8013
446.019 | 5.868 | 3.6885 | 2.7939 | 2.8012
446.12 | 5.8651 | 3.6858 | 2.7939 | 2.801
446.219 | 5.8693 | 3.6839 | 2.7938 | 2.801
446.319 | 5.8674 | 3.6845 | 2.7933 | 2.8008
446.42 | 5.8634 | 3.6819 | 2.793 | 2.8006
446.519 | 5.8654 | 3.6878 | 2.793 | 2.8003
446.62 | 5.8651 | 3.6852 | 2.7926 | 2.8
446.719 | 5.8624 | 3.6891 | 2.7926 | 2.8
446.82 | 5.8683 | 3.6898 | 2.7924 | 2.8
446.92 | 5.8697 | 3.6878 | 2.7922 | 2.7999
447.019 | 5.8654 | 3.6878 | 2.7922 | 2.7997
447.12 | 5.8651 | 3.6885 | 2.7922 | 2.7994
447.219 | 5.8608 | 3.6878 | 2.7921 | 2.7994
447.32 | 5.8637 | 3.6871 | 2.792 | 2.7992
447.42 | 5.8657 | 3.6885 | 2.7919 | 2.7992
447.519 | 5.8608 | 3.6917 | 2.7912 | 2.7988
447.62 | 5.8621 | 3.6885 | 2.7912 | 2.7988
447.719 | 5.8614 | 3.6911 | 2.7909 | 2.7985
447.82 | 5.8588 | 3.6917 | 2.7908 | 2.7984
447.919 | 5.8604 | 3.6911 | 2.7908 | 2.7984
448.02 | 5.8614 | 3.6904 | 2.7907 | 2.7982
448.12 | 5.8611 | 3.6904 | 2.7907 | 2.798
448.219 | 5.8637 | 3.6904 | 2.7905 | 2.7979
448.319 | 5.8595 | 3.6904 | 2.7905 | 2.7977
448.42 | 5.8637 | 3.6931 | 2.7904 | 2.7975
448.52 | 5.8585 | 3.6865 | 2.7902 | 2.7974
448.62 | 5.8598 | 3.6957 | 2.7896 | 2.7972
448.72 | 5.8631 | 3.6931 | 2.7895 | 2.7969
448.819 | 5.8621 | 3.6898 | 2.7892 | 2.7969
448.92 | 5.8568 | 3.6917 | 2.7892 | 2.7968
449.019 | 5.8595 | 3.6931 | 2.789 | 2.7967
449.12 | 5.8601 | 3.6931 | 2.7888 | 2.7964
449.22 | 5.8578 | 3.699 | 2.7888 | 2.7964
449.319 | 5.8549 | 3.6944 | 2.7888 | 2.7963
449.42 | 5.8552 | 3.6937 | 2.7887 | 2.7961
449.519 | 5.8604 | 3.6937 | 2.7887 | 2.796
449.62 | 5.8608 | 3.6944 | 2.7886 | 2.7958
449.719 | 5.8542 | 3.6937 | 2.7879 | 2.7955
449.819 | 5.8588 | 3.6937 | 2.7876 | 2.7955
449.92 | 5.8598 | 3.697 | 2.7876 | 2.7952
450.019 | 5.8522 | 3.697 | 2.7875 | 2.795
450.12 | 5.8581 | 3.6977 | 2.7874 | 2.795
450.219 | 5.8575 | 3.6937 | 2.7868 | 2.795
450.319 | 5.8529 | 3.7009 | 2.7868 | 2.795
450.42 | 5.8568 | 3.6996 | 2.7868 | 2.795
450.519 | 5.8591 | 3.697 | 2.7868 | 2.795
450.62 | 5.8581 | 3.6963 | 2.7868 | 2.795
450.719 | 5.8568 | 3.6983 | 2.7868 | 2.795
450.82 | 5.8503 | 3.6983 | 2.7868 | 2.795
450.92 | 5.8503 | 3.6977 | 2.7868 | 2.7947
451.019 | 5.8552 | 3.6977 | 2.7859 | 2.7947
451.12 | 5.846 | 3.6904 | 2.7859 | 2.7947
451.219 | 5.8443 | 3.697 | 2.7859 | 2.7947
451.32 | 5.8476 | 3.6944 | 2.7852 | 2.7946
451.42 | 5.8549 | 3.7003 | 2.7851 | 2.7944
451.519 | 5.846 | 3.6983 | 2.7849 | 2.7941
451.62 | 5.8516 | 3.699 | 2.7848 | 2.794
451.719 | 5.845 | 3.6996 | 2.7846 | 2.7937
451.82 | 5.8499 | 3.697 | 2.7839 | 2.7928
451.919 | 5.8453 | 3.6996 | 2.7839 | 2.7928
452.02 | 5.8512 | 3.7003 | 2.7838 | 2.7928
452.12 | 5.848 | 3.7009 | 2.7837 | 2.7928
452.219 | 5.8463 | 3.6996 | 2.7836 | 2.7928
452.319 | 5.8486 | 3.7016 | 2.7835 | 2.7926
452.42 | 5.8447 | 3.7016 | 2.7832 | 2.7917
452.52 | 5.8486 | 3.7029 | 2.7829 | 2.7917
452.62 | 5.8447 | 3.7023 | 2.7829 | 2.7917
452.72 | 5.8483 | 3.7049 | 2.7825 | 2.7917
452.819 | 5.8453 | 3.7023 | 2.7825 | 2.7917
452.92 | 5.8489 | 3.7009 | 2.7823 | 2.7914
453.019 | 5.8453 | 3.6996 | 2.7823 | 2.7914
453.12 | 5.8522 | 3.7023 | 2.7823 | 2.7914
453.22 | 5.8417 | 3.7029 | 2.7822 | 2.7914
453.319 | 5.8443 | 3.7042 | 2.7821 | 2.7914
453.42 | 5.8417 | 3.7036 | 2.7819 | 2.7913
453.519 | 5.8414 | 3.7029 | 2.7815 | 2.7907
453.62 | 5.8463 | 3.7055 | 2.7813 | 2.7904
453.72 | 5.842 | 3.7062 | 2.781 | 2.79
453.819 | 5.8414 | 3.7042 | 2.781 | 2.7899
453.92 | 5.8388 | 3.7069 | 2.7806 | 2.7896
454.019 | 5.8427 | 3.7062 | 2.7806 | 2.7895
454.12 | 5.8447 | 3.7062 | 2.7804 | 2.7895
454.219 | 5.842 | 3.7062 | 2.7803 | 2.7895
454.319 | 5.8473 | 3.7062 | 2.7802 | 2.7895
454.42 | 5.8447 | 3.7055 | 2.7798 | 2.7895
454.519 | 5.8404 | 3.7055 | 2.7797 | 2.7894
454.62 | 5.8424 | 3.7055 | 2.7795 | 2.7885
454.719 | 5.8443 | 3.7095 | 2.7793 | 2.7884
454.819 | 5.8407 | 3.7095 | 2.7791 | 2.7881
454.92 | 5.8361 | 3.7082 | 2.779 | 2.788
455.019 | 5.8404 | 3.7082 | 2.7788 | 2.7879
455.12 | 5.8414 | 3.7095 | 2.7787 | 2.7879
455.219 | 5.8424 | 3.7075 | 2.7785 | 2.7879
455.32 | 5.8397 | 3.7095 | 2.7783 | 2.7879
455.42 | 5.843 | 3.7082 | 2.7781 | 2.7878
455.519 | 5.8328 | 3.7042 | 2.778 | 2.7876
455.62 | 5.8341 | 3.7082 | 2.7779 | 2.7875
455.719 | 5.8374 | 3.7108 | 2.7774 | 2.7867
455.819 | 5.8335 | 3.7095 | 2.7773 | 2.7863
455.919 | 5.8318 | 3.7069 | 2.7772 | 2.7863
456.02 | 5.8302 | 3.7115 | 2.7772 | 2.7861
456.12 | 5.8315 | 3.7121 | 2.7771 | 2.7859
456.219 | 5.8302 | 3.7115 | 2.7767 | 2.7859
456.319 | 5.8318 | 3.7115 | 2.7767 | 2.7859
456.42 | 5.8309 | 3.7121 | 2.7764 | 2.7859
456.52 | 5.8315 | 3.7121 | 2.7763 | 2.7859
456.62 | 5.8289 | 3.7115 | 2.7762 | 2.7858
456.72 | 5.8299 | 3.7115 | 2.7758 | 2.7858
456.819 | 5.8302 | 3.7121 | 2.7758 | 2.7849
456.92 | 5.8315 | 3.7121 | 2.7755 | 2.7847
457.019 | 5.8249 | 3.7128 | 2.7754 | 2.7846
457.12 | 5.8302 | 3.7141 | 2.7753 | 2.7845
457.22 | 5.8223 | 3.7141 | 2.7753 | 2.7845
457.319 | 5.8272 | 3.7134 | 2.7753 | 2.7845
457.42 | 5.8282 | 3.7141 | 2.7753 | 2.7845
457.519 | 5.824 | 3.7148 | 2.7753 | 2.7845
457.62 | 5.8266 | 3.7167 | 2.7753 | 2.7845
457.719 | 5.8266 | 3.7154 | 2.7744 | 2.7829
457.819 | 5.8269 | 3.7108 | 2.7744 | 2.7829
457.92 | 5.8292 | 3.7121 | 2.7744 | 2.7829
458.019 | 5.8295 | 3.7134 | 2.7744 | 2.7829
458.12 | 5.8256 | 3.7141 | 2.7744 | 2.7826
458.219 | 5.8243 | 3.7141 | 2.7735 | 2.7825
458.319 | 5.8213 | 3.7167 | 2.7735 | 2.7825
458.42 | 5.8207 | 3.7134 | 2.7732 | 2.7825
458.519 | 5.82 | 3.7187 | 2.7732 | 2.7825
458.62 | 5.8187 | 3.7174 | 2.773 | 2.7825
458.719 | 5.8263 | 3.7174 | 2.773 | 2.7825
458.82 | 5.818 | 3.7148 | 2.7727 | 2.7824
458.92 | 5.8194 | 3.7174 | 2.7727 | 2.7823
459.019 | 5.824 | 3.722 | 2.7723 | 2.7815
459.12 | 5.821 | 3.718 | 2.772 | 2.7814
459.219 | 5.8167 | 3.7174 | 2.772 | 2.7813
459.32 | 5.8217 | 3.718 | 2.7718 | 2.7812
459.42 | 5.8197 | 3.7167 | 2.7718 | 2.781
459.519 | 5.8233 | 3.72 | 2.7717 | 2.781
459.62 | 5.8276 | 3.7207 | 2.7715 | 2.781
459.719 | 5.8161 | 3.72 | 2.7711 | 2.781
459.819 | 5.8184 | 3.7213 | 2.7711 | 2.781
459.919 | 5.8207 | 3.72 | 2.7711 | 2.7808
460.02 | 5.8213 | 3.7207 | 2.7707 | 2.7801
460.12 | 5.8249 | 3.722 | 2.7707 | 2.78
460.219 | 5.8236 | 3.7207 | 2.7705 | 2.7796
460.319 | 5.8243 | 3.7207 | 2.7702 | 2.7796
460.42 | 5.8226 | 3.7148 | 2.7701 | 2.7796
460.52 | 5.8256 | 3.724 | 2.7698 | 2.7793
460.62 | 5.8236 | 3.7226 | 2.7698 | 2.7793
460.72 | 5.8289 | 3.7259 | 2.7697 | 2.7793
460.819 | 5.8295 | 3.7233 | 2.7695 | 2.7793
460.92 | 5.8217 | 3.724 | 2.7692 | 2.7792
461.019 | 5.8253 | 3.7226 | 2.7692 | 2.7791
461.12 | 5.8223 | 3.724 | 2.7686 | 2.7783
461.22 | 5.8171 | 3.7213 | 2.7686 | 2.778
461.319 | 5.8194 | 3.7259 | 2.7683 | 2.778
461.42 | 5.8171 | 3.7233 | 2.7681 | 2.7777
461.519 | 5.8128 | 3.7233 | 2.7679 | 2.7777
461.62 | 5.8154 | 3.724 | 2.7679 | 2.7773
461.719 | 5.8151 | 3.7272 | 2.7676 | 2.7773
461.819 | 5.8174 | 3.7266 | 2.7675 | 2.7773
461.92 | 5.8164 | 3.7253 | 2.7672 | 2.7773
462.019 | 5.8098 | 3.7266 | 2.7671 | 2.7773
462.12 | 5.8184 | 3.7272 | 2.7671 | 2.7772
462.219 | 5.8164 | 3.7266 | 2.767 | 2.7772
462.319 | 5.8065 | 3.7259 | 2.7665 | 2.7762
462.42 | 5.8098 | 3.7259 | 2.7664 | 2.776
462.519 | 5.8102 | 3.7292 | 2.7662 | 2.7758
462.62 | 5.8052 | 3.7272 | 2.7662 | 2.7756
462.719 | 5.8125 | 3.7272 | 2.7661 | 2.7756
462.82 | 5.8092 | 3.7299 | 2.7661 | 2.7756
462.92 | 5.8085 | 3.7266 | 2.7661 | 2.7756
463.019 | 5.8029 | 3.7305 | 2.7661 | 2.7756
463.12 | 5.8092 | 3.7305 | 2.7661 | 2.7756
463.219 | 5.8039 | 3.7299 | 2.7661 | 2.7756
463.319 | 5.8115 | 3.7299 | 2.7661 | 2.7747
463.42 | 5.8148 | 3.7299 | 2.7661 | 2.7747
463.519 | 5.8095 | 3.7305 | 2.7661 | 2.7747
463.62 | 5.8052 | 3.7299 | 2.7661 | 2.7747
463.719 | 5.8049 | 3.7305 | 2.7649 | 2.7735
463.819 | 5.8019 | 3.7272 | 2.7649 | 2.7735
463.919 | 5.8049 | 3.7299 | 2.7649 | 2.7735
464.02 | 5.8006 | 3.7338 | 2.7649 | 2.7735
464.12 | 5.8059 | 3.7318 | 2.7649 | 2.7735
464.219 | 5.8079 | 3.7272 | 2.7649 | 2.7735
464.319 | 5.8023 | 3.7318 | 2.7641 | 2.7735
464.42 | 5.8019 | 3.7325 | 2.763 | 2.7728
464.52 | 5.8056 | 3.7325 | 2.7627 | 2.7725
464.62 | 5.8016 | 3.7299 | 2.7627 | 2.7725
464.72 | 5.8009 | 3.7325 | 2.7626 | 2.7723
464.819 | 5.8009 | 3.7279 | 2.7626 | 2.7722
464.92 | 5.8006 | 3.7318 | 2.7622 | 2.7722
465.019 | 5.8042 | 3.7318 | 2.762 | 2.7722
465.12 | 5.8052 | 3.7351 | 2.762 | 2.7722
465.22 | 5.8019 | 3.7318 | 2.7618 | 2.7721
465.319 | 5.7986 | 3.7325 | 2.7617 | 2.7721
465.42 | 5.8029 | 3.7358 | 2.7614 | 2.772
465.519 | 5.8006 | 3.7351 | 2.7613 | 2.771
465.62 | 5.8009 | 3.7358 | 2.761 | 2.7709
465.719 | 5.7983 | 3.7371 | 2.7608 | 2.7706
465.819 | 5.7954 | 3.7358 | 2.7607 | 2.7705
465.92 | 5.8 | 3.7358 | 2.7605 | 2.7703
466.019 | 5.7947 | 3.7351 | 2.7604 | 2.7703
466.12 | 5.7986 | 3.7351 | 2.7603 | 2.7703
466.219 | 5.7957 | 3.7345 | 2.7601 | 2.7703
466.319 | 5.8056 | 3.7358 | 2.7599 | 2.7703
466.42 | 5.7947 | 3.7358 | 2.7597 | 2.7701
466.519 | 5.7973 | 3.7397 | 2.7595 | 2.7701
466.62 | 5.795 | 3.7378 | 2.7594 | 2.7691
466.719 | 5.7967 | 3.7443 | 2.7592 | 2.769
466.82 | 5.798 | 3.7378 | 2.7589 | 2.7687
466.92 | 5.7993 | 3.7391 | 2.7589 | 2.7687
467.019 | 5.794 | 3.7384 | 2.7587 | 2.7685
467.12 | 5.7993 | 3.7384 | 2.7585 | 2.7685
467.219 | 5.7967 | 3.7384 | 2.7583 | 2.7685
467.32 | 5.7934 | 3.7384 | 2.7582 | 2.7685
467.42 | 5.7911 | 3.7384 | 2.7579 | 2.7684
467.52 | 5.7914 | 3.7384 | 2.7578 | 2.7682
467.62 | 5.7921 | 3.7404 | 2.7576 | 2.7681
467.719 | 5.7901 | 3.7391 | 2.7574 | 2.7679
467.819 | 5.7891 | 3.7378 | 2.7574 | 2.7679
467.919 | 5.7924 | 3.7424 | 2.7574 | 2.7679
468.02 | 5.7865 | 3.7404 | 2.7574 | 2.7679
468.12 | 5.7885 | 3.7404 | 2.7574 | 2.7679
468.219 | 5.7914 | 3.7411 | 2.7571 | 2.7679
468.319 | 5.7917 | 3.7417 | 2.7568 | 2.7661
468.42 | 5.7848 | 3.7424 | 2.7568 | 2.7661
468.52 | 5.7885 | 3.7417 | 2.7568 | 2.7661
468.62 | 5.7963 | 3.7404 | 2.7568 | 2.7661
468.72 | 5.7894 | 3.743 | 2.7568 | 2.7656
468.819 | 5.7878 | 3.7417 | 2.7558 | 2.7651
468.92 | 5.7891 | 3.7411 | 2.7555 | 2.7651
469.019 | 5.7848 | 3.7443 | 2.7554 | 2.7651
469.12 | 5.7868 | 3.745 | 2.7553 | 2.7651
469.22 | 5.7829 | 3.745 | 2.755 | 2.7651
469.319 | 5.7819 | 3.7443 | 2.755 | 2.7651
469.42 | 5.7842 | 3.7437 | 2.755 | 2.7651
469.519 | 5.7842 | 3.7437 | 2.755 | 2.7651
469.62 | 5.7832 | 3.745 | 2.7543 | 2.7649
469.719 | 5.7868 | 3.743 | 2.7539 | 2.7645
469.819 | 5.7796 | 3.7437 | 2.7539 | 2.7644
469.92 | 5.7898 | 3.7457 | 2.7536 | 2.7636
470.019 | 5.7894 | 3.7483 | 2.7535 | 2.7635
470.12 | 5.7806 | 3.7443 | 2.7534 | 2.7633
470.219 | 5.7835 | 3.747 | 2.7532 | 2.7632
470.319 | 5.7839 | 3.7463 | 2.753 | 2.7631
470.42 | 5.7829 | 3.747 | 2.7527 | 2.7631
470.519 | 5.7829 | 3.7496 | 2.7527 | 2.7631
470.62 | 5.7832 | 3.7476 | 2.7524 | 2.7631
470.719 | 5.777 | 3.7483 | 2.7524 | 2.7629
470.82 | 5.7773 | 3.7476 | 2.7521 | 2.7628
470.92 | 5.7806 | 3.7503 | 2.7519 | 2.7628
471.019 | 5.7786 | 3.747 | 2.7518 | 2.7617
471.12 | 5.7819 | 3.7522 | 2.7516 | 2.7617
471.219 | 5.7783 | 3.7509 | 2.7516 | 2.7616
471.32 | 5.774 | 3.7509 | 2.7513 | 2.7614
471.42 | 5.7789 | 3.7503 | 2.7512 | 2.7612
471.52 | 5.7776 | 3.7503 | 2.7509 | 2.7612
471.62 | 5.7816 | 3.7503 | 2.7508 | 2.7612
471.719 | 5.775 | 3.7503 | 2.7506 | 2.7611
471.819 | 5.774 | 3.7516 | 2.7505 | 2.7611
471.919 | 5.7714 | 3.7496 | 2.7502 | 2.7609
472.02 | 5.771 | 3.7516 | 2.7502 | 2.7602
472.12 | 5.7694 | 3.7496 | 2.7501 | 2.7602
472.219 | 5.7773 | 3.7535 | 2.7499 | 2.76
472.319 | 5.773 | 3.7503 | 2.7496 | 2.7598
472.42 | 5.776 | 3.7522 | 2.7495 | 2.7595
472.52 | 5.7714 | 3.7549 | 2.7492 | 2.7595
472.62 | 5.7737 | 3.7542 | 2.7492 | 2.7595
472.72 | 5.7684 | 3.7535 | 2.7491 | 2.7595
472.819 | 5.7697 | 3.7535 | 2.7488 | 2.7595
472.92 | 5.7714 | 3.7535 | 2.7486 | 2.7593
473.019 | 5.7756 | 3.7542 | 2.7486 | 2.7592
473.12 | 5.7717 | 3.7535 | 2.7484 | 2.7585
473.22 | 5.7747 | 3.7542 | 2.748 | 2.7582
473.319 | 5.7691 | 3.7522 | 2.7479 | 2.7581
473.42 | 5.7733 | 3.7568 | 2.7479 | 2.7579
473.519 | 5.772 | 3.7555 | 2.7477 | 2.7579
473.62 | 5.7687 | 3.7568 | 2.7475 | 2.7577
473.719 | 5.7687 | 3.7568 | 2.7473 | 2.7577
473.819 | 5.7727 | 3.7568 | 2.747 | 2.7577
473.92 | 5.7714 | 3.7568 | 2.7469 | 2.7577
474.019 | 5.7714 | 3.7568 | 2.7468 | 2.7576
474.12 | 5.7677 | 3.7575 | 2.7466 | 2.7574
474.219 | 5.7687 | 3.7562 | 2.7463 | 2.7567
474.319 | 5.7664 | 3.7588 | 2.7462 | 2.7565
474.42 | 5.7674 | 3.7588 | 2.746 | 2.7562
474.519 | 5.7668 | 3.7568 | 2.7459 | 2.7561
474.62 | 5.7628 | 3.7562 | 2.7457 | 2.756
474.719 | 5.7658 | 3.7568 | 2.7457 | 2.7559
474.82 | 5.7631 | 3.7568 | 2.7453 | 2.7559
474.92 | 5.7618 | 3.7588 | 2.7452 | 2.7559
475.019 | 5.7697 | 3.7595 | 2.7448 | 2.7558
475.12 | 5.7651 | 3.7601 | 2.7448 | 2.7556
475.219 | 5.771 | 3.7601 | 2.7446 | 2.7555
475.319 | 5.7704 | 3.7568 | 2.7445 | 2.7546
475.42 | 5.7664 | 3.7588 | 2.7442 | 2.7546
475.519 | 5.7645 | 3.7588 | 2.744 | 2.7544
475.62 | 5.7608 | 3.7614 | 2.7439 | 2.7544
475.719 | 5.7605 | 3.7575 | 2.7438 | 2.754
475.819 | 5.7641 | 3.7621 | 2.7434 | 2.754
475.919 | 5.7631 | 3.7621 | 2.7434 | 2.754
476.02 | 5.7628 | 3.7614 | 2.7432 | 2.754
476.12 | 5.7592 | 3.7641 | 2.743 | 2.754
476.22 | 5.7595 | 3.7627 | 2.7427 | 2.7537
476.319 | 5.7592 | 3.7641 | 2.7427 | 2.7536
476.42 | 5.7569 | 3.7621 | 2.7427 | 2.7528
476.52 | 5.7572 | 3.7627 | 2.7424 | 2.7528
476.62 | 5.7589 | 3.7608 | 2.7422 | 2.7527
476.72 | 5.7549 | 3.7634 | 2.7421 | 2.7524
476.819 | 5.7615 | 3.7621 | 2.742 | 2.7524
476.92 | 5.7536 | 3.7595 | 2.7416 | 2.7524
477.019 | 5.7503 | 3.7601 | 2.7414 | 2.7524
477.12 | 5.7576 | 3.7647 | 2.7414 | 2.7523
477.22 | 5.7536 | 3.77 | 2.7411 | 2.752
477.319 | 5.7553 | 3.7647 | 2.741 | 2.752
477.42 | 5.7513 | 3.7647 | 2.7408 | 2.7517
477.519 | 5.752 | 3.766 | 2.7407 | 2.7511
477.62 | 5.7549 | 3.7647 | 2.7407 | 2.7509
477.719 | 5.7566 | 3.7641 | 2.7404 | 2.7508
477.819 | 5.7523 | 3.7654 | 2.7402 | 2.7508
477.92 | 5.7572 | 3.7641 | 2.74 | 2.7506
478.019 | 5.7536 | 3.768 | 2.7398 | 2.7506
478.12 | 5.7543 | 3.7687 | 2.7395 | 2.7505
478.219 | 5.753 | 3.7687 | 2.7395 | 2.7505
478.319 | 5.7526 | 3.7687 | 2.7392 | 2.7503
478.42 | 5.7569 | 3.7667 | 2.739 | 2.7501
478.519 | 5.7553 | 3.7706 | 2.7389 | 2.75
478.62 | 5.7497 | 3.7667 | 2.7388 | 2.7492
478.719 | 5.7493 | 3.768 | 2.7386 | 2.7491
478.82 | 5.7559 | 3.7687 | 2.7385 | 2.7488
478.92 | 5.7507 | 3.77 | 2.7383 | 2.7488
479.019 | 5.7539 | 3.7687 | 2.7382 | 2.7485
479.12 | 5.7572 | 3.7667 | 2.7378 | 2.7485
479.219 | 5.7523 | 3.768 | 2.7376 | 2.7485
479.32 | 5.7513 | 3.7687 | 2.7376 | 2.7485
479.42 | 5.752 | 3.7713 | 2.7373 | 2.7485
479.52 | 5.7477 | 3.772 | 2.7371 | 2.7483
479.62 | 5.7464 | 3.7706 | 2.737 | 2.748
479.719 | 5.748 | 3.7693 | 2.7368 | 2.7474
479.819 | 5.7461 | 3.7726 | 2.7366 | 2.7471
479.919 | 5.7477 | 3.77 | 2.7365 | 2.747
480.02 | 5.7503 | 3.7706 | 2.7362 | 2.7467
480.12 | 5.7487 | 3.7693 | 2.7362 | 2.7467
480.219 | 5.7441 | 3.7706 | 2.7358 | 2.7467
480.319 | 5.7467 | 3.7713 | 2.7357 | 2.7467
480.42 | 5.7424 | 3.7739 | 2.7355 | 2.7466
480.52 | 5.7444 | 3.7733 | 2.7353 | 2.7464
480.619 | 5.7464 | 3.7706 | 2.7352 | 2.7464
480.72 | 5.7437 | 3.7746 | 2.7351 | 2.7456
480.819 | 5.7421 | 3.7739 | 2.735 | 2.7455
480.92 | 5.7447 | 3.7752 | 2.7348 | 2.7453
481.019 | 5.7408 | 3.7752 | 2.7347 | 2.7451
481.12 | 5.7395 | 3.7752 | 2.7344 | 2.745
481.22 | 5.7447 | 3.7726 | 2.7341 | 2.7446
481.319 | 5.7355 | 3.7733 | 2.7338 | 2.7446
481.42 | 5.7372 | 3.7752 | 2.7338 | 2.7446
481.519 | 5.7332 | 3.7713 | 2.7336 | 2.7446
481.62 | 5.7382 | 3.7733 | 2.7334 | 2.7446
481.719 | 5.7395 | 3.7759 | 2.7333 | 2.7446
481.819 | 5.7401 | 3.7739 | 2.7332 | 2.7437
481.92 | 5.7424 | 3.7772 | 2.7331 | 2.7436
482.019 | 5.7414 | 3.7766 | 2.7329 | 2.7435
482.12 | 5.7388 | 3.7766 | 2.7327 | 2.7433
482.219 | 5.7359 | 3.7766 | 2.7327 | 2.7431
482.319 | 5.7362 | 3.7759 | 2.7322 | 2.7429
482.42 | 5.7352 | 3.7766 | 2.7318 | 2.7429
482.519 | 5.7365 | 3.7766 | 2.7318 | 2.7429
482.62 | 5.7349 | 3.7766 | 2.7315 | 2.7429
482.719 | 5.7326 | 3.7798 | 2.7315 | 2.7428
482.82 | 5.7332 | 3.7792 | 2.7312 | 2.7425
482.92 | 5.7306 | 3.7772 | 2.7312 | 2.7418
483.019 | 5.7296 | 3.7779 | 2.7309 | 2.7417
483.12 | 5.7345 | 3.7772 | 2.7307 | 2.7416
483.219 | 5.7293 | 3.7792 | 2.7307 | 2.7414
483.319 | 5.7286 | 3.7766 | 2.7305 | 2.7413
483.42 | 5.7313 | 3.7785 | 2.7303 | 2.7411
483.52 | 5.7283 | 3.7772 | 2.73 | 2.7411
483.62 | 5.726 | 3.7798 | 2.73 | 2.7411
483.719 | 5.7306 | 3.7798 | 2.7295 | 2.7411
483.82 | 5.7273 | 3.7812 | 2.7295 | 2.7408
483.919 | 5.7306 | 3.7798 | 2.7295 | 2.7407
484.02 | 5.7276 | 3.7785 | 2.7294 | 2.74
484.12 | 5.7293 | 3.7818 | 2.7293 | 2.7398
484.219 | 5.729 | 3.7805 | 2.729 | 2.7398
484.319 | 5.7299 | 3.7818 | 2.729 | 2.7397
484.42 | 5.726 | 3.7825 | 2.7287 | 2.7395
484.52 | 5.727 | 3.7831 | 2.7284 | 2.7395
484.62 | 5.724 | 3.7812 | 2.7282 | 2.7395
484.72 | 5.7273 | 3.7825 | 2.7281 | 2.7394
484.819 | 5.7286 | 3.7825 | 2.728 | 2.7392
484.92 | 5.723 | 3.7818 | 2.7278 | 2.7391
485.019 | 5.726 | 3.7825 | 2.7276 | 2.739
485.12 | 5.7267 | 3.7831 | 2.7276 | 2.7383
485.22 | 5.726 | 3.7844 | 2.7274 | 2.738
485.319 | 5.7273 | 3.7851 | 2.7271 | 2.7379
485.42 | 5.725 | 3.7825 | 2.7269 | 2.7378
485.519 | 5.7247 | 3.7831 | 2.7269 | 2.7376
485.62 | 5.7276 | 3.7851 | 2.7264 | 2.7376
485.719 | 5.7234 | 3.7844 | 2.7262 | 2.7376
485.819 | 5.7257 | 3.7844 | 2.7261 | 2.7374
485.92 | 5.723 | 3.7858 | 2.7259 | 2.7373
486.019 | 5.7244 | 3.7858 | 2.7258 | 2.7373
486.12 | 5.729 | 3.7897 | 2.7255 | 2.7369
486.219 | 5.7201 | 3.7831 | 2.7255 | 2.7364
486.319 | 5.7224 | 3.789 | 2.7252 | 2.7362
486.42 | 5.723 | 3.789 | 2.725 | 2.736
486.519 | 5.7198 | 3.7877 | 2.725 | 2.7358
486.62 | 5.7207 | 3.7884 | 2.7248 | 2.7357
486.719 | 5.7155 | 3.7858 | 2.7243 | 2.7357
486.82 | 5.7188 | 3.7884 | 2.7243 | 2.7357
486.92 | 5.7207 | 3.7884 | 2.7241 | 2.7356
487.019 | 5.7214 | 3.7877 | 2.7241 | 2.7355
487.12 | 5.7171 | 3.7877 | 2.7236 | 2.735
487.219 | 5.7198 | 3.7904 | 2.7236 | 2.7349
487.319 | 5.7161 | 3.7871 | 2.7236 | 2.7344
487.42 | 5.7194 | 3.7904 | 2.7233 | 2.7343
487.52 | 5.7184 | 3.7897 | 2.7232 | 2.7341
487.62 | 5.7112 | 3.791 | 2.723 | 2.734
487.719 | 5.7155 | 3.7904 | 2.723 | 2.734
487.819 | 5.7145 | 3.7923 | 2.723 | 2.734
487.919 | 5.7138 | 3.793 | 2.723 | 2.734
488.02 | 5.7128 | 3.7923 | 2.723 | 2.734
488.12 | 5.7132 | 3.7897 | 2.7221 | 2.7339
488.219 | 5.7132 | 3.7917 | 2.7221 | 2.7339
488.319 | 5.7158 | 3.791 | 2.7221 | 2.7339
488.42 | 5.7082 | 3.7917 | 2.7221 | 2.7339
488.52 | 5.7073 | 3.791 | 2.7221 | 2.7339
488.62 | 5.7063 | 3.7904 | 2.7221 | 2.7339
488.72 | 5.7112 | 3.7943 | 2.7215 | 2.7322
488.819 | 5.7122 | 3.791 | 2.7207 | 2.7322
488.92 | 5.7119 | 3.795 | 2.7207 | 2.7322
489.019 | 5.7109 | 3.7936 | 2.7205 | 2.7322
489.12 | 5.7128 | 3.795 | 2.7204 | 2.7322
489.22 | 5.7089 | 3.7989 | 2.7203 | 2.7322
489.319 | 5.7112 | 3.793 | 2.7201 | 2.7322
489.42 | 5.7073 | 3.793 | 2.7197 | 2.7316
489.519 | 5.7043 | 3.7936 | 2.7197 | 2.7314
489.62 | 5.7056 | 3.7917 | 2.7194 | 2.7311
489.719 | 5.7059 | 3.793 | 2.7194 | 2.7305
489.819 | 5.7109 | 3.7956 | 2.7194 | 2.7304
489.92 | 5.7105 | 3.7936 | 2.719 | 2.7301
490.019 | 5.7089 | 3.7976 | 2.7188 | 2.7301
490.12 | 5.7109 | 3.7963 | 2.7185 | 2.7301
490.219 | 5.7119 | 3.7969 | 2.7185 | 2.7301
490.319 | 5.701 | 3.7983 | 2.7182 | 2.7298
490.42 | 5.7073 | 3.7969 | 2.718 | 2.7298
490.519 | 5.7073 | 3.7969 | 2.718 | 2.7291
490.62 | 5.7033 | 3.7989 | 2.7177 | 2.7291
490.719 | 5.705 | 3.7969 | 2.7177 | 2.7288
490.82 | 5.7053 | 3.7969 | 2.7173 | 2.7284
490.92 | 5.7007 | 3.7969 | 2.7173 | 2.7284
491.019 | 5.7059 | 3.7996 | 2.7172 | 2.7284
491.12 | 5.6994 | 3.7996 | 2.7165 | 2.7284
491.219 | 5.7017 | 3.8002 | 2.7165 | 2.7284
491.319 | 5.7036 | 3.7976 | 2.7165 | 2.7283
491.42 | 5.703 | 3.8002 | 2.7163 | 2.728
491.52 | 5.7056 | 3.8002 | 2.7161 | 2.7279
491.62 | 5.703 | 3.7996 | 2.7161 | 2.7273
491.719 | 5.7023 | 3.7996 | 2.7159 | 2.7269
491.819 | 5.7036 | 3.7976 | 2.7156 | 2.7268
491.919 | 5.704 | 3.7996 | 2.7155 | 2.7268
492.02 | 5.7059 | 3.7996 | 2.7153 | 2.7265
492.12 | 5.7043 | 3.8035 | 2.7152 | 2.7262
492.22 | 5.703 | 3.8029 | 2.7146 | 2.7262
492.319 | 5.6987 | 3.7996 | 2.7146 | 2.7262
492.42 | 5.7013 | 3.8002 | 2.7142 | 2.7262
492.52 | 5.701 | 3.8022 | 2.714 | 2.7259
492.62 | 5.6984 | 3.8048 | 2.714 | 2.7258
492.72 | 5.6958 | 3.8042 | 2.714 | 2.7251
492.819 | 5.6941 | 3.8022 | 2.7137 | 2.7251
492.92 | 5.6984 | 3.8022 | 2.7135 | 2.7247
493.019 | 5.6954 | 3.8029 | 2.7134 | 2.7247
493.12 | 5.6931 | 3.8048 | 2.7133 | 2.7246
493.22 | 5.6921 | 3.8029 | 2.7128 | 2.7246
493.319 | 5.6915 | 3.8029 | 2.7127 | 2.7246
493.42 | 5.6892 | 3.8075 | 2.7123 | 2.7244
493.519 | 5.6898 | 3.8029 | 2.7123 | 2.7243
493.62 | 5.6869 | 3.8029 | 2.7122 | 2.724
493.719 | 5.6898 | 3.8055 | 2.7121 | 2.724
493.819 | 5.6895 | 3.8075 | 2.7121 | 2.7232
493.92 | 5.6885 | 3.8042 | 2.7119 | 2.723
494.019 | 5.6849 | 3.8055 | 2.7116 | 2.723
494.12 | 5.6862 | 3.8055 | 2.7116 | 2.7229
494.219 | 5.6869 | 3.8048 | 2.7113 | 2.7228
494.319 | 5.6803 | 3.8042 | 2.7109 | 2.7228
494.42 | 5.6862 | 3.8061 | 2.7108 | 2.7227
494.519 | 5.6849 | 3.8088 | 2.7106 | 2.7225
494.62 | 5.6866 | 3.8048 | 2.7104 | 2.7223
494.719 | 5.6869 | 3.8061 | 2.7103 | 2.7223
494.82 | 5.6928 | 3.8081 | 2.7102 | 2.722
494.92 | 5.6895 | 3.8081 | 2.7102 | 2.7216
495.019 | 5.6859 | 3.8015 | 2.71 | 2.7213
495.12 | 5.6866 | 3.8075 | 2.71 | 2.7211
495.219 | 5.6898 | 3.8088 | 2.7098 | 2.7211
495.319 | 5.6912 | 3.8088 | 2.7095 | 2.7206
495.42 | 5.6869 | 3.8094 | 2.7091 | 2.7206
495.52 | 5.6866 | 3.8094 | 2.7087 | 2.7206
495.62 | 5.6856 | 3.8075 | 2.7087 | 2.7206
495.719 | 5.6875 | 3.8081 | 2.7085 | 2.7206
495.819 | 5.6856 | 3.8114 | 2.7082 | 2.7203
495.92 | 5.6852 | 3.8114 | 2.7082 | 2.7202
496.02 | 5.6869 | 3.8127 | 2.7082 | 2.7195
496.12 | 5.6833 | 3.8107 | 2.7082 | 2.7192
496.22 | 5.6866 | 3.8114 | 2.7078 | 2.7191
496.319 | 5.68 | 3.8101 | 2.7077 | 2.7191
496.42 | 5.6833 | 3.8114 | 2.7075 | 2.7189
496.52 | 5.6813 | 3.8114 | 2.707 | 2.7189
496.62 | 5.6806 | 3.8127 | 2.7068 | 2.7189
496.72 | 5.6826 | 3.8114 | 2.7065 | 2.7187
496.819 | 5.6852 | 3.8107 | 2.7064 | 2.7185
496.92 | 5.6823 | 3.8147 | 2.7064 | 2.7184
497.019 | 5.681 | 3.8153 | 2.7061 | 2.7182
497.12 | 5.6839 | 3.8147 | 2.7061 | 2.7177
497.22 | 5.6741 | 3.8153 | 2.7059 | 2.7174
497.319 | 5.679 | 3.8153 | 2.7058 | 2.7173
497.42 | 5.677 | 3.814 | 2.7055 | 2.7171
497.519 | 5.6777 | 3.8134 | 2.7054 | 2.7169
497.62 | 5.6777 | 3.8147 | 2.7047 | 2.7169
497.719 | 5.6734 | 3.8147 | 2.7047 | 2.7169
497.819 | 5.6754 | 3.8134 | 2.7045 | 2.7168
497.92 | 5.6754 | 3.8173 | 2.7044 | 2.7167
498.019 | 5.6747 | 3.8167 | 2.7043 | 2.7163
498.12 | 5.6744 | 3.8173 | 2.7043 | 2.7158
498.219 | 5.6731 | 3.8167 | 2.7043 | 2.7158
498.319 | 5.6744 | 3.8173 | 2.7039 | 2.7156
498.42 | 5.6695 | 3.8173 | 2.7039 | 2.7154
498.519 | 5.6724 | 3.8167 | 2.7037 | 2.7152
498.62 | 5.6701 | 3.8186 | 2.7034 | 2.715
498.719 | 5.6691 | 3.8173 | 2.703 | 2.715
498.82 | 5.6734 | 3.8094 | 2.7028 | 2.715
498.92 | 5.6747 | 3.818 | 2.7027 | 2.7149
499.019 | 5.6711 | 3.8167 | 2.7023 | 2.7147
499.12 | 5.6681 | 3.8173 | 2.7021 | 2.7146
499.219 | 5.6718 | 3.8173 | 2.7021 | 2.7139
499.319 | 5.6688 | 3.8167 | 2.7021 | 2.7138
499.42 | 5.6708 | 3.816 | 2.702 | 2.7136
499.52 | 5.6744 | 3.8199 | 2.7018 | 2.7134
499.62 | 5.6724 | 3.8206 | 2.7017 | 2.7132
499.719 | 5.6655 | 3.8206 | 2.7012 | 2.7132
499.819 | 5.6675 | 3.8206 | 2.7012 | 2.7132
499.919 | 5.6701 | 3.8147 | 2.7012 | 2.7132
500.02 | 5.6626 | 3.8186 | 2.7009 | 2.7127
500.12 | 5.6629 | 3.8193 | 2.7009 | 2.7127
500.22 | 5.6619 | 3.8219 | 2.7009 | 2.7127
500.319 | 5.6612 | 3.8213 | 2.7009 | 2.7127
500.419 | 5.6675 | 3.8193 | 2.7009 | 2.7127
500.52 | 5.6603 | 3.8199 | 2.7 | 2.7118
500.62 | 5.658 | 3.8199 | 2.6995 | 2.7118
500.72 | 5.6649 | 3.8239 | 2.6992 | 2.7118
500.819 | 5.6619 | 3.8213 | 2.6991 | 2.7118
500.92 | 5.6603 | 3.8252 | 2.6988 | 2.7118
501.019 | 5.6619 | 3.8226 | 2.6986 | 2.7118
501.12 | 5.6612 | 3.8232 | 2.6983 | 2.7118
501.22 | 5.6619 | 3.8232 | 2.6982 | 2.7117
501.319 | 5.6619 | 3.8232 | 2.6981 | 2.7115
501.42 | 5.6629 | 3.8265 | 2.6978 | 2.7106
501.519 | 5.658 | 3.8232 | 2.6978 | 2.7105
501.62 | 5.6573 | 3.8265 | 2.6975 | 2.7103
501.719 | 5.6586 | 3.8239 | 2.6975 | 2.7101
501.819 | 5.6609 | 3.8272 | 2.6972 | 2.7099
501.92 | 5.657 | 3.8259 | 2.697 | 2.7099
502.019 | 5.6563 | 3.8265 | 2.6968 | 2.7099
502.12 | 5.6589 | 3.8265 | 2.6967 | 2.7099
502.219 | 5.6586 | 3.8265 | 2.6967 | 2.7099
502.319 | 5.655 | 3.8272 | 2.6963 | 2.7098
502.42 | 5.6596 | 3.8292 | 2.6962 | 2.7096
502.519 | 5.6563 | 3.8245 | 2.6961 | 2.7088
502.62 | 5.6527 | 3.8259 | 2.6958 | 2.7085
502.719 | 5.653 | 3.8252 | 2.6957 | 2.7084
502.82 | 5.6593 | 3.8292 | 2.6955 | 2.7083
502.92 | 5.6573 | 3.8278 | 2.6954 | 2.7081
503.019 | 5.6606 | 3.8292 | 2.695 | 2.7081
503.12 | 5.6612 | 3.8285 | 2.6948 | 2.7081
503.219 | 5.655 | 3.8285 | 2.6947 | 2.7081
503.319 | 5.6543 | 3.8278 | 2.6945 | 2.708
503.42 | 5.6557 | 3.8292 | 2.6942 | 2.7079
503.52 | 5.653 | 3.8292 | 2.6941 | 2.7077
503.62 | 5.6593 | 3.8285 | 2.6939 | 2.7069
503.719 | 5.6543 | 3.8298 | 2.6936 | 2.7065
503.819 | 5.6547 | 3.8285 | 2.6935 | 2.7065
503.919 | 5.653 | 3.8285 | 2.6934 | 2.7062
504.02 | 5.6517 | 3.8331 | 2.6932 | 2.706
504.12 | 5.6501 | 3.8278 | 2.6932 | 2.706
504.22 | 5.6553 | 3.8324 | 2.6929 | 2.706
504.319 | 5.6501 | 3.8324 | 2.6928 | 2.706
504.42 | 5.6517 | 3.8324 | 2.6925 | 2.706
504.52 | 5.6533 | 3.8292 | 2.6923 | 2.7057
504.62 | 5.6474 | 3.8311 | 2.6919 | 2.7056
504.72 | 5.6471 | 3.8331 | 2.6919 | 2.7048
504.819 | 5.6448 | 3.8324 | 2.6918 | 2.7044
504.92 | 5.6451 | 3.837 | 2.6915 | 2.7044
505.019 | 5.6501 | 3.8311 | 2.6915 | 2.7044
505.12 | 5.6497 | 3.8351 | 2.6912 | 2.704
505.22 | 5.6438 | 3.8384 | 2.6907 | 2.704
505.319 | 5.6432 | 3.8351 | 2.6907 | 2.704
505.42 | 5.6481 | 3.8351 | 2.6906 | 2.704
505.519 | 5.6402 | 3.8292 | 2.6903 | 2.704
505.62 | 5.6458 | 3.8344 | 2.6902 | 2.7039
505.719 | 5.6487 | 3.8351 | 2.69 | 2.7038
505.819 | 5.6451 | 3.8351 | 2.69 | 2.7026
505.92 | 5.6471 | 3.839 | 2.6896 | 2.7026
506.019 | 5.6455 | 3.8351 | 2.6896 | 2.7026
506.12 | 5.6379 | 3.8357 | 2.6893 | 2.7023
506.219 | 5.6425 | 3.8351 | 2.6893 | 2.7022
506.319 | 5.6399 | 3.8324 | 2.6889 | 2.7022
506.42 | 5.6389 | 3.8364 | 2.6886 | 2.7022
506.519 | 5.6422 | 3.837 | 2.6885 | 2.7022
506.62 | 5.6399 | 3.8384 | 2.6884 | 2.702
506.719 | 5.6405 | 3.839 | 2.6882 | 2.7019
506.819 | 5.6415 | 3.8351 | 2.688 | 2.701
506.92 | 5.6432 | 3.8377 | 2.6879 | 2.7007
507.019 | 5.6389 | 3.8403 | 2.6876 | 2.7007
507.12 | 5.6376 | 3.841 | 2.6874 | 2.7006
507.219 | 5.6386 | 3.8384 | 2.6874 | 2.7002
507.319 | 5.6326 | 3.8397 | 2.6871 | 2.7
507.419 | 5.6389 | 3.8416 | 2.6867 | 2.7
507.52 | 5.6389 | 3.8416 | 2.6867 | 2.7
507.62 | 5.6353 | 3.841 | 2.6863 | 2.7
507.719 | 5.6336 | 3.8397 | 2.6863 | 2.7
507.819 | 5.6297 | 3.841 | 2.686 | 2.6999
507.919 | 5.6343 | 3.8403 | 2.686 | 2.6998
508.02 | 5.634 | 3.841 | 2.6858 | 2.6988
508.12 | 5.6294 | 3.8403 | 2.6857 | 2.6988
508.22 | 5.634 | 3.8403 | 2.6853 | 2.6986
508.319 | 5.6313 | 3.8403 | 2.6853 | 2.6985
508.42 | 5.6303 | 3.8416 | 2.6853 | 2.6981
508.52 | 5.633 | 3.8416 | 2.6847 | 2.6981
508.62 | 5.6277 | 3.8449 | 2.6847 | 2.6981
508.72 | 5.6343 | 3.841 | 2.6845 | 2.6981
508.819 | 5.6284 | 3.8436 | 2.6844 | 2.6981
508.92 | 5.6294 | 3.841 | 2.6841 | 2.6981
509.019 | 5.6271 | 3.8443 | 2.6841 | 2.6979
509.12 | 5.6277 | 3.8443 | 2.6841 | 2.6971
509.22 | 5.63 | 3.8436 | 2.6837 | 2.6967
509.319 | 5.6248 | 3.8469 | 2.6836 | 2.6967
509.42 | 5.6267 | 3.8443 | 2.6834 | 2.6965
509.519 | 5.6254 | 3.8436 | 2.6832 | 2.6965
509.62 | 5.628 | 3.8443 | 2.6832 | 2.6965
509.719 | 5.628 | 3.8443 | 2.6832 | 2.6965
509.819 | 5.6297 | 3.843 | 2.6832 | 2.6965
509.92 | 5.6287 | 3.8476 | 2.6832 | 2.696
510.019 | 5.6294 | 3.8482 | 2.6832 | 2.696
510.12 | 5.628 | 3.8462 | 2.6832 | 2.696
510.219 | 5.6277 | 3.8482 | 2.6832 | 2.696
510.319 | 5.6254 | 3.8482 | 2.6832 | 2.696
510.42 | 5.6313 | 3.8469 | 2.6832 | 2.696
510.519 | 5.63 | 3.8469 | 2.6825 | 2.6945
510.62 | 5.6287 | 3.8522 | 2.6813 | 2.6943
510.719 | 5.6284 | 3.8462 | 2.6811 | 2.6942
510.82 | 5.6313 | 3.8528 | 2.6809 | 2.6939
510.92 | 5.6211 | 3.8476 | 2.6809 | 2.6938
511.019 | 5.6277 | 3.8495 | 2.6805 | 2.6938
511.12 | 5.6307 | 3.8495 | 2.6804 | 2.6935
511.219 | 5.6274 | 3.8495 | 2.6804 | 2.693
511.319 | 5.6261 | 3.8502 | 2.6802 | 2.6929
511.419 | 5.6244 | 3.8502 | 2.6802 | 2.6929
511.52 | 5.6228 | 3.8489 | 2.68 | 2.6923
511.62 | 5.6244 | 3.8489 | 2.6799 | 2.6923
511.719 | 5.6238 | 3.8528 | 2.6797 | 2.6922
511.819 | 5.6234 | 3.8495 | 2.679 | 2.692
511.919 | 5.6129 | 3.8522 | 2.679 | 2.692
512.02 | 5.6165 | 3.8495 | 2.6786 | 2.6916
512.12 | 5.6175 | 3.8515 | 2.6784 | 2.6916
512.22 | 5.6126 | 3.8528 | 2.6782 | 2.6913
512.319 | 5.6155 | 3.8528 | 2.6782 | 2.6911
512.419 | 5.6211 | 3.8522 | 2.6782 | 2.6911
512.52 | 5.6119 | 3.8528 | 2.6782 | 2.6908
512.62 | 5.6162 | 3.8515 | 2.678 | 2.6905
512.72 | 5.6165 | 3.8528 | 2.6776 | 2.6904
512.819 | 5.6123 | 3.8548 | 2.6776 | 2.6903
512.92 | 5.6116 | 3.8508 | 2.6769 | 2.6903
513.019 | 5.6139 | 3.8522 | 2.6769 | 2.69
513.12 | 5.609 | 3.8528 | 2.6767 | 2.69
513.22 | 5.6113 | 3.8561 | 2.6765 | 2.6897
513.319 | 5.6063 | 3.8522 | 2.6765 | 2.6896
513.42 | 5.6093 | 3.8554 | 2.6765 | 2.6892
513.519 | 5.6152 | 3.8535 | 2.6765 | 2.6891
513.62 | 5.6077 | 3.8554 | 2.6764 | 2.689
513.719 | 5.6119 | 3.8561 | 2.6762 | 2.6888
513.819 | 5.6159 | 3.8554 | 2.6759 | 2.6886
513.92 | 5.608 | 3.8554 | 2.6752 | 2.6884
514.019 | 5.6106 | 3.8548 | 2.675 | 2.6884
514.12 | 5.6103 | 3.8561 | 2.6749 | 2.6881
514.219 | 5.6106 | 3.8561 | 2.6747 | 2.6881
514.319 | 5.6034 | 3.8601 | 2.6746 | 2.6878
514.42 | 5.6077 | 3.8561 | 2.6745 | 2.6878
514.519 | 5.609 | 3.8581 | 2.6745 | 2.6874
514.62 | 5.6067 | 3.8587 | 2.6745 | 2.6872
514.719 | 5.6017 | 3.8581 | 2.6744 | 2.6871
514.82 | 5.6063 | 3.8574 | 2.6742 | 2.6868
514.92 | 5.607 | 3.8581 | 2.674 | 2.6868
515.019 | 5.6063 | 3.8574 | 2.6734 | 2.6866
515.12 | 5.6034 | 3.8594 | 2.6731 | 2.6863
515.219 | 5.6011 | 3.8601 | 2.673 | 2.6863
515.319 | 5.6034 | 3.8581 | 2.6727 | 2.6861
515.419 | 5.6067 | 3.8587 | 2.6727 | 2.6861
515.52 | 5.604 | 3.8607 | 2.6724 | 2.6857
515.62 | 5.606 | 3.8587 | 2.6724 | 2.6856
515.719 | 5.6031 | 3.8594 | 2.6724 | 2.6854
515.819 | 5.6024 | 3.8607 | 2.6724 | 2.6853
515.919 | 5.6073 | 3.862 | 2.6724 | 2.6851
516.02 | 5.6096 | 3.8627 | 2.6721 | 2.685
516.12 | 5.608 | 3.8614 | 2.6716 | 2.6848
516.22 | 5.6031 | 3.8614 | 2.6712 | 2.6846
516.319 | 5.6044 | 3.862 | 2.6712 | 2.6845
516.42 | 5.605 | 3.862 | 2.6709 | 2.6842
516.52 | 5.6047 | 3.8633 | 2.6706 | 2.6841
516.62 | 5.6063 | 3.8607 | 2.6705 | 2.6838
516.72 | 5.606 | 3.862 | 2.6705 | 2.6836
516.819 | 5.6031 | 3.8647 | 2.6705 | 2.6835
516.92 | 5.6047 | 3.8653 | 2.6705 | 2.6832
517.019 | 5.6014 | 3.864 | 2.6703 | 2.6831
517.12 | 5.6034 | 3.8647 | 2.6699 | 2.6828
517.22 | 5.5981 | 3.8647 | 2.6692 | 2.6827
517.319 | 5.5985 | 3.8647 | 2.6692 | 2.6825
517.42 | 5.5978 | 3.864 | 2.669 | 2.6823
517.519 | 5.5962 | 3.8627 | 2.6686 | 2.6822
517.62 | 5.5991 | 3.864 | 2.6685 | 2.682
517.719 | 5.6014 | 3.8647 | 2.6684 | 2.6819
517.819 | 5.6017 | 3.8647 | 2.6684 | 2.6814
517.92 | 5.5962 | 3.864 | 2.6683 | 2.6813
518.019 | 5.5942 | 3.8666 | 2.6683 | 2.6813
518.12 | 5.5915 | 3.8673 | 2.6681 | 2.681
518.219 | 5.5886 | 3.8679 | 2.668 | 2.6807
518.319 | 5.5873 | 3.8679 | 2.6671 | 2.6807
518.42 | 5.5932 | 3.8673 | 2.6668 | 2.6805
518.519 | 5.5915 | 3.8666 | 2.6667 | 2.6802
518.62 | 5.5929 | 3.8699 | 2.6666 | 2.68
518.719 | 5.5856 | 3.8666 | 2.6662 | 2.6799
518.82 | 5.5889 | 3.8699 | 2.6662 | 2.6797
518.92 | 5.5876 | 3.8693 | 2.6662 | 2.6797
519.019 | 5.5886 | 3.8666 | 2.6662 | 2.6793
519.12 | 5.5856 | 3.8673 | 2.6662 | 2.6792
519.219 | 5.5863 | 3.8673 | 2.6661 | 2.6789
519.319 | 5.5866 | 3.8699 | 2.6659 | 2.6788
519.419 | 5.5856 | 3.8699 | 2.6652 | 2.6786
519.52 | 5.5869 | 3.8693 | 2.6651 | 2.6785
519.62 | 5.582 | 3.8706 | 2.6648 | 2.6784
519.719 | 5.5899 | 3.8706 | 2.6647 | 2.6781
519.819 | 5.5817 | 3.8686 | 2.6643 | 2.6779
519.919 | 5.5879 | 3.8765 | 2.6643 | 2.6779
520.02 | 5.586 | 3.8693 | 2.6643 | 2.6778
520.12 | 5.5915 | 3.8693 | 2.6643 | 2.6775
520.22 | 5.5892 | 3.8679 | 2.6643 | 2.6774
520.319 | 5.5856 | 3.8706 | 2.6641 | 2.6772
520.42 | 5.586 | 3.8725 | 2.6641 | 2.677
520.519 | 5.5817 | 3.8732 | 2.663 | 2.6767
520.62 | 5.582 | 3.8745 | 2.663 | 2.6765
520.72 | 5.584 | 3.8719 | 2.6628 | 2.6765
520.819 | 5.5797 | 3.8725 | 2.6626 | 2.6761
520.919 | 5.583 | 3.8732 | 2.6623 | 2.6759
521.019 | 5.5771 | 3.8719 | 2.6623 | 2.6759
521.12 | 5.5827 | 3.8719 | 2.6623 | 2.6759
521.22 | 5.5814 | 3.8732 | 2.6623 | 2.6755
521.319 | 5.5784 | 3.8725 | 2.6623 | 2.6753
521.42 | 5.5774 | 3.8752 | 2.6621 | 2.6752
521.519 | 5.5774 | 3.8719 | 2.662 | 2.6751
521.62 | 5.5797 | 3.8752 | 2.6611 | 2.6749
521.719 | 5.5774 | 3.8739 | 2.661 | 2.6747
521.819 | 5.5823 | 3.8758 | 2.6607 | 2.6745
521.92 | 5.5754 | 3.8758 | 2.6606 | 2.6744
522.019 | 5.5797 | 3.8817 | 2.6605 | 2.6741
522.12 | 5.5745 | 3.8745 | 2.6605 | 2.6741
522.219 | 5.5784 | 3.8752 | 2.6605 | 2.6741
522.319 | 5.5731 | 3.8745 | 2.6605 | 2.6741
522.42 | 5.5728 | 3.8752 | 2.6601 | 2.6741
522.519 | 5.5791 | 3.8778 | 2.6601 | 2.6741
522.62 | 5.5758 | 3.8752 | 2.6601 | 2.6741
522.719 | 5.5715 | 3.8758 | 2.6601 | 2.6741
522.82 | 5.5787 | 3.8752 | 2.6601 | 2.6735
522.92 | 5.5751 | 3.8804 | 2.6594 | 2.6725
523.019 | 5.5748 | 3.8791 | 2.658 | 2.6725
523.12 | 5.5715 | 3.8785 | 2.6579 | 2.6725
523.219 | 5.5659 | 3.8798 | 2.6579 | 2.6721
523.319 | 5.5679 | 3.8778 | 2.6577 | 2.672
523.419 | 5.5695 | 3.8844 | 2.6576 | 2.6719
523.52 | 5.5725 | 3.8798 | 2.6574 | 2.6717
523.62 | 5.5695 | 3.8791 | 2.6573 | 2.6717
523.719 | 5.5689 | 3.8831 | 2.6566 | 2.6717
523.819 | 5.5699 | 3.8778 | 2.6565 | 2.6717
523.92 | 5.5722 | 3.8785 | 2.6565 | 2.6716
524.02 | 5.5738 | 3.8817 | 2.656 | 2.6714
524.12 | 5.5699 | 3.8824 | 2.656 | 2.6713
524.22 | 5.5758 | 3.8817 | 2.6559 | 2.6711
524.319 | 5.5708 | 3.8811 | 2.6559 | 2.6702
524.419 | 5.5771 | 3.8804 | 2.6556 | 2.6699
524.519 | 5.5728 | 3.8804 | 2.6554 | 2.6697
524.62 | 5.5692 | 3.8791 | 2.6552 | 2.6697
524.72 | 5.5695 | 3.8831 | 2.655 | 2.6695
524.819 | 5.5738 | 3.8811 | 2.6546 | 2.6695
524.92 | 5.559 | 3.8857 | 2.6544 | 2.6695
525.019 | 5.5653 | 3.8837 | 2.6541 | 2.6694
525.12 | 5.5676 | 3.8824 | 2.6539 | 2.6691
525.22 | 5.5676 | 3.885 | 2.6537 | 2.669
525.319 | 5.5649 | 3.8817 | 2.6536 | 2.6688
525.42 | 5.5666 | 3.8837 | 2.6535 | 2.668
525.519 | 5.5606 | 3.885 | 2.6535 | 2.6679
525.62 | 5.5636 | 3.885 | 2.6532 | 2.6677
525.719 | 5.5643 | 3.8844 | 2.6531 | 2.6676
525.819 | 5.5636 | 3.8844 | 2.6529 | 2.6672
525.92 | 5.5593 | 3.8857 | 2.6521 | 2.6672
526.019 | 5.5603 | 3.8837 | 2.6521 | 2.6672
526.12 | 5.5564 | 3.885 | 2.652 | 2.6672
526.219 | 5.5597 | 3.887 | 2.6519 | 2.6672
526.319 | 5.5606 | 3.885 | 2.6519 | 2.6672
526.42 | 5.5629 | 3.8804 | 2.6519 | 2.6672
526.519 | 5.5577 | 3.8877 | 2.6519 | 2.6672
526.62 | 5.5606 | 3.8877 | 2.6519 | 2.6672
526.719 | 5.5613 | 3.889 | 2.6519 | 2.6672
526.82 | 5.5606 | 3.8896 | 2.6519 | 2.6672
526.92 | 5.5593 | 3.8883 | 2.6519 | 2.6672
527.019 | 5.5587 | 3.887 | 2.6519 | 2.6661
527.12 | 5.558 | 3.887 | 2.6504 | 2.6651
527.219 | 5.5514 | 3.891 | 2.6501 | 2.6651
527.319 | 5.5518 | 3.891 | 2.65 | 2.665
527.419 | 5.559 | 3.8923 | 2.6498 | 2.6649
527.52 | 5.556 | 3.891 | 2.6497 | 2.6641
527.62 | 5.5574 | 3.891 | 2.6495 | 2.664
527.719 | 5.5524 | 3.8916 | 2.6493 | 2.6638
527.819 | 5.5551 | 3.8916 | 2.6492 | 2.6634
527.92 | 5.5531 | 3.8903 | 2.6491 | 2.6634
528.02 | 5.5505 | 3.8923 | 2.6489 | 2.6633
528.119 | 5.5551 | 3.8896 | 2.6484 | 2.6633
528.22 | 5.5554 | 3.891 | 2.648 | 2.6633
528.319 | 5.5491 | 3.8923 | 2.648 | 2.6633
528.42 | 5.5524 | 3.891 | 2.6478 | 2.6631
528.52 | 5.5551 | 3.8916 | 2.6478 | 2.6631
528.619 | 5.5541 | 3.8936 | 2.6478 | 2.6631
528.72 | 5.5511 | 3.8903 | 2.6478 | 2.6631
528.819 | 5.5495 | 3.8916 | 2.6471 | 2.6629
528.92 | 5.5498 | 3.8936 | 2.6471 | 2.6629
529.019 | 5.5514 | 3.8936 | 2.6471 | 2.6629
529.12 | 5.5521 | 3.8949 | 2.6471 | 2.6629
529.219 | 5.5495 | 3.8936 | 2.6468 | 2.6608
529.319 | 5.5508 | 3.8942 | 2.646 | 2.6608
529.42 | 5.5557 | 3.8929 | 2.6456 | 2.6608
529.519 | 5.5501 | 3.8942 | 2.6456 | 2.6608
529.62 | 5.5514 | 3.8929 | 2.6452 | 2.6608
529.719 | 5.5455 | 3.8942 | 2.645 | 2.6604
529.819 | 5.5495 | 3.8969 | 2.6447 | 2.6604
529.92 | 5.5472 | 3.8975 | 2.6446 | 2.66
530.019 | 5.5459 | 3.8969 | 2.6445 | 2.6598
530.12 | 5.5432 | 3.8962 | 2.6444 | 2.6598
530.219 | 5.5429 | 3.8969 | 2.6441 | 2.6596
530.319 | 5.5442 | 3.8962 | 2.6437 | 2.6596
530.42 | 5.5422 | 3.8969 | 2.6437 | 2.6596
530.519 | 5.5426 | 3.8969 | 2.6435 | 2.6596
530.62 | 5.5403 | 3.8962 | 2.6432 | 2.6596
530.719 | 5.535 | 3.8969 | 2.6431 | 2.6596
530.82 | 5.5373 | 3.8956 | 2.643 | 2.6584
530.92 | 5.537 | 3.9015 | 2.6428 | 2.6584
531.019 | 5.5363 | 3.9008 | 2.6426 | 2.6581
531.12 | 5.5373 | 3.8956 | 2.6425 | 2.6581
531.219 | 5.5367 | 3.9002 | 2.6423 | 2.6578
531.319 | 5.5376 | 3.8988 | 2.6421 | 2.6578
531.419 | 5.5406 | 3.8995 | 2.6417 | 2.6578
531.52 | 5.5367 | 3.8988 | 2.6417 | 2.6578
531.62 | 5.5307 | 3.8988 | 2.6417 | 2.6578
531.719 | 5.537 | 3.8995 | 2.6417 | 2.6578
531.819 | 5.5357 | 3.9028 | 2.6417 | 2.6578
531.92 | 5.5317 | 3.9028 | 2.6417 | 2.6562
532.02 | 5.5357 | 3.9028 | 2.6417 | 2.6562
532.12 | 5.5403 | 3.9028 | 2.6417 | 2.6562
532.22 | 5.5334 | 3.9002 | 2.6417 | 2.6562
532.319 | 5.534 | 3.9028 | 2.6417 | 2.6562
532.419 | 5.5307 | 3.9002 | 2.6417 | 2.6553
532.519 | 5.5344 | 3.9008 | 2.6401 | 2.6551
532.62 | 5.5314 | 3.9028 | 2.6398 | 2.6551
532.72 | 5.5399 | 3.9048 | 2.6398 | 2.6549
532.819 | 5.5297 | 3.9021 | 2.6397 | 2.6548
532.92 | 5.5347 | 3.9054 | 2.6394 | 2.6546
533.019 | 5.5304 | 3.9034 | 2.6394 | 2.6541
533.12 | 5.5291 | 3.9034 | 2.6394 | 2.654
533.22 | 5.5367 | 3.9054 | 2.6393 | 2.6538
533.319 | 5.5317 | 3.9015 | 2.6393 | 2.6536
533.42 | 5.5317 | 3.9008 | 2.639 | 2.6534
533.519 | 5.5304 | 3.9034 | 2.6382 | 2.6534
533.62 | 5.5301 | 3.9054 | 2.6379 | 2.6532
533.719 | 5.5261 | 3.9048 | 2.6378 | 2.6532
533.819 | 5.5324 | 3.9008 | 2.6377 | 2.653
533.92 | 5.5324 | 3.9061 | 2.6373 | 2.6526
534.019 | 5.5344 | 3.9048 | 2.6373 | 2.6526
534.12 | 5.5317 | 3.9054 | 2.6373 | 2.6522
534.219 | 5.5265 | 3.9087 | 2.6373 | 2.6519
534.32 | 5.5265 | 3.9067 | 2.6373 | 2.6519
534.42 | 5.5288 | 3.9048 | 2.6372 | 2.6517
534.519 | 5.5245 | 3.9087 | 2.637 | 2.6516
534.62 | 5.5245 | 3.9094 | 2.6361 | 2.6514
534.719 | 5.5232 | 3.908 | 2.636 | 2.6514
534.82 | 5.5255 | 3.9087 | 2.6358 | 2.6512
534.92 | 5.5258 | 3.9067 | 2.6357 | 2.651
535.019 | 5.5258 | 3.9074 | 2.6354 | 2.6508
535.12 | 5.5245 | 3.914 | 2.6352 | 2.6505
535.219 | 5.5291 | 3.9074 | 2.6352 | 2.6502
535.319 | 5.5228 | 3.908 | 2.6352 | 2.6501
535.419 | 5.5222 | 3.9087 | 2.6352 | 2.6499
535.52 | 5.5225 | 3.9113 | 2.635 | 2.6497
535.62 | 5.5228 | 3.9094 | 2.635 | 2.6497
535.719 | 5.5228 | 3.9107 | 2.6342 | 2.6493
535.819 | 5.5251 | 3.9107 | 2.6339 | 2.6493
535.92 | 5.5232 | 3.9107 | 2.6338 | 2.6491
536.02 | 5.5192 | 3.9107 | 2.6336 | 2.6488
536.12 | 5.5232 | 3.9107 | 2.6336 | 2.6487
536.22 | 5.5156 | 3.912 | 2.6336 | 2.6484
536.319 | 5.5156 | 3.9107 | 2.6336 | 2.6482
536.419 | 5.512 | 3.9113 | 2.6333 | 2.648
536.519 | 5.5163 | 3.9113 | 2.6332 | 2.6477
536.619 | 5.5123 | 3.9113 | 2.6332 | 2.6477
536.72 | 5.5143 | 3.9159 | 2.6327 | 2.6473
536.819 | 5.5143 | 3.9113 | 2.6319 | 2.6473
536.92 | 5.5176 | 3.9159 | 2.6318 | 2.6472
537.019 | 5.5104 | 3.914 | 2.6316 | 2.647
537.12 | 5.5169 | 3.9133 | 2.6314 | 2.6468
537.22 | 5.515 | 3.9133 | 2.6313 | 2.6467
537.319 | 5.5156 | 3.9133 | 2.6313 | 2.6463
537.42 | 5.513 | 3.914 | 2.6313 | 2.646
537.519 | 5.5159 | 3.9153 | 2.6313 | 2.6459
537.62 | 5.5117 | 3.9159 | 2.6311 | 2.6458
537.719 | 5.5127 | 3.914 | 2.631 | 2.6458
537.819 | 5.5113 | 3.914 | 2.6308 | 2.6455
537.92 | 5.5071 | 3.9172 | 2.6298 | 2.6453
538.019 | 5.5087 | 3.9146 | 2.6298 | 2.6453
538.12 | 5.511 | 3.9179 | 2.6295 | 2.6449
538.219 | 5.509 | 3.9186 | 2.6295 | 2.6449
538.319 | 5.5094 | 3.9166 | 2.6293 | 2.6448
538.42 | 5.51 | 3.9172 | 2.629 | 2.6448
538.519 | 5.511 | 3.9166 | 2.629 | 2.6442
538.62 | 5.51 | 3.9166 | 2.629 | 2.644
538.719 | 5.5097 | 3.9172 | 2.629 | 2.644
538.82 | 5.5071 | 3.9199 | 2.6288 | 2.6438
538.92 | 5.5077 | 3.9199 | 2.6288 | 2.6436
539.019 | 5.509 | 3.9172 | 2.6278 | 2.6435
539.12 | 5.5087 | 3.9199 | 2.6278 | 2.6433
539.219 | 5.5064 | 3.9219 | 2.6276 | 2.643
539.319 | 5.5084 | 3.9159 | 2.6273 | 2.6429
539.419 | 5.5064 | 3.9192 | 2.6272 | 2.6428
539.52 | 5.5051 | 3.9192 | 2.6272 | 2.6424
539.62 | 5.5071 | 3.9205 | 2.6272 | 2.6424
539.719 | 5.5087 | 3.9212 | 2.6272 | 2.6421
539.819 | 5.5021 | 3.9192 | 2.6271 | 2.642
539.92 | 5.5011 | 3.9179 | 2.6268 | 2.6417
540.02 | 5.4979 | 3.9192 | 2.6259 | 2.6414
540.119 | 5.4992 | 3.9199 | 2.6258 | 2.6414
540.22 | 5.5044 | 3.9192 | 2.6258 | 2.6414
540.319 | 5.5011 | 3.9225 | 2.6255 | 2.6411
540.42 | 5.4982 | 3.9232 | 2.6253 | 2.6409
540.519 | 5.5021 | 3.9245 | 2.6251 | 2.6407
540.62 | 5.4969 | 3.9219 | 2.6251 | 2.6405
540.72 | 5.5002 | 3.9225 | 2.6251 | 2.6403
540.819 | 5.4998 | 3.9232 | 2.6251 | 2.6402
540.92 | 5.5005 | 3.9245 | 2.6251 | 2.6401
541.019 | 5.5008 | 3.9232 | 2.6251 | 2.6399
541.12 | 5.5041 | 3.9232 | 2.624 | 2.6396
541.219 | 5.5008 | 3.9251 | 2.6236 | 2.6394
541.319 | 5.5008 | 3.9245 | 2.6236 | 2.6393
541.42 | 5.4965 | 3.9225 | 2.6233 | 2.6391
541.519 | 5.4998 | 3.9271 | 2.6232 | 2.6389
541.62 | 5.5005 | 3.9232 | 2.623 | 2.6387
541.719 | 5.5044 | 3.9258 | 2.623 | 2.6386
541.819 | 5.4998 | 3.9265 | 2.623 | 2.6381
541.92 | 5.5021 | 3.9258 | 2.623 | 2.6378
542.019 | 5.5011 | 3.9278 | 2.6229 | 2.6378
542.12 | 5.4949 | 3.9258 | 2.6226 | 2.6377
542.219 | 5.4949 | 3.9258 | 2.6226 | 2.6376
542.319 | 5.4929 | 3.9271 | 2.6219 | 2.6372
542.42 | 5.4962 | 3.9278 | 2.6214 | 2.6372
542.519 | 5.4933 | 3.9271 | 2.6212 | 2.6368
542.62 | 5.4942 | 3.9291 | 2.621 | 2.6368
542.719 | 5.4952 | 3.9297 | 2.6206 | 2.6366
542.82 | 5.4942 | 3.9291 | 2.6206 | 2.6362
542.92 | 5.4926 | 3.9291 | 2.6206 | 2.6362
543.019 | 5.4893 | 3.9284 | 2.6206 | 2.636
543.12 | 5.4877 | 3.9291 | 2.6206 | 2.6358
543.219 | 5.4887 | 3.9271 | 2.6205 | 2.6356
543.319 | 5.4903 | 3.9291 | 2.6195 | 2.6354
543.419 | 5.49 | 3.9278 | 2.6192 | 2.635
543.52 | 5.4877 | 3.9297 | 2.6192 | 2.635
543.62 | 5.4896 | 3.9291 | 2.6192 | 2.635
543.719 | 5.4788 | 3.9284 | 2.6189 | 2.6347
543.819 | 5.4864 | 3.9324 | 2.6189 | 2.6345
543.92 | 5.4775 | 3.9297 | 2.6189 | 2.6345
544.02 | 5.4824 | 3.9311 | 2.6189 | 2.6341
544.12 | 5.4857 | 3.9337 | 2.6189 | 2.634
544.22 | 5.4791 | 3.9337 | 2.6187 | 2.6338
544.319 | 5.4841 | 3.933 | 2.6183 | 2.6335
544.419 | 5.4844 | 3.9311 | 2.6183 | 2.6335
544.519 | 5.4818 | 3.9324 | 2.6183 | 2.6335
544.619 | 5.4808 | 3.9324 | 2.6183 | 2.6335
544.72 | 5.486 | 3.9311 | 2.6168 | 2.6335
544.819 | 5.4841 | 3.9317 | 2.6168 | 2.6329
544.92 | 5.4824 | 3.9311 | 2.6168 | 2.6329
545.019 | 5.4854 | 3.9343 | 2.6168 | 2.6329
545.12 | 5.4834 | 3.9317 | 2.6168 | 2.6329
545.219 | 5.4847 | 3.935 | 2.6168 | 2.6329
545.319 | 5.4824 | 3.9337 | 2.6168 | 2.6323
545.42 | 5.4913 | 3.9357 | 2.6168 | 2.6316
545.519 | 5.487 | 3.9337 | 2.6156 | 2.6314
545.62 | 5.4818 | 3.935 | 2.6154 | 2.6312
545.719 | 5.4818 | 3.9357 | 2.6154 | 2.6308
545.819 | 5.4801 | 3.935 | 2.615 | 2.6308
545.92 | 5.4801 | 3.935 | 2.6141 | 2.6308
546.019 | 5.4821 | 3.9343 | 2.614 | 2.6307
546.12 | 5.4762 | 3.9376 | 2.614 | 2.6301
546.219 | 5.4778 | 3.9376 | 2.614 | 2.6299
546.319 | 5.4712 | 3.9343 | 2.6139 | 2.6298
546.42 | 5.4775 | 3.937 | 2.6139 | 2.6296
546.519 | 5.4778 | 3.9376 | 2.6135 | 2.6292
546.62 | 5.4749 | 3.9376 | 2.6126 | 2.6292
546.719 | 5.4732 | 3.9363 | 2.6125 | 2.6292
546.82 | 5.4719 | 3.937 | 2.6125 | 2.629
546.92 | 5.4765 | 3.9389 | 2.6123 | 2.629
547.019 | 5.4762 | 3.9383 | 2.6121 | 2.6287
547.12 | 5.4752 | 3.9396 | 2.612 | 2.6287
547.219 | 5.4765 | 3.9383 | 2.612 | 2.628
547.319 | 5.4749 | 3.9376 | 2.612 | 2.6278
547.419 | 5.4686 | 3.9383 | 2.6118 | 2.6276
547.52 | 5.4758 | 3.9403 | 2.6118 | 2.6274
547.62 | 5.4755 | 3.9396 | 2.6115 | 2.6273
547.719 | 5.4719 | 3.9422 | 2.6105 | 2.6273
547.819 | 5.4706 | 3.9409 | 2.6104 | 2.6273
547.92 | 5.4683 | 3.9416 | 2.6102 | 2.6271
548.02 | 5.4676 | 3.9409 | 2.6099 | 2.6269
548.119 | 5.4716 | 3.9396 | 2.6098 | 2.6267
548.22 | 5.4745 | 3.9409 | 2.6098 | 2.626
548.319 | 5.4653 | 3.9409 | 2.6098 | 2.6259
548.42 | 5.4719 | 3.9435 | 2.6098 | 2.6257
548.519 | 5.466 | 3.9449 | 2.6097 | 2.6255
548.619 | 5.4702 | 3.9429 | 2.6096 | 2.6252
548.72 | 5.4725 | 3.9435 | 2.6085 | 2.6252
548.819 | 5.465 | 3.9475 | 2.6085 | 2.6252
548.92 | 5.4702 | 3.9422 | 2.6084 | 2.6252
549.019 | 5.4676 | 3.9435 | 2.608 | 2.6249
549.12 | 5.4594 | 3.9435 | 2.6078 | 2.6249
549.219 | 5.4614 | 3.9449 | 2.6077 | 2.6245
549.319 | 5.467 | 3.9422 | 2.6077 | 2.624
549.42 | 5.4653 | 3.9455 | 2.6077 | 2.6238
549.519 | 5.4689 | 3.9435 | 2.6077 | 2.6237
549.62 | 5.4597 | 3.9429 | 2.6074 | 2.6235
549.719 | 5.4643 | 3.9468 | 2.6073 | 2.6233
549.819 | 5.463 | 3.9422 | 2.6071 | 2.6232
549.92 | 5.4614 | 3.9455 | 2.6064 | 2.623
550.019 | 5.4643 | 3.9442 | 2.6061 | 2.623
550.12 | 5.4594 | 3.9455 | 2.6056 | 2.6226
550.219 | 5.4571 | 3.9462 | 2.6056 | 2.6226
550.32 | 5.4574 | 3.9468 | 2.6054 | 2.6225
550.42 | 5.4574 | 3.9462 | 2.6054 | 2.622
550.519 | 5.4584 | 3.9495 | 2.6054 | 2.6218
550.62 | 5.4578 | 3.9468 | 2.6054 | 2.6214
550.719 | 5.4571 | 3.9468 | 2.6054 | 2.6214
550.82 | 5.4624 | 3.9462 | 2.605 | 2.6213
550.919 | 5.4594 | 3.9495 | 2.605 | 2.621
551.019 | 5.4525 | 3.9508 | 2.604 | 2.621
551.12 | 5.4472 | 3.9488 | 2.6039 | 2.621
551.219 | 5.4541 | 3.9481 | 2.6034 | 2.621
551.319 | 5.4564 | 3.9462 | 2.6034 | 2.621
551.419 | 5.4515 | 3.9528 | 2.6034 | 2.621
551.52 | 5.4551 | 3.9501 | 2.6029 | 2.6207
551.62 | 5.4512 | 3.9495 | 2.6029 | 2.6204
551.719 | 5.4479 | 3.9462 | 2.6029 | 2.6204
551.819 | 5.4515 | 3.9501 | 2.6029 | 2.6204
551.92 | 5.4509 | 3.9514 | 2.6029 | 2.6204
552.02 | 5.4459 | 3.9501 | 2.6024 | 2.6192
552.119 | 5.4502 | 3.9534 | 2.6019 | 2.6192
552.22 | 5.4505 | 3.9481 | 2.6015 | 2.6192
552.319 | 5.4505 | 3.9514 | 2.6014 | 2.6192
552.42 | 5.4459 | 3.9514 | 2.6012 | 2.6192
552.519 | 5.4453 | 3.9514 | 2.6012 | 2.6183
552.62 | 5.4482 | 3.9508 | 2.6011 | 2.6182
552.72 | 5.4453 | 3.9488 | 2.6009 | 2.618
552.819 | 5.4482 | 3.9514 | 2.6008 | 2.6179
552.92 | 5.444 | 3.9514 | 2.6006 | 2.6176
553.019 | 5.4443 | 3.9521 | 2.6005 | 2.6176
553.12 | 5.4502 | 3.9541 | 2.5997 | 2.6176
553.219 | 5.4489 | 3.9528 | 2.5997 | 2.6176
553.319 | 5.4518 | 3.9547 | 2.5994 | 2.6176
553.42 | 5.444 | 3.9554 | 2.5994 | 2.6174
553.519 | 5.4502 | 3.9521 | 2.599 | 2.6172
553.62 | 5.4509 | 3.956 | 2.599 | 2.6172
553.719 | 5.4397 | 3.9541 | 2.599 | 2.6161
553.819 | 5.443 | 3.9528 | 2.5989 | 2.616
553.92 | 5.4469 | 3.9554 | 2.5987 | 2.6158
554.019 | 5.4499 | 3.9521 | 2.5985 | 2.6157
554.12 | 5.4456 | 3.9534 | 2.5983 | 2.6153
554.219 | 5.4446 | 3.9574 | 2.598 | 2.6153
554.32 | 5.4449 | 3.9554 | 2.5974 | 2.6153
554.42 | 5.4486 | 3.9567 | 2.5974 | 2.6153
554.519 | 5.4463 | 3.9567 | 2.597 | 2.6153
554.62 | 5.4433 | 3.9567 | 2.597 | 2.6152
554.719 | 5.444 | 3.9574 | 2.5969 | 2.6151
554.82 | 5.4443 | 3.9574 | 2.5969 | 2.6139
554.92 | 5.4449 | 3.958 | 2.5968 | 2.6136
555.019 | 5.441 | 3.958 | 2.5963 | 2.6135
555.12 | 5.4423 | 3.9587 | 2.5963 | 2.6134
555.219 | 5.4397 | 3.9528 | 2.596 | 2.6132
555.319 | 5.442 | 3.9574 | 2.5955 | 2.6132
555.419 | 5.4413 | 3.958 | 2.5955 | 2.6132
555.52 | 5.443 | 3.9567 | 2.595 | 2.6131
555.62 | 5.4334 | 3.958 | 2.5949 | 2.6131
555.719 | 5.4357 | 3.9574 | 2.5947 | 2.6128
555.819 | 5.4324 | 3.9574 | 2.5946 | 2.6127
555.92 | 5.4315 | 3.96 | 2.5946 | 2.6117
556.02 | 5.4361 | 3.962 | 2.5945 | 2.6116
556.12 | 5.4367 | 3.962 | 2.5943 | 2.6115
556.22 | 5.4354 | 3.9606 | 2.5939 | 2.6111
556.319 | 5.4338 | 3.9639 | 2.5937 | 2.611
556.419 | 5.4324 | 3.9639 | 2.5932 | 2.611
556.519 | 5.4269 | 3.9606 | 2.5932 | 2.611
556.62 | 5.4239 | 3.962 | 2.5931 | 2.611
556.72 | 5.4305 | 3.9606 | 2.5927 | 2.6109
556.819 | 5.4354 | 3.9626 | 2.5926 | 2.6109
556.92 | 5.4295 | 3.9633 | 2.5926 | 2.61
557.019 | 5.4292 | 3.9633 | 2.5926 | 2.6098
557.12 | 5.4275 | 3.9639 | 2.5923 | 2.6095
557.219 | 5.4265 | 3.9633 | 2.592 | 2.6093
557.319 | 5.4282 | 3.9626 | 2.592 | 2.6093
557.42 | 5.4246 | 3.9633 | 2.5918 | 2.6091
557.519 | 5.4278 | 3.9639 | 2.5912 | 2.6091
557.62 | 5.4292 | 3.9659 | 2.591 | 2.6091
557.719 | 5.4252 | 3.9659 | 2.591 | 2.6091
557.819 | 5.4236 | 3.9639 | 2.5905 | 2.609
557.921 | 5.419 | 3.9692 | 2.5905 | 2.6088
558.019 | 5.4232 | 3.9652 | 2.5905 | 2.608
558.12 | 5.4318 | 3.9633 | 2.5905 | 2.6079
558.219 | 5.4255 | 3.9659 | 2.5902 | 2.6079
558.32 | 5.4259 | 3.9672 | 2.5902 | 2.6079
558.42 | 5.4246 | 3.9672 | 2.5902 | 2.6079
558.519 | 5.4196 | 3.9666 | 2.5902 | 2.6079
558.62 | 5.4206 | 3.9666 | 2.5896 | 2.6079
558.719 | 5.4203 | 3.9672 | 2.5896 | 2.6065
558.82 | 5.4226 | 3.9666 | 2.5896 | 2.6065
558.92 | 5.4229 | 3.9705 | 2.5896 | 2.6065
559.019 | 5.4183 | 3.9685 | 2.5896 | 2.6065
559.12 | 5.4183 | 3.9692 | 2.5896 | 2.6065
559.219 | 5.4203 | 3.9666 | 2.5896 | 2.606
559.319 | 5.4173 | 3.9692 | 2.5883 | 2.6055
559.419 | 5.4173 | 3.9698 | 2.5882 | 2.6055
559.52 | 5.4278 | 3.9685 | 2.5882 | 2.6052
559.62 | 5.4223 | 3.9692 | 2.5881 | 2.6052
559.719 | 5.4262 | 3.9692 | 2.5872 | 2.6052
559.819 | 5.4209 | 3.9685 | 2.5871 | 2.6052
559.92 | 5.4203 | 3.9744 | 2.5869 | 2.6051
560.02 | 5.4203 | 3.9718 | 2.5866 | 2.6049
560.12 | 5.4249 | 3.9698 | 2.5866 | 2.6046
560.22 | 5.4223 | 3.9718 | 2.5866 | 2.6039
560.319 | 5.4209 | 3.9712 | 2.5865 | 2.6038
560.42 | 5.414 | 3.9725 | 2.5862 | 2.6035
560.519 | 5.4213 | 3.9685 | 2.5861 | 2.6035
560.62 | 5.4173 | 3.9738 | 2.5859 | 2.6032
560.72 | 5.4173 | 3.9731 | 2.5853 | 2.6032
560.819 | 5.4213 | 3.9725 | 2.5851 | 2.6032
560.92 | 5.4203 | 3.9725 | 2.5847 | 2.6031
561.019 | 5.4173 | 3.9731 | 2.5845 | 2.603
561.12 | 5.413 | 3.9731 | 2.5844 | 2.6028
561.219 | 5.414 | 3.9725 | 2.584 | 2.6025
561.319 | 5.4068 | 3.9744 | 2.584 | 2.6017
561.42 | 5.4157 | 3.9758 | 2.584 | 2.6014
561.52 | 5.4163 | 3.9764 | 2.584 | 2.6014
561.62 | 5.4117 | 3.9758 | 2.5839 | 2.6011
561.719 | 5.4117 | 3.9758 | 2.5838 | 2.601
561.819 | 5.4084 | 3.9744 | 2.5829 | 2.601
561.92 | 5.4068 | 3.9751 | 2.5828 | 2.601
562.019 | 5.4075 | 3.9751 | 2.5826 | 2.6009
562.12 | 5.4107 | 3.9744 | 2.5823 | 2.6007
562.219 | 5.4084 | 3.9751 | 2.5821 | 2.6006
562.32 | 5.4098 | 3.9771 | 2.5818 | 2.6004
562.42 | 5.4042 | 3.9758 | 2.5818 | 2.5997
562.519 | 5.4104 | 3.9751 | 2.5818 | 2.5995
562.62 | 5.4015 | 3.9758 | 2.5818 | 2.5992
562.719 | 5.4075 | 3.9777 | 2.5818 | 2.5991
562.819 | 5.4068 | 3.9784 | 2.5815 | 2.5988
562.919 | 5.4052 | 3.9777 | 2.5804 | 2.5988
563.02 | 5.4019 | 3.9784 | 2.5804 | 2.5988
563.12 | 5.4068 | 3.9771 | 2.5804 | 2.5988
563.219 | 5.4019 | 3.9784 | 2.5803 | 2.5986
563.319 | 5.4058 | 3.981 | 2.5797 | 2.5985
563.419 | 5.4045 | 3.9784 | 2.5797 | 2.5984
563.52 | 5.395 | 3.9764 | 2.5797 | 2.5984
563.62 | 5.3999 | 3.9784 | 2.5797 | 2.5984
563.719 | 5.4055 | 3.9804 | 2.5797 | 2.5984
563.819 | 5.3999 | 3.9771 | 2.5797 | 2.5984
563.92 | 5.4012 | 3.9784 | 2.5797 | 2.597
564.02 | 5.3963 | 3.981 | 2.5797 | 2.597
564.119 | 5.4009 | 3.9817 | 2.5797 | 2.597
564.22 | 5.4022 | 3.979 | 2.5797 | 2.597
564.319 | 5.3996 | 3.9823 | 2.5797 | 2.597
564.419 | 5.4052 | 3.9823 | 2.5795 | 2.5961
564.519 | 5.3989 | 3.983 | 2.5779 | 2.5961
564.62 | 5.395 | 3.9817 | 2.5773 | 2.5959
564.72 | 5.3943 | 3.981 | 2.5772 | 2.5958
564.819 | 5.3953 | 3.981 | 2.5771 | 2.5955
564.92 | 5.3914 | 3.9843 | 2.5768 | 2.5954
565.019 | 5.3956 | 3.9804 | 2.5767 | 2.5953
565.12 | 5.3963 | 3.9843 | 2.5762 | 2.5953
565.219 | 5.3943 | 3.9837 | 2.576 | 2.5953
565.319 | 5.393 | 3.9843 | 2.5759 | 2.5953
565.42 | 5.4009 | 3.9843 | 2.5757 | 2.5953
565.519 | 5.396 | 3.9837 | 2.5757 | 2.5952
565.62 | 5.395 | 3.9843 | 2.5755 | 2.5941
565.719 | 5.3937 | 3.9863 | 2.5755 | 2.5938
565.819 | 5.3956 | 3.983 | 2.575 | 2.5937
565.92 | 5.3989 | 3.9863 | 2.575 | 2.5933
566.019 | 5.4002 | 3.9856 | 2.5749 | 2.5933
566.12 | 5.396 | 3.9869 | 2.5746 | 2.5931
566.219 | 5.396 | 3.985 | 2.5742 | 2.5931
566.32 | 5.3973 | 3.9863 | 2.5739 | 2.5931
566.42 | 5.3891 | 3.9883 | 2.5739 | 2.5931
566.519 | 5.3992 | 3.9876 | 2.5734 | 2.5931
566.62 | 5.3937 | 3.9883 | 2.5733 | 2.5929
566.719 | 5.394 | 3.9863 | 2.5731 | 2.5916
566.819 | 5.3914 | 3.9843 | 2.5729 | 2.5915
566.919 | 5.39 | 3.9876 | 2.5728 | 2.5915
567.02 | 5.3887 | 3.9896 | 2.5725 | 2.5911
567.12 | 5.3937 | 3.985 | 2.5725 | 2.591
567.219 | 5.3868 | 3.9863 | 2.5721 | 2.5908
567.319 | 5.3871 | 3.9902 | 2.5717 | 2.5908
567.419 | 5.3884 | 3.9883 | 2.5714 | 2.5908
567.52 | 5.3838 | 3.9896 | 2.5714 | 2.5908
567.62 | 5.3874 | 3.9896 | 2.5714 | 2.5908
567.719 | 5.3887 | 3.9889 | 2.5714 | 2.5908
567.819 | 5.3868 | 3.9896 | 2.5714 | 2.5908
567.919 | 5.3858 | 3.9902 | 2.571 | 2.5895
568.02 | 5.3841 | 3.9929 | 2.571 | 2.5895
568.119 | 5.3818 | 3.9883 | 2.571 | 2.5895
568.22 | 5.3841 | 3.9902 | 2.571 | 2.5895
568.319 | 5.3838 | 3.9929 | 2.571 | 2.5895
568.419 | 5.3785 | 3.9929 | 2.5702 | 2.5882
568.519 | 5.3752 | 3.9869 | 2.5695 | 2.5882
568.62 | 5.3812 | 3.9929 | 2.5692 | 2.5882
568.72 | 5.3815 | 3.9929 | 2.569 | 2.5882
568.819 | 5.3792 | 3.9909 | 2.5689 | 2.5882
568.92 | 5.3775 | 3.9922 | 2.5687 | 2.5874
569.019 | 5.3766 | 3.9922 | 2.5686 | 2.5874
569.12 | 5.3795 | 3.9922 | 2.5686 | 2.587
569.219 | 5.3815 | 3.9922 | 2.5684 | 2.5868
569.319 | 5.3706 | 3.9922 | 2.5682 | 2.5867
569.42 | 5.3775 | 3.9955 | 2.5678 | 2.5867
569.52 | 5.3782 | 3.9955 | 2.5676 | 2.5867
569.62 | 5.3766 | 3.9955 | 2.5671 | 2.5867
569.719 | 5.3841 | 3.9948 | 2.5671 | 2.5866
569.819 | 5.3762 | 3.9968 | 2.5668 | 2.5865
569.921 | 5.3779 | 3.9935 | 2.5668 | 2.5863
570.019 | 5.3772 | 3.9961 | 2.5668 | 2.5853
570.12 | 5.3756 | 3.9961 | 2.5665 | 2.5851
570.219 | 5.3706 | 3.9955 | 2.5664 | 2.585
570.32 | 5.3766 | 3.9948 | 2.5661 | 2.5847
570.419 | 5.3683 | 3.9935 | 2.5661 | 2.5846
570.519 | 5.3749 | 3.9961 | 2.5655 | 2.5846
570.62 | 5.3729 | 3.9961 | 2.5652 | 2.5846
570.719 | 5.3769 | 3.9968 | 2.5652 | 2.5845
570.819 | 5.3756 | 3.9975 | 2.5649 | 2.5844
570.92 | 5.3713 | 3.9994 | 2.5647 | 2.5842
571.02 | 5.3697 | 3.9981 | 2.5646 | 2.5841
571.12 | 5.3716 | 3.9968 | 2.5646 | 2.5832
571.219 | 5.3723 | 4.0007 | 2.5644 | 2.5831
571.319 | 5.3749 | 3.9975 | 2.5641 | 2.5829
571.419 | 5.3703 | 3.9988 | 2.5641 | 2.5827
571.52 | 5.3674 | 3.9994 | 2.5639 | 2.5825
571.62 | 5.372 | 3.9968 | 2.5632 | 2.5825
571.72 | 5.3723 | 3.9975 | 2.5632 | 2.5825
571.819 | 5.366 | 3.9981 | 2.5628 | 2.5825
571.919 | 5.3651 | 4.0014 | 2.5628 | 2.5823
572.02 | 5.3674 | 3.9994 | 2.5624 | 2.5821
572.12 | 5.3674 | 4.0014 | 2.5623 | 2.582
572.22 | 5.3644 | 4.0021 | 2.5623 | 2.581
572.319 | 5.3582 | 4.0001 | 2.5623 | 2.5808
572.419 | 5.369 | 4.0007 | 2.5621 | 2.5806
572.519 | 5.3647 | 4.0001 | 2.5619 | 2.5805
572.62 | 5.3624 | 4.0001 | 2.5618 | 2.5803
572.72 | 5.3614 | 4.0014 | 2.5612 | 2.5803
572.819 | 5.3591 | 4.0047 | 2.5609 | 2.5803
572.92 | 5.3628 | 4.0001 | 2.5607 | 2.5803
573.019 | 5.3588 | 4.006 | 2.5606 | 2.5803
573.12 | 5.3637 | 4.0014 | 2.5603 | 2.5799
573.219 | 5.3598 | 4.004 | 2.5603 | 2.5799
573.319 | 5.3618 | 4.0047 | 2.5603 | 2.579
573.42 | 5.3683 | 4.0034 | 2.5601 | 2.5789
573.519 | 5.3644 | 4.004 | 2.56 | 2.5787
573.62 | 5.3588 | 4.004 | 2.5598 | 2.5784
573.719 | 5.3568 | 4.0034 | 2.5595 | 2.5783
573.819 | 5.3628 | 4.0073 | 2.559 | 2.5783
573.92 | 5.3568 | 4.0053 | 2.5588 | 2.5783
574.019 | 5.3539 | 4.0047 | 2.5584 | 2.5783
574.12 | 5.3575 | 4.0067 | 2.5582 | 2.578
574.219 | 5.3631 | 4.0073 | 2.5581 | 2.578
574.32 | 5.3565 | 4.0067 | 2.558 | 2.5771
574.42 | 5.3522 | 4.006 | 2.558 | 2.5771
574.519 | 5.3588 | 4.008 | 2.558 | 2.5771
574.62 | 5.3565 | 4.008 | 2.558 | 2.5771
574.719 | 5.3542 | 4.008 | 2.558 | 2.5771
574.819 | 5.3529 | 4.0067 | 2.557 | 2.5771
574.92 | 5.3519 | 4.006 | 2.557 | 2.5759
575.02 | 5.3559 | 4.0086 | 2.557 | 2.5759
575.12 | 5.3588 | 4.0067 | 2.557 | 2.5759
575.219 | 5.3555 | 4.0067 | 2.557 | 2.5759
575.319 | 5.3549 | 4.0073 | 2.557 | 2.5759
575.419 | 5.3562 | 4.0106 | 2.557 | 2.575
575.52 | 5.3519 | 4.0093 | 2.556 | 2.5744
575.62 | 5.3499 | 4.0093 | 2.556 | 2.5743
575.72 | 5.3499 | 4.0113 | 2.5559 | 2.5743
575.819 | 5.3526 | 4.0093 | 2.5558 | 2.5741
575.919 | 5.3483 | 4.0113 | 2.5555 | 2.5739
576.02 | 5.3503 | 4.0132 | 2.5541 | 2.5739
576.119 | 5.3496 | 4.0113 | 2.5541 | 2.5738
576.22 | 5.3486 | 4.0099 | 2.5539 | 2.5736
576.319 | 5.3522 | 4.0099 | 2.5538 | 2.5734
576.419 | 5.3519 | 4.0093 | 2.5537 | 2.5733
576.519 | 5.3486 | 4.0113 | 2.5537 | 2.5726
576.62 | 5.3443 | 4.0139 | 2.5537 | 2.5724
576.72 | 5.346 | 4.0159 | 2.5536 | 2.5722
576.819 | 5.346 | 4.0132 | 2.5536 | 2.572
576.92 | 5.345 | 4.0106 | 2.5533 | 2.5717
577.019 | 5.3443 | 4.0119 | 2.5533 | 2.5717
577.12 | 5.3519 | 4.0132 | 2.5523 | 2.5717
577.219 | 5.3447 | 4.0119 | 2.5518 | 2.5715
577.319 | 5.3371 | 4.0126 | 2.5518 | 2.5715
577.42 | 5.3407 | 4.0113 | 2.5517 | 2.5713
577.519 | 5.3411 | 4.0139 | 2.5516 | 2.571
577.62 | 5.3437 | 4.0126 | 2.5516 | 2.5705
577.719 | 5.3407 | 4.0152 | 2.5516 | 2.5704
577.819 | 5.342 | 4.0165 | 2.5516 | 2.5701
577.92 | 5.342 | 4.0152 | 2.5515 | 2.57
578.019 | 5.3404 | 4.0113 | 2.5515 | 2.5698
578.12 | 5.3394 | 4.0165 | 2.5502 | 2.5698
578.219 | 5.3411 | 4.0165 | 2.5501 | 2.5698
578.32 | 5.3397 | 4.0165 | 2.5498 | 2.5696
578.42 | 5.3404 | 4.0159 | 2.5496 | 2.5695
578.519 | 5.3397 | 4.0159 | 2.5496 | 2.5691
578.62 | 5.3381 | 4.0165 | 2.5492 | 2.5689
578.719 | 5.3371 | 4.0159 | 2.5492 | 2.5686
578.819 | 5.3358 | 4.0159 | 2.5492 | 2.5682
578.92 | 5.3384 | 4.0198 | 2.5492 | 2.5682
579.02 | 5.3388 | 4.0198 | 2.5492 | 2.568
579.12 | 5.3388 | 4.0205 | 2.5491 | 2.5677
579.219 | 5.342 | 4.0159 | 2.5482 | 2.5677
579.319 | 5.3401 | 4.0185 | 2.5479 | 2.5675
579.419 | 5.3351 | 4.0192 | 2.5479 | 2.5675
579.52 | 5.3345 | 4.0198 | 2.5476 | 2.5671
579.62 | 5.3368 | 4.0198 | 2.5474 | 2.567
579.72 | 5.3361 | 4.0178 | 2.5471 | 2.5667
579.819 | 5.3351 | 4.0218 | 2.5471 | 2.5663
579.919 | 5.3325 | 4.0218 | 2.5471 | 2.5663
580.02 | 5.3309 | 4.0198 | 2.5471 | 2.5658
580.119 | 5.3381 | 4.0192 | 2.5471 | 2.5658
580.22 | 5.3345 | 4.0185 | 2.5468 | 2.5655
580.319 | 5.3299 | 4.0185 | 2.5458 | 2.5655
580.419 | 5.3276 | 4.0211 | 2.5454 | 2.5654
580.519 | 5.324 | 4.0218 | 2.5454 | 2.5652
580.62 | 5.3332 | 4.0198 | 2.5452 | 2.5649
580.72 | 5.3282 | 4.0231 | 2.545 | 2.5648
580.82 | 5.3302 | 4.0205 | 2.5447 | 2.5646
580.92 | 5.3273 | 4.0218 | 2.5447 | 2.5639
581.019 | 5.3256 | 4.0218 | 2.5447 | 2.5638
581.12 | 5.3296 | 4.0257 | 2.5447 | 2.5637
581.219 | 5.3269 | 4.0277 | 2.5447 | 2.5635
581.319 | 5.3233 | 4.0257 | 2.5447 | 2.5634
581.42 | 5.3243 | 4.0244 | 2.5434 | 2.5634
581.519 | 5.322 | 4.0198 | 2.5434 | 2.5633
581.62 | 5.3269 | 4.0244 | 2.5431 | 2.563
581.719 | 5.3246 | 4.0264 | 2.5429 | 2.563
581.819 | 5.3226 | 4.0251 | 2.5427 | 2.5627
581.92 | 5.3194 | 4.0257 | 2.5426 | 2.5625
582.019 | 5.3226 | 4.0251 | 2.5426 | 2.5618
582.12 | 5.3194 | 4.0244 | 2.5426 | 2.5618
582.219 | 5.3187 | 4.0251 | 2.5426 | 2.5617
582.32 | 5.3194 | 4.0264 | 2.5426 | 2.5615
582.419 | 5.319 | 4.0284 | 2.5425 | 2.5613
582.519 | 5.323 | 4.0277 | 2.5415 | 2.5613
582.62 | 5.3217 | 4.0277 | 2.5412 | 2.5611
582.719 | 5.3171 | 4.0264 | 2.5409 | 2.5611
582.819 | 5.3161 | 4.027 | 2.5401 | 2.5611
582.92 | 5.3141 | 4.0277 | 2.5401 | 2.5611
583.02 | 5.3194 | 4.0264 | 2.5401 | 2.5611
583.12 | 5.3148 | 4.0277 | 2.5401 | 2.5611
583.219 | 5.32 | 4.0284 | 2.5401 | 2.5611
583.319 | 5.32 | 4.029 | 2.5401 | 2.5611
583.419 | 5.3148 | 4.029 | 2.5394 | 2.5611
583.52 | 5.323 | 4.029 | 2.5394 | 2.5593
583.62 | 5.3167 | 4.0284 | 2.5394 | 2.5593
583.72 | 5.3138 | 4.0316 | 2.5394 | 2.5593
583.819 | 5.3184 | 4.033 | 2.5394 | 2.5593
583.919 | 5.3157 | 4.031 | 2.5394 | 2.5593
584.02 | 5.3154 | 4.0316 | 2.5394 | 2.5593
584.119 | 5.3134 | 4.0303 | 2.5394 | 2.5593
584.22 | 5.3171 | 4.029 | 2.5394 | 2.5579
584.319 | 5.3138 | 4.0284 | 2.539 | 2.5578
584.419 | 5.3134 | 4.031 | 2.5386 | 2.5574
584.519 | 5.3144 | 4.033 | 2.5379 | 2.5573
584.62 | 5.3157 | 4.0316 | 2.5371 | 2.5571
584.721 | 5.3115 | 4.0369 | 2.5365 | 2.5571
584.819 | 5.3138 | 4.0343 | 2.5365 | 2.5571
584.92 | 5.3118 | 4.0356 | 2.5363 | 2.5571
585.019 | 5.3079 | 4.0356 | 2.5359 | 2.5571
585.12 | 5.3105 | 4.0343 | 2.5356 | 2.5571
585.219 | 5.3085 | 4.0336 | 2.5356 | 2.557
585.319 | 5.3111 | 4.0349 | 2.5356 | 2.5557
585.42 | 5.3036 | 4.0343 | 2.5355 | 2.5556
585.519 | 5.3033 | 4.0343 | 2.5354 | 2.5554
585.62 | 5.3056 | 4.0369 | 2.5351 | 2.5552
585.719 | 5.3069 | 4.0336 | 2.535 | 2.5549
585.819 | 5.3072 | 4.0362 | 2.5343 | 2.5549
585.92 | 5.3019 | 4.0343 | 2.5343 | 2.5549
586.019 | 5.3075 | 4.0356 | 2.5339 | 2.5549
586.12 | 5.3046 | 4.0369 | 2.5336 | 2.5548
586.219 | 5.3033 | 4.0389 | 2.5336 | 2.5548
586.32 | 5.3003 | 4.0382 | 2.5336 | 2.5537
586.419 | 5.3029 | 4.0369 | 2.5336 | 2.5536
586.519 | 5.3003 | 4.0369 | 2.5334 | 2.5535
586.62 | 5.3019 | 4.0369 | 2.5331 | 2.5532
586.719 | 5.3019 | 4.0356 | 2.5331 | 2.5531
586.819 | 5.3039 | 4.0382 | 2.5321 | 2.5531
586.919 | 5.297 | 4.0323 | 2.5321 | 2.5531
587.02 | 5.297 | 4.0402 | 2.532 | 2.5531
587.12 | 5.2993 | 4.0376 | 2.532 | 2.5531
587.219 | 5.3042 | 4.0389 | 2.5316 | 2.5531
587.319 | 5.3019 | 4.0389 | 2.5314 | 2.5527
587.419 | 5.3003 | 4.0356 | 2.5314 | 2.5516
587.52 | 5.2964 | 4.0402 | 2.5313 | 2.5516
587.62 | 5.2934 | 4.0389 | 2.5312 | 2.5514
587.72 | 5.2987 | 4.0408 | 2.5309 | 2.5511
587.819 | 5.2964 | 4.0389 | 2.5309 | 2.5511
587.919 | 5.2983 | 4.0395 | 2.5301 | 2.5511
588.02 | 5.2977 | 4.0395 | 2.5299 | 2.5511
588.119 | 5.301 | 4.0435 | 2.5298 | 2.5511
588.22 | 5.295 | 4.0395 | 2.5295 | 2.5508
588.319 | 5.298 | 4.0376 | 2.5294 | 2.5508
588.42 | 5.2954 | 4.0435 | 2.529 | 2.5505
588.519 | 5.2898 | 4.0395 | 2.529 | 2.5496
588.62 | 5.2941 | 4.0441 | 2.529 | 2.5494
588.72 | 5.2927 | 4.0422 | 2.529 | 2.5493
588.819 | 5.2914 | 4.0428 | 2.5288 | 2.549
588.92 | 5.2901 | 4.0422 | 2.5285 | 2.5489
589.019 | 5.2839 | 4.0435 | 2.5284 | 2.5487
589.12 | 5.2917 | 4.0441 | 2.5279 | 2.5487
589.219 | 5.2954 | 4.0461 | 2.5276 | 2.5487
589.319 | 5.2839 | 4.0461 | 2.5276 | 2.5487
589.42 | 5.2911 | 4.0455 | 2.5271 | 2.5485
589.52 | 5.2842 | 4.0455 | 2.5271 | 2.5485
589.62 | 5.2934 | 4.0474 | 2.5271 | 2.5474
589.719 | 5.2914 | 4.0448 | 2.5271 | 2.5474
589.819 | 5.2901 | 4.0441 | 2.5268 | 2.5472
589.92 | 5.2924 | 4.0468 | 2.5268 | 2.5471
590.019 | 5.2875 | 4.0448 | 2.5266 | 2.5467
590.12 | 5.2904 | 4.0455 | 2.5258 | 2.5467
590.219 | 5.2888 | 4.0441 | 2.5256 | 2.5467
590.32 | 5.2921 | 4.0455 | 2.5254 | 2.5467
590.419 | 5.2934 | 4.0455 | 2.5254 | 2.5467
590.519 | 5.2812 | 4.0501 | 2.5248 | 2.5465
590.62 | 5.2878 | 4.0514 | 2.5248 | 2.5455
590.719 | 5.2885 | 4.0514 | 2.5248 | 2.5453
590.819 | 5.2845 | 4.052 | 2.5246 | 2.5453
590.919 | 5.2894 | 4.0428 | 2.5239 | 2.5453
591.02 | 5.2871 | 4.0468 | 2.5239 | 2.5453
591.12 | 5.2839 | 4.0514 | 2.5239 | 2.5453
591.219 | 5.2819 | 4.0468 | 2.5239 | 2.5453
591.319 | 5.2845 | 4.0487 | 2.5239 | 2.5453
591.419 | 5.2842 | 4.0474 | 2.5239 | 2.5453
591.52 | 5.2835 | 4.0501 | 2.523 | 2.5439
591.62 | 5.2852 | 4.0474 | 2.523 | 2.5439
591.72 | 5.2865 | 4.0494 | 2.523 | 2.5439
591.819 | 5.2845 | 4.0481 | 2.523 | 2.5439
591.919 | 5.2773 | 4.0514 | 2.523 | 2.5439
592.02 | 5.2806 | 4.0494 | 2.523 | 2.5439
592.119 | 5.2789 | 4.0514 | 2.523 | 2.5439
592.22 | 5.2799 | 4.0514 | 2.5229 | 2.5423
592.319 | 5.2796 | 4.0514 | 2.5211 | 2.5423
592.419 | 5.2776 | 4.0507 | 2.5204 | 2.5423
592.519 | 5.2766 | 4.0514 | 2.5203 | 2.5423
592.62 | 5.2753 | 4.0533 | 2.5202 | 2.5423
592.721 | 5.2773 | 4.0547 | 2.5199 | 2.5423
592.82 | 5.2763 | 4.0474 | 2.5198 | 2.5423
592.92 | 5.2701 | 4.054 | 2.5198 | 2.5413
593.019 | 5.2724 | 4.0547 | 2.5195 | 2.5411
593.12 | 5.2717 | 4.0553 | 2.5194 | 2.5409
593.219 | 5.2724 | 4.054 | 2.519 | 2.5407
593.319 | 5.274 | 4.0553 | 2.519 | 2.5405
593.42 | 5.2724 | 4.0566 | 2.5183 | 2.5405
593.519 | 5.2727 | 4.0547 | 2.5183 | 2.5405
593.62 | 5.271 | 4.054 | 2.5179 | 2.5405
593.719 | 5.2717 | 4.054 | 2.5179 | 2.5405
593.819 | 5.2684 | 4.0573 | 2.5175 | 2.5404
593.92 | 5.2664 | 4.054 | 2.5175 | 2.5403
594.019 | 5.2687 | 4.056 | 2.5175 | 2.5392
594.12 | 5.2671 | 4.0566 | 2.5172 | 2.5389
594.219 | 5.2658 | 4.0566 | 2.5172 | 2.5386
594.32 | 5.2691 | 4.0573 | 2.517 | 2.5385
594.419 | 5.2727 | 4.0573 | 2.5169 | 2.5384
594.519 | 5.2664 | 4.0573 | 2.5162 | 2.5384
594.62 | 5.2638 | 4.0566 | 2.5161 | 2.5384
594.719 | 5.2638 | 4.056 | 2.5159 | 2.5384
594.819 | 5.2605 | 4.0579 | 2.5158 | 2.5384
594.92 | 5.2651 | 4.0573 | 2.5155 | 2.5384
595.02 | 5.2638 | 4.0579 | 2.5155 | 2.537
595.12 | 5.2668 | 4.0579 | 2.5155 | 2.537
595.219 | 5.2651 | 4.0573 | 2.5151 | 2.5368
595.319 | 5.2638 | 4.0573 | 2.5151 | 2.5366
595.42 | 5.2694 | 4.0606 | 2.5147 | 2.5365
595.52 | 5.2684 | 4.0566 | 2.5142 | 2.5365
595.62 | 5.2618 | 4.0606 | 2.5141 | 2.5365
595.72 | 5.2628 | 4.0593 | 2.5138 | 2.5365
595.819 | 5.2638 | 4.0599 | 2.5136 | 2.5365
595.919 | 5.2595 | 4.0625 | 2.5134 | 2.5364
596.019 | 5.2562 | 4.0606 | 2.5133 | 2.5361
596.12 | 5.2585 | 4.0606 | 2.5133 | 2.5352
596.22 | 5.2618 | 4.0586 | 2.5132 | 2.5347
596.319 | 5.2592 | 4.0606 | 2.5129 | 2.5347
596.42 | 5.2615 | 4.0593 | 2.5129 | 2.5345
596.519 | 5.2599 | 4.0632 | 2.5129 | 2.5344
596.62 | 5.2615 | 4.0639 | 2.5124 | 2.534
596.72 | 5.2585 | 4.0639 | 2.5117 | 2.534
596.819 | 5.2556 | 4.0632 | 2.5115 | 2.534
596.92 | 5.2569 | 4.0639 | 2.5115 | 2.534
597.019 | 5.2553 | 4.0632 | 2.5113 | 2.534
597.12 | 5.2608 | 4.0632 | 2.511 | 2.534
597.219 | 5.2543 | 4.0639 | 2.511 | 2.5329
597.319 | 5.2556 | 4.0625 | 2.511 | 2.5328
597.42 | 5.2576 | 4.0639 | 2.5108 | 2.5324
597.519 | 5.2546 | 4.0632 | 2.5106 | 2.5324
597.62 | 5.2569 | 4.0678 | 2.5104 | 2.5319
597.719 | 5.2516 | 4.0658 | 2.5104 | 2.5319
597.819 | 5.2553 | 4.0645 | 2.5096 | 2.5319
597.921 | 5.2569 | 4.0678 | 2.5095 | 2.5319
598.019 | 5.2533 | 4.0671 | 2.5092 | 2.5319
598.12 | 5.2513 | 4.0645 | 2.509 | 2.5319
598.22 | 5.2507 | 4.0625 | 2.5087 | 2.5318
598.32 | 5.2474 | 4.0632 | 2.5087 | 2.5306
598.42 | 5.2516 | 4.0678 | 2.5085 | 2.5306
598.519 | 5.2507 | 4.0665 | 2.5085 | 2.5306
598.62 | 5.249 | 4.0665 | 2.5085 | 2.5306
598.719 | 5.2503 | 4.0671 | 2.5085 | 2.5306
598.819 | 5.25 | 4.0658 | 2.5085 | 2.5306
598.919 | 5.251 | 4.0652 | 2.5085 | 2.5306
599.02 | 5.2497 | 4.0685 | 2.5085 | 2.5306
599.12 | 5.2487 | 4.0731 | 2.5085 | 2.5306
599.219 | 5.2428 | 4.0691 | 2.5085 | 2.5306
599.319 | 5.2447 | 4.0671 | 2.5081 | 2.5283
599.419 | 5.2454 | 4.0711 | 2.5068 | 2.5283
599.52 | 5.25 | 4.0698 | 2.5061 | 2.5283
599.62 | 5.2424 | 4.0698 | 2.5061 | 2.5283
599.72 | 5.248 | 4.0685 | 2.506 | 2.5281
599.819 | 5.2487 | 4.0691 | 2.506 | 2.5278
599.919 | 5.2467 | 4.0691 | 2.5052 | 2.5278
600.019 | 5.2454 | 4.0704 | 2.5049 | 2.5278
600.12 | 5.2467 | 4.0698 | 2.5049 | 2.5278
600.22 | 5.2464 | 4.0691 | 2.5045 | 2.5278
600.319 | 5.2428 | 4.0711 | 2.5044 | 2.5278
600.42 | 5.2411 | 4.0724 | 2.5041 | 2.5277
600.519 | 5.2451 | 4.0724 | 2.5041 | 2.5265
600.62 | 5.2378 | 4.0711 | 2.504 | 2.5261
600.72 | 5.2385 | 4.0717 | 2.5039 | 2.526
600.819 | 5.2411 | 4.0757 | 2.5036 | 2.5259
600.92 | 5.2411 | 4.0724 | 2.5034 | 2.5256
601.019 | 5.2362 | 4.0731 | 2.5028 | 2.5256
601.12 | 5.2349 | 4.0724 | 2.5027 | 2.5256
601.219 | 5.2349 | 4.0724 | 2.5026 | 2.5256
601.319 | 5.2332 | 4.0737 | 2.5022 | 2.5256
601.42 | 5.2392 | 4.0744 | 2.502 | 2.5256
601.519 | 5.2365 | 4.0757 | 2.502 | 2.5255
601.62 | 5.2369 | 4.0777 | 2.5019 | 2.5241
601.719 | 5.2378 | 4.0737 | 2.5018 | 2.524
601.819 | 5.2326 | 4.0757 | 2.5016 | 2.5237
601.92 | 5.2392 | 4.0757 | 2.5016 | 2.5236
602.019 | 5.2326 | 4.0737 | 2.5012 | 2.5235
602.12 | 5.2346 | 4.0744 | 2.5006 | 2.5235
602.219 | 5.2385 | 4.0764 | 2.5004 | 2.5235
602.32 | 5.2332 | 4.0764 | 2.5003 | 2.5235
602.42 | 5.2286 | 4.0783 | 2.4999 | 2.5235
602.519 | 5.2309 | 4.0796 | 2.4997 | 2.5233
602.62 | 5.2313 | 4.0764 | 2.4997 | 2.522
602.719 | 5.2316 | 4.0731 | 2.4997 | 2.5219
602.819 | 5.2299 | 4.0783 | 2.4996 | 2.5217
602.919 | 5.2326 | 4.0777 | 2.4994 | 2.5215
603.02 | 5.2247 | 4.0777 | 2.499 | 2.5213
603.12 | 5.2326 | 4.0783 | 2.4989 | 2.5211
603.219 | 5.228 | 4.0783 | 2.4983 | 2.5211
603.319 | 5.2339 | 4.0783 | 2.4981 | 2.5211
603.419 | 5.2257 | 4.0803 | 2.4979 | 2.5211
603.52 | 5.2276 | 4.081 | 2.4974 | 2.5211
603.62 | 5.229 | 4.0803 | 2.4974 | 2.5211
603.72 | 5.2191 | 4.0803 | 2.4974 | 2.5199
603.819 | 5.2273 | 4.081 | 2.4974 | 2.5197
603.919 | 5.2316 | 4.081 | 2.4972 | 2.5196
604.02 | 5.2204 | 4.081 | 2.497 | 2.5192
604.119 | 5.2214 | 4.0796 | 2.4969 | 2.5191
604.219 | 5.2234 | 4.081 | 2.4967 | 2.5189
604.319 | 5.2299 | 4.0803 | 2.496 | 2.5189
604.42 | 5.2237 | 4.0816 | 2.4958 | 2.5189
604.519 | 5.2263 | 4.0803 | 2.4954 | 2.5189
604.62 | 5.2296 | 4.0823 | 2.4953 | 2.5189
604.721 | 5.2234 | 4.081 | 2.4951 | 2.5187
604.82 | 5.2221 | 4.0803 | 2.4951 | 2.5177
604.92 | 5.2227 | 4.0823 | 2.4951 | 2.5174
605.019 | 5.2221 | 4.0829 | 2.495 | 2.5172
605.12 | 5.2188 | 4.0836 | 2.4946 | 2.517
605.219 | 5.2175 | 4.0836 | 2.4945 | 2.5167
605.319 | 5.2181 | 4.0823 | 2.4943 | 2.5166
605.42 | 5.2198 | 4.0842 | 2.4936 | 2.5166
605.52 | 5.2214 | 4.0836 | 2.4935 | 2.5166
605.62 | 5.2191 | 4.0823 | 2.493 | 2.5166
605.719 | 5.2211 | 4.0856 | 2.4929 | 2.5166
605.819 | 5.2204 | 4.0842 | 2.4926 | 2.5165
605.92 | 5.2161 | 4.0836 | 2.4926 | 2.5155
606.019 | 5.2119 | 4.0836 | 2.4926 | 2.5151
606.12 | 5.2145 | 4.0869 | 2.4926 | 2.5147
606.219 | 5.2089 | 4.0875 | 2.4924 | 2.5147
606.32 | 5.2158 | 4.0869 | 2.4923 | 2.5145
606.419 | 5.2102 | 4.0856 | 2.4921 | 2.5145
606.519 | 5.2145 | 4.0862 | 2.4921 | 2.5145
606.62 | 5.2089 | 4.0875 | 2.4921 | 2.5145
606.719 | 5.2115 | 4.0862 | 2.4921 | 2.5145
606.819 | 5.2125 | 4.0862 | 2.4921 | 2.5145
606.919 | 5.2083 | 4.0875 | 2.4921 | 2.5138
607.02 | 5.2106 | 4.0895 | 2.4921 | 2.5138
607.12 | 5.2096 | 4.0902 | 2.4921 | 2.5138
607.219 | 5.2096 | 4.0902 | 2.4921 | 2.5138
607.319 | 5.2069 | 4.0902 | 2.4921 | 2.5138
607.42 | 5.206 | 4.0888 | 2.4918 | 2.5124
607.52 | 5.2053 | 4.0888 | 2.4902 | 2.5124
607.62 | 5.2089 | 4.0902 | 2.4902 | 2.5124
607.72 | 5.2086 | 4.0895 | 2.4899 | 2.5124
607.819 | 5.2069 | 4.0908 | 2.4897 | 2.5124
607.919 | 5.2112 | 4.0902 | 2.4894 | 2.5124
608.02 | 5.2063 | 4.0902 | 2.4892 | 2.5124
608.119 | 5.2106 | 4.0921 | 2.4887 | 2.5111
608.22 | 5.204 | 4.0895 | 2.4886 | 2.5108
608.319 | 5.206 | 4.0915 | 2.4886 | 2.5106
608.42 | 5.2046 | 4.0908 | 2.4883 | 2.5106
608.519 | 5.2037 | 4.0928 | 2.4882 | 2.5103
608.62 | 5.2073 | 4.0928 | 2.4873 | 2.5103
608.72 | 5.2069 | 4.0934 | 2.4869 | 2.5103
608.819 | 5.2102 | 4.0921 | 2.4868 | 2.5103
608.92 | 5.2063 | 4.0934 | 2.4866 | 2.5101
609.019 | 5.2027 | 4.0915 | 2.4864 | 2.5101
609.12 | 5.1997 | 4.0928 | 2.4862 | 2.5097
609.219 | 5.2027 | 4.0928 | 2.4862 | 2.5088
609.319 | 5.1987 | 4.0921 | 2.4862 | 2.5086
609.42 | 5.2046 | 4.0961 | 2.4862 | 2.5084
609.519 | 5.2046 | 4.0941 | 2.486 | 2.5082
609.62 | 5.203 | 4.0934 | 2.4859 | 2.508
609.719 | 5.202 | 4.0974 | 2.4849 | 2.508
609.819 | 5.2027 | 4.0954 | 2.4846 | 2.508
609.92 | 5.1908 | 4.0948 | 2.4846 | 2.508
610.019 | 5.2027 | 4.0948 | 2.4842 | 2.5079
610.12 | 5.1981 | 4.0974 | 2.4841 | 2.5076
610.22 | 5.1925 | 4.0961 | 2.4838 | 2.5075
610.32 | 5.1987 | 4.0961 | 2.4838 | 2.5065
610.419 | 5.1977 | 4.0961 | 2.4838 | 2.5065
610.519 | 5.2007 | 4.0987 | 2.4838 | 2.5062
610.62 | 5.1951 | 4.0961 | 2.4837 | 2.5059
610.719 | 5.1984 | 4.0961 | 2.4834 | 2.5058
610.819 | 5.1967 | 4.098 | 2.4826 | 2.5058
610.919 | 5.1958 | 4.0987 | 2.4823 | 2.5058
611.02 | 5.1971 | 4.0987 | 2.482 | 2.5056
611.12 | 5.1905 | 4.098 | 2.482 | 2.5056
611.219 | 5.1908 | 4.098 | 2.4818 | 2.5054
611.319 | 5.1948 | 4.0987 | 2.4818 | 2.5043
611.42 | 5.1958 | 4.0987 | 2.4818 | 2.5041
611.52 | 5.1938 | 4.1 | 2.4818 | 2.504
611.62 | 5.1872 | 4.098 | 2.4816 | 2.5039
611.72 | 5.1882 | 4.0974 | 2.4811 | 2.5036
611.819 | 5.1948 | 4.1027 | 2.4811 | 2.5036
611.919 | 5.1895 | 4.0974 | 2.4802 | 2.5036
612.019 | 5.1879 | 4.098 | 2.4798 | 2.5036
612.119 | 5.1879 | 4.098 | 2.4797 | 2.5036
612.22 | 5.1836 | 4.102 | 2.4796 | 2.5035
612.319 | 5.1892 | 4.102 | 2.4793 | 2.5032
612.42 | 5.1829 | 4.1007 | 2.4793 | 2.5023
612.519 | 5.1816 | 4.1007 | 2.4793 | 2.5021
612.62 | 5.1885 | 4.1007 | 2.4793 | 2.5019
612.72 | 5.1823 | 4.1 | 2.4792 | 2.5014
612.819 | 5.1846 | 4.1027 | 2.4792 | 2.5014
612.92 | 5.1813 | 4.104 | 2.4789 | 2.5012
613.019 | 5.1839 | 4.1046 | 2.4778 | 2.5012
613.12 | 5.1879 | 4.1046 | 2.4777 | 2.5012
613.219 | 5.1823 | 4.1046 | 2.4774 | 2.5012
613.319 | 5.182 | 4.104 | 2.4772 | 2.5012
613.42 | 5.1797 | 4.1033 | 2.4771 | 2.501
613.519 | 5.1829 | 4.1033 | 2.4771 | 2.5001
613.62 | 5.1823 | 4.104 | 2.4771 | 2.4997
613.719 | 5.1797 | 4.1046 | 2.4771 | 2.4996
613.819 | 5.1793 | 4.1033 | 2.4768 | 2.4995
613.92 | 5.182 | 4.1059 | 2.4768 | 2.4994
614.019 | 5.1806 | 4.1079 | 2.4765 | 2.4991
614.12 | 5.1787 | 4.1086 | 2.4765 | 2.4991
614.219 | 5.1777 | 4.104 | 2.4765 | 2.4991
614.32 | 5.1787 | 4.1092 | 2.4763 | 2.4991
614.419 | 5.1747 | 4.1086 | 2.4758 | 2.4985
614.519 | 5.1764 | 4.1079 | 2.4758 | 2.4985
614.62 | 5.181 | 4.1105 | 2.4758 | 2.4985
614.719 | 5.179 | 4.1066 | 2.4758 | 2.4985
614.819 | 5.1747 | 4.1053 | 2.4758 | 2.4978
614.92 | 5.1718 | 4.1066 | 2.4758 | 2.4976
615.02 | 5.1744 | 4.1092 | 2.4758 | 2.4974
615.12 | 5.1711 | 4.1092 | 2.4757 | 2.4972
615.219 | 5.1728 | 4.1073 | 2.4742 | 2.4968
615.319 | 5.1744 | 4.1105 | 2.474 | 2.4966
615.42 | 5.1701 | 4.1079 | 2.4739 | 2.4965
615.52 | 5.1695 | 4.1099 | 2.4737 | 2.4963
615.619 | 5.1728 | 4.1112 | 2.4734 | 2.4962
615.72 | 5.1704 | 4.1079 | 2.4734 | 2.496
615.819 | 5.1708 | 4.1112 | 2.4734 | 2.4958
615.919 | 5.1701 | 4.1151 | 2.4734 | 2.4957
616.019 | 5.1718 | 4.1099 | 2.4734 | 2.4956
616.12 | 5.1741 | 4.1099 | 2.4734 | 2.4953
616.219 | 5.1728 | 4.1092 | 2.4722 | 2.4947
616.319 | 5.1691 | 4.1138 | 2.4721 | 2.4947
616.42 | 5.1672 | 4.1112 | 2.4718 | 2.4945
616.519 | 5.1681 | 4.1145 | 2.4718 | 2.4944
616.62 | 5.1731 | 4.1132 | 2.4714 | 2.4941
616.719 | 5.1672 | 4.1119 | 2.4713 | 2.4939
616.82 | 5.1721 | 4.1165 | 2.4713 | 2.4939
616.92 | 5.1701 | 4.1125 | 2.4713 | 2.4936
617.019 | 5.1691 | 4.1151 | 2.4713 | 2.4934
617.12 | 5.1665 | 4.1132 | 2.4713 | 2.4931
617.219 | 5.1695 | 4.1132 | 2.4713 | 2.4931
617.32 | 5.1658 | 4.1105 | 2.4698 | 2.4925
617.42 | 5.1645 | 4.1178 | 2.4696 | 2.4923
617.519 | 5.1731 | 4.1165 | 2.4696 | 2.4923
617.62 | 5.1645 | 4.1145 | 2.4696 | 2.4923
617.719 | 5.1678 | 4.1151 | 2.4696 | 2.4923
617.819 | 5.1629 | 4.1191 | 2.4696 | 2.4923
617.921 | 5.1596 | 4.1158 | 2.469 | 2.4914
618.019 | 5.1593 | 4.1171 | 2.469 | 2.4914
618.12 | 5.1635 | 4.1158 | 2.469 | 2.4914
618.219 | 5.1566 | 4.1165 | 2.469 | 2.4914
618.32 | 5.1586 | 4.1151 | 2.469 | 2.4914
618.419 | 5.1603 | 4.1145 | 2.4669 | 2.4905
618.519 | 5.1576 | 4.1165 | 2.4662 | 2.4905
618.62 | 5.158 | 4.1191 | 2.466 | 2.4905
618.719 | 5.1553 | 4.1217 | 2.4659 | 2.4905
618.819 | 5.1537 | 4.1165 | 2.4655 | 2.4901
618.919 | 5.1599 | 4.1184 | 2.4653 | 2.4899
619.02 | 5.1537 | 4.1204 | 2.4653 | 2.4891
619.12 | 5.1576 | 4.1165 | 2.4653 | 2.4887
619.219 | 5.153 | 4.1178 | 2.4653 | 2.4887
619.319 | 5.153 | 4.1191 | 2.4652 | 2.4883
619.42 | 5.1534 | 4.1191 | 2.4651 | 2.4883
619.52 | 5.1543 | 4.1204 | 2.4642 | 2.4883
619.619 | 5.1524 | 4.1191 | 2.4638 | 2.4883
619.72 | 5.1517 | 4.1197 | 2.4637 | 2.4883
619.819 | 5.1514 | 4.1197 | 2.4635 | 2.4883
619.919 | 5.1537 | 4.125 | 2.4634 | 2.4881
620.019 | 5.1488 | 4.1197 | 2.4634 | 2.487
620.119 | 5.1557 | 4.123 | 2.4634 | 2.487
620.22 | 5.1537 | 4.1224 | 2.4633 | 2.4868
620.319 | 5.155 | 4.1217 | 2.4632 | 2.4866
620.42 | 5.152 | 4.123 | 2.4629 | 2.4864
620.519 | 5.1501 | 4.1224 | 2.4627 | 2.4862
620.62 | 5.1504 | 4.1224 | 2.4618 | 2.4862
620.719 | 5.1465 | 4.123 | 2.4616 | 2.4862
620.819 | 5.1448 | 4.125 | 2.4615 | 2.4862
620.92 | 5.1504 | 4.1217 | 2.4612 | 2.4861
621.019 | 5.1504 | 4.1217 | 2.4612 | 2.486
621.12 | 5.1497 | 4.1217 | 2.4612 | 2.4847
621.219 | 5.1507 | 4.125 | 2.4612 | 2.4847
621.319 | 5.1484 | 4.1257 | 2.4611 | 2.4845
621.42 | 5.1547 | 4.1257 | 2.4609 | 2.4842
621.52 | 5.1484 | 4.1263 | 2.4606 | 2.484
621.62 | 5.1445 | 4.1243 | 2.4606 | 2.4839
621.719 | 5.1471 | 4.1224 | 2.4594 | 2.4839
621.82 | 5.1445 | 4.1243 | 2.4593 | 2.4839
621.92 | 5.1448 | 4.125 | 2.459 | 2.4839
622.019 | 5.1435 | 4.125 | 2.4589 | 2.4838
622.12 | 5.1461 | 4.1257 | 2.4586 | 2.4834
622.219 | 5.1382 | 4.1283 | 2.4586 | 2.4824
622.32 | 5.1442 | 4.125 | 2.4586 | 2.4824
622.419 | 5.1369 | 4.1283 | 2.4586 | 2.4821
622.519 | 5.1442 | 4.1283 | 2.4585 | 2.4818
622.62 | 5.1382 | 4.1283 | 2.4585 | 2.4818
622.719 | 5.1399 | 4.1283 | 2.4581 | 2.4815
622.819 | 5.1356 | 4.1289 | 2.457 | 2.4815
622.919 | 5.1399 | 4.1283 | 2.4568 | 2.4815
623.02 | 5.1445 | 4.1296 | 2.4564 | 2.4815
623.12 | 5.1386 | 4.1283 | 2.4564 | 2.4815
623.219 | 5.1399 | 4.1283 | 2.4562 | 2.4813
623.319 | 5.1428 | 4.1276 | 2.4562 | 2.4804
623.42 | 5.1323 | 4.1303 | 2.4562 | 2.4799
623.52 | 5.1313 | 4.1309 | 2.4562 | 2.4799
623.62 | 5.1346 | 4.1276 | 2.4561 | 2.4797
623.72 | 5.133 | 4.1309 | 2.456 | 2.4795
623.819 | 5.134 | 4.1309 | 2.456 | 2.4795
623.919 | 5.1353 | 4.1309 | 2.4547 | 2.4795
624.019 | 5.133 | 4.1322 | 2.4544 | 2.4795
624.119 | 5.133 | 4.1316 | 2.4543 | 2.4795
624.22 | 5.13 | 4.1322 | 2.454 | 2.4791
624.319 | 5.131 | 4.1309 | 2.4539 | 2.4789
624.42 | 5.128 | 4.1316 | 2.4539 | 2.4781
624.519 | 5.133 | 4.1316 | 2.4539 | 2.478
624.62 | 5.129 | 4.1309 | 2.4539 | 2.4779
624.72 | 5.128 | 4.1342 | 2.4539 | 2.4774
624.819 | 5.1297 | 4.1329 | 2.4537 | 2.4773
624.92 | 5.131 | 4.1309 | 2.4526 | 2.4773
625.019 | 5.1287 | 4.1336 | 2.4523 | 2.4773
625.12 | 5.1284 | 4.1342 | 2.4521 | 2.4773
625.219 | 5.1313 | 4.1349 | 2.452 | 2.4773
625.319 | 5.1317 | 4.1336 | 2.4518 | 2.4769
625.42 | 5.1323 | 4.1329 | 2.4515 | 2.4767
625.519 | 5.1274 | 4.1322 | 2.4515 | 2.4758
625.62 | 5.1297 | 4.1342 | 2.4515 | 2.4756
625.719 | 5.128 | 4.1342 | 2.4515 | 2.4756
625.82 | 5.1192 | 4.1342 | 2.4515 | 2.4751
625.92 | 5.1271 | 4.1342 | 2.4515 | 2.4751
626.019 | 5.1234 | 4.1349 | 2.45 | 2.4751
626.12 | 5.1287 | 4.1355 | 2.4498 | 2.4751
626.219 | 5.1297 | 4.1375 | 2.4498 | 2.475
626.32 | 5.1287 | 4.1375 | 2.4493 | 2.4747
626.419 | 5.1248 | 4.1368 | 2.4493 | 2.4746
626.519 | 5.1208 | 4.1362 | 2.449 | 2.4744
626.62 | 5.1238 | 4.1368 | 2.449 | 2.4735
626.719 | 5.1215 | 4.1375 | 2.449 | 2.4735
626.819 | 5.1182 | 4.1355 | 2.449 | 2.473
626.919 | 5.1179 | 4.1368 | 2.449 | 2.473
627.02 | 5.1149 | 4.1382 | 2.449 | 2.4725
627.12 | 5.1185 | 4.1395 | 2.4479 | 2.4725
627.219 | 5.1152 | 4.1401 | 2.4475 | 2.4725
627.319 | 5.1149 | 4.1388 | 2.4473 | 2.4725
627.42 | 5.1123 | 4.1388 | 2.4472 | 2.4725
627.52 | 5.1133 | 4.1408 | 2.4471 | 2.4723
627.62 | 5.1133 | 4.1401 | 2.4468 | 2.4721
627.72 | 5.1165 | 4.1388 | 2.4468 | 2.4711
627.819 | 5.1179 | 4.1388 | 2.4468 | 2.4711
627.92 | 5.1146 | 4.1382 | 2.4468 | 2.471
628.019 | 5.1119 | 4.1395 | 2.4468 | 2.4707
628.119 | 5.1175 | 4.1408 | 2.4468 | 2.4705
628.22 | 5.1169 | 4.1421 | 2.4456 | 2.4705
628.319 | 5.1142 | 4.1421 | 2.4453 | 2.4705
628.42 | 5.1136 | 4.1428 | 2.4452 | 2.4705
628.519 | 5.1106 | 4.1428 | 2.4451 | 2.4704
628.62 | 5.1106 | 4.1428 | 2.4449 | 2.4702
628.719 | 5.1116 | 4.1401 | 2.4449 | 2.4692
628.819 | 5.1126 | 4.1428 | 2.4449 | 2.4691
628.92 | 5.1119 | 4.1421 | 2.4449 | 2.469
629.019 | 5.1083 | 4.1428 | 2.4449 | 2.4687
629.12 | 5.1136 | 4.1434 | 2.4447 | 2.4684
629.219 | 5.1152 | 4.1414 | 2.4446 | 2.4683
629.319 | 5.1149 | 4.1447 | 2.4432 | 2.4683
629.42 | 5.1133 | 4.1434 | 2.443 | 2.4683
629.519 | 5.11 | 4.1454 | 2.4428 | 2.4682
629.62 | 5.1096 | 4.1447 | 2.4423 | 2.4677
629.719 | 5.1096 | 4.1454 | 2.4423 | 2.4677
629.82 | 5.1109 | 4.1454 | 2.4423 | 2.4668
629.92 | 5.106 | 4.1428 | 2.4416 | 2.4668
630.019 | 5.108 | 4.1447 | 2.4416 | 2.4668
630.12 | 5.1086 | 4.1454 | 2.4416 | 2.4668
630.219 | 5.106 | 4.1467 | 2.4416 | 2.4662
630.32 | 5.104 | 4.1454 | 2.4416 | 2.4662
630.419 | 5.1027 | 4.1487 | 2.4416 | 2.4662
630.519 | 5.1077 | 4.1487 | 2.4416 | 2.4662
630.62 | 5.1047 | 4.1474 | 2.4416 | 2.4662
630.719 | 5.0991 | 4.146 | 2.44 | 2.4656
630.819 | 5.1004 | 4.1493 | 2.4397 | 2.4656
630.919 | 5.0988 | 4.1487 | 2.4392 | 2.4656
631.02 | 5.1014 | 4.1487 | 2.439 | 2.4656
631.12 | 5.0952 | 4.1487 | 2.4388 | 2.4656
631.219 | 5.1004 | 4.1474 | 2.4386 | 2.4655
631.319 | 5.0971 | 4.1493 | 2.4384 | 2.4654
631.42 | 5.0942 | 4.148 | 2.4383 | 2.4649
631.519 | 5.0955 | 4.1493 | 2.4379 | 2.4649
631.62 | 5.0945 | 4.1474 | 2.4377 | 2.4649
631.72 | 5.1008 | 4.1493 | 2.4377 | 2.4649
631.819 | 5.0948 | 4.1493 | 2.4375 | 2.4649
631.919 | 5.0958 | 4.1493 | 2.4372 | 2.4649
632.019 | 5.0988 | 4.1506 | 2.437 | 2.4649
632.12 | 5.0925 | 4.1506 | 2.4367 | 2.4637
632.219 | 5.0853 | 4.1506 | 2.4364 | 2.4634
632.319 | 5.0952 | 4.1533 | 2.4363 | 2.4633
632.42 | 5.0925 | 4.1506 | 2.4361 | 2.4629
632.519 | 5.0886 | 4.1506 | 2.4358 | 2.4628
632.62 | 5.0889 | 4.15 | 2.4357 | 2.4628
632.719 | 5.0886 | 4.1533 | 2.4354 | 2.4628
632.82 | 5.0896 | 4.1559 | 2.4354 | 2.4628
632.92 | 5.0896 | 4.1533 | 2.435 | 2.4628
633.019 | 5.0876 | 4.1546 | 2.435 | 2.4628
633.12 | 5.0883 | 4.1552 | 2.4344 | 2.4615
633.219 | 5.0883 | 4.1539 | 2.4344 | 2.4614
633.32 | 5.0837 | 4.1539 | 2.4343 | 2.4612
633.42 | 5.083 | 4.1513 | 2.434 | 2.461
633.52 | 5.0866 | 4.1546 | 2.4338 | 2.4609
633.62 | 5.0847 | 4.1546 | 2.4336 | 2.4609
633.719 | 5.0866 | 4.1546 | 2.4333 | 2.4609
633.82 | 5.0912 | 4.1533 | 2.4333 | 2.4609
633.92 | 5.085 | 4.1546 | 2.4331 | 2.4609
634.019 | 5.083 | 4.1572 | 2.4326 | 2.4609
634.12 | 5.0899 | 4.1585 | 2.4326 | 2.4609
634.22 | 5.0814 | 4.1572 | 2.4322 | 2.4595
634.32 | 5.0856 | 4.1579 | 2.4321 | 2.459
634.419 | 5.0797 | 4.1566 | 2.432 | 2.459
634.519 | 5.087 | 4.1572 | 2.4318 | 2.4587
634.62 | 5.0856 | 4.1559 | 2.4315 | 2.4586
634.719 | 5.0781 | 4.1533 | 2.4314 | 2.4586
634.819 | 5.082 | 4.1579 | 2.431 | 2.4586
634.919 | 5.081 | 4.1612 | 2.4308 | 2.4586
635.02 | 5.0824 | 4.1598 | 2.4305 | 2.4586
635.12 | 5.0794 | 4.1579 | 2.4305 | 2.4586
635.22 | 5.0814 | 4.1585 | 2.4303 | 2.4586
635.319 | 5.081 | 4.1598 | 2.43 | 2.457
635.42 | 5.0814 | 4.1598 | 2.4297 | 2.4568
635.52 | 5.0804 | 4.1605 | 2.4294 | 2.4567
635.619 | 5.0787 | 4.1605 | 2.4293 | 2.4564
635.72 | 5.0768 | 4.1598 | 2.4291 | 2.4563
635.819 | 5.0754 | 4.1605 | 2.4288 | 2.4561
635.92 | 5.08 | 4.1631 | 2.4285 | 2.4561
636.019 | 5.0771 | 4.1585 | 2.4285 | 2.4561
636.12 | 5.0837 | 4.1612 | 2.4282 | 2.4561
636.22 | 5.0699 | 4.1598 | 2.4278 | 2.4561
636.319 | 5.0738 | 4.1592 | 2.4278 | 2.4561
636.42 | 5.0748 | 4.1605 | 2.4273 | 2.4546
636.519 | 5.0718 | 4.1618 | 2.4273 | 2.4545
636.62 | 5.0735 | 4.1592 | 2.427 | 2.4541
636.719 | 5.08 | 4.1631 | 2.4268 | 2.4541
636.819 | 5.0715 | 4.1631 | 2.4265 | 2.4539
636.92 | 5.0771 | 4.1625 | 2.4264 | 2.4539
637.019 | 5.0728 | 4.1625 | 2.4262 | 2.4539
637.12 | 5.0715 | 4.1625 | 2.4259 | 2.4539
637.219 | 5.0718 | 4.1625 | 2.4258 | 2.4539
637.319 | 5.0695 | 4.1618 | 2.4258 | 2.4539
637.42 | 5.0689 | 4.1638 | 2.4258 | 2.4539
637.521 | 5.0672 | 4.1625 | 2.4258 | 2.4539
637.62 | 5.0712 | 4.1658 | 2.4258 | 2.4539
637.719 | 5.0669 | 4.1658 | 2.4258 | 2.4539
637.82 | 5.0712 | 4.1664 | 2.4258 | 2.4531
637.92 | 5.0679 | 4.1658 | 2.4258 | 2.4531
638.019 | 5.0656 | 4.1677 | 2.4258 | 2.4531
638.12 | 5.0653 | 4.1658 | 2.4258 | 2.4531
638.22 | 5.0676 | 4.1658 | 2.4258 | 2.4531
638.32 | 5.0702 | 4.1658 | 2.4242 | 2.4497
638.419 | 5.0643 | 4.1658 | 2.4231 | 2.4497
638.52 | 5.0653 | 4.1658 | 2.4231 | 2.4492
638.62 | 5.0613 | 4.1658 | 2.4231 | 2.449
638.719 | 5.0603 | 4.1691 | 2.423 | 2.449
638.819 | 5.0639 | 4.1697 | 2.4228 | 2.4488
638.92 | 5.063 | 4.1691 | 2.4227 | 2.4486
639.02 | 5.0639 | 4.1691 | 2.4224 | 2.4482
639.12 | 5.0636 | 4.1691 | 2.4216 | 2.4482
639.219 | 5.0593 | 4.1684 | 2.4213 | 2.4482
639.319 | 5.0613 | 4.1684 | 2.4212 | 2.4482
639.42 | 5.063 | 4.1697 | 2.4212 | 2.4482
639.52 | 5.0557 | 4.171 | 2.4212 | 2.4482
639.619 | 5.0636 | 4.1677 | 2.4212 | 2.4482
639.72 | 5.0597 | 4.171 | 2.4212 | 2.4471
639.819 | 5.0577 | 4.1704 | 2.4212 | 2.4471
639.919 | 5.0531 | 4.1684 | 2.4212 | 2.4471
640.019 | 5.058 | 4.1723 | 2.4212 | 2.4471
640.12 | 5.058 | 4.1704 | 2.4212 | 2.4471
640.219 | 5.0554 | 4.1704 | 2.4193 | 2.4464
640.32 | 5.0538 | 4.1723 | 2.4186 | 2.4464
640.42 | 5.0564 | 4.1704 | 2.4186 | 2.4464
640.519 | 5.058 | 4.1697 | 2.4184 | 2.4464
640.62 | 5.0577 | 4.1723 | 2.4184 | 2.4463
640.719 | 5.0534 | 4.1717 | 2.4183 | 2.4448
640.82 | 5.0557 | 4.1704 | 2.4183 | 2.4447
640.92 | 5.0511 | 4.1737 | 2.418 | 2.4444
641.019 | 5.0468 | 4.175 | 2.4178 | 2.4444
641.12 | 5.0528 | 4.1737 | 2.4177 | 2.4441
641.219 | 5.0468 | 4.1717 | 2.4174 | 2.4439
641.32 | 5.0445 | 4.1743 | 2.4166 | 2.4439
641.42 | 5.0518 | 4.1756 | 2.4166 | 2.4439
641.52 | 5.0491 | 4.173 | 2.4164 | 2.4439
641.62 | 5.0478 | 4.1723 | 2.4161 | 2.4439
641.719 | 5.0524 | 4.175 | 2.416 | 2.4439
641.82 | 5.0459 | 4.1756 | 2.416 | 2.4425
641.92 | 5.0462 | 4.1756 | 2.4159 | 2.4425
642.02 | 5.0488 | 4.175 | 2.4157 | 2.4422
642.12 | 5.0436 | 4.1776 | 2.4154 | 2.442
642.219 | 5.0518 | 4.1737 | 2.4152 | 2.4419
642.319 | 5.0505 | 4.1769 | 2.4142 | 2.4419
642.419 | 5.0465 | 4.1769 | 2.4142 | 2.4419
642.52 | 5.0498 | 4.1783 | 2.4142 | 2.4419
642.62 | 5.0462 | 4.1776 | 2.414 | 2.4419
642.719 | 5.0439 | 4.1769 | 2.4137 | 2.4418
642.819 | 5.0439 | 4.175 | 2.4134 | 2.4417
642.919 | 5.0449 | 4.1763 | 2.4134 | 2.4402
643.02 | 5.0432 | 4.1763 | 2.4134 | 2.4401
643.12 | 5.0436 | 4.1763 | 2.4134 | 2.4399
643.219 | 5.0403 | 4.1802 | 2.4132 | 2.4396
643.319 | 5.0432 | 4.1769 | 2.4131 | 2.4395
643.42 | 5.0403 | 4.1796 | 2.4128 | 2.4392
643.519 | 5.038 | 4.1809 | 2.412 | 2.4392
643.619 | 5.0399 | 4.1809 | 2.4117 | 2.4392
643.72 | 5.0324 | 4.1796 | 2.4115 | 2.4392
643.819 | 5.0406 | 4.1809 | 2.4113 | 2.4392
643.92 | 5.0419 | 4.1796 | 2.411 | 2.4392
644.019 | 5.0413 | 4.1809 | 2.411 | 2.4381
644.12 | 5.0403 | 4.1815 | 2.411 | 2.4378
644.22 | 5.034 | 4.1796 | 2.4109 | 2.4375
644.319 | 5.037 | 4.1796 | 2.4108 | 2.4375
644.42 | 5.0327 | 4.1802 | 2.4106 | 2.4372
644.519 | 5.0317 | 4.1842 | 2.4105 | 2.4372
644.62 | 5.0337 | 4.1796 | 2.4097 | 2.4372
644.719 | 5.0327 | 4.1829 | 2.4091 | 2.4372
644.819 | 5.0357 | 4.1835 | 2.4091 | 2.4372
644.92 | 5.0363 | 4.1829 | 2.4091 | 2.4372
645.019 | 5.033 | 4.1855 | 2.4089 | 2.4371
645.12 | 5.0314 | 4.1829 | 2.4089 | 2.4357
645.219 | 5.0284 | 4.1829 | 2.4089 | 2.4354
645.319 | 5.0347 | 4.1842 | 2.4086 | 2.4353
645.42 | 5.0344 | 4.1835 | 2.4086 | 2.4351
645.519 | 5.0307 | 4.1829 | 2.4083 | 2.4348
645.62 | 5.0311 | 4.1829 | 2.4073 | 2.4348
645.719 | 5.0265 | 4.1842 | 2.4071 | 2.4348
645.82 | 5.0314 | 4.1855 | 2.4069 | 2.4348
645.92 | 5.0268 | 4.1861 | 2.4068 | 2.4348
646.019 | 5.0311 | 4.1888 | 2.4064 | 2.4348
646.12 | 5.034 | 4.1868 | 2.4064 | 2.4347
646.22 | 5.0271 | 4.1888 | 2.4064 | 2.4332
646.319 | 5.0232 | 4.1848 | 2.4064 | 2.4332
646.419 | 5.0307 | 4.1855 | 2.4064 | 2.4332
646.52 | 5.0311 | 4.1861 | 2.4064 | 2.4332
646.62 | 5.0291 | 4.1855 | 2.4063 | 2.4332
646.719 | 5.0215 | 4.1855 | 2.4063 | 2.4332
646.819 | 5.0245 | 4.1855 | 2.4063 | 2.4332
646.92 | 5.0255 | 4.1888 | 2.4063 | 2.4332
647.02 | 5.0268 | 4.1842 | 2.4063 | 2.4317
647.12 | 5.0235 | 4.1888 | 2.4048 | 2.4316
647.22 | 5.0196 | 4.1861 | 2.4036 | 2.4316
647.319 | 5.0248 | 4.1888 | 2.4036 | 2.4313
647.42 | 5.0229 | 4.1868 | 2.4035 | 2.4311
647.52 | 5.0242 | 4.1894 | 2.4034 | 2.4307
647.62 | 5.0215 | 4.1888 | 2.4034 | 2.4306
647.72 | 5.0192 | 4.1894 | 2.4028 | 2.4303
647.819 | 5.0229 | 4.1888 | 2.4023 | 2.4303
647.919 | 5.0212 | 4.1894 | 2.4019 | 2.4303
648.019 | 5.0209 | 4.1934 | 2.4019 | 2.4303
648.12 | 5.0182 | 4.1914 | 2.4016 | 2.4303
648.22 | 5.0179 | 4.1927 | 2.4013 | 2.4303
648.319 | 5.011 | 4.1888 | 2.4009 | 2.4303
648.42 | 5.0133 | 4.1927 | 2.4009 | 2.4288
648.519 | 5.01 | 4.1954 | 2.4009 | 2.4288
648.62 | 5.0117 | 4.1927 | 2.4009 | 2.4283
648.719 | 5.0067 | 4.1907 | 2.4008 | 2.4281
648.819 | 5.011 | 4.1934 | 2.4006 | 2.428
648.92 | 5.0094 | 4.1914 | 2.3998 | 2.428
649.019 | 5.0127 | 4.1914 | 2.3997 | 2.428
649.12 | 5.0143 | 4.1914 | 2.3993 | 2.428
649.219 | 5.0051 | 4.1921 | 2.399 | 2.428
649.319 | 5.0097 | 4.196 | 2.399 | 2.428
649.42 | 5.015 | 4.1954 | 2.3989 | 2.428
649.52 | 5.0038 | 4.1954 | 2.3989 | 2.4267
649.62 | 5.0031 | 4.1993 | 2.3989 | 2.4264
649.719 | 5.0035 | 4.1947 | 2.3988 | 2.4263
649.82 | 5.0031 | 4.1954 | 2.3987 | 2.4262
649.92 | 5.0035 | 4.1947 | 2.3985 | 2.4259
650.02 | 5.0021 | 4.196 | 2.3977 | 2.4259
650.12 | 5.0061 | 4.1954 | 2.3976 | 2.4259
650.22 | 5.0008 | 4.1947 | 2.3974 | 2.4259
650.319 | 5.0074 | 4.1967 | 2.3971 | 2.4259
650.419 | 5.0084 | 4.196 | 2.3971 | 2.4259
650.52 | 5.0067 | 4.1947 | 2.3971 | 2.4248
650.62 | 5.0051 | 4.1967 | 2.3971 | 2.4247
650.719 | 5.01 | 4.1986 | 2.3969 | 2.4244
650.819 | 5.0025 | 4.2013 | 2.3968 | 2.4243
650.92 | 5.0081 | 4.198 | 2.3967 | 2.4241
651.02 | 5.0051 | 4.1993 | 2.3962 | 2.4236
651.12 | 5.0018 | 4.198 | 2.3956 | 2.4236
651.219 | 5.0097 | 4.1973 | 2.3953 | 2.4236
651.319 | 5.0064 | 4.2006 | 2.3951 | 2.4236
651.42 | 5.0012 | 4.2 | 2.3949 | 2.4236
651.519 | 5.0035 | 4.196 | 2.3946 | 2.4236
651.62 | 5.0012 | 4.1986 | 2.3946 | 2.4227
651.72 | 5.0028 | 4.2019 | 2.3946 | 2.4225
651.819 | 5.0018 | 4.2032 | 2.3946 | 2.4223
651.919 | 4.9992 | 4.2019 | 2.3945 | 2.4221
652.019 | 5.0018 | 4.1993 | 2.3943 | 2.4217
652.12 | 5.0025 | 4.2006 | 2.3941 | 2.4216
652.219 | 4.9998 | 4.2006 | 2.393 | 2.4216
652.32 | 4.9966 | 4.2046 | 2.3928 | 2.4216
652.42 | 4.9962 | 4.2006 | 2.3928 | 2.4216
652.519 | 4.9992 | 4.2006 | 2.3928 | 2.4216
652.62 | 4.9943 | 4.2006 | 2.3927 | 2.4216
652.719 | 4.9962 | 4.2026 | 2.3927 | 2.4216
652.819 | 4.9936 | 4.2032 | 2.3927 | 2.4216
652.92 | 4.9936 | 4.2013 | 2.3927 | 2.4216
653.019 | 4.9952 | 4.2039 | 2.3927 | 2.4216
653.12 | 4.9943 | 4.2006 | 2.3927 | 2.4192
653.219 | 4.9946 | 4.2039 | 2.3914 | 2.4192
653.32 | 4.9939 | 4.2019 | 2.3906 | 2.4192
653.42 | 4.9969 | 4.2026 | 2.3905 | 2.4192
653.519 | 5.0018 | 4.2019 | 2.3903 | 2.4192
653.62 | 4.9949 | 4.2039 | 2.3899 | 2.4192
653.719 | 4.9933 | 4.2039 | 2.3897 | 2.4192
653.82 | 4.9946 | 4.2039 | 2.3897 | 2.4181
653.919 | 4.9966 | 4.2065 | 2.3897 | 2.4179
654.02 | 4.9946 | 4.2052 | 2.3896 | 2.4176
654.12 | 4.9936 | 4.2072 | 2.3894 | 2.4174
654.219 | 4.9896 | 4.2059 | 2.3892 | 2.4172
654.319 | 4.992 | 4.2078 | 2.3882 | 2.4172
654.419 | 4.9877 | 4.2078 | 2.3881 | 2.4172
654.52 | 4.9893 | 4.2052 | 2.3879 | 2.4172
654.62 | 4.9896 | 4.2078 | 2.3878 | 2.4172
654.719 | 4.9877 | 4.2072 | 2.3873 | 2.4172
654.819 | 4.9923 | 4.2098 | 2.3871 | 2.417
654.92 | 4.9896 | 4.2072 | 2.3871 | 2.4157
655.02 | 4.9857 | 4.2065 | 2.3871 | 2.4154
655.12 | 4.989 | 4.2065 | 2.387 | 2.4151
655.219 | 4.9834 | 4.2098 | 2.387 | 2.4149
655.319 | 4.9801 | 4.2105 | 2.3866 | 2.4149
655.42 | 4.986 | 4.2111 | 2.3859 | 2.4149
655.52 | 4.9864 | 4.2098 | 2.3856 | 2.4149
655.619 | 4.985 | 4.2105 | 2.3853 | 2.4149
655.72 | 4.9847 | 4.2092 | 2.3853 | 2.4149
655.819 | 4.9837 | 4.2118 | 2.3851 | 2.4149
655.92 | 4.9827 | 4.2098 | 2.3848 | 2.4148
656.019 | 4.9821 | 4.2118 | 2.3848 | 2.4134
656.12 | 4.9804 | 4.2072 | 2.3848 | 2.4129
656.22 | 4.9765 | 4.2131 | 2.3846 | 2.4128
656.319 | 4.9824 | 4.2111 | 2.3844 | 2.4126
656.42 | 4.9749 | 4.2131 | 2.3842 | 2.4123
656.519 | 4.9772 | 4.2092 | 2.3833 | 2.4123
656.62 | 4.9755 | 4.2118 | 2.3832 | 2.4123
656.719 | 4.9772 | 4.2124 | 2.3832 | 2.4123
656.819 | 4.9778 | 4.2124 | 2.3828 | 2.4123
656.92 | 4.9772 | 4.2138 | 2.3827 | 2.4123
657.019 | 4.9716 | 4.2118 | 2.3825 | 2.4123
657.12 | 4.9703 | 4.2105 | 2.3825 | 2.4109
657.219 | 4.9772 | 4.2124 | 2.3825 | 2.4107
657.319 | 4.9788 | 4.2144 | 2.3823 | 2.4105
657.42 | 4.9775 | 4.2124 | 2.3823 | 2.4104
657.519 | 4.9706 | 4.2164 | 2.382 | 2.41
657.62 | 4.9686 | 4.2124 | 2.3811 | 2.41
657.719 | 4.9696 | 4.2151 | 2.3808 | 2.41
657.82 | 4.9686 | 4.2177 | 2.3807 | 2.41
657.919 | 4.9716 | 4.2164 | 2.3804 | 2.41
658.019 | 4.966 | 4.2164 | 2.3804 | 2.41
658.12 | 4.9726 | 4.2157 | 2.3801 | 2.41
658.219 | 4.9703 | 4.2144 | 2.3801 | 2.4086
658.319 | 4.9663 | 4.2164 | 2.3801 | 2.4085
658.419 | 4.9729 | 4.2197 | 2.3801 | 2.4082
658.52 | 4.9703 | 4.219 | 2.3799 | 2.4081
658.62 | 4.9696 | 4.2151 | 2.3797 | 2.4079
658.72 | 4.9689 | 4.2184 | 2.3787 | 2.4079
658.819 | 4.9683 | 4.219 | 2.3785 | 2.4079
658.92 | 4.9693 | 4.2124 | 2.3784 | 2.4079
659.019 | 4.968 | 4.219 | 2.3782 | 2.4079
659.12 | 4.9703 | 4.2197 | 2.3779 | 2.4079
659.219 | 4.9719 | 4.219 | 2.3779 | 2.4064
659.319 | 4.9716 | 4.2184 | 2.3779 | 2.4064
659.42 | 4.9627 | 4.219 | 2.3774 | 2.4062
659.519 | 4.9666 | 4.2197 | 2.3774 | 2.4062
659.62 | 4.965 | 4.2177 | 2.3774 | 2.4062
659.72 | 4.9699 | 4.223 | 2.3765 | 2.4062
659.819 | 4.9666 | 4.2184 | 2.3765 | 2.4059
659.92 | 4.9657 | 4.219 | 2.3765 | 2.4059
660.019 | 4.9643 | 4.2223 | 2.3765 | 2.4059
660.12 | 4.9627 | 4.221 | 2.3765 | 2.4059
660.219 | 4.9614 | 4.2223 | 2.3765 | 2.4041
660.319 | 4.9584 | 4.221 | 2.3753 | 2.4041
660.42 | 4.963 | 4.2223 | 2.375 | 2.4041
660.519 | 4.9607 | 4.217 | 2.3747 | 2.4038
660.62 | 4.9518 | 4.223 | 2.3746 | 2.4037
660.719 | 4.9558 | 4.2256 | 2.3742 | 2.4033
660.819 | 4.9541 | 4.2223 | 2.3742 | 2.4032
660.92 | 4.9555 | 4.223 | 2.3734 | 2.4032
661.02 | 4.9515 | 4.2236 | 2.3733 | 2.4032
661.12 | 4.9545 | 4.2223 | 2.3728 | 2.4032
661.219 | 4.9525 | 4.2236 | 2.3728 | 2.4032
661.32 | 4.9574 | 4.2249 | 2.3726 | 2.4032
661.42 | 4.9647 | 4.2249 | 2.3726 | 2.4021
661.519 | 4.9515 | 4.2249 | 2.3726 | 2.4018
661.62 | 4.9512 | 4.2243 | 2.3724 | 2.4016
661.719 | 4.9489 | 4.2236 | 2.3724 | 2.4015
661.82 | 4.9472 | 4.223 | 2.3717 | 2.4012
661.919 | 4.9489 | 4.2243 | 2.3717 | 2.4009
662.02 | 4.9512 | 4.2249 | 2.3709 | 2.4009
662.12 | 4.9509 | 4.2249 | 2.3708 | 2.4009
662.219 | 4.9456 | 4.2243 | 2.3707 | 2.4009
662.319 | 4.9466 | 4.2256 | 2.3704 | 2.4009
662.419 | 4.9426 | 4.2269 | 2.3701 | 2.4009
662.52 | 4.9482 | 4.2276 | 2.3701 | 2.3996
662.62 | 4.9492 | 4.2263 | 2.3701 | 2.3996
662.719 | 4.943 | 4.2282 | 2.3701 | 2.3993
662.819 | 4.9407 | 4.2276 | 2.3699 | 2.399
662.92 | 4.9466 | 4.2309 | 2.3698 | 2.399
663.019 | 4.9459 | 4.2282 | 2.3689 | 2.399
663.12 | 4.9472 | 4.2256 | 2.3688 | 2.399
663.219 | 4.9466 | 4.2243 | 2.3686 | 2.399
663.319 | 4.9489 | 4.2322 | 2.3684 | 2.399
663.419 | 4.9443 | 4.2269 | 2.3681 | 2.399
663.519 | 4.9449 | 4.2309 | 2.3679 | 2.399
663.62 | 4.9426 | 4.2315 | 2.3679 | 2.3976
663.72 | 4.9486 | 4.2309 | 2.3679 | 2.3972
663.819 | 4.9407 | 4.2289 | 2.3679 | 2.397
663.92 | 4.941 | 4.2302 | 2.3676 | 2.3967
664.019 | 4.9394 | 4.2309 | 2.3674 | 2.3967
664.12 | 4.9423 | 4.2322 | 2.3666 | 2.3967
664.219 | 4.9367 | 4.2309 | 2.3664 | 2.3967
664.319 | 4.9449 | 4.2315 | 2.3661 | 2.3967
664.42 | 4.939 | 4.2341 | 2.3659 | 2.3967
664.519 | 4.9446 | 4.2276 | 2.3656 | 2.3967
664.62 | 4.9374 | 4.2348 | 2.3656 | 2.3967
664.719 | 4.9397 | 4.2309 | 2.3656 | 2.3951
664.819 | 4.9387 | 4.2335 | 2.3655 | 2.3949
664.92 | 4.941 | 4.2328 | 2.3654 | 2.3948
665.019 | 4.9413 | 4.2335 | 2.3652 | 2.3946
665.12 | 4.9403 | 4.2335 | 2.365 | 2.3941
665.219 | 4.9433 | 4.2335 | 2.3642 | 2.3941
665.32 | 4.94 | 4.2335 | 2.3637 | 2.3941
665.42 | 4.9361 | 4.2322 | 2.3636 | 2.3941
665.52 | 4.939 | 4.2355 | 2.3635 | 2.3941
665.62 | 4.9394 | 4.2361 | 2.3632 | 2.3941
665.719 | 4.9348 | 4.2322 | 2.3628 | 2.3941
665.82 | 4.938 | 4.2368 | 2.3628 | 2.3925
665.919 | 4.9344 | 4.2355 | 2.3628 | 2.3923
666.019 | 4.9334 | 4.2381 | 2.3628 | 2.3921
666.12 | 4.938 | 4.2355 | 2.3627 | 2.3921
666.219 | 4.9357 | 4.2361 | 2.3624 | 2.3917
666.319 | 4.9318 | 4.2407 | 2.3614 | 2.3917
666.419 | 4.9318 | 4.2361 | 2.3612 | 2.3917
666.52 | 4.9295 | 4.2374 | 2.361 | 2.3917
666.62 | 4.9246 | 4.2355 | 2.361 | 2.3917
666.719 | 4.9249 | 4.2361 | 2.3606 | 2.3917
666.819 | 4.9262 | 4.2394 | 2.3605 | 2.3917
666.92 | 4.9252 | 4.2368 | 2.3605 | 2.39
667.02 | 4.9272 | 4.2381 | 2.3604 | 2.39
667.12 | 4.9321 | 4.2387 | 2.3603 | 2.3897
667.219 | 4.9232 | 4.2368 | 2.3603 | 2.3895
667.319 | 4.9177 | 4.2381 | 2.3601 | 2.3892
667.42 | 4.9223 | 4.2394 | 2.3589 | 2.3892
667.519 | 4.9259 | 4.2407 | 2.3587 | 2.3892
667.62 | 4.9259 | 4.2381 | 2.3587 | 2.3892
667.72 | 4.9298 | 4.2427 | 2.3585 | 2.3892
667.819 | 4.9236 | 4.2361 | 2.3584 | 2.3892
667.92 | 4.9232 | 4.2401 | 2.3584 | 2.388
668.019 | 4.9232 | 4.2387 | 2.3584 | 2.3879
668.12 | 4.9242 | 4.2407 | 2.3584 | 2.3875
668.219 | 4.9173 | 4.2427 | 2.3579 | 2.3872
668.319 | 4.9147 | 4.2394 | 2.3578 | 2.3871
668.42 | 4.9177 | 4.2427 | 2.3576 | 2.3869
668.519 | 4.9196 | 4.2486 | 2.3567 | 2.3869
668.62 | 4.915 | 4.2447 | 2.3565 | 2.3869
668.719 | 4.9183 | 4.2433 | 2.3563 | 2.3869
668.819 | 4.9209 | 4.2414 | 2.3559 | 2.3869
668.92 | 4.9163 | 4.242 | 2.3557 | 2.3869
669.019 | 4.916 | 4.2453 | 2.3557 | 2.3857
669.12 | 4.9154 | 4.2453 | 2.3557 | 2.3853
669.219 | 4.9134 | 4.242 | 2.3557 | 2.3853
669.319 | 4.9085 | 4.246 | 2.3557 | 2.385
669.42 | 4.9094 | 4.2453 | 2.3556 | 2.3849
669.519 | 4.9081 | 4.2433 | 2.3552 | 2.3847
669.62 | 4.9022 | 4.246 | 2.3544 | 2.3847
669.719 | 4.9078 | 4.2447 | 2.3542 | 2.3847
669.82 | 4.9088 | 4.246 | 2.3538 | 2.3847
669.919 | 4.9022 | 4.2453 | 2.3538 | 2.3847
670.019 | 4.9039 | 4.2447 | 2.3536 | 2.3847
670.12 | 4.9068 | 4.2447 | 2.3535 | 2.3847
670.219 | 4.9058 | 4.2499 | 2.3535 | 2.3835
670.319 | 4.9085 | 4.2447 | 2.3535 | 2.3831
670.419 | 4.9032 | 4.2447 | 2.3535 | 2.383
670.52 | 4.9058 | 4.2473 | 2.3534 | 2.3826
670.62 | 4.9071 | 4.2466 | 2.3532 | 2.3826
670.72 | 4.9062 | 4.2493 | 2.3523 | 2.3826
670.819 | 4.9068 | 4.2473 | 2.3519 | 2.3826
670.92 | 4.8996 | 4.2479 | 2.3519 | 2.3826
671.02 | 4.9111 | 4.2479 | 2.3517 | 2.3826
671.12 | 4.9058 | 4.2479 | 2.3515 | 2.3826
671.22 | 4.9052 | 4.2479 | 2.3515 | 2.3815
671.319 | 4.9071 | 4.2473 | 2.3515 | 2.3815
671.42 | 4.9052 | 4.2479 | 2.3515 | 2.3812
671.519 | 4.9098 | 4.2493 | 2.3513 | 2.3811
671.62 | 4.9058 | 4.2506 | 2.3512 | 2.3808
671.72 | 4.9032 | 4.2506 | 2.3503 | 2.3808
671.819 | 4.9022 | 4.2506 | 2.3501 | 2.3808
671.92 | 4.9127 | 4.2506 | 2.3498 | 2.3808
672.019 | 4.9078 | 4.2506 | 2.3497 | 2.3808
672.12 | 4.9045 | 4.2512 | 2.3497 | 2.3808
672.219 | 4.9075 | 4.2486 | 2.3497 | 2.3808
672.32 | 4.9048 | 4.2506 | 2.3497 | 2.3808
672.42 | 4.9058 | 4.2532 | 2.3497 | 2.3808
672.519 | 4.9029 | 4.2539 | 2.3497 | 2.3808
672.62 | 4.9052 | 4.2499 | 2.3497 | 2.3808
672.719 | 4.9025 | 4.2552 | 2.3497 | 2.3808
672.819 | 4.9062 | 4.2525 | 2.3497 | 2.3808
672.92 | 4.9045 | 4.2532 | 2.3497 | 2.3779
673.019 | 4.9025 | 4.2532 | 2.3474 | 2.3779
673.12 | 4.8973 | 4.2539 | 2.3474 | 2.3779
673.219 | 4.9016 | 4.2519 | 2.3472 | 2.3779
673.32 | 4.9025 | 4.2545 | 2.347 | 2.3779
673.42 | 4.8986 | 4.2525 | 2.3465 | 2.3779
673.519 | 4.8999 | 4.2545 | 2.346 | 2.3779
673.62 | 4.9025 | 4.2539 | 2.346 | 2.3764
673.719 | 4.8969 | 4.2525 | 2.346 | 2.3761
673.82 | 4.8943 | 4.2552 | 2.346 | 2.3761
673.919 | 4.891 | 4.2525 | 2.3459 | 2.3758
674.02 | 4.8969 | 4.2558 | 2.3448 | 2.3758
674.12 | 4.8877 | 4.2565 | 2.3447 | 2.3758
674.219 | 4.8966 | 4.2578 | 2.3443 | 2.3758
674.319 | 4.8917 | 4.2558 | 2.3442 | 2.3758
674.419 | 4.8877 | 4.2558 | 2.344 | 2.3758
674.52 | 4.8927 | 4.2565 | 2.344 | 2.3744
674.62 | 4.8927 | 4.2558 | 2.344 | 2.3744
674.719 | 4.8887 | 4.2558 | 2.344 | 2.3741
674.819 | 4.8897 | 4.2604 | 2.3438 | 2.3737
674.92 | 4.894 | 4.2572 | 2.3437 | 2.3737
675.019 | 4.8871 | 4.2604 | 2.3424 | 2.3737
675.12 | 4.8835 | 4.2558 | 2.3423 | 2.3737
675.22 | 4.8851 | 4.2618 | 2.342 | 2.3737
675.319 | 4.8828 | 4.2611 | 2.342 | 2.3737
675.419 | 4.8861 | 4.2604 | 2.3415 | 2.3736
675.519 | 4.8887 | 4.2644 | 2.3415 | 2.3736
675.62 | 4.8838 | 4.2598 | 2.3415 | 2.3721
675.72 | 4.8851 | 4.2591 | 2.3415 | 2.3716
675.819 | 4.8851 | 4.2598 | 2.3415 | 2.3716
675.92 | 4.8851 | 4.2591 | 2.3414 | 2.3713
676.019 | 4.8845 | 4.2598 | 2.3412 | 2.3713
676.12 | 4.8828 | 4.2585 | 2.34 | 2.3713
676.219 | 4.8851 | 4.2631 | 2.34 | 2.3713
676.319 | 4.8812 | 4.2624 | 2.3397 | 2.3713
676.42 | 4.8818 | 4.2624 | 2.3395 | 2.3713
676.519 | 4.8848 | 4.2631 | 2.3392 | 2.3713
676.62 | 4.8825 | 4.2644 | 2.3392 | 2.3698
676.719 | 4.8854 | 4.2624 | 2.3392 | 2.3696
676.819 | 4.8779 | 4.2631 | 2.3392 | 2.3694
676.92 | 4.8782 | 4.2611 | 2.3391 | 2.3693
677.019 | 4.8831 | 4.2624 | 2.3387 | 2.3691
677.12 | 4.8753 | 4.2631 | 2.3386 | 2.3688
677.219 | 4.8802 | 4.2631 | 2.3375 | 2.3688
677.32 | 4.8822 | 4.2664 | 2.3373 | 2.3688
677.42 | 4.8799 | 4.2631 | 2.3372 | 2.3688
677.519 | 4.8825 | 4.2631 | 2.3368 | 2.3688
677.62 | 4.8785 | 4.265 | 2.3367 | 2.3687
677.719 | 4.8762 | 4.265 | 2.3367 | 2.3673
677.82 | 4.8776 | 4.2664 | 2.3367 | 2.367
677.919 | 4.8789 | 4.265 | 2.3367 | 2.3669
678.02 | 4.8743 | 4.2664 | 2.3366 | 2.3666
678.12 | 4.8726 | 4.265 | 2.3353 | 2.3666
678.219 | 4.8703 | 4.2677 | 2.3353 | 2.3666
678.319 | 4.8753 | 4.2664 | 2.3353 | 2.3666
678.419 | 4.8753 | 4.2664 | 2.3353 | 2.3666
678.52 | 4.87 | 4.265 | 2.3342 | 2.3664
678.62 | 4.8693 | 4.2677 | 2.3342 | 2.3663
678.719 | 4.8657 | 4.2683 | 2.3342 | 2.3663
678.819 | 4.868 | 4.2683 | 2.3342 | 2.3663
678.92 | 4.8677 | 4.2716 | 2.3342 | 2.3663
679.019 | 4.8664 | 4.269 | 2.3342 | 2.3642
679.12 | 4.8697 | 4.267 | 2.3342 | 2.3642
679.22 | 4.8687 | 4.269 | 2.3334 | 2.3642
679.319 | 4.8637 | 4.2683 | 2.3333 | 2.3641
679.42 | 4.8618 | 4.269 | 2.3322 | 2.3641
679.519 | 4.8618 | 4.2683 | 2.3321 | 2.3641
679.62 | 4.8654 | 4.271 | 2.3318 | 2.3641
679.72 | 4.8611 | 4.2677 | 2.3317 | 2.3641
679.819 | 4.8568 | 4.2683 | 2.3314 | 2.3641
679.92 | 4.8624 | 4.269 | 2.3314 | 2.3624
680.019 | 4.8664 | 4.271 | 2.3314 | 2.3624
680.12 | 4.8621 | 4.271 | 2.3314 | 2.3622
680.219 | 4.8621 | 4.2703 | 2.3312 | 2.362
680.319 | 4.8624 | 4.2716 | 2.3311 | 2.3618
680.42 | 4.8608 | 4.2723 | 2.33 | 2.3618
680.519 | 4.8654 | 4.2703 | 2.3299 | 2.3618
680.62 | 4.8608 | 4.2696 | 2.3297 | 2.3618
680.719 | 4.8575 | 4.2749 | 2.3296 | 2.3618
680.819 | 4.8552 | 4.2703 | 2.3293 | 2.3618
680.92 | 4.8595 | 4.2742 | 2.329 | 2.3618
681.019 | 4.8621 | 4.2716 | 2.329 | 2.3604
681.12 | 4.8578 | 4.2742 | 2.329 | 2.3601
681.219 | 4.8601 | 4.2736 | 2.329 | 2.3598
681.319 | 4.8605 | 4.2716 | 2.3289 | 2.3598
681.42 | 4.8637 | 4.2749 | 2.3288 | 2.3595
681.519 | 4.8529 | 4.2742 | 2.3277 | 2.3595
681.62 | 4.8545 | 4.2756 | 2.3275 | 2.3595
681.719 | 4.8529 | 4.2749 | 2.3272 | 2.3595
681.82 | 4.8555 | 4.2782 | 2.3268 | 2.3595
681.919 | 4.8568 | 4.2742 | 2.3268 | 2.3595
682.02 | 4.847 | 4.2742 | 2.3265 | 2.3594
682.12 | 4.8493 | 4.2802 | 2.3265 | 2.3579
682.219 | 4.8453 | 4.2775 | 2.3265 | 2.3578
682.319 | 4.8506 | 4.2775 | 2.3265 | 2.3575
682.42 | 4.8496 | 4.2769 | 2.3264 | 2.3574
682.52 | 4.8506 | 4.2749 | 2.3262 | 2.3573
682.62 | 4.846 | 4.2775 | 2.3262 | 2.3568
682.72 | 4.8513 | 4.2769 | 2.3251 | 2.3568
682.819 | 4.8499 | 4.2756 | 2.3246 | 2.3568
682.92 | 4.8519 | 4.2808 | 2.3246 | 2.3568
683.02 | 4.8444 | 4.2782 | 2.3242 | 2.3568
683.12 | 4.8503 | 4.2802 | 2.3241 | 2.3568
683.22 | 4.847 | 4.2821 | 2.3241 | 2.3555
683.319 | 4.8499 | 4.2769 | 2.3241 | 2.3554
683.42 | 4.847 | 4.2775 | 2.3241 | 2.3551
683.519 | 4.8434 | 4.2802 | 2.324 | 2.3546
683.62 | 4.8473 | 4.2795 | 2.3239 | 2.3546
683.719 | 4.8427 | 4.2808 | 2.3225 | 2.3546
683.819 | 4.8434 | 4.2788 | 2.3223 | 2.3546
683.92 | 4.8463 | 4.2834 | 2.3223 | 2.3546
684.019 | 4.8427 | 4.2808 | 2.3223 | 2.3546
684.12 | 4.843 | 4.2815 | 2.3223 | 2.3546
684.219 | 4.8427 | 4.2795 | 2.3217 | 2.3546
684.319 | 4.8427 | 4.2841 | 2.3217 | 2.3546
684.42 | 4.8397 | 4.2808 | 2.3217 | 2.3546
684.519 | 4.8414 | 4.2802 | 2.3217 | 2.3546
684.62 | 4.8407 | 4.2828 | 2.3217 | 2.3543
684.719 | 4.8394 | 4.2834 | 2.3217 | 2.3523
684.819 | 4.8397 | 4.2828 | 2.3201 | 2.3523
684.92 | 4.8351 | 4.2828 | 2.3199 | 2.3523
685.019 | 4.8411 | 4.2854 | 2.3197 | 2.3523
685.12 | 4.8384 | 4.2828 | 2.3196 | 2.352
685.219 | 4.8358 | 4.2828 | 2.3193 | 2.3518
685.32 | 4.8351 | 4.2821 | 2.3193 | 2.3505
685.42 | 4.8322 | 4.2821 | 2.3193 | 2.3505
685.519 | 4.8351 | 4.2854 | 2.3193 | 2.3502
685.62 | 4.8342 | 4.2874 | 2.3193 | 2.35
685.719 | 4.8325 | 4.2867 | 2.3191 | 2.3497
685.82 | 4.8388 | 4.2861 | 2.3188 | 2.3494
685.919 | 4.8302 | 4.2861 | 2.3175 | 2.3494
686.02 | 4.8282 | 4.2861 | 2.3173 | 2.3494
686.12 | 4.8332 | 4.2874 | 2.3173 | 2.3494
686.219 | 4.8328 | 4.2848 | 2.3171 | 2.3494
686.319 | 4.8299 | 4.2867 | 2.3167 | 2.3494
686.42 | 4.8282 | 4.2867 | 2.3165 | 2.3493
686.52 | 4.8279 | 4.2854 | 2.3165 | 2.3479
686.62 | 4.8263 | 4.2907 | 2.3165 | 2.3478
686.72 | 4.8282 | 4.2894 | 2.3165 | 2.3474
686.819 | 4.8312 | 4.2828 | 2.3165 | 2.3471
686.92 | 4.8273 | 4.29 | 2.3165 | 2.347
687.019 | 4.8335 | 4.2828 | 2.315 | 2.347
687.12 | 4.8246 | 4.2887 | 2.3148 | 2.347
687.22 | 4.8233 | 4.2894 | 2.3145 | 2.347
687.319 | 4.8282 | 4.29 | 2.3145 | 2.347
687.42 | 4.8269 | 4.2881 | 2.3143 | 2.347
687.519 | 4.8253 | 4.2933 | 2.3139 | 2.3467
687.62 | 4.8259 | 4.2907 | 2.3139 | 2.3455
687.719 | 4.8243 | 4.2887 | 2.3139 | 2.3452
687.819 | 4.8217 | 4.29 | 2.3139 | 2.3449
687.92 | 4.819 | 4.29 | 2.3139 | 2.3449
688.019 | 4.8204 | 4.2913 | 2.3139 | 2.3447
688.12 | 4.819 | 4.292 | 2.3126 | 2.3447
688.219 | 4.8167 | 4.29 | 2.3123 | 2.3447
688.319 | 4.8174 | 4.29 | 2.3122 | 2.3447
688.42 | 4.8164 | 4.292 | 2.312 | 2.3447
688.519 | 4.8164 | 4.2913 | 2.3117 | 2.3447
688.62 | 4.821 | 4.2913 | 2.3117 | 2.3433
688.719 | 4.8197 | 4.2927 | 2.3117 | 2.3431
688.82 | 4.8118 | 4.2927 | 2.3117 | 2.3429
688.92 | 4.8144 | 4.2966 | 2.3117 | 2.3428
689.019 | 4.8177 | 4.2933 | 2.3117 | 2.3425
689.12 | 4.8213 | 4.2913 | 2.3103 | 2.3425
689.219 | 4.8227 | 4.2953 | 2.3102 | 2.3425
689.32 | 4.8161 | 4.2946 | 2.3097 | 2.3425
689.42 | 4.8161 | 4.2933 | 2.3097 | 2.3425
689.519 | 4.8154 | 4.294 | 2.3095 | 2.3422
689.62 | 4.8161 | 4.2959 | 2.3091 | 2.342
689.719 | 4.8207 | 4.2959 | 2.3091 | 2.341
689.82 | 4.8144 | 4.2986 | 2.3091 | 2.3406
689.919 | 4.8112 | 4.2946 | 2.3091 | 2.3403
690.019 | 4.8184 | 4.2946 | 2.3091 | 2.3402
690.12 | 4.8194 | 4.2959 | 2.3091 | 2.34
690.219 | 4.8069 | 4.2973 | 2.3089 | 2.3399
690.319 | 4.8062 | 4.2992 | 2.3074 | 2.3399
690.42 | 4.8125 | 4.2979 | 2.307 | 2.3399
690.52 | 4.8135 | 4.2966 | 2.3069 | 2.3399
690.62 | 4.8121 | 4.2986 | 2.3069 | 2.3398
690.72 | 4.8046 | 4.2946 | 2.3064 | 2.3394
690.819 | 4.8092 | 4.2973 | 2.3064 | 2.3382
690.92 | 4.8059 | 4.2973 | 2.3064 | 2.3382
691.019 | 4.8026 | 4.2973 | 2.3064 | 2.3379
691.12 | 4.8088 | 4.2973 | 2.3064 | 2.3377
691.22 | 4.8019 | 4.2973 | 2.3064 | 2.3374
691.319 | 4.8036 | 4.2986 | 2.3064 | 2.3373
691.42 | 4.7983 | 4.2999 | 2.3048 | 2.3373
691.519 | 4.7973 | 4.3012 | 2.3045 | 2.3373
691.62 | 4.8019 | 4.2999 | 2.3042 | 2.3373
691.719 | 4.8026 | 4.3005 | 2.3041 | 2.337
691.819 | 4.7983 | 4.2999 | 2.3039 | 2.337
691.92 | 4.7957 | 4.3005 | 2.3039 | 2.3358
692.019 | 4.8 | 4.3012 | 2.3039 | 2.3358
692.12 | 4.801 | 4.3005 | 2.3039 | 2.3355
692.219 | 4.7941 | 4.2992 | 2.3039 | 2.3353
692.319 | 4.7987 | 4.3005 | 2.3039 | 2.335
692.42 | 4.7954 | 4.3012 | 2.3026 | 2.335
692.519 | 4.8036 | 4.3032 | 2.3023 | 2.335
692.62 | 4.7918 | 4.2992 | 2.302 | 2.335
692.719 | 4.8003 | 4.3019 | 2.302 | 2.3349
692.82 | 4.7967 | 4.3051 | 2.3018 | 2.3349
692.92 | 4.7941 | 4.3019 | 2.3015 | 2.3346
693.019 | 4.7967 | 4.3051 | 2.3015 | 2.3334
693.12 | 4.7977 | 4.3025 | 2.3015 | 2.3333
693.219 | 4.7954 | 4.3065 | 2.3015 | 2.3331
693.32 | 4.7957 | 4.3058 | 2.3014 | 2.3331
693.42 | 4.7957 | 4.3065 | 2.3014 | 2.3331
693.519 | 4.7934 | 4.3025 | 2.3007 | 2.3331
693.62 | 4.7898 | 4.3071 | 2.2994 | 2.3331
693.719 | 4.796 | 4.3045 | 2.2994 | 2.3331
693.82 | 4.7964 | 4.3025 | 2.2994 | 2.3331
693.919 | 4.7901 | 4.3051 | 2.2994 | 2.333
694.02 | 4.7927 | 4.3071 | 2.2988 | 2.3325
694.12 | 4.7924 | 4.3045 | 2.2988 | 2.3314
694.219 | 4.7885 | 4.3071 | 2.2988 | 2.3309
694.319 | 4.7898 | 4.3078 | 2.2988 | 2.3309
694.419 | 4.7885 | 4.3078 | 2.2986 | 2.3306
694.52 | 4.7891 | 4.3091 | 2.2983 | 2.3304
694.62 | 4.7931 | 4.3071 | 2.2972 | 2.3304
694.72 | 4.7868 | 4.3111 | 2.297 | 2.3304
694.819 | 4.7881 | 4.3097 | 2.2968 | 2.3304
694.92 | 4.7868 | 4.3065 | 2.2962 | 2.3304
695.019 | 4.7868 | 4.3124 | 2.2962 | 2.3304
695.12 | 4.7862 | 4.3104 | 2.2959 | 2.3304
695.22 | 4.7839 | 4.3051 | 2.2959 | 2.3286
695.319 | 4.7809 | 4.3091 | 2.2959 | 2.3284
695.42 | 4.7858 | 4.3097 | 2.2959 | 2.3283
695.519 | 4.7796 | 4.3097 | 2.2959 | 2.3281
695.62 | 4.7773 | 4.3111 | 2.2956 | 2.3278
695.719 | 4.7809 | 4.3104 | 2.2944 | 2.3278
695.819 | 4.7816 | 4.3091 | 2.2942 | 2.3278
695.92 | 4.7737 | 4.3124 | 2.2942 | 2.3278
696.019 | 4.7822 | 4.3104 | 2.2938 | 2.3278
696.12 | 4.7793 | 4.3124 | 2.2935 | 2.3278
696.219 | 4.7806 | 4.3137 | 2.2933 | 2.3278
696.319 | 4.774 | 4.3091 | 2.2933 | 2.3261
696.42 | 4.777 | 4.313 | 2.2933 | 2.3259
696.519 | 4.7793 | 4.3111 | 2.2933 | 2.3257
696.62 | 4.7707 | 4.3117 | 2.2933 | 2.3255
696.719 | 4.771 | 4.313 | 2.2932 | 2.3253
696.82 | 4.7763 | 4.3137 | 2.2919 | 2.3253
696.92 | 4.7707 | 4.3137 | 2.2917 | 2.3253
697.019 | 4.773 | 4.3124 | 2.2915 | 2.3253
697.12 | 4.7727 | 4.3124 | 2.2911 | 2.3253
697.219 | 4.7724 | 4.315 | 2.291 | 2.3253
697.32 | 4.7747 | 4.3124 | 2.291 | 2.324
697.42 | 4.7691 | 4.3143 | 2.291 | 2.3238
697.519 | 4.7714 | 4.3157 | 2.291 | 2.3235
697.62 | 4.7724 | 4.315 | 2.2909 | 2.3233
697.719 | 4.7684 | 4.315 | 2.2908 | 2.3231
697.82 | 4.7707 | 4.315 | 2.2906 | 2.3229
697.919 | 4.7681 | 4.3143 | 2.2891 | 2.3229
698.02 | 4.7701 | 4.315 | 2.2889 | 2.3229
698.12 | 4.7572 | 4.3176 | 2.2889 | 2.3229
698.219 | 4.7635 | 4.3163 | 2.2887 | 2.3229
698.319 | 4.7635 | 4.3157 | 2.2885 | 2.3229
698.42 | 4.7618 | 4.3196 | 2.2885 | 2.3214
698.52 | 4.7651 | 4.3183 | 2.2885 | 2.3211
698.62 | 4.7655 | 4.317 | 2.2885 | 2.321
698.72 | 4.7674 | 4.3176 | 2.2885 | 2.3207
698.819 | 4.7625 | 4.3183 | 2.2882 | 2.3203
698.92 | 4.7595 | 4.315 | 2.2881 | 2.3203
699.019 | 4.7641 | 4.319 | 2.287 | 2.3203
699.12 | 4.7592 | 4.3157 | 2.2865 | 2.3203
699.22 | 4.7582 | 4.317 | 2.2864 | 2.3203
699.319 | 4.7605 | 4.317 | 2.2861 | 2.3203
699.42 | 4.7569 | 4.319 | 2.2859 | 2.3203
699.519 | 4.7618 | 4.3209 | 2.2859 | 2.3192
699.62 | 4.7592 | 4.3203 | 2.2859 | 2.3187
699.719 | 4.7553 | 4.3176 | 2.2859 | 2.3185
699.819 | 4.7566 | 4.3203 | 2.2859 | 2.3185
699.92 | 4.7625 | 4.3183 | 2.2859 | 2.3182
700.019 | 4.7566 | 4.3216 | 2.2858 | 2.3181
700.12 | 4.7549 | 4.3203 | 2.2843 | 2.3181
700.219 | 4.7566 | 4.3209 | 2.2841 | 2.3181
700.319 | 4.7556 | 4.3196 | 2.2839 | 2.3181
700.42 | 4.7563 | 4.3196 | 2.2837 | 2.3181
700.519 | 4.7543 | 4.3229 | 2.2836 | 2.3181
700.62 | 4.753 | 4.3196 | 2.2836 | 2.3166
700.719 | 4.7523 | 4.3222 | 2.2836 | 2.3166
700.82 | 4.754 | 4.3216 | 2.2836 | 2.3162
700.92 | 4.7497 | 4.3242 | 2.2836 | 2.3161
701.019 | 4.7543 | 4.3242 | 2.2836 | 2.3159
701.12 | 4.7517 | 4.3236 | 2.282 | 2.3159
701.219 | 4.7549 | 4.3249 | 2.2819 | 2.3159
701.32 | 4.7513 | 4.3229 | 2.2817 | 2.3159
701.42 | 4.7549 | 4.3242 | 2.2815 | 2.3159
701.519 | 4.7487 | 4.3249 | 2.2812 | 2.3159
701.62 | 4.754 | 4.3242 | 2.281 | 2.3154
701.719 | 4.747 | 4.3229 | 2.281 | 2.3141
701.82 | 4.7484 | 4.3255 | 2.281 | 2.3139
701.919 | 4.749 | 4.3268 | 2.281 | 2.3138
702.02 | 4.7497 | 4.3262 | 2.281 | 2.3135
702.12 | 4.7546 | 4.3275 | 2.281 | 2.3134
702.219 | 4.751 | 4.3255 | 2.2796 | 2.3134
702.319 | 4.7497 | 4.3275 | 2.2794 | 2.3134
702.42 | 4.751 | 4.3262 | 2.279 | 2.3133
702.52 | 4.7484 | 4.3275 | 2.2787 | 2.3133
702.62 | 4.7447 | 4.3268 | 2.2787 | 2.3131
702.72 | 4.7477 | 4.3275 | 2.2782 | 2.3131
702.819 | 4.7431 | 4.3262 | 2.2782 | 2.3118
702.92 | 4.7457 | 4.3268 | 2.2782 | 2.3114
703.019 | 4.7451 | 4.3262 | 2.2782 | 2.3113
703.12 | 4.75 | 4.3262 | 2.2782 | 2.311
703.22 | 4.7444 | 4.3275 | 2.2781 | 2.3107
703.319 | 4.7395 | 4.3295 | 2.2768 | 2.3107
703.42 | 4.7411 | 4.3295 | 2.2765 | 2.3107
703.519 | 4.7411 | 4.3308 | 2.2762 | 2.3107
703.62 | 4.7418 | 4.3288 | 2.2761 | 2.3106
703.719 | 4.7405 | 4.3295 | 2.2757 | 2.3104
703.819 | 4.7382 | 4.3308 | 2.2757 | 2.3103
703.92 | 4.7388 | 4.3308 | 2.2757 | 2.3089
704.019 | 4.7398 | 4.3334 | 2.2757 | 2.3088
704.12 | 4.7329 | 4.3301 | 2.2757 | 2.3085
704.219 | 4.7365 | 4.3295 | 2.2757 | 2.3083
704.319 | 4.7329 | 4.3295 | 2.2756 | 2.3081
704.42 | 4.7313 | 4.3354 | 2.274 | 2.3081
704.519 | 4.7326 | 4.3308 | 2.2738 | 2.3081
704.62 | 4.73 | 4.3328 | 2.2737 | 2.3081
704.719 | 4.73 | 4.3321 | 2.2734 | 2.3081
704.82 | 4.7336 | 4.3295 | 2.2731 | 2.308
704.92 | 4.7316 | 4.3334 | 2.2731 | 2.308
705.019 | 4.7319 | 4.3321 | 2.2731 | 2.3066
705.12 | 4.7254 | 4.3321 | 2.2731 | 2.3063
705.219 | 4.7283 | 4.3328 | 2.2731 | 2.306
705.32 | 4.7273 | 4.3367 | 2.2731 | 2.3059
705.42 | 4.7263 | 4.3321 | 2.2731 | 2.3057
705.52 | 4.7313 | 4.3354 | 2.2715 | 2.3057
705.62 | 4.7217 | 4.3347 | 2.2715 | 2.3057
705.719 | 4.7283 | 4.3341 | 2.2711 | 2.3057
705.819 | 4.7273 | 4.3367 | 2.271 | 2.3057
705.92 | 4.7244 | 4.3374 | 2.2707 | 2.3056
706.02 | 4.7267 | 4.3354 | 2.2707 | 2.3044
706.12 | 4.7208 | 4.3347 | 2.2707 | 2.3043
706.219 | 4.7267 | 4.3354 | 2.2707 | 2.3041
706.319 | 4.726 | 4.3387 | 2.2707 | 2.3036
706.42 | 4.7221 | 4.3387 | 2.2707 | 2.3036
706.52 | 4.7191 | 4.3347 | 2.2707 | 2.3031
706.62 | 4.7244 | 4.338 | 2.269 | 2.3031
706.72 | 4.7237 | 4.3387 | 2.2688 | 2.3031
706.819 | 4.7194 | 4.336 | 2.2685 | 2.3031
706.92 | 4.7198 | 4.3347 | 2.2683 | 2.3031
707.019 | 4.7277 | 4.336 | 2.2683 | 2.303
707.12 | 4.7181 | 4.3406 | 2.2683 | 2.3019
707.22 | 4.7175 | 4.342 | 2.2683 | 2.3015
707.319 | 4.7211 | 4.3367 | 2.2683 | 2.3015
707.42 | 4.7184 | 4.3367 | 2.2683 | 2.3012
707.519 | 4.7168 | 4.3393 | 2.2683 | 2.3011
707.62 | 4.7194 | 4.3374 | 2.2682 | 2.3009
707.719 | 4.7109 | 4.3406 | 2.2664 | 2.3009
707.819 | 4.7204 | 4.3374 | 2.2664 | 2.3009
707.92 | 4.7168 | 4.338 | 2.2659 | 2.3009
708.019 | 4.7165 | 4.3413 | 2.2658 | 2.3009
708.12 | 4.7188 | 4.3426 | 2.2657 | 2.3005
708.219 | 4.7152 | 4.342 | 2.2657 | 2.2996
708.319 | 4.7155 | 4.3406 | 2.2657 | 2.2993
708.42 | 4.7175 | 4.342 | 2.2657 | 2.299
708.519 | 4.7204 | 4.342 | 2.2657 | 2.2987
708.62 | 4.7122 | 4.3413 | 2.2657 | 2.2985
708.719 | 4.7122 | 4.342 | 2.2657 | 2.2984
708.82 | 4.7073 | 4.3439 | 2.2639 | 2.2984
708.92 | 4.7076 | 4.3433 | 2.2638 | 2.2984
709.019 | 4.7086 | 4.34 | 2.2635 | 2.2984
709.12 | 4.7109 | 4.3459 | 2.2635 | 2.2984
709.219 | 4.7079 | 4.3446 | 2.2635 | 2.2984
709.32 | 4.7112 | 4.3485 | 2.2625 | 2.2984
709.42 | 4.7086 | 4.3433 | 2.2625 | 2.297
709.52 | 4.7056 | 4.3439 | 2.2625 | 2.297
709.62 | 4.7096 | 4.3446 | 2.2625 | 2.297
709.719 | 4.7109 | 4.3439 | 2.2625 | 2.297
709.82 | 4.7073 | 4.3426 | 2.261 | 2.297
709.919 | 4.703 | 4.3446 | 2.2607 | 2.297
710.02 | 4.7053 | 4.3433 | 2.2605 | 2.297
710.12 | 4.704 | 4.3499 | 2.2602 | 2.297
710.219 | 4.7079 | 4.3433 | 2.2599 | 2.297
710.319 | 4.704 | 4.3446 | 2.2598 | 2.297
710.42 | 4.7023 | 4.3459 | 2.2598 | 2.2954
710.52 | 4.7076 | 4.3492 | 2.2597 | 2.2952
710.62 | 4.7014 | 4.3479 | 2.2595 | 2.295
710.72 | 4.7027 | 4.3479 | 2.2592 | 2.2947
710.819 | 4.7007 | 4.3479 | 2.2591 | 2.2945
710.92 | 4.7037 | 4.3472 | 2.2581 | 2.2945
711.019 | 4.7017 | 4.3472 | 2.258 | 2.2945
711.12 | 4.7014 | 4.3485 | 2.2578 | 2.2945
711.22 | 4.7004 | 4.3466 | 2.2574 | 2.2945
711.319 | 4.6977 | 4.3472 | 2.2572 | 2.2945
711.42 | 4.6931 | 4.3492 | 2.257 | 2.2945
711.519 | 4.6971 | 4.3472 | 2.257 | 2.2928
711.62 | 4.6964 | 4.3499 | 2.257 | 2.2927
711.719 | 4.6997 | 4.3558 | 2.2567 | 2.2923
711.819 | 4.6981 | 4.3485 | 2.2565 | 2.2923
711.92 | 4.6974 | 4.3512 | 2.2564 | 2.2918
712.019 | 4.6964 | 4.3499 | 2.2557 | 2.2918
712.12 | 4.6908 | 4.3551 | 2.2555 | 2.2918
712.219 | 4.6931 | 4.3479 | 2.2551 | 2.2918
712.319 | 4.6899 | 4.3505 | 2.2548 | 2.2918
712.42 | 4.6899 | 4.3499 | 2.2546 | 2.2918
712.519 | 4.6899 | 4.3531 | 2.2545 | 2.2918
712.62 | 4.6869 | 4.3518 | 2.2545 | 2.2902
712.719 | 4.6836 | 4.3538 | 2.2544 | 2.2901
712.82 | 4.6889 | 4.3525 | 2.2544 | 2.2899
712.92 | 4.6895 | 4.3531 | 2.2542 | 2.2897
713.019 | 4.6882 | 4.3525 | 2.2539 | 2.2895
713.12 | 4.6856 | 4.3531 | 2.2529 | 2.2895
713.219 | 4.6862 | 4.3531 | 2.2528 | 2.2895
713.319 | 4.6813 | 4.3545 | 2.2525 | 2.2895
713.42 | 4.6833 | 4.3531 | 2.2524 | 2.2895
713.52 | 4.6862 | 4.3525 | 2.2521 | 2.2895
713.62 | 4.6862 | 4.3525 | 2.2519 | 2.2895
713.719 | 4.6816 | 4.3558 | 2.2519 | 2.2877
713.82 | 4.6846 | 4.3564 | 2.2519 | 2.2876
713.919 | 4.68 | 4.3538 | 2.2518 | 2.2874
714.02 | 4.6793 | 4.3577 | 2.2516 | 2.2873
714.12 | 4.6803 | 4.3564 | 2.2513 | 2.2872
714.219 | 4.6744 | 4.3558 | 2.2504 | 2.2872
714.319 | 4.6816 | 4.3558 | 2.2504 | 2.2872
714.42 | 4.6731 | 4.3564 | 2.2502 | 2.2872
714.52 | 4.6757 | 4.3571 | 2.2499 | 2.2872
714.62 | 4.6728 | 4.3558 | 2.2499 | 2.2872
714.72 | 4.6751 | 4.3551 | 2.2499 | 2.2857
714.819 | 4.6774 | 4.3558 | 2.2499 | 2.2856
714.92 | 4.6754 | 4.3597 | 2.2498 | 2.2854
715.019 | 4.6806 | 4.3564 | 2.2497 | 2.2852
715.12 | 4.6783 | 4.3558 | 2.2494 | 2.2849
715.22 | 4.6787 | 4.3584 | 2.249 | 2.2849
715.319 | 4.6737 | 4.3604 | 2.249 | 2.2849
715.42 | 4.6754 | 4.3571 | 2.249 | 2.2849
715.519 | 4.6731 | 4.3591 | 2.249 | 2.2849
715.62 | 4.6741 | 4.3604 | 2.249 | 2.2849
715.719 | 4.676 | 4.3623 | 2.249 | 2.2849
715.819 | 4.6688 | 4.3623 | 2.249 | 2.2849
715.92 | 4.6777 | 4.3617 | 2.249 | 2.2848
716.019 | 4.6787 | 4.3604 | 2.249 | 2.2827
716.12 | 4.6714 | 4.3617 | 2.2476 | 2.2823
716.219 | 4.6728 | 4.3617 | 2.2475 | 2.2822
716.319 | 4.6744 | 4.3604 | 2.2473 | 2.2821
716.42 | 4.6714 | 4.3617 | 2.246 | 2.2821
716.519 | 4.6724 | 4.3617 | 2.2459 | 2.2821
716.62 | 4.6705 | 4.3604 | 2.2454 | 2.2821
716.719 | 4.6741 | 4.363 | 2.2454 | 2.2821
716.82 | 4.6705 | 4.3623 | 2.2452 | 2.2821
716.92 | 4.6672 | 4.3623 | 2.245 | 2.2821
717.019 | 4.6672 | 4.361 | 2.245 | 2.2803
717.12 | 4.6672 | 4.3643 | 2.245 | 2.28
717.219 | 4.6685 | 4.361 | 2.245 | 2.2799
717.32 | 4.6672 | 4.3683 | 2.2449 | 2.2796
717.42 | 4.6698 | 4.3656 | 2.2449 | 2.2795
717.52 | 4.6682 | 4.365 | 2.2434 | 2.2795
717.62 | 4.6659 | 4.363 | 2.2432 | 2.2795
717.719 | 4.6662 | 4.3663 | 2.243 | 2.2795
717.82 | 4.6613 | 4.3643 | 2.2426 | 2.2795
717.919 | 4.6563 | 4.3656 | 2.2425 | 2.2795
718.02 | 4.6636 | 4.3617 | 2.2425 | 2.278
718.12 | 4.6659 | 4.3715 | 2.2425 | 2.2778
718.22 | 4.6622 | 4.3683 | 2.2425 | 2.2775
718.319 | 4.6619 | 4.3637 | 2.2425 | 2.2774
718.42 | 4.6629 | 4.3656 | 2.2425 | 2.2772
718.52 | 4.6593 | 4.3683 | 2.2409 | 2.2772
718.62 | 4.657 | 4.3683 | 2.2407 | 2.2772
718.72 | 4.6632 | 4.3676 | 2.2405 | 2.2772
718.819 | 4.6593 | 4.3676 | 2.2405 | 2.2772
718.92 | 4.6609 | 4.3669 | 2.2401 | 2.2772
719.019 | 4.6524 | 4.3676 | 2.2399 | 2.2772
719.12 | 4.6527 | 4.3702 | 2.2399 | 2.2754
719.22 | 4.657 | 4.3656 | 2.2399 | 2.2752
719.319 | 4.655 | 4.3669 | 2.2399 | 2.2751
719.42 | 4.6537 | 4.3676 | 2.2399 | 2.2748
719.519 | 4.6517 | 4.365 | 2.2398 | 2.2746
719.62 | 4.6553 | 4.3676 | 2.2384 | 2.2746
719.719 | 4.6537 | 4.3676 | 2.2382 | 2.2746
719.819 | 4.6527 | 4.3669 | 2.238 | 2.2746
719.92 | 4.6514 | 4.3663 | 2.2377 | 2.2746
720.019 | 4.6478 | 4.3709 | 2.2374 | 2.2746
720.12 | 4.6507 | 4.3735 | 2.2373 | 2.2744
720.219 | 4.654 | 4.3722 | 2.2373 | 2.273
720.319 | 4.6484 | 4.3702 | 2.2373 | 2.2727
720.42 | 4.6481 | 4.3702 | 2.2373 | 2.2722
720.519 | 4.6514 | 4.3735 | 2.2373 | 2.2722
720.62 | 4.653 | 4.3702 | 2.2372 | 2.2719
720.719 | 4.6471 | 4.3742 | 2.2371 | 2.2718
720.82 | 4.6455 | 4.3729 | 2.2355 | 2.2718
720.92 | 4.6455 | 4.3696 | 2.2354 | 2.2718
721.019 | 4.6461 | 4.3748 | 2.2351 | 2.2718
721.12 | 4.6396 | 4.3742 | 2.2347 | 2.2718
721.219 | 4.6442 | 4.3715 | 2.2347 | 2.2718
721.32 | 4.6465 | 4.3735 | 2.2347 | 2.2704
721.42 | 4.6425 | 4.3742 | 2.2347 | 2.2702
721.52 | 4.6445 | 4.3742 | 2.2347 | 2.27
721.62 | 4.6458 | 4.3715 | 2.2347 | 2.2698
721.719 | 4.6428 | 4.3742 | 2.2347 | 2.2696
721.819 | 4.6451 | 4.3775 | 2.2333 | 2.2696
721.919 | 4.6392 | 4.3729 | 2.233 | 2.2696
722.02 | 4.6455 | 4.3755 | 2.2326 | 2.2696
722.12 | 4.6399 | 4.3755 | 2.2325 | 2.2696
722.22 | 4.6389 | 4.3742 | 2.2323 | 2.2695
722.319 | 4.6442 | 4.3762 | 2.2321 | 2.2695
722.42 | 4.6396 | 4.3755 | 2.2321 | 2.2679
722.52 | 4.6359 | 4.3762 | 2.2321 | 2.2674
722.62 | 4.6382 | 4.3755 | 2.2321 | 2.2673
722.72 | 4.6359 | 4.3768 | 2.2321 | 2.2671
722.819 | 4.6389 | 4.3762 | 2.232 | 2.267
722.92 | 4.635 | 4.3821 | 2.2305 | 2.267
723.019 | 4.6376 | 4.3762 | 2.2304 | 2.267
723.12 | 4.6369 | 4.3788 | 2.23 | 2.267
723.22 | 4.6294 | 4.3762 | 2.2296 | 2.267
723.319 | 4.6343 | 4.3808 | 2.2295 | 2.267
723.42 | 4.63 | 4.3794 | 2.2295 | 2.2654
723.519 | 4.6333 | 4.3794 | 2.2295 | 2.2652
723.62 | 4.6333 | 4.3808 | 2.2295 | 2.265
723.719 | 4.6317 | 4.3808 | 2.2295 | 2.2647
723.819 | 4.6307 | 4.3794 | 2.2295 | 2.2646
723.92 | 4.6287 | 4.3821 | 2.2293 | 2.2642
724.019 | 4.6225 | 4.3827 | 2.2278 | 2.2642
724.12 | 4.6248 | 4.3781 | 2.2275 | 2.2642
724.219 | 4.6241 | 4.3801 | 2.2274 | 2.2642
724.319 | 4.63 | 4.3775 | 2.2271 | 2.2642
724.42 | 4.6287 | 4.3762 | 2.2269 | 2.2641
724.519 | 4.6257 | 4.3808 | 2.2268 | 2.264
724.62 | 4.6159 | 4.3814 | 2.2268 | 2.2626
724.719 | 4.6274 | 4.3821 | 2.2268 | 2.2625
724.82 | 4.6274 | 4.3827 | 2.2268 | 2.2621
724.92 | 4.6251 | 4.3834 | 2.2268 | 2.2621
725.019 | 4.6254 | 4.3827 | 2.2268 | 2.2618
725.12 | 4.6231 | 4.3873 | 2.2251 | 2.2618
725.219 | 4.6218 | 4.3867 | 2.2249 | 2.2618
725.32 | 4.6211 | 4.3827 | 2.2246 | 2.2618
725.42 | 4.6211 | 4.3821 | 2.2245 | 2.2618
725.52 | 4.6182 | 4.386 | 2.2242 | 2.2616
725.62 | 4.6225 | 4.3847 | 2.2242 | 2.2615
725.719 | 4.6152 | 4.3854 | 2.2242 | 2.2601
725.819 | 4.6169 | 4.3847 | 2.2242 | 2.2598
725.919 | 4.6182 | 4.3827 | 2.2242 | 2.2596
726.02 | 4.6195 | 4.384 | 2.2242 | 2.2592
726.12 | 4.6182 | 4.3847 | 2.224 | 2.2592
726.219 | 4.6156 | 4.3854 | 2.2224 | 2.2592
726.319 | 4.6139 | 4.3847 | 2.2224 | 2.2592
726.42 | 4.6119 | 4.3854 | 2.2222 | 2.2592
726.52 | 4.6129 | 4.3854 | 2.2219 | 2.2592
726.62 | 4.6182 | 4.3834 | 2.2215 | 2.2591
726.72 | 4.6123 | 4.3873 | 2.2215 | 2.2576
726.819 | 4.6129 | 4.388 | 2.2215 | 2.2576
726.92 | 4.6123 | 4.3873 | 2.2215 | 2.2576
727.019 | 4.6139 | 4.3867 | 2.2215 | 2.2576
727.12 | 4.6142 | 4.3854 | 2.2204 | 2.2576
727.22 | 4.6087 | 4.388 | 2.2204 | 2.2576
727.319 | 4.611 | 4.3886 | 2.2204 | 2.2576
727.42 | 4.6113 | 4.3886 | 2.2204 | 2.2576
727.519 | 4.607 | 4.388 | 2.2204 | 2.2576
727.62 | 4.61 | 4.3893 | 2.2204 | 2.2557
727.719 | 4.6113 | 4.3919 | 2.2186 | 2.2557
727.819 | 4.6185 | 4.3919 | 2.2186 | 2.2557
727.92 | 4.6096 | 4.3919 | 2.2186 | 2.2556
728.019 | 4.608 | 4.3893 | 2.2184 | 2.2555
728.12 | 4.6047 | 4.388 | 2.2181 | 2.255
728.219 | 4.6106 | 4.3913 | 2.218 | 2.255
728.319 | 4.5995 | 4.3906 | 2.2178 | 2.2547
728.42 | 4.6057 | 4.3932 | 2.2166 | 2.2547
728.519 | 4.61 | 4.3913 | 2.2166 | 2.2547
728.62 | 4.6014 | 4.39 | 2.2161 | 2.2547
728.719 | 4.5985 | 4.3919 | 2.216 | 2.2547
728.82 | 4.6001 | 4.3952 | 2.2156 | 2.2547
728.92 | 4.6047 | 4.3952 | 2.2156 | 2.2531
729.019 | 4.6031 | 4.3939 | 2.2156 | 2.2528
729.12 | 4.6018 | 4.3952 | 2.2155 | 2.2526
729.219 | 4.5965 | 4.3913 | 2.2155 | 2.2523
729.32 | 4.5962 | 4.3939 | 2.2153 | 2.252
729.42 | 4.5962 | 4.3913 | 2.2151 | 2.2518
729.52 | 4.5942 | 4.386 | 2.2139 | 2.2518
729.62 | 4.5968 | 4.3932 | 2.2137 | 2.2518
729.719 | 4.5962 | 4.3952 | 2.2135 | 2.2518
729.82 | 4.5866 | 4.3972 | 2.213 | 2.2518
729.919 | 4.5935 | 4.3939 | 2.213 | 2.2518
730.02 | 4.5925 | 4.3952 | 2.213 | 2.2505
730.12 | 4.5916 | 4.3946 | 2.213 | 2.2503
730.219 | 4.5886 | 4.3978 | 2.213 | 2.2502
730.319 | 4.5889 | 4.3952 | 2.213 | 2.25
730.42 | 4.5886 | 4.3959 | 2.2129 | 2.2497
730.52 | 4.5886 | 4.3972 | 2.2118 | 2.2497
730.62 | 4.5886 | 4.3946 | 2.2116 | 2.2497
730.72 | 4.5896 | 4.3978 | 2.2113 | 2.2497
730.819 | 4.5889 | 4.3972 | 2.2113 | 2.2497
730.92 | 4.5807 | 4.3972 | 2.2109 | 2.2497
731.019 | 4.587 | 4.3978 | 2.2107 | 2.2497
731.12 | 4.585 | 4.4018 | 2.2107 | 2.2482
731.22 | 4.5886 | 4.4011 | 2.2107 | 2.248
731.319 | 4.5827 | 4.3972 | 2.2107 | 2.2479
731.42 | 4.5814 | 4.3965 | 2.2107 | 2.2477
731.519 | 4.5853 | 4.3985 | 2.2107 | 2.2476
731.62 | 4.584 | 4.3992 | 2.2095 | 2.2476
731.719 | 4.5833 | 4.4011 | 2.2094 | 2.2476
731.819 | 4.5781 | 4.4005 | 2.209 | 2.2476
731.92 | 4.5883 | 4.3985 | 2.2089 | 2.2476
732.019 | 4.584 | 4.3992 | 2.2087 | 2.2476
732.12 | 4.582 | 4.3998 | 2.2085 | 2.2476
732.219 | 4.5817 | 4.4018 | 2.2085 | 2.2461
732.319 | 4.5879 | 4.4031 | 2.2085 | 2.2458
732.42 | 4.5794 | 4.4057 | 2.2085 | 2.2455
732.519 | 4.5794 | 4.3998 | 2.2084 | 2.2455
732.62 | 4.583 | 4.4064 | 2.2082 | 2.2453
732.719 | 4.5853 | 4.4031 | 2.2072 | 2.2453
732.82 | 4.5791 | 4.4038 | 2.2069 | 2.2453
732.92 | 4.5807 | 4.4031 | 2.2067 | 2.2453
733.019 | 4.5837 | 4.4011 | 2.2065 | 2.2453
733.12 | 4.5817 | 4.4024 | 2.2062 | 2.2453
733.219 | 4.5774 | 4.4038 | 2.2059 | 2.2453
733.319 | 4.5748 | 4.4031 | 2.2059 | 2.2435
733.42 | 4.5784 | 4.4038 | 2.2059 | 2.2435
733.52 | 4.5794 | 4.4057 | 2.2059 | 2.2433
733.62 | 4.5768 | 4.4077 | 2.2059 | 2.2432
733.719 | 4.581 | 4.4071 | 2.2059 | 2.2428
733.819 | 4.5771 | 4.4071 | 2.2044 | 2.2428
733.919 | 4.5728 | 4.4064 | 2.2043 | 2.2428
734.02 | 4.5771 | 4.4064 | 2.2039 | 2.2428
734.12 | 4.5787 | 4.4064 | 2.2039 | 2.2428
734.22 | 4.5755 | 4.4071 | 2.2036 | 2.2428
734.319 | 4.5741 | 4.4064 | 2.2033 | 2.2428
734.42 | 4.5771 | 4.4084 | 2.2033 | 2.2409
734.52 | 4.5751 | 4.4051 | 2.2033 | 2.2409
734.62 | 4.5718 | 4.411 | 2.2033 | 2.2409
734.72 | 4.5715 | 4.4103 | 2.2033 | 2.2409
734.819 | 4.5725 | 4.4057 | 2.2024 | 2.2409
734.92 | 4.5751 | 4.411 | 2.2024 | 2.2409
735.019 | 4.5764 | 4.413 | 2.2024 | 2.2409
735.12 | 4.5722 | 4.4097 | 2.2024 | 2.2409
735.22 | 4.5709 | 4.409 | 2.2024 | 2.2394
735.319 | 4.5613 | 4.411 | 2.2024 | 2.2383
735.42 | 4.561 | 4.409 | 2.2013 | 2.2382
735.519 | 4.5636 | 4.4077 | 2.2011 | 2.2382
735.62 | 4.5656 | 4.409 | 2.2009 | 2.2377
735.719 | 4.5679 | 4.4097 | 2.2006 | 2.2377
735.819 | 4.562 | 4.4084 | 2.2005 | 2.2373
735.92 | 4.558 | 4.4097 | 2.2001 | 2.2371
736.019 | 4.5607 | 4.409 | 2.1988 | 2.2371
736.12 | 4.5623 | 4.4143 | 2.1985 | 2.2371
736.219 | 4.5649 | 4.4123 | 2.1983 | 2.2371
736.319 | 4.5607 | 4.4123 | 2.1981 | 2.2371
736.42 | 4.5577 | 4.4123 | 2.1979 | 2.2371
736.519 | 4.558 | 4.4123 | 2.1979 | 2.2355
736.62 | 4.5584 | 4.411 | 2.1979 | 2.2354
736.719 | 4.56 | 4.4103 | 2.1979 | 2.2351
736.82 | 4.5541 | 4.411 | 2.1979 | 2.235
736.92 | 4.5557 | 4.411 | 2.1979 | 2.2349
737.019 | 4.5567 | 4.4149 | 2.1976 | 2.2346
737.12 | 4.5531 | 4.4149 | 2.1961 | 2.2346
737.219 | 4.5538 | 4.4143 | 2.1961 | 2.2346
737.319 | 4.5544 | 4.4143 | 2.1957 | 2.2346
737.42 | 4.5518 | 4.4149 | 2.1956 | 2.2346
737.52 | 4.5561 | 4.4149 | 2.1954 | 2.234
737.62 | 4.5515 | 4.4149 | 2.1954 | 2.2329
737.719 | 4.5561 | 4.4163 | 2.1954 | 2.2328
737.819 | 4.5508 | 4.4156 | 2.1954 | 2.2325
737.919 | 4.5515 | 4.4143 | 2.1954 | 2.2322
738.02 | 4.5531 | 4.4149 | 2.1954 | 2.2321
738.12 | 4.5531 | 4.4176 | 2.1954 | 2.2319
738.22 | 4.5495 | 4.4182 | 2.1937 | 2.2319
738.319 | 4.5501 | 4.4163 | 2.1937 | 2.2319
738.42 | 4.5498 | 4.4169 | 2.1933 | 2.2319
738.52 | 4.5469 | 4.4182 | 2.193 | 2.2318
738.62 | 4.5488 | 4.4182 | 2.1929 | 2.2317
738.72 | 4.5492 | 4.4182 | 2.1929 | 2.2305
738.819 | 4.5446 | 4.4182 | 2.1929 | 2.2301
738.92 | 4.5495 | 4.4169 | 2.1929 | 2.2301
739.019 | 4.5472 | 4.4176 | 2.1929 | 2.2297
739.12 | 4.5505 | 4.4182 | 2.1929 | 2.2295
739.22 | 4.5442 | 4.4189 | 2.1911 | 2.2295
739.319 | 4.5455 | 4.4182 | 2.1911 | 2.2295
739.42 | 4.5462 | 4.4182 | 2.1909 | 2.2295
739.519 | 4.5459 | 4.4182 | 2.1907 | 2.2294
739.62 | 4.5432 | 4.4195 | 2.1904 | 2.2293
739.719 | 4.5455 | 4.4209 | 2.1902 | 2.229
739.819 | 4.5436 | 4.4222 | 2.1902 | 2.2278
739.92 | 4.5416 | 4.4209 | 2.1902 | 2.2274
740.019 | 4.54 | 4.4209 | 2.1902 | 2.2274
740.12 | 4.5386 | 4.4215 | 2.1902 | 2.2269
740.219 | 4.5459 | 4.4235 | 2.1902 | 2.2269
740.319 | 4.5423 | 4.4209 | 2.1886 | 2.2269
740.42 | 4.539 | 4.4209 | 2.1886 | 2.2269
740.519 | 4.5344 | 4.4202 | 2.1886 | 2.2269
740.62 | 4.5393 | 4.4215 | 2.1874 | 2.2269
740.719 | 4.5432 | 4.4241 | 2.1874 | 2.2256
740.82 | 4.5416 | 4.4241 | 2.1874 | 2.2256
740.92 | 4.536 | 4.4261 | 2.1874 | 2.2256
741.019 | 4.5386 | 4.4261 | 2.1874 | 2.2256
741.12 | 4.5327 | 4.4209 | 2.1874 | 2.2251
741.219 | 4.5373 | 4.4248 | 2.1874 | 2.2248
741.319 | 4.5317 | 4.4241 | 2.1874 | 2.224
741.42 | 4.5383 | 4.4248 | 2.186 | 2.224
741.52 | 4.5413 | 4.4235 | 2.1854 | 2.224
741.62 | 4.5317 | 4.4255 | 2.1852 | 2.224
741.719 | 4.5324 | 4.4169 | 2.1849 | 2.224
741.819 | 4.5278 | 4.4248 | 2.1846 | 2.2239
741.919 | 4.5278 | 4.4248 | 2.1844 | 2.2237
742.02 | 4.5271 | 4.4261 | 2.1844 | 2.2223
742.12 | 4.5291 | 4.4274 | 2.1844 | 2.2222
742.22 | 4.5321 | 4.4287 | 2.1844 | 2.2218
742.319 | 4.5301 | 4.4255 | 2.1844 | 2.2217
742.42 | 4.5337 | 4.4281 | 2.1844 | 2.2214
742.52 | 4.5314 | 4.4287 | 2.1828 | 2.2214
742.62 | 4.5238 | 4.4274 | 2.1826 | 2.2214
742.72 | 4.5229 | 4.4274 | 2.1824 | 2.2214
742.819 | 4.5242 | 4.4268 | 2.1823 | 2.2214
742.92 | 4.5229 | 4.4261 | 2.182 | 2.221
743.019 | 4.5229 | 4.4287 | 2.1818 | 2.221
743.12 | 4.5255 | 4.4287 | 2.1818 | 2.2199
743.22 | 4.5281 | 4.4281 | 2.1818 | 2.2195
743.319 | 4.5199 | 4.4281 | 2.1818 | 2.2193
743.42 | 4.5238 | 4.4287 | 2.1818 | 2.219
743.519 | 4.5212 | 4.4301 | 2.1818 | 2.2188
743.62 | 4.5166 | 4.4294 | 2.1803 | 2.2188
743.719 | 4.5225 | 4.4294 | 2.18 | 2.2188
743.819 | 4.5212 | 4.4307 | 2.1796 | 2.2188
743.92 | 4.5215 | 4.4294 | 2.1795 | 2.2188
744.019 | 4.5173 | 4.4327 | 2.1794 | 2.2185
744.12 | 4.5173 | 4.4314 | 2.1794 | 2.2175
744.219 | 4.515 | 4.4314 | 2.1794 | 2.217
744.319 | 4.5137 | 4.4347 | 2.1794 | 2.2169
744.42 | 4.514 | 4.432 | 2.1794 | 2.2167
744.519 | 4.5199 | 4.432 | 2.1794 | 2.2165
744.62 | 4.5166 | 4.4314 | 2.1794 | 2.2162
744.719 | 4.5169 | 4.432 | 2.1775 | 2.2162
744.82 | 4.5123 | 4.4327 | 2.1773 | 2.2162
744.92 | 4.5143 | 4.4314 | 2.1772 | 2.2162
745.019 | 4.512 | 4.432 | 2.1767 | 2.2161
745.12 | 4.5133 | 4.438 | 2.1763 | 2.2158
745.219 | 4.5028 | 4.4333 | 2.1763 | 2.2146
745.319 | 4.5087 | 4.4327 | 2.1763 | 2.2143
745.419 | 4.5097 | 4.432 | 2.1763 | 2.2139
745.52 | 4.5058 | 4.4281 | 2.1763 | 2.2139
745.62 | 4.5074 | 4.436 | 2.1763 | 2.2137
745.719 | 4.512 | 4.4347 | 2.1763 | 2.2135
745.819 | 4.5005 | 4.4347 | 2.1747 | 2.2135
745.919 | 4.5025 | 4.434 | 2.1744 | 2.2135
746.02 | 4.5012 | 4.4353 | 2.1742 | 2.2135
746.12 | 4.4982 | 4.4353 | 2.174 | 2.2135
746.22 | 4.5038 | 4.4399 | 2.1739 | 2.2131
746.319 | 4.5015 | 4.4347 | 2.1739 | 2.2122
746.42 | 4.4998 | 4.4373 | 2.1739 | 2.2118
746.52 | 4.5018 | 4.4327 | 2.1739 | 2.2116
746.62 | 4.4979 | 4.438 | 2.1739 | 2.2116
746.72 | 4.5012 | 4.4373 | 2.1739 | 2.2111
746.819 | 4.5044 | 4.438 | 2.1739 | 2.2111
746.92 | 4.4985 | 4.4386 | 2.1721 | 2.2111
747.019 | 4.4975 | 4.436 | 2.1721 | 2.2111
747.12 | 4.5021 | 4.4386 | 2.1717 | 2.2111
747.22 | 4.5018 | 4.4386 | 2.1715 | 2.2108
747.319 | 4.5012 | 4.4393 | 2.1713 | 2.2107
747.42 | 4.5044 | 4.438 | 2.1713 | 2.2096
747.519 | 4.4982 | 4.4386 | 2.1713 | 2.2095
747.62 | 4.4966 | 4.4393 | 2.1713 | 2.2091
747.719 | 4.4926 | 4.4412 | 2.1713 | 2.2091
747.819 | 4.4946 | 4.4419 | 2.1713 | 2.2086
747.92 | 4.5008 | 4.4419 | 2.1698 | 2.2086
748.019 | 4.491 | 4.4406 | 2.1697 | 2.2086
748.12 | 4.4943 | 4.4426 | 2.1693 | 2.2084
748.219 | 4.4939 | 4.4412 | 2.1691 | 2.2084
748.319 | 4.4926 | 4.4419 | 2.1688 | 2.2081
748.42 | 4.4969 | 4.4426 | 2.1686 | 2.2078
748.519 | 4.4906 | 4.436 | 2.1686 | 2.2069
748.62 | 4.4949 | 4.4412 | 2.1686 | 2.2064
748.719 | 4.489 | 4.4412 | 2.1686 | 2.2064
748.82 | 4.4939 | 4.4458 | 2.1686 | 2.2062
748.92 | 4.4903 | 4.4412 | 2.1686 | 2.206
749.019 | 4.4874 | 4.4399 | 2.1669 | 2.206
749.12 | 4.4969 | 4.4386 | 2.1668 | 2.206
749.219 | 4.4929 | 4.4452 | 2.1666 | 2.2058
749.319 | 4.4887 | 4.4439 | 2.1662 | 2.2055
749.419 | 4.488 | 4.4432 | 2.166 | 2.2054
749.52 | 4.49 | 4.4419 | 2.166 | 2.2054
749.62 | 4.4864 | 4.4432 | 2.166 | 2.2054
749.719 | 4.4791 | 4.4445 | 2.1651 | 2.2054
749.819 | 4.4847 | 4.4445 | 2.1651 | 2.2054
749.919 | 4.4818 | 4.4445 | 2.1651 | 2.2054
750.02 | 4.4854 | 4.4452 | 2.1651 | 2.2054
750.12 | 4.4851 | 4.4478 | 2.1651 | 2.2054
750.22 | 4.4749 | 4.4472 | 2.1643 | 2.203
750.319 | 4.4772 | 4.4465 | 2.1631 | 2.203
750.42 | 4.4778 | 4.4504 | 2.1627 | 2.203
750.52 | 4.4818 | 4.4465 | 2.1625 | 2.203
750.62 | 4.4739 | 4.4478 | 2.1625 | 2.203
750.72 | 4.4755 | 4.4478 | 2.1625 | 2.2015
750.819 | 4.4745 | 4.4478 | 2.1625 | 2.2014
750.92 | 4.4735 | 4.4472 | 2.1625 | 2.2011
751.019 | 4.4745 | 4.4485 | 2.1625 | 2.201
751.12 | 4.4778 | 4.4478 | 2.1625 | 2.2007
751.22 | 4.4752 | 4.4472 | 2.1609 | 2.2007
751.319 | 4.4716 | 4.4504 | 2.1607 | 2.2007
751.42 | 4.4673 | 4.4511 | 2.1604 | 2.2007
751.519 | 4.4772 | 4.4498 | 2.1602 | 2.2007
751.62 | 4.4755 | 4.4498 | 2.1599 | 2.2007
751.719 | 4.4739 | 4.4511 | 2.1598 | 2.2005
751.819 | 4.4768 | 4.4498 | 2.1598 | 2.1989
751.92 | 4.4686 | 4.4504 | 2.1598 | 2.1988
752.019 | 4.4742 | 4.4504 | 2.1598 | 2.1986
752.12 | 4.4722 | 4.4498 | 2.1598 | 2.1983
752.219 | 4.4719 | 4.4498 | 2.1598 | 2.198
752.319 | 4.4683 | 4.4531 | 2.1579 | 2.198
752.42 | 4.4739 | 4.4557 | 2.1578 | 2.198
752.519 | 4.465 | 4.4504 | 2.1574 | 2.198
752.62 | 4.4703 | 4.4504 | 2.1573 | 2.198
752.719 | 4.4732 | 4.4524 | 2.157 | 2.1978
752.82 | 4.4624 | 4.4531 | 2.157 | 2.1963
752.92 | 4.4637 | 4.4531 | 2.157 | 2.1961
753.019 | 4.4627 | 4.4544 | 2.157 | 2.1959
753.12 | 4.462 | 4.4518 | 2.157 | 2.1955
753.219 | 4.4689 | 4.4564 | 2.157 | 2.1955
753.319 | 4.465 | 4.4537 | 2.157 | 2.195
753.419 | 4.4637 | 4.4577 | 2.1551 | 2.195
753.52 | 4.4604 | 4.4544 | 2.1549 | 2.195
753.62 | 4.4614 | 4.4531 | 2.1545 | 2.195
753.719 | 4.4601 | 4.457 | 2.1543 | 2.195
753.819 | 4.4597 | 4.4557 | 2.1542 | 2.195
753.919 | 4.4548 | 4.457 | 2.1542 | 2.1937
754.02 | 4.4509 | 4.4564 | 2.1542 | 2.1934
754.12 | 4.4604 | 4.4557 | 2.1542 | 2.1931
754.22 | 4.4588 | 4.4537 | 2.1542 | 2.1928
754.319 | 4.4532 | 4.4596 | 2.1542 | 2.1927
754.42 | 4.4538 | 4.4531 | 2.1542 | 2.1923
754.519 | 4.4512 | 4.4603 | 2.1524 | 2.1923
754.62 | 4.4505 | 4.4537 | 2.152 | 2.1923
754.72 | 4.4542 | 4.4557 | 2.1518 | 2.1923
754.819 | 4.4532 | 4.4603 | 2.1517 | 2.1923
754.92 | 4.4499 | 4.4583 | 2.1514 | 2.1923
755.019 | 4.4515 | 4.4596 | 2.1512 | 2.1921
755.12 | 4.4515 | 4.4583 | 2.1512 | 2.1906
755.22 | 4.4463 | 4.4596 | 2.1512 | 2.1904
755.319 | 4.4476 | 4.4583 | 2.1512 | 2.1904
755.42 | 4.4433 | 4.459 | 2.1512 | 2.1901
755.519 | 4.4492 | 4.459 | 2.1512 | 2.1898
755.62 | 4.4519 | 4.4583 | 2.1496 | 2.1898
755.719 | 4.4473 | 4.4596 | 2.1495 | 2.1898
755.819 | 4.4436 | 4.461 | 2.1491 | 2.1898
755.92 | 4.441 | 4.459 | 2.149 | 2.1898
756.019 | 4.4459 | 4.459 | 2.1488 | 2.1897
756.12 | 4.4417 | 4.4636 | 2.1488 | 2.1882
756.219 | 4.4397 | 4.4636 | 2.1488 | 2.1881
756.319 | 4.4463 | 4.4623 | 2.1488 | 2.1877
756.42 | 4.442 | 4.4636 | 2.1488 | 2.1877
756.519 | 4.4423 | 4.4616 | 2.1488 | 2.1874
756.62 | 4.4423 | 4.4623 | 2.1471 | 2.1874
756.719 | 4.4459 | 4.461 | 2.1469 | 2.1874
756.82 | 4.4407 | 4.4623 | 2.1464 | 2.1874
756.92 | 4.4417 | 4.4629 | 2.1464 | 2.1874
757.019 | 4.442 | 4.4656 | 2.1464 | 2.1874
757.12 | 4.4377 | 4.4656 | 2.1464 | 2.1874
757.219 | 4.442 | 4.4649 | 2.1464 | 2.1862
757.319 | 4.4394 | 4.459 | 2.1464 | 2.1862
757.419 | 4.4407 | 4.4649 | 2.1464 | 2.1862
757.52 | 4.438 | 4.4636 | 2.1464 | 2.1862
757.62 | 4.4367 | 4.4669 | 2.1464 | 2.1862
757.719 | 4.4348 | 4.4656 | 2.1442 | 2.1862
757.819 | 4.4334 | 4.4636 | 2.1436 | 2.1862
757.919 | 4.4394 | 4.4649 | 2.1435 | 2.1862
758.02 | 4.4331 | 4.4636 | 2.1432 | 2.1862
758.12 | 4.4364 | 4.4656 | 2.143 | 2.1862
758.22 | 4.4344 | 4.4689 | 2.1429 | 2.1857
758.319 | 4.4328 | 4.4675 | 2.1429 | 2.1838
758.42 | 4.4275 | 4.4675 | 2.1429 | 2.1834
758.519 | 4.4357 | 4.4675 | 2.1429 | 2.1833
758.62 | 4.4282 | 4.4675 | 2.1428 | 2.1829
758.72 | 4.4295 | 4.4675 | 2.1425 | 2.1827
758.819 | 4.4318 | 4.4656 | 2.1425 | 2.1826
758.92 | 4.4282 | 4.4669 | 2.1408 | 2.1826
759.019 | 4.4334 | 4.4656 | 2.1407 | 2.1826
759.12 | 4.4318 | 4.4689 | 2.1404 | 2.1826
759.22 | 4.4288 | 4.4682 | 2.1403 | 2.1826
759.319 | 4.4282 | 4.4689 | 2.14 | 2.1826
759.42 | 4.4298 | 4.4669 | 2.14 | 2.1807
759.519 | 4.4275 | 4.4682 | 2.14 | 2.1807
759.62 | 4.4219 | 4.4669 | 2.14 | 2.1804
759.719 | 4.4298 | 4.4695 | 2.1399 | 2.1803
759.819 | 4.4223 | 4.4662 | 2.1397 | 2.18
759.92 | 4.4295 | 4.4708 | 2.1384 | 2.18
760.019 | 4.4236 | 4.4708 | 2.1381 | 2.18
760.12 | 4.4262 | 4.4695 | 2.1378 | 2.18
760.219 | 4.421 | 4.4708 | 2.1376 | 2.18
760.319 | 4.419 | 4.4708 | 2.1373 | 2.18
760.42 | 4.4259 | 4.4728 | 2.137 | 2.18
760.519 | 4.4187 | 4.4741 | 2.137 | 2.178
760.62 | 4.418 | 4.4735 | 2.137 | 2.1776
760.719 | 4.418 | 4.4728 | 2.137 | 2.1776
760.82 | 4.4167 | 4.4741 | 2.137 | 2.1771
760.92 | 4.4173 | 4.4741 | 2.1368 | 2.1771
761.019 | 4.4137 | 4.4735 | 2.1353 | 2.1771
761.12 | 4.4098 | 4.4754 | 2.1351 | 2.1771
761.219 | 4.4127 | 4.4761 | 2.1348 | 2.1771
761.319 | 4.4114 | 4.4735 | 2.1345 | 2.1771
761.419 | 4.4098 | 4.4754 | 2.1345 | 2.1771
761.52 | 4.4085 | 4.4735 | 2.1345 | 2.1757
761.62 | 4.4052 | 4.4761 | 2.1345 | 2.1755
761.719 | 4.4085 | 4.4774 | 2.1345 | 2.175
761.819 | 4.4075 | 4.4794 | 2.1345 | 2.1746
761.919 | 4.4098 | 4.4741 | 2.1344 | 2.1746
762.02 | 4.4085 | 4.4767 | 2.134 | 2.1744
762.12 | 4.4088 | 4.4735 | 2.1328 | 2.1744
762.22 | 4.4048 | 4.4774 | 2.1326 | 2.1744
762.319 | 4.4055 | 4.4761 | 2.1325 | 2.1744
762.42 | 4.4048 | 4.4767 | 2.1321 | 2.1744
762.519 | 4.4058 | 4.4761 | 2.1318 | 2.1744
762.62 | 4.4048 | 4.4794 | 2.1316 | 2.1744
762.72 | 4.4032 | 4.4761 | 2.1316 | 2.1728
762.819 | 4.4068 | 4.4767 | 2.1316 | 2.1726
762.92 | 4.4029 | 4.4781 | 2.1316 | 2.1723
763.019 | 4.4009 | 4.4781 | 2.1316 | 2.1721
763.12 | 4.4104 | 4.4794 | 2.1316 | 2.1717
763.22 | 4.4039 | 4.48 | 2.1299 | 2.1717
763.319 | 4.4062 | 4.4774 | 2.1298 | 2.1717
763.42 | 4.4029 | 4.4794 | 2.1295 | 2.1717
763.519 | 4.4006 | 4.4787 | 2.1294 | 2.1717
763.62 | 4.3943 | 4.4794 | 2.1291 | 2.1717
763.719 | 4.4048 | 4.4833 | 2.129 | 2.1717
763.819 | 4.3966 | 4.4787 | 2.129 | 2.1702
763.92 | 4.3976 | 4.48 | 2.129 | 2.1698
764.019 | 4.3937 | 4.4807 | 2.129 | 2.1697
764.12 | 4.4009 | 4.48 | 2.129 | 2.1694
764.219 | 4.3979 | 4.4813 | 2.1289 | 2.1691
764.319 | 4.3973 | 4.4827 | 2.1271 | 2.1691
764.42 | 4.3937 | 4.482 | 2.127 | 2.1691
764.519 | 4.3963 | 4.4833 | 2.1267 | 2.1691
764.62 | 4.396 | 4.482 | 2.1265 | 2.1691
764.719 | 4.3956 | 4.4827 | 2.1263 | 2.1691
764.82 | 4.3983 | 4.4827 | 2.1263 | 2.1675
764.92 | 4.392 | 4.4794 | 2.1263 | 2.1675
765.019 | 4.3947 | 4.4827 | 2.1263 | 2.1672
765.12 | 4.3966 | 4.482 | 2.1263 | 2.1669
765.219 | 4.3989 | 4.4846 | 2.1263 | 2.1666
765.319 | 4.3937 | 4.4853 | 2.1242 | 2.1666
765.419 | 4.3914 | 4.4846 | 2.1242 | 2.1666
765.52 | 4.3884 | 4.4866 | 2.1242 | 2.1666
765.62 | 4.3901 | 4.4846 | 2.1242 | 2.1666
765.719 | 4.3868 | 4.4846 | 2.1242 | 2.1655
765.819 | 4.3878 | 4.4859 | 2.1242 | 2.1655
765.919 | 4.3858 | 4.4859 | 2.1242 | 2.1655
766.02 | 4.3878 | 4.4873 | 2.1242 | 2.1655
766.12 | 4.3851 | 4.4853 | 2.1242 | 2.1651
766.22 | 4.3924 | 4.4859 | 2.1228 | 2.1645
766.319 | 4.3858 | 4.4859 | 2.1227 | 2.1644
766.42 | 4.3808 | 4.4846 | 2.1225 | 2.1638
766.519 | 4.3795 | 4.4879 | 2.1212 | 2.1638
766.62 | 4.3812 | 4.4879 | 2.121 | 2.1638
766.72 | 4.3792 | 4.4879 | 2.1206 | 2.1638
766.819 | 4.3782 | 4.4866 | 2.1203 | 2.1638
766.92 | 4.3759 | 4.4892 | 2.1201 | 2.1638
767.019 | 4.3746 | 4.4892 | 2.1201 | 2.1623
767.12 | 4.3795 | 4.4886 | 2.1201 | 2.162
767.22 | 4.3759 | 4.4912 | 2.1201 | 2.1617
767.319 | 4.3736 | 4.4905 | 2.1201 | 2.1615
767.42 | 4.3828 | 4.4892 | 2.1197 | 2.1613
767.519 | 4.3792 | 4.4873 | 2.1197 | 2.1611
767.62 | 4.3736 | 4.4892 | 2.1184 | 2.1611
767.719 | 4.3736 | 4.4879 | 2.1181 | 2.1611
767.819 | 4.3799 | 4.4899 | 2.1179 | 2.1611
767.92 | 4.3657 | 4.4873 | 2.1176 | 2.1611
768.019 | 4.372 | 4.4912 | 2.1173 | 2.1611
768.12 | 4.3749 | 4.4912 | 2.1173 | 2.1596
768.219 | 4.372 | 4.4912 | 2.1173 | 2.1595
768.319 | 4.371 | 4.4938 | 2.1173 | 2.159
768.42 | 4.3723 | 4.4886 | 2.1173 | 2.159
768.519 | 4.3674 | 4.4925 | 2.1172 | 2.1585
768.62 | 4.367 | 4.4905 | 2.1156 | 2.1585
768.719 | 4.3693 | 4.4945 | 2.1156 | 2.1585
768.82 | 4.3631 | 4.4919 | 2.1153 | 2.1585
768.92 | 4.3697 | 4.4932 | 2.1152 | 2.1585
769.019 | 4.368 | 4.4919 | 2.1149 | 2.1585
769.12 | 4.3677 | 4.4945 | 2.1146 | 2.1585
769.219 | 4.3674 | 4.4965 | 2.1146 | 2.1568
769.319 | 4.3703 | 4.4912 | 2.1146 | 2.1566
769.419 | 4.3657 | 4.4945 | 2.1146 | 2.1564
769.52 | 4.3684 | 4.4938 | 2.1146 | 2.1562
769.62 | 4.3693 | 4.4945 | 2.1145 | 2.1559
769.719 | 4.3647 | 4.4958 | 2.1129 | 2.1559
769.819 | 4.3657 | 4.4951 | 2.1128 | 2.1559
769.92 | 4.3628 | 4.4945 | 2.1125 | 2.1559
770.02 | 4.368 | 4.4932 | 2.1121 | 2.1559
770.12 | 4.3651 | 4.4951 | 2.112 | 2.1559
770.22 | 4.3677 | 4.4971 | 2.1116 | 2.1559
770.319 | 4.3611 | 4.4965 | 2.1116 | 2.1539
770.42 | 4.3638 | 4.4971 | 2.1116 | 2.1537
770.519 | 4.3608 | 4.4978 | 2.1116 | 2.1532
770.62 | 4.3608 | 4.4971 | 2.1116 | 2.1532
770.72 | 4.3582 | 4.4978 | 2.1113 | 2.1528
770.819 | 4.3565 | 4.4965 | 2.11 | 2.1528
770.92 | 4.3555 | 4.4932 | 2.1096 | 2.1528
771.019 | 4.3549 | 4.4998 | 2.1095 | 2.1528
771.12 | 4.3499 | 4.4998 | 2.109 | 2.1528
771.219 | 4.3519 | 4.4998 | 2.1086 | 2.1528
771.319 | 4.3532 | 4.5004 | 2.1086 | 2.1528
771.42 | 4.3555 | 4.5011 | 2.1086 | 2.1509
771.519 | 4.3526 | 4.5017 | 2.1086 | 2.1507
771.62 | 4.347 | 4.5011 | 2.1086 | 2.1505
771.719 | 4.3457 | 4.5017 | 2.1086 | 2.1502
771.819 | 4.347 | 4.4998 | 2.1084 | 2.15
771.92 | 4.345 | 4.5024 | 2.1068 | 2.15
772.019 | 4.346 | 4.5004 | 2.1067 | 2.15
772.12 | 4.3506 | 4.5004 | 2.1063 | 2.15
772.219 | 4.3473 | 4.5024 | 2.1063 | 2.15
772.319 | 4.346 | 4.5017 | 2.1059 | 2.15
772.42 | 4.3427 | 4.5011 | 2.1057 | 2.15
772.519 | 4.3444 | 4.5024 | 2.1057 | 2.1482
772.62 | 4.347 | 4.505 | 2.1057 | 2.1479
772.719 | 4.3424 | 4.5037 | 2.1055 | 2.1479
772.82 | 4.3407 | 4.5017 | 2.1055 | 2.1479
772.92 | 4.3421 | 4.503 | 2.1055 | 2.1479
773.019 | 4.3404 | 4.5017 | 2.1055 | 2.1479
773.12 | 4.3453 | 4.5024 | 2.1038 | 2.1479
773.219 | 4.3401 | 4.503 | 2.1038 | 2.1479
773.319 | 4.3398 | 4.5004 | 2.1038 | 2.1479
773.419 | 4.3394 | 4.5044 | 2.1038 | 2.1479
773.52 | 4.3375 | 4.5044 | 2.1038 | 2.1452
773.62 | 4.3352 | 4.5044 | 2.1038 | 2.145
773.719 | 4.3394 | 4.5057 | 2.1038 | 2.145
773.819 | 4.3398 | 4.507 | 2.1038 | 2.1448
773.92 | 4.3322 | 4.5057 | 2.1037 | 2.1443
774.02 | 4.3381 | 4.507 | 2.1037 | 2.1441
774.119 | 4.3394 | 4.5063 | 2.1015 | 2.1441
774.22 | 4.3335 | 4.5096 | 2.101 | 2.1441
774.319 | 4.3352 | 4.5083 | 2.101 | 2.1441
774.42 | 4.3312 | 4.507 | 2.1006 | 2.1441
774.519 | 4.3276 | 4.505 | 2.1002 | 2.144
774.62 | 4.3269 | 4.5044 | 2.1002 | 2.1425
774.72 | 4.3302 | 4.5083 | 2.1002 | 2.1423
774.819 | 4.3269 | 4.507 | 2.1002 | 2.1422
774.92 | 4.3266 | 4.507 | 2.1002 | 2.1417
775.019 | 4.3289 | 4.5096 | 2.1002 | 2.1417
775.12 | 4.3266 | 4.5116 | 2.1002 | 2.1414
775.219 | 4.3279 | 4.507 | 2.0986 | 2.1414
775.319 | 4.324 | 4.5096 | 2.0985 | 2.1414
775.42 | 4.3279 | 4.5083 | 2.0982 | 2.1414
775.519 | 4.3266 | 4.509 | 2.0979 | 2.1414
775.62 | 4.3263 | 4.509 | 2.0977 | 2.1414
775.719 | 4.3259 | 4.5083 | 2.0977 | 2.14
775.819 | 4.3279 | 4.5122 | 2.0977 | 2.1396
775.92 | 4.3256 | 4.5116 | 2.0977 | 2.1393
776.019 | 4.3184 | 4.5109 | 2.0977 | 2.1393
776.12 | 4.3197 | 4.5129 | 2.0977 | 2.139
776.219 | 4.3236 | 4.5116 | 2.0977 | 2.1388
776.32 | 4.3217 | 4.5103 | 2.0957 | 2.1388
776.42 | 4.3204 | 4.5116 | 2.0956 | 2.1388
776.519 | 4.3187 | 4.5096 | 2.0954 | 2.1388
776.62 | 4.3207 | 4.5116 | 2.095 | 2.1388
776.719 | 4.3207 | 4.5142 | 2.095 | 2.1387
776.82 | 4.3194 | 4.5116 | 2.095 | 2.1373
776.92 | 4.3177 | 4.5142 | 2.095 | 2.1371
777.019 | 4.3135 | 4.5122 | 2.095 | 2.1371
777.12 | 4.3167 | 4.5142 | 2.095 | 2.1371
777.219 | 4.3171 | 4.5136 | 2.0933 | 2.1371
777.319 | 4.322 | 4.5136 | 2.0933 | 2.1371
777.419 | 4.3181 | 4.5149 | 2.0933 | 2.1371
777.52 | 4.3161 | 4.5142 | 2.0933 | 2.1371
777.62 | 4.3135 | 4.5168 | 2.0933 | 2.1365
777.719 | 4.3141 | 4.5136 | 2.0933 | 2.1349
777.819 | 4.3128 | 4.5149 | 2.0923 | 2.1349
777.92 | 4.3108 | 4.5155 | 2.0923 | 2.1346
778.02 | 4.3171 | 4.5149 | 2.0923 | 2.1343
778.12 | 4.3148 | 4.5142 | 2.0923 | 2.1343
778.22 | 4.3095 | 4.5155 | 2.0922 | 2.1337
778.319 | 4.3128 | 4.5155 | 2.092 | 2.1335
778.42 | 4.3151 | 4.5162 | 2.0901 | 2.1335
778.519 | 4.3049 | 4.5182 | 2.0898 | 2.1335
778.62 | 4.3102 | 4.5182 | 2.0896 | 2.1335
778.72 | 4.3141 | 4.5162 | 2.0892 | 2.1335
778.819 | 4.3003 | 4.5175 | 2.0889 | 2.1335
778.92 | 4.3075 | 4.5162 | 2.0885 | 2.1334
779.019 | 4.3082 | 4.5175 | 2.0885 | 2.1318
779.12 | 4.3072 | 4.5182 | 2.0885 | 2.1314
779.219 | 4.3016 | 4.5188 | 2.0885 | 2.131
779.319 | 4.3029 | 4.5168 | 2.0885 | 2.1308
779.42 | 4.3039 | 4.5201 | 2.0885 | 2.1307
779.519 | 4.3 | 4.5195 | 2.0871 | 2.1307
779.62 | 4.2993 | 4.5201 | 2.0866 | 2.1307
779.719 | 4.3 | 4.5168 | 2.0866 | 2.1307
779.819 | 4.2974 | 4.5201 | 2.0862 | 2.1307
779.921 | 4.2957 | 4.5214 | 2.0859 | 2.1306
780.019 | 4.3029 | 4.5228 | 2.0857 | 2.1305
780.12 | 4.295 | 4.5201 | 2.0857 | 2.1285
780.219 | 4.295 | 4.5234 | 2.0857 | 2.1285
780.32 | 4.2944 | 4.5208 | 2.0857 | 2.1282
780.42 | 4.2947 | 4.5214 | 2.0857 | 2.1281
780.519 | 4.2941 | 4.526 | 2.0857 | 2.1278
780.62 | 4.2898 | 4.5221 | 2.084 | 2.1278
780.719 | 4.2888 | 4.5247 | 2.084 | 2.1278
780.82 | 4.2944 | 4.5228 | 2.0837 | 2.1278
780.92 | 4.2947 | 4.5234 | 2.0834 | 2.1278
781.019 | 4.2872 | 4.5234 | 2.083 | 2.1276
781.12 | 4.2898 | 4.5234 | 2.0829 | 2.1276
781.219 | 4.2941 | 4.5221 | 2.0829 | 2.1263
781.319 | 4.2872 | 4.5254 | 2.0829 | 2.1263
781.419 | 4.2901 | 4.5162 | 2.0829 | 2.1263
781.52 | 4.2921 | 4.5254 | 2.0816 | 2.1263
781.62 | 4.2895 | 4.5267 | 2.0816 | 2.1262
781.719 | 4.2868 | 4.526 | 2.0816 | 2.1262
781.819 | 4.2868 | 4.5247 | 2.0816 | 2.1262
781.919 | 4.2878 | 4.5274 | 2.0816 | 2.1262
782.02 | 4.2783 | 4.5221 | 2.0816 | 2.1236
782.119 | 4.276 | 4.5267 | 2.0805 | 2.1236
782.22 | 4.2826 | 4.5254 | 2.0797 | 2.1236
782.319 | 4.278 | 4.526 | 2.0795 | 2.1236
782.42 | 4.2783 | 4.526 | 2.0795 | 2.1236
782.519 | 4.2786 | 4.526 | 2.0793 | 2.1236
782.62 | 4.2803 | 4.5267 | 2.0791 | 2.1236
782.72 | 4.2796 | 4.526 | 2.0787 | 2.1236
782.819 | 4.274 | 4.526 | 2.0779 | 2.1236
782.92 | 4.2783 | 4.5287 | 2.0777 | 2.1236
783.019 | 4.2789 | 4.5287 | 2.0776 | 2.1236
783.12 | 4.2776 | 4.5293 | 2.0775 | 2.1236
783.219 | 4.2793 | 4.528 | 2.077 | 2.1236
783.319 | 4.2763 | 4.5313 | 2.077 | 2.1222
783.42 | 4.2743 | 4.5293 | 2.0769 | 2.1221
783.519 | 4.2766 | 4.5293 | 2.0767 | 2.1219
783.62 | 4.274 | 4.5287 | 2.0766 | 2.1215
783.719 | 4.2743 | 4.5307 | 2.0763 | 2.1214
783.819 | 4.2753 | 4.5287 | 2.0762 | 2.1212
783.92 | 4.274 | 4.532 | 2.0749 | 2.1212
784.019 | 4.2678 | 4.5339 | 2.0749 | 2.1212
784.12 | 4.272 | 4.5333 | 2.0749 | 2.1212
784.219 | 4.2645 | 4.5326 | 2.0749 | 2.1205
784.32 | 4.2727 | 4.5333 | 2.0746 | 2.1202
784.42 | 4.2671 | 4.5307 | 2.0746 | 2.1184
784.519 | 4.2625 | 4.53 | 2.0746 | 2.1181
784.62 | 4.2727 | 4.53 | 2.0746 | 2.1177
784.719 | 4.2671 | 4.5313 | 2.0746 | 2.1175
784.82 | 4.2714 | 4.5313 | 2.0746 | 2.1172
784.92 | 4.2704 | 4.5339 | 2.0746 | 2.1172
785.019 | 4.2665 | 4.5339 | 2.0725 | 2.1172
785.12 | 4.2661 | 4.5346 | 2.0725 | 2.1172
785.219 | 4.2658 | 4.53 | 2.0725 | 2.1172
785.319 | 4.2648 | 4.5359 | 2.0725 | 2.1172
785.419 | 4.2648 | 4.5339 | 2.0725 | 2.1172
785.52 | 4.2632 | 4.5333 | 2.0725 | 2.1153
785.62 | 4.2648 | 4.5339 | 2.0725 | 2.1153
785.719 | 4.2609 | 4.5346 | 2.0725 | 2.1153
785.819 | 4.2599 | 4.5339 | 2.0725 | 2.1153
785.92 | 4.2605 | 4.5366 | 2.0725 | 2.1153
786.02 | 4.2592 | 4.5353 | 2.0697 | 2.1153
786.12 | 4.2638 | 4.5372 | 2.0689 | 2.1153
786.22 | 4.2523 | 4.5353 | 2.0686 | 2.1153
786.319 | 4.2559 | 4.5372 | 2.0686 | 2.1153
786.42 | 4.2586 | 4.5385 | 2.0681 | 2.1153
786.519 | 4.2543 | 4.5372 | 2.0678 | 2.1153
786.619 | 4.2599 | 4.5353 | 2.0678 | 2.1138
786.72 | 4.2563 | 4.5372 | 2.0678 | 2.1133
786.819 | 4.2533 | 4.5445 | 2.0677 | 2.1133
786.92 | 4.249 | 4.5366 | 2.0675 | 2.1129
787.019 | 4.2536 | 4.5372 | 2.0673 | 2.1128
787.12 | 4.249 | 4.5425 | 2.0663 | 2.1128
787.219 | 4.2517 | 4.5385 | 2.0661 | 2.1128
787.319 | 4.2569 | 4.5359 | 2.0661 | 2.1128
787.42 | 4.2454 | 4.5425 | 2.0659 | 2.1126
787.519 | 4.2461 | 4.5372 | 2.0657 | 2.1126
787.62 | 4.2507 | 4.5405 | 2.0653 | 2.1124
787.719 | 4.2441 | 4.5379 | 2.0653 | 2.1101
787.819 | 4.2461 | 4.5412 | 2.0653 | 2.1098
787.92 | 4.2428 | 4.5405 | 2.0653 | 2.1095
788.019 | 4.2444 | 4.5399 | 2.0653 | 2.1092
788.12 | 4.2471 | 4.5412 | 2.0653 | 2.1089
788.219 | 4.2451 | 4.5405 | 2.064 | 2.1089
788.32 | 4.2431 | 4.5405 | 2.0635 | 2.1089
788.42 | 4.2428 | 4.5412 | 2.0634 | 2.1089
788.519 | 4.2467 | 4.5392 | 2.0632 | 2.1089
788.62 | 4.2411 | 4.5431 | 2.0625 | 2.1089
788.719 | 4.2402 | 4.5438 | 2.0625 | 2.1089
788.82 | 4.2385 | 4.5445 | 2.0624 | 2.1089
788.92 | 4.2418 | 4.5445 | 2.0624 | 2.1089
789.019 | 4.2454 | 4.5431 | 2.0624 | 2.1089
789.12 | 4.2431 | 4.5425 | 2.0624 | 2.1089
789.219 | 4.2382 | 4.5438 | 2.0624 | 2.1089
789.319 | 4.2369 | 4.5458 | 2.0624 | 2.1058
789.419 | 4.2375 | 4.5458 | 2.0624 | 2.1056
789.52 | 4.2382 | 4.5438 | 2.0624 | 2.1056
789.62 | 4.2332 | 4.5451 | 2.0624 | 2.1056
789.719 | 4.2362 | 4.5471 | 2.0624 | 2.1056
789.819 | 4.2369 | 4.5471 | 2.0623 | 2.1045
789.92 | 4.2398 | 4.5471 | 2.0602 | 2.1045
790.02 | 4.2342 | 4.5458 | 2.06 | 2.1045
790.12 | 4.2388 | 4.5477 | 2.0599 | 2.1044
790.22 | 4.2296 | 4.5484 | 2.0596 | 2.104
790.319 | 4.2339 | 4.5458 | 2.0594 | 2.1037
790.419 | 4.2332 | 4.5471 | 2.0578 | 2.1037
790.519 | 4.2339 | 4.5497 | 2.0575 | 2.1037
790.62 | 4.2346 | 4.5477 | 2.0573 | 2.1037
790.72 | 4.2326 | 4.5484 | 2.057 | 2.1037
790.819 | 4.2286 | 4.5477 | 2.0568 | 2.1037
790.92 | 4.229 | 4.5464 | 2.0568 | 2.102
791.019 | 4.228 | 4.5477 | 2.0568 | 2.1018
791.12 | 4.2237 | 4.5471 | 2.0568 | 2.1014
791.219 | 4.2296 | 4.5504 | 2.0568 | 2.1012
791.319 | 4.229 | 4.5497 | 2.0567 | 2.1011
791.42 | 4.2263 | 4.553 | 2.0562 | 2.1005
791.519 | 4.226 | 4.5477 | 2.0549 | 2.1005
791.62 | 4.2214 | 4.5491 | 2.0543 | 2.1005
791.719 | 4.224 | 4.5497 | 2.0541 | 2.1005
791.819 | 4.226 | 4.553 | 2.0539 | 2.1005
791.92 | 4.2198 | 4.5523 | 2.0539 | 2.1005
792.019 | 4.2198 | 4.553 | 2.0539 | 2.1005
792.12 | 4.2188 | 4.5537 | 2.0532 | 2.0998
792.219 | 4.2217 | 4.5497 | 2.0532 | 2.0981
792.32 | 4.2185 | 4.5517 | 2.0532 | 2.0981
792.42 | 4.2224 | 4.5497 | 2.0532 | 2.0981
792.519 | 4.2142 | 4.5537 | 2.0532 | 2.0981
792.62 | 4.2148 | 4.555 | 2.0513 | 2.0981
792.719 | 4.2139 | 4.553 | 2.0513 | 2.0981
792.82 | 4.2162 | 4.5517 | 2.0509 | 2.0981
792.92 | 4.2109 | 4.551 | 2.0509 | 2.0981
793.019 | 4.2116 | 4.551 | 2.0505 | 2.0981
793.12 | 4.2119 | 4.5517 | 2.0505 | 2.0975
793.219 | 4.2109 | 4.5523 | 2.0503 | 2.0971
793.319 | 4.2073 | 4.551 | 2.0502 | 2.0966
793.419 | 4.2066 | 4.5543 | 2.0501 | 2.0966
793.52 | 4.2125 | 4.5556 | 2.0501 | 2.0952
793.62 | 4.2148 | 4.555 | 2.0501 | 2.0952
793.719 | 4.2102 | 4.5543 | 2.0488 | 2.0952
793.819 | 4.2076 | 4.5517 | 2.0485 | 2.0952
793.92 | 4.2145 | 4.5569 | 2.0485 | 2.0952
794.02 | 4.2129 | 4.553 | 2.0479 | 2.0952
794.119 | 4.2129 | 4.5556 | 2.0477 | 2.0952
794.22 | 4.2066 | 4.5556 | 2.0477 | 2.0933
794.319 | 4.2056 | 4.5569 | 2.0477 | 2.0932
794.42 | 4.204 | 4.5576 | 2.0477 | 2.0927
794.519 | 4.2046 | 4.5576 | 2.0477 | 2.0925
794.62 | 4.2046 | 4.5589 | 2.0475 | 2.0921
794.72 | 4.2089 | 4.5583 | 2.046 | 2.0921
794.819 | 4.2056 | 4.5589 | 2.0457 | 2.0921
794.92 | 4.207 | 4.5576 | 2.0455 | 2.0921
795.019 | 4.2053 | 4.5589 | 2.0452 | 2.0921
795.12 | 4.2017 | 4.5556 | 2.045 | 2.0921
795.219 | 4.201 | 4.5583 | 2.0446 | 2.0921
795.319 | 4.1974 | 4.5569 | 2.0446 | 2.0904
795.42 | 4.1994 | 4.5583 | 2.0446 | 2.09
795.519 | 4.1997 | 4.5576 | 2.0446 | 2.0896
795.62 | 4.1964 | 4.5589 | 2.0446 | 2.0894
795.719 | 4.2004 | 4.5583 | 2.0446 | 2.0894
795.819 | 4.1994 | 4.5609 | 2.0429 | 2.0894
795.92 | 4.1994 | 4.5609 | 2.0426 | 2.0894
796.019 | 4.1938 | 4.5589 | 2.0425 | 2.0894
796.12 | 4.1945 | 4.5616 | 2.0422 | 2.0894
796.219 | 4.1862 | 4.5616 | 2.0419 | 2.0894
796.32 | 4.1925 | 4.5609 | 2.0416 | 2.0894
796.42 | 4.1928 | 4.5596 | 2.0416 | 2.0874
796.519 | 4.1905 | 4.5609 | 2.0416 | 2.0873
796.62 | 4.1895 | 4.5609 | 2.0416 | 2.0869
796.719 | 4.1954 | 4.5642 | 2.0416 | 2.0867
796.82 | 4.1889 | 4.5635 | 2.0415 | 2.0865
796.919 | 4.1862 | 4.5589 | 2.0401 | 2.0865
797.019 | 4.1912 | 4.5622 | 2.0397 | 2.0865
797.12 | 4.1856 | 4.5616 | 2.0396 | 2.0865
797.219 | 4.1843 | 4.5596 | 2.0391 | 2.0865
797.319 | 4.1876 | 4.5648 | 2.0388 | 2.0865
797.419 | 4.1833 | 4.5622 | 2.0387 | 2.0865
797.52 | 4.1882 | 4.5648 | 2.0387 | 2.0848
797.62 | 4.1833 | 4.5655 | 2.0383 | 2.0848
797.719 | 4.1849 | 4.5635 | 2.0383 | 2.0848
797.819 | 4.1836 | 4.5622 | 2.0383 | 2.0848
797.92 | 4.1849 | 4.5648 | 2.0371 | 2.0848
798.02 | 4.1839 | 4.5668 | 2.0371 | 2.0829
798.119 | 4.1859 | 4.5635 | 2.0371 | 2.0829
798.22 | 4.1787 | 4.5629 | 2.0371 | 2.0829
798.319 | 4.1803 | 4.5675 | 2.0371 | 2.0827
798.42 | 4.1767 | 4.5688 | 2.0359 | 2.0827
798.519 | 4.18 | 4.5622 | 2.0355 | 2.0827
798.62 | 4.1787 | 4.5681 | 2.0355 | 2.0818
798.72 | 4.1741 | 4.5662 | 2.0355 | 2.0814
798.819 | 4.1777 | 4.5675 | 2.0355 | 2.0813
798.92 | 4.1747 | 4.5708 | 2.0353 | 2.081
799.019 | 4.1711 | 4.5714 | 2.0352 | 2.0807
799.12 | 4.1701 | 4.5727 | 2.0337 | 2.0807
799.219 | 4.1737 | 4.5694 | 2.0333 | 2.0807
799.319 | 4.1708 | 4.5681 | 2.0332 | 2.0807
799.42 | 4.1724 | 4.5721 | 2.0327 | 2.0807
799.519 | 4.1698 | 4.5681 | 2.0326 | 2.0807
799.62 | 4.1639 | 4.5714 | 2.0326 | 2.0791
799.719 | 4.1682 | 4.5694 | 2.0326 | 2.0791
799.819 | 4.1639 | 4.5721 | 2.0326 | 2.0786
799.92 | 4.1645 | 4.5701 | 2.0326 | 2.0783
800.019 | 4.1606 | 4.5694 | 2.0326 | 2.0781
800.12 | 4.1665 | 4.5681 | 2.0324 | 2.078
800.219 | 4.1668 | 4.5701 | 2.0308 | 2.078
800.32 | 4.1672 | 4.5714 | 2.0306 | 2.078
800.42 | 4.1691 | 4.5721 | 2.0304 | 2.078
800.519 | 4.1616 | 4.574 | 2.0303 | 2.078
800.62 | 4.1662 | 4.5727 | 2.0299 | 2.078
800.719 | 4.157 | 4.5688 | 2.0299 | 2.0765
800.82 | 4.1596 | 4.5721 | 2.0299 | 2.0761
800.92 | 4.1527 | 4.5727 | 2.0299 | 2.0761
801.02 | 4.159 | 4.5727 | 2.0299 | 2.0756
801.12 | 4.1537 | 4.5734 | 2.0299 | 2.0756
801.219 | 4.156 | 4.5714 | 2.0298 | 2.0752
801.319 | 4.155 | 4.574 | 2.0283 | 2.0752
801.419 | 4.1517 | 4.5721 | 2.0279 | 2.0752
801.52 | 4.157 | 4.5734 | 2.0278 | 2.0752
801.62 | 4.1557 | 4.574 | 2.0274 | 2.0752
801.719 | 4.1567 | 4.5747 | 2.0273 | 2.0752
801.819 | 4.1576 | 4.576 | 2.0269 | 2.0752
801.92 | 4.1573 | 4.5767 | 2.0269 | 2.0751
802.02 | 4.154 | 4.576 | 2.0266 | 2.0746
802.12 | 4.1599 | 4.578 | 2.0265 | 2.0744
802.22 | 4.1553 | 4.5754 | 2.0262 | 2.074
802.319 | 4.1521 | 4.5747 | 2.0261 | 2.0739
802.419 | 4.1557 | 4.578 | 2.0252 | 2.0739
802.519 | 4.1484 | 4.5754 | 2.0249 | 2.0739
802.62 | 4.1514 | 4.578 | 2.0249 | 2.0739
802.72 | 4.1514 | 4.578 | 2.0249 | 2.0739
802.819 | 4.1491 | 4.5773 | 2.0249 | 2.0739
802.92 | 4.1557 | 4.5767 | 2.0249 | 2.0714
803.019 | 4.1511 | 4.5786 | 2.0249 | 2.0714
803.12 | 4.1475 | 4.5793 | 2.0249 | 2.0714
803.219 | 4.1475 | 4.5793 | 2.0249 | 2.0714
803.319 | 4.1478 | 4.5806 | 2.0249 | 2.0714
803.42 | 4.1455 | 4.5806 | 2.0249 | 2.0693
803.519 | 4.1521 | 4.58 | 2.0242 | 2.0691
803.62 | 4.1458 | 4.5754 | 2.0223 | 2.0691
803.719 | 4.1461 | 4.5806 | 2.0221 | 2.0691
803.819 | 4.1498 | 4.5793 | 2.0216 | 2.0691
803.92 | 4.1498 | 4.5819 | 2.0216 | 2.0691
804.019 | 4.1498 | 4.5786 | 2.0216 | 2.0678
804.12 | 4.1438 | 4.5819 | 2.0216 | 2.0675
804.219 | 4.1382 | 4.5786 | 2.0216 | 2.0672
804.32 | 4.1415 | 4.5806 | 2.0216 | 2.0671
804.42 | 4.1376 | 4.5832 | 2.0216 | 2.0667
804.519 | 4.1468 | 4.5806 | 2.0198 | 2.0667
804.62 | 4.1412 | 4.5826 | 2.0193 | 2.0667
804.719 | 4.1399 | 4.5813 | 2.0192 | 2.0667
804.819 | 4.1415 | 4.5826 | 2.0187 | 2.0667
804.92 | 4.1369 | 4.5826 | 2.0187 | 2.0667
805.02 | 4.1323 | 4.5806 | 2.0184 | 2.0665
805.12 | 4.1333 | 4.5846 | 2.0184 | 2.0648
805.219 | 4.133 | 4.5846 | 2.0184 | 2.0644
805.319 | 4.1376 | 4.5852 | 2.0184 | 2.0641
805.419 | 4.132 | 4.5813 | 2.0184 | 2.064
805.52 | 4.135 | 4.5865 | 2.0184 | 2.0636
805.62 | 4.134 | 4.5826 | 2.0184 | 2.0634
805.719 | 4.1274 | 4.5859 | 2.0164 | 2.0634
805.819 | 4.1271 | 4.5832 | 2.0162 | 2.0634
805.92 | 4.129 | 4.5859 | 2.0159 | 2.0634
806.02 | 4.1287 | 4.5859 | 2.0155 | 2.0634
806.119 | 4.1264 | 4.5839 | 2.0154 | 2.0634
806.22 | 4.1241 | 4.5872 | 2.0154 | 2.0617
806.319 | 4.1258 | 4.5898 | 2.0154 | 2.0615
806.42 | 4.1231 | 4.5878 | 2.0154 | 2.0612
806.519 | 4.1235 | 4.5885 | 2.0154 | 2.061
806.62 | 4.1254 | 4.5865 | 2.0154 | 2.0606
806.72 | 4.1231 | 4.5892 | 2.014 | 2.0606
806.819 | 4.1244 | 4.5859 | 2.0134 | 2.0606
806.92 | 4.1212 | 4.5872 | 2.0134 | 2.0606
807.019 | 4.1175 | 4.5878 | 2.0134 | 2.0606
807.12 | 4.1205 | 4.5872 | 2.0129 | 2.0606
807.219 | 4.1221 | 4.5878 | 2.0129 | 2.0606
807.319 | 4.1205 | 4.5905 | 2.0129 | 2.0606
807.42 | 4.1175 | 4.5905 | 2.0129 | 2.0606
807.519 | 4.1205 | 4.5905 | 2.0129 | 2.0606
807.62 | 4.1146 | 4.5898 | 2.0129 | 2.0581
807.719 | 4.1212 | 4.5925 | 2.0129 | 2.058
807.819 | 4.1152 | 4.5885 | 2.0107 | 2.058
807.92 | 4.1172 | 4.5898 | 2.0107 | 2.058
808.019 | 4.1149 | 4.5911 | 2.0105 | 2.058
808.12 | 4.1129 | 4.5911 | 2.0102 | 2.0578
808.219 | 4.109 | 4.5898 | 2.01 | 2.0578
808.32 | 4.1119 | 4.5911 | 2.01 | 2.0563
808.42 | 4.11 | 4.5905 | 2.01 | 2.0561
808.519 | 4.1146 | 4.5911 | 2.01 | 2.0558
808.62 | 4.1146 | 4.5918 | 2.01 | 2.0556
808.719 | 4.1119 | 4.5905 | 2.01 | 2.0553
808.819 | 4.111 | 4.5918 | 2.01 | 2.0551
808.92 | 4.1073 | 4.5898 | 2.0081 | 2.0551
809.02 | 4.1096 | 4.5944 | 2.0079 | 2.0551
809.12 | 4.1146 | 4.5918 | 2.0077 | 2.0551
809.219 | 4.107 | 4.5944 | 2.0074 | 2.0551
809.319 | 4.1103 | 4.5944 | 2.0071 | 2.0549
809.419 | 4.1034 | 4.5938 | 2.0069 | 2.0547
809.52 | 4.107 | 4.5977 | 2.0069 | 2.0533
809.62 | 4.1044 | 4.5938 | 2.0069 | 2.053
809.719 | 4.1047 | 4.5938 | 2.0069 | 2.0529
809.819 | 4.1054 | 4.5957 | 2.0069 | 2.0529
809.92 | 4.1034 | 4.5997 | 2.0069 | 2.0525
810.02 | 4.106 | 4.5944 | 2.0048 | 2.0525
810.12 | 4.106 | 4.5977 | 2.0045 | 2.0525
810.22 | 4.106 | 4.5977 | 2.0043 | 2.0525
810.319 | 4.106 | 4.5964 | 2.0041 | 2.0525
810.42 | 4.0952 | 4.5971 | 2.0038 | 2.0522
810.519 | 4.0975 | 4.5964 | 2.0037 | 2.0521
810.62 | 4.1041 | 4.5964 | 2.0037 | 2.0504
810.72 | 4.0972 | 4.5984 | 2.0036 | 2.0504
810.819 | 4.0965 | 4.601 | 2.0025 | 2.0504
810.92 | 4.1034 | 4.5977 | 2.0025 | 2.0504
811.019 | 4.0965 | 4.5977 | 2.0018 | 2.0504
811.12 | 4.0958 | 4.599 | 2.0018 | 2.0493
811.219 | 4.0909 | 4.5984 | 2.0018 | 2.0493
811.319 | 4.0995 | 4.599 | 2.0018 | 2.0493
811.42 | 4.0906 | 4.599 | 2.0018 | 2.0491
811.52 | 4.0955 | 4.5971 | 2.0018 | 2.0479
811.62 | 4.0919 | 4.5925 | 2.0018 | 2.0473
811.719 | 4.0893 | 4.603 | 2.0018 | 2.0473
811.819 | 4.0899 | 4.6023 | 2.0018 | 2.0469
811.92 | 4.0883 | 4.5997 | 2.0018 | 2.0467
812.019 | 4.0853 | 4.601 | 2.0018 | 2.0465
812.12 | 4.087 | 4.6017 | 1.9998 | 2.0465
812.219 | 4.0896 | 4.5997 | 1.9996 | 2.0465
812.32 | 4.0843 | 4.5984 | 1.9992 | 2.0463
812.42 | 4.0876 | 4.601 | 1.9992 | 2.046
812.519 | 4.0886 | 4.6036 | 1.9988 | 2.0457
812.62 | 4.0866 | 4.603 | 1.9987 | 2.0456
812.719 | 4.0853 | 4.6023 | 1.9987 | 2.0448
812.819 | 4.0814 | 4.601 | 1.9987 | 2.0442
812.92 | 4.0804 | 4.601 | 1.9987 | 2.0442
813.02 | 4.0824 | 4.6017 | 1.9987 | 2.0438
813.12 | 4.082 | 4.6023 | 1.9987 | 2.0438
813.219 | 4.0853 | 4.6017 | 1.9987 | 2.0433
813.319 | 4.0876 | 4.6023 | 1.9967 | 2.0433
813.419 | 4.0857 | 4.6056 | 1.9964 | 2.0432
813.52 | 4.0771 | 4.603 | 1.9961 | 2.043
813.62 | 4.083 | 4.6063 | 1.996 | 2.0428
813.72 | 4.0738 | 4.6063 | 1.9959 | 2.0427
813.819 | 4.0784 | 4.6063 | 1.9959 | 2.0419
813.919 | 4.0732 | 4.6069 | 1.9959 | 2.0414
814.02 | 4.082 | 4.6056 | 1.9959 | 2.0411
814.12 | 4.0758 | 4.603 | 1.9959 | 2.0409
814.22 | 4.0712 | 4.6063 | 1.9946 | 2.0409
814.319 | 4.0709 | 4.6056 | 1.9945 | 2.0409
814.419 | 4.0751 | 4.6069 | 1.9926 | 2.0409
814.519 | 4.0778 | 4.6043 | 1.9923 | 2.0409
814.62 | 4.0705 | 4.6082 | 1.9921 | 2.0409
814.72 | 4.0761 | 4.6102 | 1.9919 | 2.0409
814.819 | 4.0725 | 4.6076 | 1.9917 | 2.0409
814.92 | 4.0735 | 4.6089 | 1.9917 | 2.0393
815.019 | 4.0712 | 4.6102 | 1.9908 | 2.0393
815.12 | 4.0755 | 4.6089 | 1.9908 | 2.0393
815.219 | 4.0705 | 4.6076 | 1.9908 | 2.0393
815.319 | 4.0712 | 4.6063 | 1.9908 | 2.0393
815.42 | 4.0672 | 4.6069 | 1.9908 | 2.0393
815.519 | 4.0649 | 4.6109 | 1.9908 | 2.0393
815.62 | 4.0623 | 4.6115 | 1.9908 | 2.038
815.719 | 4.0692 | 4.6063 | 1.9908 | 2.0366
815.819 | 4.0669 | 4.6082 | 1.988 | 2.0366
815.92 | 4.0643 | 4.6122 | 1.988 | 2.0361
816.019 | 4.0656 | 4.6109 | 1.988 | 2.0361
816.12 | 4.0603 | 4.6115 | 1.988 | 2.0358
816.219 | 4.0617 | 4.6089 | 1.988 | 2.0355
816.32 | 4.0623 | 4.6128 | 1.988 | 2.0351
816.42 | 4.0587 | 4.6109 | 1.988 | 2.035
816.519 | 4.0534 | 4.6122 | 1.986 | 2.035
816.62 | 4.0531 | 4.6115 | 1.9856 | 2.035
816.719 | 4.0541 | 4.6128 | 1.9854 | 2.035
816.819 | 4.0557 | 4.6141 | 1.985 | 2.035
816.92 | 4.0554 | 4.6115 | 1.9848 | 2.035
817.02 | 4.0551 | 4.6135 | 1.9846 | 2.035
817.12 | 4.0485 | 4.6141 | 1.9846 | 2.033
817.219 | 4.0472 | 4.6135 | 1.9846 | 2.0328
817.319 | 4.0501 | 4.6135 | 1.9846 | 2.0323
817.419 | 4.0531 | 4.6141 | 1.9846 | 2.0323
817.52 | 4.0465 | 4.6135 | 1.9846 | 2.0321
817.62 | 4.0515 | 4.6148 | 1.9831 | 2.0321
817.72 | 4.0485 | 4.6141 | 1.9826 | 2.0321
817.819 | 4.0469 | 4.6141 | 1.9825 | 2.0321
817.919 | 4.0449 | 4.6135 | 1.9821 | 2.0321
818.02 | 4.0442 | 4.6168 | 1.982 | 2.0321
818.12 | 4.0442 | 4.6168 | 1.9818 | 2.0321
818.22 | 4.0436 | 4.6168 | 1.9818 | 2.0301
818.319 | 4.0459 | 4.6155 | 1.9818 | 2.0301
818.419 | 4.0409 | 4.6181 | 1.9818 | 2.0297
818.519 | 4.0426 | 4.6174 | 1.9818 | 2.0295
818.62 | 4.0413 | 4.6155 | 1.9818 | 2.0293
818.72 | 4.0446 | 4.6168 | 1.9801 | 2.0293
818.819 | 4.0426 | 4.6174 | 1.98 | 2.0293
818.92 | 4.0393 | 4.6168 | 1.9796 | 2.0293
819.019 | 4.0413 | 4.6168 | 1.9794 | 2.0293
819.12 | 4.0442 | 4.6187 | 1.979 | 2.0293
819.219 | 4.0416 | 4.6181 | 1.9789 | 2.0293
819.319 | 4.0386 | 4.6174 | 1.9789 | 2.0273
819.42 | 4.0462 | 4.6194 | 1.9789 | 2.0269
819.519 | 4.0354 | 4.6187 | 1.9789 | 2.0268
819.62 | 4.0347 | 4.6194 | 1.9789 | 2.0264
819.719 | 4.0363 | 4.6214 | 1.9789 | 2.0263
819.819 | 4.0393 | 4.6194 | 1.9769 | 2.0263
819.92 | 4.0373 | 4.6207 | 1.9766 | 2.0263
820.019 | 4.035 | 4.6187 | 1.9765 | 2.0263
820.12 | 4.0331 | 4.6187 | 1.9761 | 2.0263
820.219 | 4.034 | 4.6227 | 1.976 | 2.0263
820.32 | 4.0281 | 4.6207 | 1.976 | 2.0245
820.42 | 4.0311 | 4.6227 | 1.976 | 2.0244
820.519 | 4.0291 | 4.622 | 1.976 | 2.0239
820.62 | 4.0337 | 4.6187 | 1.9755 | 2.0239
820.719 | 4.0275 | 4.6227 | 1.9755 | 2.0239
820.819 | 4.0304 | 4.6234 | 1.9755 | 2.0239
820.92 | 4.0301 | 4.6234 | 1.9755 | 2.0239
821.02 | 4.0268 | 4.6247 | 1.9732 | 2.0239
821.12 | 4.0271 | 4.6247 | 1.9732 | 2.0223
821.219 | 4.0252 | 4.622 | 1.9732 | 2.0223
821.319 | 4.0268 | 4.6227 | 1.9732 | 2.0223
821.419 | 4.0252 | 4.6234 | 1.9732 | 2.0223
821.52 | 4.0225 | 4.6253 | 1.9732 | 2.0209
821.62 | 4.0192 | 4.624 | 1.9732 | 2.0206
821.72 | 4.0242 | 4.626 | 1.9724 | 2.0206
821.819 | 4.0199 | 4.622 | 1.9724 | 2.0206
821.919 | 4.0222 | 4.624 | 1.9724 | 2.0205
822.02 | 4.0196 | 4.624 | 1.9704 | 2.0205
822.12 | 4.0169 | 4.626 | 1.9704 | 2.0205
822.22 | 4.0196 | 4.6266 | 1.9698 | 2.0205
822.319 | 4.0186 | 4.626 | 1.9698 | 2.0205
822.419 | 4.0196 | 4.626 | 1.9695 | 2.0205
822.519 | 4.015 | 4.6247 | 1.9695 | 2.0188
822.62 | 4.0206 | 4.6247 | 1.9695 | 2.0186
822.72 | 4.0143 | 4.6273 | 1.9695 | 2.0183
822.819 | 4.013 | 4.6306 | 1.9695 | 2.0181
822.92 | 4.0189 | 4.6286 | 1.9695 | 2.0176
823.019 | 4.0114 | 4.6293 | 1.9692 | 2.0176
823.12 | 4.0087 | 4.628 | 1.9673 | 2.0176
823.219 | 4.0137 | 4.6286 | 1.9672 | 2.0176
823.319 | 4.011 | 4.6293 | 1.9668 | 2.0176
823.42 | 4.0107 | 4.6286 | 1.9664 | 2.0176
823.519 | 4.0107 | 4.6312 | 1.9664 | 2.0176
823.62 | 4.0087 | 4.6293 | 1.9664 | 2.0155
823.719 | 4.0097 | 4.6326 | 1.9664 | 2.0153
823.819 | 4.0091 | 4.6286 | 1.9664 | 2.0151
823.92 | 4.0031 | 4.6312 | 1.9664 | 2.0148
824.019 | 4.0068 | 4.6319 | 1.9664 | 2.0147
824.12 | 4.0035 | 4.6306 | 1.9642 | 2.0147
824.219 | 4.0084 | 4.6339 | 1.9641 | 2.0147
824.32 | 4.0048 | 4.6332 | 1.9637 | 2.0147
824.42 | 4.0081 | 4.6326 | 1.9636 | 2.0147
824.519 | 3.9962 | 4.6319 | 1.963 | 2.0147
824.62 | 4.0051 | 4.6332 | 1.963 | 2.0125
824.719 | 3.9999 | 4.6319 | 1.963 | 2.0125
824.819 | 3.9985 | 4.6306 | 1.963 | 2.0121
824.92 | 3.9959 | 4.6306 | 1.963 | 2.0118
825.02 | 4.0005 | 4.6332 | 1.963 | 2.0117
825.12 | 3.9939 | 4.6319 | 1.963 | 2.0115
825.219 | 3.9992 | 4.6306 | 1.9612 | 2.0115
825.319 | 3.9976 | 4.628 | 1.9607 | 2.0115
825.419 | 3.9976 | 4.6339 | 1.9607 | 2.0115
825.52 | 3.9962 | 4.6352 | 1.9603 | 2.0115
825.62 | 3.9923 | 4.6312 | 1.9601 | 2.0115
825.72 | 3.9897 | 4.6319 | 1.9597 | 2.0115
825.819 | 3.9923 | 4.6339 | 1.9597 | 2.0097
825.919 | 3.9926 | 4.6339 | 1.9597 | 2.0092
826.02 | 3.9887 | 4.6352 | 1.9597 | 2.0089
826.119 | 3.988 | 4.6345 | 1.9597 | 2.0087
826.22 | 3.9864 | 4.6352 | 1.9582 | 2.0087
826.319 | 3.9834 | 4.6378 | 1.9582 | 2.0087
826.42 | 3.9933 | 4.6378 | 1.9582 | 2.0087
826.519 | 3.9857 | 4.6352 | 1.9582 | 2.0087
826.62 | 3.9841 | 4.6391 | 1.9582 | 2.0071
826.721 | 3.986 | 4.6391 | 1.9582 | 2.0071
826.819 | 3.9831 | 4.6385 | 1.9582 | 2.0071
826.92 | 3.9837 | 4.6391 | 1.9582 | 2.0071
827.019 | 3.9824 | 4.6372 | 1.9582 | 2.006
827.12 | 3.9851 | 4.6372 | 1.9582 | 2.006
827.219 | 3.9811 | 4.6385 | 1.9582 | 2.0058
827.319 | 3.9805 | 4.6372 | 1.9582 | 2.0055
827.42 | 3.9805 | 4.6411 | 1.9557 | 2.0055
827.519 | 3.9824 | 4.6404 | 1.9554 | 2.0055
827.62 | 3.9841 | 4.6378 | 1.9553 | 2.0055
827.719 | 3.9791 | 4.6404 | 1.9549 | 2.0055
827.819 | 3.9801 | 4.6404 | 1.9547 | 2.0051
827.92 | 3.9798 | 4.6398 | 1.9546 | 2.005
828.019 | 3.9798 | 4.6411 | 1.9546 | 2.0033
828.12 | 3.9805 | 4.6398 | 1.9546 | 2.0033
828.219 | 3.9765 | 4.6411 | 1.9546 | 2.003
828.32 | 3.9745 | 4.6424 | 1.9546 | 2.0025
828.42 | 3.9782 | 4.6404 | 1.9546 | 2.0024
828.519 | 3.9778 | 4.6418 | 1.9526 | 2.0024
828.62 | 3.9752 | 4.6444 | 1.9525 | 2.0024
828.719 | 3.9759 | 4.6418 | 1.9523 | 2.0024
828.819 | 3.9749 | 4.6431 | 1.9518 | 2.0022
828.919 | 3.9696 | 4.6424 | 1.9518 | 2.0021
829.02 | 3.9709 | 4.6444 | 1.9518 | 2.0005
829.12 | 3.9729 | 4.6431 | 1.9518 | 2.0003
829.219 | 3.967 | 4.6437 | 1.9518 | 1.9999
829.319 | 3.9673 | 4.6418 | 1.9518 | 1.9999
829.419 | 3.9683 | 4.6444 | 1.9518 | 1.9995
829.52 | 3.9627 | 4.647 | 1.9518 | 1.9992
829.62 | 3.966 | 4.6444 | 1.9497 | 1.9992
829.72 | 3.9653 | 4.6444 | 1.9493 | 1.9992
829.819 | 3.9713 | 4.6437 | 1.9493 | 1.9992
829.919 | 3.967 | 4.647 | 1.9488 | 1.9992
830.019 | 3.964 | 4.645 | 1.9488 | 1.9992
830.119 | 3.9597 | 4.647 | 1.9488 | 1.9992
830.22 | 3.9594 | 4.6464 | 1.9488 | 1.9975
830.319 | 3.966 | 4.6457 | 1.9488 | 1.9975
830.42 | 3.9624 | 4.6464 | 1.9488 | 1.9975
830.519 | 3.963 | 4.6497 | 1.9488 | 1.9975
830.62 | 3.9604 | 4.6464 | 1.9488 | 1.9975
830.72 | 3.9574 | 4.645 | 1.9457 | 1.9975
830.819 | 3.9522 | 4.647 | 1.9455 | 1.9975
830.92 | 3.963 | 4.6477 | 1.9452 | 1.9975
831.019 | 3.9555 | 4.6424 | 1.945 | 1.9975
831.12 | 3.9565 | 4.649 | 1.9444 | 1.9975
831.219 | 3.9584 | 4.6503 | 1.9444 | 1.9966
831.319 | 3.9584 | 4.647 | 1.9444 | 1.9962
831.42 | 3.9551 | 4.649 | 1.9444 | 1.9959
831.519 | 3.9436 | 4.651 | 1.9443 | 1.9959
831.62 | 3.9538 | 4.6529 | 1.944 | 1.9954
831.719 | 3.9512 | 4.649 | 1.9438 | 1.9951
831.819 | 3.9486 | 4.649 | 1.9427 | 1.9951
831.92 | 3.9515 | 4.6497 | 1.9424 | 1.9951
832.019 | 3.9482 | 4.6523 | 1.9424 | 1.9951
832.12 | 3.9476 | 4.6477 | 1.942 | 1.9951
832.219 | 3.9427 | 4.6503 | 1.9418 | 1.9951
832.32 | 3.9525 | 4.649 | 1.9418 | 1.9924
832.419 | 3.945 | 4.6516 | 1.9418 | 1.9924
832.519 | 3.9482 | 4.6516 | 1.9418 | 1.9924
832.62 | 3.9486 | 4.651 | 1.9418 | 1.9924
832.719 | 3.9479 | 4.6516 | 1.9418 | 1.9924
832.819 | 3.9509 | 4.6523 | 1.9418 | 1.9903
832.919 | 3.9413 | 4.6529 | 1.9418 | 1.9903
833.02 | 3.9476 | 4.6529 | 1.9418 | 1.9903
833.12 | 3.943 | 4.6529 | 1.9418 | 1.9903
833.219 | 3.941 | 4.6536 | 1.9414 | 1.9895
833.319 | 3.9423 | 4.6543 | 1.9384 | 1.9895
833.419 | 3.945 | 4.6529 | 1.9384 | 1.9895
833.52 | 3.9394 | 4.6556 | 1.9384 | 1.9895
833.62 | 3.9423 | 4.6549 | 1.9384 | 1.9895
833.72 | 3.9377 | 4.6556 | 1.9383 | 1.9895
833.819 | 3.9394 | 4.6543 | 1.9381 | 1.9895
833.919 | 3.9351 | 4.6543 | 1.9366 | 1.9895
834.019 | 3.9371 | 4.6549 | 1.9364 | 1.9895
834.12 | 3.94 | 4.6549 | 1.9363 | 1.9895
834.22 | 3.9367 | 4.6569 | 1.936 | 1.9895
834.319 | 3.9446 | 4.6575 | 1.9357 | 1.9895
834.42 | 3.9305 | 4.6543 | 1.9354 | 1.9895
834.519 | 3.9377 | 4.6529 | 1.9354 | 1.9873
834.62 | 3.9341 | 4.6543 | 1.9354 | 1.9869
834.72 | 3.9321 | 4.6582 | 1.9353 | 1.9865
834.819 | 3.9338 | 4.6582 | 1.9351 | 1.9863
834.92 | 3.9275 | 4.6582 | 1.9347 | 1.9859
835.019 | 3.9315 | 4.6575 | 1.9335 | 1.9859
835.12 | 3.9302 | 4.6589 | 1.933 | 1.9859
835.219 | 3.9318 | 4.6569 | 1.9327 | 1.9859
835.319 | 3.9318 | 4.6589 | 1.9326 | 1.9859
835.42 | 3.9298 | 4.6582 | 1.9322 | 1.9859
835.519 | 3.9269 | 4.6602 | 1.9319 | 1.9859
835.62 | 3.9279 | 4.6602 | 1.9319 | 1.9838
835.719 | 3.9252 | 4.6595 | 1.9319 | 1.9837
835.819 | 3.9226 | 4.6582 | 1.9319 | 1.9834
835.92 | 3.9229 | 4.6621 | 1.9319 | 1.9829
836.019 | 3.9265 | 4.6569 | 1.9316 | 1.9828
836.12 | 3.9236 | 4.6589 | 1.93 | 1.9828
836.219 | 3.921 | 4.6602 | 1.9297 | 1.9828
836.32 | 3.9193 | 4.6615 | 1.9296 | 1.9828
836.42 | 3.9167 | 4.6641 | 1.9292 | 1.9828
836.519 | 3.916 | 4.6608 | 1.929 | 1.9828
836.62 | 3.9196 | 4.6602 | 1.9286 | 1.9828
836.719 | 3.918 | 4.6661 | 1.9286 | 1.9806
836.819 | 3.9154 | 4.6641 | 1.9286 | 1.9805
836.919 | 3.9098 | 4.6641 | 1.9286 | 1.9803
837.02 | 3.9167 | 4.6661 | 1.9286 | 1.9799
837.12 | 3.919 | 4.6641 | 1.9284 | 1.9795
837.219 | 3.9118 | 4.6654 | 1.9268 | 1.9795
837.319 | 3.9088 | 4.6648 | 1.9268 | 1.9795
837.419 | 3.9154 | 4.6674 | 1.9268 | 1.9795
837.52 | 3.9052 | 4.6635 | 1.9263 | 1.9795
837.62 | 3.9173 | 4.6641 | 1.9259 | 1.9795
837.72 | 3.9137 | 4.6648 | 1.9253 | 1.9795
837.819 | 3.9085 | 4.6667 | 1.9253 | 1.9795
837.919 | 3.9134 | 4.6648 | 1.9253 | 1.9776
838.019 | 3.9049 | 4.6667 | 1.9253 | 1.9768
838.119 | 3.9032 | 4.6654 | 1.9253 | 1.9767
838.22 | 3.9026 | 4.6674 | 1.9253 | 1.9765
838.319 | 3.9068 | 4.6661 | 1.924 | 1.9765
838.42 | 3.9006 | 4.6641 | 1.9235 | 1.9765
838.519 | 3.9052 | 4.6641 | 1.9234 | 1.9765
838.62 | 3.9006 | 4.6661 | 1.923 | 1.9765
838.72 | 3.9022 | 4.6661 | 1.9226 | 1.9765
838.819 | 3.9026 | 4.6654 | 1.9226 | 1.9748
838.92 | 3.9039 | 4.6694 | 1.9226 | 1.9744
839.019 | 3.8973 | 4.6727 | 1.9226 | 1.9744
839.12 | 3.9016 | 4.6694 | 1.9226 | 1.9739
839.219 | 3.8966 | 4.67 | 1.9226 | 1.9739
839.319 | 3.8976 | 4.67 | 1.921 | 1.9739
839.42 | 3.8901 | 4.6687 | 1.921 | 1.9739
839.52 | 3.8983 | 4.67 | 1.921 | 1.9739
839.62 | 3.8947 | 4.67 | 1.9205 | 1.9739
839.719 | 3.8996 | 4.6694 | 1.9205 | 1.9714
839.819 | 3.8947 | 4.6707 | 1.9205 | 1.9714
839.921 | 3.893 | 4.6687 | 1.9205 | 1.9714
840.019 | 3.8966 | 4.6687 | 1.9205 | 1.9714
840.12 | 3.894 | 4.6687 | 1.9205 | 1.9702
840.219 | 3.8993 | 4.6713 | 1.9205 | 1.9702
840.32 | 3.8907 | 4.672 | 1.9205 | 1.9696
840.419 | 3.8989 | 4.6746 | 1.9205 | 1.9695
840.519 | 3.8933 | 4.6733 | 1.919 | 1.9695
840.62 | 3.8907 | 4.6733 | 1.9188 | 1.9695
840.719 | 3.8887 | 4.674 | 1.9185 | 1.9691
840.819 | 3.8933 | 4.6727 | 1.9182 | 1.9688
840.919 | 3.8878 | 4.674 | 1.9179 | 1.9685
841.02 | 3.8822 | 4.672 | 1.9179 | 1.9675
841.12 | 3.8868 | 4.6733 | 1.9179 | 1.9673
841.219 | 3.8838 | 4.6727 | 1.9179 | 1.967
841.319 | 3.8825 | 4.6727 | 1.9179 | 1.9667
841.419 | 3.8825 | 4.6773 | 1.9179 | 1.9665
841.519 | 3.8851 | 4.674 | 1.9161 | 1.9665
841.62 | 3.8858 | 4.6746 | 1.9157 | 1.9663
841.72 | 3.8861 | 4.6753 | 1.9156 | 1.9661
841.819 | 3.8789 | 4.6727 | 1.915 | 1.9659
841.92 | 3.8805 | 4.6759 | 1.9149 | 1.9655
842.019 | 3.8805 | 4.6753 | 1.9145 | 1.965
842.12 | 3.8815 | 4.6753 | 1.9145 | 1.9643
842.22 | 3.8753 | 4.6759 | 1.9142 | 1.9643
842.319 | 3.873 | 4.674 | 1.9142 | 1.9641
842.42 | 3.8763 | 4.6799 | 1.9141 | 1.9638
842.519 | 3.8756 | 4.6806 | 1.9141 | 1.9634
842.62 | 3.8736 | 4.6779 | 1.9113 | 1.9634
842.72 | 3.8779 | 4.6773 | 1.9109 | 1.9634
842.819 | 3.8687 | 4.6766 | 1.9108 | 1.9634
842.92 | 3.8697 | 4.6792 | 1.9107 | 1.9634
843.019 | 3.8667 | 4.6825 | 1.9101 | 1.9634
843.12 | 3.8657 | 4.6792 | 1.9101 | 1.9634
843.219 | 3.8651 | 4.6786 | 1.91 | 1.9634
843.319 | 3.8661 | 4.6786 | 1.91 | 1.9615
843.42 | 3.8618 | 4.6773 | 1.91 | 1.9615
843.519 | 3.8647 | 4.6766 | 1.91 | 1.9615
843.62 | 3.8654 | 4.6779 | 1.91 | 1.9615
843.719 | 3.8647 | 4.6792 | 1.91 | 1.9601
843.819 | 3.8638 | 4.6773 | 1.9099 | 1.9599
843.92 | 3.8624 | 4.6832 | 1.9096 | 1.9597
844.019 | 3.8664 | 4.6832 | 1.9082 | 1.9597
844.12 | 3.8644 | 4.6825 | 1.9079 | 1.9596
844.219 | 3.8611 | 4.6838 | 1.9077 | 1.9593
844.32 | 3.8621 | 4.6812 | 1.9077 | 1.9581
844.42 | 3.868 | 4.6825 | 1.9077 | 1.9579
844.519 | 3.8703 | 4.6819 | 1.9077 | 1.9576
844.62 | 3.8624 | 4.6819 | 1.9077 | 1.9574
844.72 | 3.8611 | 4.6799 | 1.9077 | 1.9571
844.819 | 3.8578 | 4.6812 | 1.9058 | 1.9571
844.919 | 3.8569 | 4.6825 | 1.9056 | 1.9571
845.02 | 3.8565 | 4.6819 | 1.9054 | 1.9568
845.12 | 3.8582 | 4.6858 | 1.9052 | 1.9566
845.219 | 3.8559 | 4.6806 | 1.9046 | 1.9562
845.319 | 3.8562 | 4.6865 | 1.9046 | 1.9548
845.419 | 3.8569 | 4.6845 | 1.9046 | 1.9548
845.52 | 3.8467 | 4.6852 | 1.9046 | 1.9547
845.62 | 3.848 | 4.6845 | 1.9046 | 1.9544
845.72 | 3.8503 | 4.6825 | 1.9046 | 1.9541
845.819 | 3.8523 | 4.6858 | 1.9046 | 1.954
845.919 | 3.8509 | 4.6884 | 1.9028 | 1.954
846.02 | 3.8444 | 4.6891 | 1.9025 | 1.9537
846.119 | 3.844 | 4.6858 | 1.9024 | 1.9536
846.22 | 3.8486 | 4.6832 | 1.9016 | 1.9533
846.319 | 3.8444 | 4.6878 | 1.9016 | 1.9529
846.42 | 3.8431 | 4.6871 | 1.9016 | 1.9524
846.519 | 3.8496 | 4.6871 | 1.9016 | 1.952
846.62 | 3.8401 | 4.6904 | 1.9016 | 1.9517
846.72 | 3.8368 | 4.6878 | 1.9016 | 1.9512
846.819 | 3.8454 | 4.6878 | 1.9016 | 1.9512
846.92 | 3.8427 | 4.6884 | 1.9016 | 1.951
847.019 | 3.8398 | 4.6884 | 1.8997 | 1.951
847.12 | 3.8384 | 4.6884 | 1.8995 | 1.9507
847.219 | 3.8394 | 4.6904 | 1.8993 | 1.9507
847.319 | 3.8358 | 4.6871 | 1.8989 | 1.9504
847.42 | 3.8371 | 4.6911 | 1.8984 | 1.9498
847.519 | 3.8414 | 4.6911 | 1.8984 | 1.9493
847.62 | 3.8335 | 4.6898 | 1.8984 | 1.9488
847.719 | 3.8381 | 4.6904 | 1.8984 | 1.9487
847.819 | 3.8371 | 4.6904 | 1.8984 | 1.9485
847.92 | 3.8312 | 4.6904 | 1.8984 | 1.9483
848.019 | 3.8306 | 4.6898 | 1.8984 | 1.9479
848.12 | 3.8368 | 4.6891 | 1.8966 | 1.9479
848.219 | 3.8355 | 4.6911 | 1.8964 | 1.9476
848.32 | 3.8381 | 4.6924 | 1.8961 | 1.9474
848.42 | 3.8342 | 4.6924 | 1.8956 | 1.9473
848.519 | 3.8312 | 4.6898 | 1.8956 | 1.9468
848.62 | 3.8332 | 4.6904 | 1.8956 | 1.946
848.719 | 3.8315 | 4.6944 | 1.8956 | 1.9457
848.819 | 3.8253 | 4.6917 | 1.8956 | 1.9454
848.919 | 3.8296 | 4.693 | 1.8956 | 1.9452
849.02 | 3.8289 | 4.6924 | 1.8956 | 1.9449
849.12 | 3.8283 | 4.6917 | 1.8956 | 1.9448
849.219 | 3.8243 | 4.6957 | 1.8934 | 1.9446
849.319 | 3.826 | 4.6924 | 1.8932 | 1.9444
849.419 | 3.8243 | 4.695 | 1.8929 | 1.9443
849.52 | 3.8214 | 4.6917 | 1.8928 | 1.9439
849.62 | 3.8233 | 4.697 | 1.8924 | 1.9436
849.72 | 3.8227 | 4.6944 | 1.8924 | 1.9427
849.819 | 3.8214 | 4.695 | 1.8924 | 1.9427
849.919 | 3.8207 | 4.6963 | 1.8924 | 1.9422
850.019 | 3.8204 | 4.695 | 1.8924 | 1.9421
850.12 | 3.8151 | 4.6963 | 1.8924 | 1.9416
850.22 | 3.8158 | 4.6957 | 1.8905 | 1.9416
850.319 | 3.8118 | 4.6963 | 1.8903 | 1.9415
850.42 | 3.8191 | 4.697 | 1.8898 | 1.9411
850.519 | 3.8158 | 4.6963 | 1.8898 | 1.941
850.62 | 3.8135 | 4.6957 | 1.8894 | 1.9406
850.721 | 3.8164 | 4.695 | 1.8882 | 1.9406
850.819 | 3.8158 | 4.695 | 1.8882 | 1.9405
850.92 | 3.8092 | 4.6983 | 1.8875 | 1.9405
851.019 | 3.8108 | 4.6996 | 1.8875 | 1.9403
851.12 | 3.8135 | 4.6996 | 1.887 | 1.9403
851.219 | 3.8108 | 4.6996 | 1.8869 | 1.9398
851.319 | 3.8072 | 4.7003 | 1.8853 | 1.9398
851.42 | 3.8092 | 4.6983 | 1.8847 | 1.9398
851.52 | 3.8066 | 4.699 | 1.8847 | 1.9398
851.62 | 3.8098 | 4.6983 | 1.8847 | 1.9398
851.719 | 3.8033 | 4.6996 | 1.8847 | 1.9398
851.819 | 3.8052 | 4.699 | 1.8847 | 1.9378
851.92 | 3.8075 | 4.6996 | 1.8847 | 1.9378
852.019 | 3.8033 | 4.7003 | 1.8847 | 1.9378
852.12 | 3.8043 | 4.699 | 1.8847 | 1.9378
852.219 | 3.8023 | 4.7029 | 1.8847 | 1.9378
852.32 | 3.8043 | 4.697 | 1.8847 | 1.9357
852.42 | 3.8052 | 4.6996 | 1.8819 | 1.9357
852.519 | 3.8072 | 4.7003 | 1.8814 | 1.9357
852.62 | 3.799 | 4.7022 | 1.8813 | 1.9357
852.719 | 3.7993 | 4.7029 | 1.881 | 1.9357
852.819 | 3.8016 | 4.7003 | 1.8809 | 1.9357
852.919 | 3.8003 | 4.7016 | 1.8806 | 1.9357
853.02 | 3.8003 | 4.7036 | 1.8806 | 1.9352
853.12 | 3.7944 | 4.7003 | 1.8806 | 1.9347
853.219 | 3.7921 | 4.7003 | 1.8806 | 1.9344
853.319 | 3.7954 | 4.7055 | 1.8803 | 1.934
853.42 | 3.7937 | 4.7029 | 1.8803 | 1.9338
853.52 | 3.7944 | 4.7049 | 1.8786 | 1.9338
853.62 | 3.7921 | 4.7042 | 1.8784 | 1.9338
853.72 | 3.7888 | 4.7036 | 1.8778 | 1.9338
853.819 | 3.7957 | 4.7049 | 1.8777 | 1.9338
853.919 | 3.7941 | 4.7036 | 1.8773 | 1.9338
854.019 | 3.7872 | 4.7029 | 1.877 | 1.9338
854.119 | 3.7937 | 4.7049 | 1.8768 | 1.9338
854.22 | 3.7872 | 4.7016 | 1.8763 | 1.9332
854.319 | 3.7888 | 4.7042 | 1.8763 | 1.933
854.42 | 3.7842 | 4.7062 | 1.8758 | 1.9325
854.519 | 3.7862 | 4.7075 | 1.8757 | 1.9325
854.62 | 3.7839 | 4.7088 | 1.8751 | 1.9325
854.719 | 3.7849 | 4.7062 | 1.8749 | 1.9325
854.819 | 3.7803 | 4.7082 | 1.8747 | 1.9325
854.92 | 3.7865 | 4.7055 | 1.8742 | 1.9325
855.019 | 3.7882 | 4.7062 | 1.8741 | 1.9325
855.12 | 3.7766 | 4.7095 | 1.8741 | 1.9291
855.219 | 3.7799 | 4.7082 | 1.8741 | 1.9283
855.319 | 3.7757 | 4.7062 | 1.8741 | 1.9278
855.42 | 3.7766 | 4.7068 | 1.8741 | 1.9274
855.519 | 3.7799 | 4.7101 | 1.8741 | 1.9273
855.62 | 3.7714 | 4.7075 | 1.8738 | 1.9267
855.719 | 3.7773 | 4.7101 | 1.8719 | 1.9267
855.819 | 3.7717 | 4.7108 | 1.8716 | 1.9267
855.92 | 3.7714 | 4.7108 | 1.8713 | 1.9267
856.019 | 3.7707 | 4.7101 | 1.871 | 1.9267
856.12 | 3.7694 | 4.7095 | 1.8708 | 1.9267
856.219 | 3.7747 | 4.7108 | 1.8708 | 1.9255
856.32 | 3.7737 | 4.7101 | 1.8708 | 1.925
856.42 | 3.7691 | 4.7108 | 1.8708 | 1.9247
856.519 | 3.7724 | 4.7141 | 1.8708 | 1.9247
856.62 | 3.7691 | 4.7082 | 1.8705 | 1.9247
856.719 | 3.7655 | 4.7095 | 1.87 | 1.9246
856.819 | 3.7691 | 4.7147 | 1.8684 | 1.9246
856.919 | 3.7651 | 4.7121 | 1.8683 | 1.9246
857.02 | 3.7642 | 4.7128 | 1.8681 | 1.9246
857.12 | 3.7671 | 4.7147 | 1.8681 | 1.9246
857.219 | 3.7612 | 4.7121 | 1.8677 | 1.9246
857.319 | 3.7658 | 4.7134 | 1.8677 | 1.9228
857.42 | 3.7684 | 4.7141 | 1.8677 | 1.9223
857.52 | 3.7651 | 4.7154 | 1.8672 | 1.9223
857.619 | 3.7645 | 4.7128 | 1.8665 | 1.9223
857.72 | 3.7602 | 4.7154 | 1.8662 | 1.9223
857.819 | 3.7625 | 4.7121 | 1.8658 | 1.9223
857.919 | 3.7589 | 4.7161 | 1.8654 | 1.9223
858.019 | 3.7596 | 4.7121 | 1.8649 | 1.9223
858.12 | 3.7579 | 4.7154 | 1.8646 | 1.9223
858.22 | 3.7632 | 4.7161 | 1.8643 | 1.9223
858.319 | 3.7592 | 4.7161 | 1.8642 | 1.9223
858.42 | 3.7553 | 4.7161 | 1.8642 | 1.9211
858.519 | 3.7596 | 4.722 | 1.8636 | 1.9211
858.62 | 3.7579 | 4.7154 | 1.8632 | 1.9211
858.719 | 3.7586 | 4.718 | 1.8628 | 1.9211
858.819 | 3.7573 | 4.7161 | 1.8627 | 1.9211
858.92 | 3.753 | 4.7147 | 1.8627 | 1.9211
859.019 | 3.7556 | 4.7174 | 1.8627 | 1.9211
859.12 | 3.755 | 4.7167 | 1.8627 | 1.9211
859.219 | 3.7533 | 4.7193 | 1.8625 | 1.9211
859.319 | 3.7425 | 4.7154 | 1.862 | 1.9211
859.42 | 3.7507 | 4.7174 | 1.861 | 1.9211
859.52 | 3.754 | 4.718 | 1.861 | 1.9167
859.62 | 3.7444 | 4.718 | 1.861 | 1.9163
859.719 | 3.7454 | 4.7213 | 1.8607 | 1.9162
859.82 | 3.7444 | 4.7187 | 1.8605 | 1.9158
859.92 | 3.7457 | 4.718 | 1.8603 | 1.9155
860.019 | 3.7461 | 4.7187 | 1.8588 | 1.9155
860.12 | 3.7434 | 4.7187 | 1.8587 | 1.9155
860.219 | 3.7457 | 4.7239 | 1.8582 | 1.9155
860.32 | 3.749 | 4.7167 | 1.858 | 1.9155
860.419 | 3.7457 | 4.7233 | 1.8578 | 1.9155
860.519 | 3.7411 | 4.7226 | 1.8573 | 1.9155
860.62 | 3.7379 | 4.7207 | 1.8573 | 1.9124
860.719 | 3.7411 | 4.7233 | 1.8573 | 1.9122
860.819 | 3.7415 | 4.722 | 1.8573 | 1.9118
860.919 | 3.7408 | 4.7207 | 1.8573 | 1.9116
861.02 | 3.7342 | 4.7226 | 1.8573 | 1.911
861.12 | 3.7349 | 4.722 | 1.8556 | 1.911
861.219 | 3.7306 | 4.7239 | 1.8551 | 1.911
861.319 | 3.7365 | 4.7246 | 1.8549 | 1.911
861.42 | 3.7369 | 4.7253 | 1.8545 | 1.911
861.52 | 3.7339 | 4.7233 | 1.8543 | 1.911
861.619 | 3.7303 | 4.7259 | 1.8541 | 1.911
861.72 | 3.7293 | 4.7207 | 1.8541 | 1.9086
861.819 | 3.7293 | 4.7246 | 1.8541 | 1.9083
861.919 | 3.728 | 4.7233 | 1.8541 | 1.9079
862.019 | 3.7287 | 4.7233 | 1.8541 | 1.9075
862.12 | 3.7277 | 4.7253 | 1.8541 | 1.9074
862.22 | 3.7277 | 4.7285 | 1.8523 | 1.9074
862.32 | 3.7257 | 4.7266 | 1.8521 | 1.9074
862.42 | 3.7277 | 4.7233 | 1.8518 | 1.9074
862.519 | 3.7201 | 4.7246 | 1.8514 | 1.9074
862.62 | 3.7221 | 4.7233 | 1.8513 | 1.9074
862.719 | 3.7224 | 4.7279 | 1.8513 | 1.9053
862.819 | 3.7201 | 4.7279 | 1.8513 | 1.9052
862.92 | 3.7155 | 4.7279 | 1.8513 | 1.9048
863.019 | 3.7178 | 4.7272 | 1.8513 | 1.9046
863.12 | 3.7165 | 4.7253 | 1.8513 | 1.9045
863.219 | 3.7201 | 4.7285 | 1.8513 | 1.9044
863.319 | 3.7135 | 4.7253 | 1.8492 | 1.9044
863.42 | 3.7168 | 4.7259 | 1.8489 | 1.9044
863.52 | 3.7185 | 4.7299 | 1.8488 | 1.9044
863.62 | 3.7162 | 4.7305 | 1.8484 | 1.9044
863.719 | 3.7211 | 4.7299 | 1.8482 | 1.9044
863.82 | 3.7122 | 4.7325 | 1.8482 | 1.9024
863.92 | 3.7122 | 4.7312 | 1.8482 | 1.9024
864.019 | 3.7106 | 4.7345 | 1.8482 | 1.9018
864.12 | 3.7152 | 4.7299 | 1.8482 | 1.9015
864.219 | 3.7129 | 4.7305 | 1.8482 | 1.9013
864.32 | 3.7145 | 4.7292 | 1.8482 | 1.9009
864.42 | 3.7079 | 4.7331 | 1.8468 | 1.9009
864.519 | 3.7102 | 4.7305 | 1.8461 | 1.9009
864.62 | 3.7109 | 4.7292 | 1.8458 | 1.9009
864.719 | 3.7063 | 4.7312 | 1.8448 | 1.9009
864.819 | 3.7079 | 4.7318 | 1.8445 | 1.9009
864.92 | 3.7096 | 4.7331 | 1.8445 | 1.8998
865.02 | 3.7056 | 4.7331 | 1.8445 | 1.8994
865.12 | 3.706 | 4.7345 | 1.8445 | 1.8991
865.219 | 3.7083 | 4.7345 | 1.8445 | 1.8988
865.319 | 3.706 | 4.7351 | 1.8445 | 1.8986
865.42 | 3.7093 | 4.7331 | 1.8445 | 1.8981
865.52 | 3.7043 | 4.7345 | 1.8422 | 1.8981
865.619 | 3.6994 | 4.7312 | 1.8422 | 1.8981
865.72 | 3.7027 | 4.7358 | 1.8416 | 1.8981
865.819 | 3.707 | 4.7331 | 1.8416 | 1.8981
865.919 | 3.7063 | 4.7371 | 1.841 | 1.8981
866.019 | 3.7004 | 4.7338 | 1.841 | 1.8959
866.12 | 3.6997 | 4.7377 | 1.841 | 1.8959
866.22 | 3.6958 | 4.7384 | 1.841 | 1.8954
866.32 | 3.6994 | 4.7364 | 1.841 | 1.8954
866.42 | 3.6922 | 4.7364 | 1.841 | 1.8948
866.519 | 3.6892 | 4.7364 | 1.841 | 1.8946
866.62 | 3.6932 | 4.7364 | 1.8387 | 1.8946
866.72 | 3.6912 | 4.7364 | 1.8384 | 1.8946
866.819 | 3.6918 | 4.7351 | 1.8381 | 1.8946
866.92 | 3.6928 | 4.7364 | 1.8375 | 1.8946
867.019 | 3.6892 | 4.7404 | 1.8375 | 1.8946
867.12 | 3.6862 | 4.7364 | 1.8375 | 1.8926
867.219 | 3.6922 | 4.7377 | 1.8375 | 1.8924
867.319 | 3.6876 | 4.7397 | 1.8375 | 1.8921
867.42 | 3.6816 | 4.7404 | 1.8375 | 1.8916
867.52 | 3.6843 | 4.7397 | 1.8375 | 1.8915
867.62 | 3.6807 | 4.7391 | 1.8355 | 1.8915
867.719 | 3.6843 | 4.7391 | 1.8355 | 1.8915
867.82 | 3.682 | 4.7371 | 1.835 | 1.8915
867.921 | 3.682 | 4.7397 | 1.8349 | 1.8915
868.019 | 3.6787 | 4.7371 | 1.8345 | 1.8915
868.12 | 3.6816 | 4.7384 | 1.8344 | 1.8915
868.22 | 3.6846 | 4.7384 | 1.8344 | 1.8895
868.32 | 3.6833 | 4.7417 | 1.8344 | 1.8893
868.419 | 3.6797 | 4.7397 | 1.8344 | 1.8891
868.519 | 3.6833 | 4.741 | 1.8344 | 1.8888
868.62 | 3.6715 | 4.7391 | 1.8344 | 1.8886
868.719 | 3.6751 | 4.7397 | 1.8324 | 1.8886
868.819 | 3.6853 | 4.7424 | 1.8321 | 1.8886
868.919 | 3.6715 | 4.7424 | 1.832 | 1.8886
869.02 | 3.6793 | 4.7417 | 1.8319 | 1.8886
869.12 | 3.6744 | 4.7417 | 1.8314 | 1.8886
869.219 | 3.6728 | 4.7397 | 1.8312 | 1.8884
869.319 | 3.6708 | 4.743 | 1.8312 | 1.8864
869.42 | 3.6764 | 4.7417 | 1.8312 | 1.8861
869.519 | 3.6744 | 4.7417 | 1.8312 | 1.8857
869.619 | 3.6698 | 4.7463 | 1.8312 | 1.8856
869.72 | 3.6662 | 4.7437 | 1.8312 | 1.8853
869.819 | 3.6705 | 4.745 | 1.8312 | 1.8849
869.919 | 3.6688 | 4.7443 | 1.8289 | 1.8849
870.019 | 3.6682 | 4.7424 | 1.8288 | 1.8849
870.12 | 3.6692 | 4.745 | 1.8285 | 1.8849
870.22 | 3.6678 | 4.7437 | 1.8281 | 1.8849
870.321 | 3.6692 | 4.7489 | 1.8279 | 1.8849
870.42 | 3.6655 | 4.7456 | 1.8279 | 1.8829
870.519 | 3.6652 | 4.745 | 1.8279 | 1.8827
870.62 | 3.6672 | 4.7456 | 1.8279 | 1.8823
870.719 | 3.6596 | 4.7476 | 1.8279 | 1.882
870.819 | 3.6613 | 4.7489 | 1.8279 | 1.8816
870.92 | 3.6626 | 4.7483 | 1.8259 | 1.8816
871.019 | 3.6626 | 4.7489 | 1.8257 | 1.8816
871.12 | 3.6583 | 4.7476 | 1.8251 | 1.8816
871.219 | 3.6527 | 4.7476 | 1.8246 | 1.8816
871.319 | 3.6567 | 4.747 | 1.8241 | 1.8816
871.42 | 3.6471 | 4.7483 | 1.8241 | 1.8804
871.52 | 3.6557 | 4.7463 | 1.8241 | 1.8802
871.62 | 3.6521 | 4.7476 | 1.8241 | 1.88
871.719 | 3.6544 | 4.7476 | 1.8241 | 1.8798
871.82 | 3.6494 | 4.7489 | 1.8241 | 1.8791
871.92 | 3.6438 | 4.7476 | 1.8241 | 1.8788
872.019 | 3.6527 | 4.7516 | 1.8219 | 1.8788
872.12 | 3.6438 | 4.7489 | 1.8218 | 1.8788
872.219 | 3.6501 | 4.7489 | 1.8218 | 1.8788
872.32 | 3.6478 | 4.7542 | 1.8212 | 1.8788
872.419 | 3.6468 | 4.7516 | 1.8212 | 1.8788
872.52 | 3.6475 | 4.7522 | 1.8212 | 1.8768
872.62 | 3.6452 | 4.7502 | 1.8212 | 1.8765
872.719 | 3.6511 | 4.7509 | 1.8212 | 1.8762
872.819 | 3.6402 | 4.7502 | 1.8212 | 1.8759
872.919 | 3.6429 | 4.7476 | 1.8212 | 1.8756
873.02 | 3.6422 | 4.7509 | 1.8212 | 1.8752
873.12 | 3.6435 | 4.7509 | 1.8188 | 1.8752
873.219 | 3.6429 | 4.7548 | 1.8186 | 1.8752
873.319 | 3.6389 | 4.7548 | 1.8186 | 1.8752
873.42 | 3.6415 | 4.7555 | 1.8178 | 1.8752
873.52 | 3.6379 | 4.7535 | 1.817 | 1.8752
873.619 | 3.6383 | 4.7562 | 1.817 | 1.8752
873.72 | 3.6333 | 4.7529 | 1.817 | 1.874
873.819 | 3.6356 | 4.7562 | 1.817 | 1.8738
873.919 | 3.6353 | 4.7535 | 1.817 | 1.8738
874.019 | 3.6383 | 4.7548 | 1.817 | 1.8736
874.12 | 3.6383 | 4.7568 | 1.817 | 1.8735
874.22 | 3.6369 | 4.7568 | 1.815 | 1.8735
874.32 | 3.6346 | 4.7535 | 1.8149 | 1.8735
874.42 | 3.6353 | 4.7581 | 1.8145 | 1.8735
874.519 | 3.6277 | 4.7555 | 1.8142 | 1.8735
874.62 | 3.6323 | 4.7568 | 1.814 | 1.8735
874.719 | 3.6333 | 4.7535 | 1.814 | 1.8707
874.819 | 3.6376 | 4.7575 | 1.814 | 1.8704
874.92 | 3.6314 | 4.7608 | 1.814 | 1.8699
875.019 | 3.6261 | 4.7581 | 1.814 | 1.8698
875.12 | 3.6235 | 4.7568 | 1.814 | 1.8692
875.219 | 3.6238 | 4.7601 | 1.814 | 1.8692
875.319 | 3.6241 | 4.7575 | 1.8116 | 1.8692
875.42 | 3.6235 | 4.7568 | 1.8116 | 1.8692
875.519 | 3.6284 | 4.7575 | 1.8115 | 1.8692
875.62 | 3.6221 | 4.7588 | 1.8112 | 1.8692
875.719 | 3.6244 | 4.7581 | 1.8109 | 1.8692
875.82 | 3.6208 | 4.7588 | 1.8109 | 1.8669
875.92 | 3.6212 | 4.7594 | 1.8109 | 1.8668
876.019 | 3.6235 | 4.7608 | 1.8109 | 1.8666
876.12 | 3.6162 | 4.7614 | 1.8109 | 1.866
876.22 | 3.6156 | 4.7588 | 1.8109 | 1.8659
876.32 | 3.6189 | 4.7608 | 1.809 | 1.8659
876.419 | 3.6198 | 4.7601 | 1.8087 | 1.8659
876.52 | 3.6248 | 4.7601 | 1.8084 | 1.8659
876.62 | 3.6149 | 4.7588 | 1.8084 | 1.8659
876.719 | 3.6106 | 4.7588 | 1.8078 | 1.8658
876.819 | 3.609 | 4.7608 | 1.8078 | 1.8652
876.92 | 3.6162 | 4.7627 | 1.8078 | 1.8636
877.02 | 3.6129 | 4.7627 | 1.8078 | 1.8629
877.12 | 3.6162 | 4.7634 | 1.8078 | 1.8629
877.219 | 3.6097 | 4.7627 | 1.8078 | 1.8626
877.319 | 3.61 | 4.7621 | 1.8078 | 1.8624
877.42 | 3.6064 | 4.7568 | 1.8078 | 1.8621
877.52 | 3.611 | 4.7621 | 1.8049 | 1.8621
877.62 | 3.6074 | 4.7627 | 1.8047 | 1.8621
877.72 | 3.6024 | 4.7667 | 1.8042 | 1.8621
877.819 | 3.6031 | 4.7667 | 1.8041 | 1.8621
877.919 | 3.6087 | 4.7654 | 1.8035 | 1.8621
878.019 | 3.6011 | 4.7667 | 1.8035 | 1.8607
878.12 | 3.6028 | 4.7667 | 1.8035 | 1.8602
878.219 | 3.6005 | 4.7667 | 1.8035 | 1.86
878.32 | 3.6031 | 4.7654 | 1.8035 | 1.8597
878.42 | 3.6011 | 4.7673 | 1.8035 | 1.8594
878.519 | 3.6064 | 4.7686 | 1.8035 | 1.8589
878.62 | 3.6051 | 4.7654 | 1.8015 | 1.8589
878.72 | 3.6037 | 4.7686 | 1.8012 | 1.8589
878.82 | 3.6014 | 4.7686 | 1.801 | 1.8589
878.92 | 3.5965 | 4.7667 | 1.8003 | 1.8589
879.02 | 3.6014 | 4.7706 | 1.8003 | 1.8589
879.12 | 3.5955 | 4.7693 | 1.8003 | 1.8569
879.219 | 3.5998 | 4.766 | 1.8003 | 1.8565
879.319 | 3.5942 | 4.7686 | 1.8003 | 1.8564
879.42 | 3.5942 | 4.7686 | 1.8003 | 1.8558
879.521 | 3.5935 | 4.7647 | 1.8003 | 1.8556
879.62 | 3.5929 | 4.7713 | 1.7979 | 1.8556
879.719 | 3.5926 | 4.7693 | 1.7976 | 1.8556
879.82 | 3.5883 | 4.7686 | 1.7974 | 1.8556
879.92 | 3.5857 | 4.77 | 1.7971 | 1.8556
880.019 | 3.5906 | 4.7713 | 1.7965 | 1.8556
880.12 | 3.5857 | 4.7693 | 1.7965 | 1.8536
880.219 | 3.5781 | 4.7706 | 1.7965 | 1.8533
880.319 | 3.584 | 4.7693 | 1.7965 | 1.8531
880.419 | 3.5886 | 4.7686 | 1.7965 | 1.8528
880.52 | 3.5817 | 4.7713 | 1.7965 | 1.8524
880.62 | 3.5794 | 4.7706 | 1.7965 | 1.8522
880.719 | 3.5817 | 4.7719 | 1.7945 | 1.8522
880.819 | 3.582 | 4.7739 | 1.7943 | 1.8522
880.919 | 3.5804 | 4.7739 | 1.7943 | 1.8522
881.02 | 3.5807 | 4.7719 | 1.7932 | 1.8522
881.12 | 3.5794 | 4.7746 | 1.793 | 1.8522
881.219 | 3.5702 | 4.77 | 1.7928 | 1.8522
881.319 | 3.5765 | 4.7739 | 1.7928 | 1.8507
881.42 | 3.5768 | 4.7759 | 1.7928 | 1.8505
881.519 | 3.5732 | 4.7765 | 1.7928 | 1.8501
881.619 | 3.5791 | 4.7752 | 1.7928 | 1.8499
881.72 | 3.5738 | 4.7746 | 1.7928 | 1.8497
881.819 | 3.5702 | 4.7759 | 1.7908 | 1.8497
881.919 | 3.5686 | 4.7765 | 1.7905 | 1.8497
882.019 | 3.5725 | 4.7733 | 1.7905 | 1.8497
882.119 | 3.5692 | 4.7759 | 1.7897 | 1.8497
882.22 | 3.5692 | 4.7746 | 1.7895 | 1.8497
882.321 | 3.5689 | 4.7733 | 1.7893 | 1.8497
882.42 | 3.5633 | 4.7792 | 1.7893 | 1.8469
882.519 | 3.5696 | 4.7739 | 1.7893 | 1.8468
882.62 | 3.5679 | 4.7759 | 1.7893 | 1.8464
882.719 | 3.5663 | 4.7785 | 1.7893 | 1.8459
882.819 | 3.5649 | 4.7772 | 1.7893 | 1.8456
882.92 | 3.5633 | 4.7779 | 1.7882 | 1.8456
883.02 | 3.5646 | 4.7765 | 1.7881 | 1.8456
883.12 | 3.5636 | 4.7779 | 1.7878 | 1.8456
883.219 | 3.5653 | 4.7772 | 1.7875 | 1.8456
883.319 | 3.5564 | 4.7818 | 1.7871 | 1.8456
883.42 | 3.5571 | 4.7765 | 1.7871 | 1.8438
883.519 | 3.5564 | 4.7779 | 1.7871 | 1.8437
883.62 | 3.5567 | 4.7779 | 1.7871 | 1.8433
883.719 | 3.5525 | 4.7818 | 1.7871 | 1.8431
883.82 | 3.56 | 4.7772 | 1.7871 | 1.8426
883.92 | 3.5597 | 4.7818 | 1.7871 | 1.8424
884.019 | 3.5541 | 4.7798 | 1.7848 | 1.8424
884.12 | 3.5587 | 4.7792 | 1.7846 | 1.8424
884.219 | 3.5528 | 4.7798 | 1.7844 | 1.8424
884.319 | 3.5564 | 4.7798 | 1.7839 | 1.8424
884.419 | 3.5531 | 4.7798 | 1.7837 | 1.8424
884.52 | 3.5498 | 4.7844 | 1.7837 | 1.8402
884.62 | 3.5531 | 4.7844 | 1.7837 | 1.8402
884.719 | 3.5472 | 4.7805 | 1.7837 | 1.84
884.819 | 3.5525 | 4.7831 | 1.7837 | 1.8398
884.919 | 3.5492 | 4.7746 | 1.7837 | 1.8393
885.02 | 3.5518 | 4.7844 | 1.7831 | 1.8393
885.12 | 3.5515 | 4.7818 | 1.7805 | 1.8393
885.219 | 3.5452 | 4.7825 | 1.7803 | 1.8393
885.319 | 3.5446 | 4.7825 | 1.78 | 1.8393
885.419 | 3.5505 | 4.7851 | 1.7794 | 1.8393
885.519 | 3.5446 | 4.7851 | 1.779 | 1.8393
885.62 | 3.5452 | 4.7825 | 1.779 | 1.8375
885.72 | 3.5429 | 4.7831 | 1.779 | 1.8372
885.819 | 3.5433 | 4.7871 | 1.779 | 1.8369
885.919 | 3.535 | 4.7831 | 1.779 | 1.8366
886.019 | 3.5383 | 4.7877 | 1.779 | 1.8364
886.12 | 3.5363 | 4.7857 | 1.779 | 1.8359
886.22 | 3.5396 | 4.7871 | 1.7769 | 1.8359
886.32 | 3.5354 | 4.7871 | 1.7765 | 1.8359
886.42 | 3.5377 | 4.7877 | 1.7761 | 1.8359
886.519 | 3.5337 | 4.7871 | 1.776 | 1.8359
886.62 | 3.5357 | 4.7877 | 1.7756 | 1.8359
886.719 | 3.5291 | 4.7838 | 1.7756 | 1.834
886.819 | 3.5285 | 4.7871 | 1.7756 | 1.8338
886.92 | 3.5304 | 4.7844 | 1.7756 | 1.8338
887.019 | 3.5324 | 4.7903 | 1.7744 | 1.8338
887.12 | 3.5301 | 4.7844 | 1.7742 | 1.8338
887.219 | 3.5275 | 4.7884 | 1.7738 | 1.8338
887.319 | 3.5239 | 4.793 | 1.773 | 1.8338
887.42 | 3.5268 | 4.7897 | 1.7725 | 1.8338
887.519 | 3.5271 | 4.7903 | 1.7725 | 1.8338
887.62 | 3.5225 | 4.7903 | 1.7719 | 1.8338
887.719 | 3.5252 | 4.791 | 1.7718 | 1.8338
887.82 | 3.5248 | 4.7897 | 1.7718 | 1.8302
887.919 | 3.5219 | 4.789 | 1.7718 | 1.8301
888.019 | 3.5199 | 4.789 | 1.7718 | 1.83
888.12 | 3.5212 | 4.7877 | 1.7718 | 1.8292
888.219 | 3.5232 | 4.7923 | 1.7718 | 1.8292
888.319 | 3.5166 | 4.7897 | 1.7707 | 1.8292
888.419 | 3.5209 | 4.7897 | 1.7705 | 1.8292
888.52 | 3.517 | 4.789 | 1.7696 | 1.8292
888.62 | 3.5202 | 4.7936 | 1.7693 | 1.8292
888.719 | 3.5133 | 4.7903 | 1.7688 | 1.8292
888.819 | 3.5153 | 4.7917 | 1.7686 | 1.8292
888.92 | 3.516 | 4.793 | 1.7686 | 1.828
889.02 | 3.5189 | 4.7917 | 1.7686 | 1.8276
889.12 | 3.5179 | 4.7956 | 1.7686 | 1.8272
889.22 | 3.5133 | 4.7936 | 1.7686 | 1.8272
889.319 | 3.5104 | 4.7923 | 1.7686 | 1.8269
889.42 | 3.5094 | 4.7897 | 1.7666 | 1.8269
889.52 | 3.512 | 4.7949 | 1.7662 | 1.8269
889.62 | 3.511 | 4.7949 | 1.7661 | 1.8269
889.72 | 3.5107 | 4.7949 | 1.7656 | 1.8269
889.819 | 3.5114 | 4.7943 | 1.7654 | 1.8269
889.919 | 3.5084 | 4.7943 | 1.7652 | 1.8269
890.019 | 3.5035 | 4.7949 | 1.7652 | 1.8269
890.12 | 3.5061 | 4.7943 | 1.7652 | 1.8235
890.22 | 3.5104 | 4.7949 | 1.7652 | 1.8235
890.32 | 3.5054 | 4.7943 | 1.7652 | 1.8235
890.42 | 3.5048 | 4.7976 | 1.7652 | 1.8235
890.519 | 3.5002 | 4.7989 | 1.7629 | 1.8235
890.62 | 3.5054 | 4.8002 | 1.7626 | 1.8235
890.719 | 3.5064 | 4.7976 | 1.7623 | 1.8235
890.819 | 3.4995 | 4.7949 | 1.7618 | 1.8235
890.92 | 3.4982 | 4.7989 | 1.7614 | 1.8235
891.019 | 3.4982 | 4.7976 | 1.7612 | 1.8235
891.12 | 3.4982 | 4.791 | 1.7612 | 1.8224
891.219 | 3.4979 | 4.7982 | 1.7612 | 1.8223
891.319 | 3.4966 | 4.7976 | 1.761 | 1.8215
891.42 | 3.4953 | 4.7956 | 1.761 | 1.8204
891.519 | 3.4946 | 4.7982 | 1.761 | 1.819
891.62 | 3.493 | 4.7976 | 1.7601 | 1.819
891.719 | 3.4956 | 4.8028 | 1.7598 | 1.819
891.82 | 3.4933 | 4.7995 | 1.7596 | 1.819
891.92 | 3.4936 | 4.8035 | 1.7591 | 1.819
892.019 | 3.4949 | 4.8048 | 1.7588 | 1.819
892.12 | 3.4923 | 4.8015 | 1.7588 | 1.8171
892.219 | 3.4926 | 4.8035 | 1.7588 | 1.8169
892.319 | 3.488 | 4.8002 | 1.7588 | 1.8164
892.42 | 3.487 | 4.8015 | 1.7588 | 1.8164
892.52 | 3.4818 | 4.7989 | 1.7588 | 1.8159
892.62 | 3.4854 | 4.7995 | 1.7588 | 1.8158
892.719 | 3.4834 | 4.8015 | 1.7564 | 1.8158
892.819 | 3.4795 | 4.8022 | 1.7555 | 1.8158
892.92 | 3.4811 | 4.8002 | 1.7553 | 1.8158
893.02 | 3.4824 | 4.7995 | 1.7551 | 1.8158
893.12 | 3.4798 | 4.8035 | 1.7549 | 1.8158
893.22 | 3.4798 | 4.8048 | 1.7549 | 1.815
893.319 | 3.4811 | 4.8028 | 1.7549 | 1.8145
893.419 | 3.4726 | 4.8048 | 1.7549 | 1.814
893.519 | 3.4713 | 4.8048 | 1.7549 | 1.8133
893.619 | 3.4739 | 4.8028 | 1.7549 | 1.813
893.72 | 3.4808 | 4.8028 | 1.7528 | 1.813
893.819 | 3.4742 | 4.8028 | 1.7528 | 1.813
893.92 | 3.4732 | 4.8028 | 1.7523 | 1.813
894.019 | 3.4739 | 4.8074 | 1.752 | 1.813
894.12 | 3.4709 | 4.8048 | 1.7519 | 1.813
894.219 | 3.4752 | 4.8094 | 1.7512 | 1.813
894.319 | 3.4716 | 4.8061 | 1.7512 | 1.8109
894.42 | 3.4686 | 4.8068 | 1.7512 | 1.8106
894.519 | 3.4693 | 4.8048 | 1.7512 | 1.8103
894.62 | 3.4676 | 4.8074 | 1.7512 | 1.8102
894.719 | 3.4686 | 4.8094 | 1.7512 | 1.8097
894.819 | 3.467 | 4.8081 | 1.7497 | 1.8097
894.92 | 3.466 | 4.8081 | 1.7495 | 1.8097
895.02 | 3.4686 | 4.8074 | 1.7489 | 1.8097
895.12 | 3.4683 | 4.8081 | 1.7484 | 1.8097
895.219 | 3.4683 | 4.8081 | 1.7484 | 1.8097
895.32 | 3.4676 | 4.8068 | 1.748 | 1.8097
895.42 | 3.4673 | 4.8061 | 1.748 | 1.8074
895.519 | 3.464 | 4.8061 | 1.748 | 1.8071
895.62 | 3.4634 | 4.8114 | 1.748 | 1.8068
895.72 | 3.4621 | 4.8094 | 1.748 | 1.8065
895.82 | 3.4561 | 4.8088 | 1.748 | 1.8063
895.919 | 3.4558 | 4.8107 | 1.7462 | 1.8063
896.019 | 3.4581 | 4.8088 | 1.7455 | 1.8063
896.12 | 3.4614 | 4.8101 | 1.7454 | 1.8063
896.219 | 3.4542 | 4.8081 | 1.7451 | 1.8063
896.319 | 3.4515 | 4.8101 | 1.7448 | 1.8063
896.42 | 3.4519 | 4.812 | 1.7442 | 1.8063
896.52 | 3.4558 | 4.8094 | 1.7442 | 1.8038
896.62 | 3.4506 | 4.8114 | 1.7442 | 1.8038
896.719 | 3.4496 | 4.8114 | 1.7442 | 1.8033
896.819 | 3.4502 | 4.8134 | 1.7442 | 1.8028
896.92 | 3.4506 | 4.812 | 1.7442 | 1.8028
897.019 | 3.4532 | 4.8134 | 1.7425 | 1.8028
897.12 | 3.4446 | 4.8153 | 1.7421 | 1.8028
897.22 | 3.4522 | 4.8147 | 1.7416 | 1.8028
897.319 | 3.4506 | 4.812 | 1.7416 | 1.8028
897.419 | 3.4427 | 4.8127 | 1.7413 | 1.8028
897.519 | 3.4486 | 4.8114 | 1.741 | 1.8028
897.62 | 3.4469 | 4.8127 | 1.741 | 1.8005
897.72 | 3.442 | 4.8153 | 1.741 | 1.7996
897.819 | 3.4417 | 4.816 | 1.741 | 1.7996
897.92 | 3.4459 | 4.8153 | 1.741 | 1.7991
898.019 | 3.4387 | 4.816 | 1.741 | 1.7991
898.12 | 3.4374 | 4.812 | 1.7389 | 1.7991
898.22 | 3.4364 | 4.8166 | 1.7382 | 1.7991
898.32 | 3.4361 | 4.816 | 1.7381 | 1.7991
898.42 | 3.4377 | 4.8166 | 1.7381 | 1.7991
898.519 | 3.4328 | 4.8153 | 1.7381 | 1.7991
898.62 | 3.4351 | 4.8153 | 1.7381 | 1.7991
898.719 | 3.4358 | 4.814 | 1.7381 | 1.7991
898.819 | 3.4374 | 4.8173 | 1.7381 | 1.797
898.92 | 3.4341 | 4.8206 | 1.7364 | 1.797
899.019 | 3.4275 | 4.8199 | 1.7361 | 1.797
899.12 | 3.4341 | 4.818 | 1.7349 | 1.797
899.219 | 3.4282 | 4.8186 | 1.7345 | 1.797
899.319 | 3.4279 | 4.8193 | 1.7342 | 1.797
899.42 | 3.4302 | 4.818 | 1.734 | 1.797
899.519 | 3.4295 | 4.8173 | 1.7336 | 1.797
899.62 | 3.4275 | 4.8199 | 1.7333 | 1.7967
899.72 | 3.4302 | 4.8193 | 1.7333 | 1.7937
899.82 | 3.4259 | 4.8193 | 1.7333 | 1.7933
899.919 | 3.4229 | 4.818 | 1.7333 | 1.7931
900.019 | 3.4233 | 4.8173 | 1.7333 | 1.7929
900.12 | 3.4213 | 4.8212 | 1.7333 | 1.7928
900.219 | 3.42 | 4.8226 | 1.7333 | 1.7922
900.319 | 3.4243 | 4.8206 | 1.7312 | 1.7922
900.42 | 3.4167 | 4.8239 | 1.7308 | 1.7922
900.52 | 3.418 | 4.8219 | 1.7305 | 1.7922
900.62 | 3.4193 | 4.8219 | 1.7303 | 1.7922
900.719 | 3.4118 | 4.8239 | 1.7301 | 1.7922
900.819 | 3.4197 | 4.8219 | 1.7301 | 1.7904
900.92 | 3.4118 | 4.8226 | 1.7301 | 1.79
901.019 | 3.4088 | 4.8226 | 1.7301 | 1.7897
901.119 | 3.4085 | 4.8219 | 1.7301 | 1.7894
901.22 | 3.416 | 4.8212 | 1.7301 | 1.7894
901.319 | 3.4127 | 4.8206 | 1.7301 | 1.7888
901.419 | 3.4052 | 4.8245 | 1.7278 | 1.7888
901.519 | 3.4111 | 4.8232 | 1.7277 | 1.7888
901.62 | 3.4085 | 4.8278 | 1.727 | 1.7888
901.72 | 3.4131 | 4.8239 | 1.727 | 1.7888
901.819 | 3.4154 | 4.8265 | 1.7268 | 1.7888
901.92 | 3.4081 | 4.8245 | 1.7268 | 1.7871
902.019 | 3.4039 | 4.8272 | 1.7268 | 1.7866
902.12 | 3.4058 | 4.8245 | 1.7268 | 1.7865
902.219 | 3.4085 | 4.8272 | 1.7268 | 1.7864
902.319 | 3.4055 | 4.8245 | 1.7268 | 1.7863
902.42 | 3.4052 | 4.8272 | 1.7243 | 1.7863
902.519 | 3.4032 | 4.8245 | 1.7241 | 1.7863
902.62 | 3.4026 | 4.8285 | 1.7235 | 1.7863
902.719 | 3.3986 | 4.8272 | 1.7235 | 1.7863
902.819 | 3.3986 | 4.8265 | 1.723 | 1.7863
902.92 | 3.4006 | 4.8272 | 1.7226 | 1.7863
903.02 | 3.4003 | 4.8291 | 1.7226 | 1.7842
903.12 | 3.3947 | 4.8285 | 1.7226 | 1.7837
903.219 | 3.3966 | 4.8272 | 1.7226 | 1.7835
903.319 | 3.3966 | 4.8278 | 1.7226 | 1.7828
903.42 | 3.3986 | 4.8278 | 1.7226 | 1.7825
903.519 | 3.393 | 4.8311 | 1.7211 | 1.7825
903.62 | 3.3963 | 4.8265 | 1.7204 | 1.7825
903.719 | 3.3989 | 4.8272 | 1.7204 | 1.7825
903.82 | 3.3953 | 4.8318 | 1.7198 | 1.7825
903.919 | 3.3884 | 4.8304 | 1.7198 | 1.7825
904.02 | 3.3891 | 4.8318 | 1.7191 | 1.7822
904.12 | 3.3878 | 4.8331 | 1.7191 | 1.78
904.219 | 3.3901 | 4.8304 | 1.7191 | 1.7796
904.319 | 3.3841 | 4.8298 | 1.7191 | 1.7793
904.419 | 3.3871 | 4.8344 | 1.7191 | 1.7791
904.52 | 3.3822 | 4.8298 | 1.7191 | 1.7784
904.62 | 3.3874 | 4.8344 | 1.717 | 1.7784
904.719 | 3.3825 | 4.8331 | 1.7167 | 1.7784
904.819 | 3.3795 | 4.8278 | 1.7162 | 1.7784
904.919 | 3.3805 | 4.8337 | 1.7161 | 1.7784
905.02 | 3.3772 | 4.8331 | 1.7157 | 1.7784
905.12 | 3.3805 | 4.8324 | 1.7154 | 1.7784
905.22 | 3.3802 | 4.8344 | 1.7154 | 1.7762
905.319 | 3.3733 | 4.8351 | 1.7154 | 1.776
905.419 | 3.3776 | 4.8337 | 1.7154 | 1.7756
905.519 | 3.3746 | 4.8344 | 1.7154 | 1.7756
905.619 | 3.3746 | 4.8324 | 1.7154 | 1.7752
905.719 | 3.3713 | 4.8357 | 1.7134 | 1.7752
905.819 | 3.3769 | 4.8364 | 1.7125 | 1.7752
905.92 | 3.3717 | 4.8364 | 1.7124 | 1.7752
906.019 | 3.371 | 4.8364 | 1.712 | 1.7752
906.12 | 3.3707 | 4.8331 | 1.712 | 1.7737
906.219 | 3.374 | 4.8324 | 1.712 | 1.773
906.319 | 3.3654 | 4.837 | 1.712 | 1.773
906.42 | 3.3723 | 4.8357 | 1.712 | 1.7726
906.519 | 3.3703 | 4.8331 | 1.712 | 1.7722
906.62 | 3.3661 | 4.837 | 1.712 | 1.7721
906.719 | 3.3687 | 4.837 | 1.712 | 1.772
906.819 | 3.3641 | 4.8364 | 1.7099 | 1.772
906.92 | 3.3657 | 4.8364 | 1.7098 | 1.772
907.019 | 3.3644 | 4.837 | 1.7095 | 1.772
907.12 | 3.3605 | 4.8344 | 1.7092 | 1.772
907.219 | 3.3598 | 4.8357 | 1.7091 | 1.772
907.32 | 3.3625 | 4.8383 | 1.7091 | 1.7698
907.42 | 3.3615 | 4.8383 | 1.7091 | 1.7695
907.519 | 3.3621 | 4.8423 | 1.7091 | 1.7691
907.62 | 3.3539 | 4.8416 | 1.7091 | 1.7689
907.719 | 3.3634 | 4.839 | 1.7091 | 1.7685
907.82 | 3.3565 | 4.8449 | 1.7091 | 1.7683
907.919 | 3.3615 | 4.8423 | 1.7067 | 1.7683
908.019 | 3.3569 | 4.8423 | 1.7061 | 1.7683
908.12 | 3.3565 | 4.8383 | 1.7061 | 1.7683
908.219 | 3.3542 | 4.8403 | 1.7056 | 1.7683
908.319 | 3.3477 | 4.8429 | 1.7054 | 1.7683
908.42 | 3.348 | 4.8397 | 1.7054 | 1.7661
908.52 | 3.3519 | 4.8416 | 1.7054 | 1.7659
908.62 | 3.3509 | 4.841 | 1.7054 | 1.7656
908.719 | 3.3454 | 4.8416 | 1.7054 | 1.7652
908.819 | 3.3477 | 4.8397 | 1.7054 | 1.7651
908.92 | 3.3463 | 4.8416 | 1.7054 | 1.7646
909.019 | 3.3493 | 4.8429 | 1.7039 | 1.7646
909.119 | 3.3473 | 4.841 | 1.7039 | 1.7646
909.22 | 3.3411 | 4.8436 | 1.7032 | 1.7643
909.319 | 3.3424 | 4.8416 | 1.7031 | 1.7643
909.42 | 3.3404 | 4.8416 | 1.7025 | 1.7637
909.519 | 3.3434 | 4.841 | 1.7025 | 1.7626
909.62 | 3.3411 | 4.8443 | 1.7025 | 1.7622
909.719 | 3.3424 | 4.8449 | 1.7025 | 1.7619
909.819 | 3.3424 | 4.8443 | 1.7025 | 1.7618
909.92 | 3.3394 | 4.8443 | 1.7025 | 1.7613
910.019 | 3.3424 | 4.8436 | 1.7025 | 1.761
910.12 | 3.3391 | 4.8449 | 1.6985 | 1.761
910.219 | 3.3394 | 4.8482 | 1.6978 | 1.761
910.319 | 3.3381 | 4.8515 | 1.6976 | 1.761
910.42 | 3.3394 | 4.8462 | 1.6971 | 1.761
910.519 | 3.3342 | 4.8489 | 1.6971 | 1.761
910.62 | 3.3335 | 4.8495 | 1.6971 | 1.7594
910.719 | 3.3276 | 4.8482 | 1.6971 | 1.7591
910.82 | 3.3302 | 4.8456 | 1.6971 | 1.7588
910.92 | 3.3322 | 4.8482 | 1.6971 | 1.7581
911.019 | 3.3306 | 4.8469 | 1.6971 | 1.7581
911.12 | 3.3204 | 4.8469 | 1.6948 | 1.7581
911.219 | 3.3279 | 4.8469 | 1.6946 | 1.7581
911.32 | 3.3243 | 4.8489 | 1.6941 | 1.7581
911.42 | 3.326 | 4.8508 | 1.694 | 1.7581
911.519 | 3.322 | 4.8475 | 1.6935 | 1.7581
911.62 | 3.322 | 4.8482 | 1.6935 | 1.756
911.72 | 3.3207 | 4.8508 | 1.6935 | 1.7559
911.82 | 3.3207 | 4.8521 | 1.6935 | 1.7553
911.919 | 3.3181 | 4.8482 | 1.6935 | 1.7553
912.019 | 3.32 | 4.8508 | 1.6935 | 1.7547
912.12 | 3.3227 | 4.8521 | 1.6935 | 1.7547
912.219 | 3.3174 | 4.8508 | 1.6912 | 1.7547
912.319 | 3.3118 | 4.8482 | 1.6912 | 1.7547
912.42 | 3.3204 | 4.8508 | 1.6907 | 1.7547
912.52 | 3.3148 | 4.8521 | 1.6906 | 1.7547
912.62 | 3.3141 | 4.8521 | 1.69 | 1.7547
912.72 | 3.3148 | 4.8495 | 1.69 | 1.7526
912.819 | 3.3131 | 4.8528 | 1.69 | 1.7524
912.92 | 3.3118 | 4.8508 | 1.69 | 1.752
913.02 | 3.3168 | 4.8535 | 1.69 | 1.7517
913.122 | 3.3158 | 4.8521 | 1.69 | 1.7515
913.22 | 3.3095 | 4.8541 | 1.69 | 1.751
913.319 | 3.3076 | 4.8521 | 1.6876 | 1.751
913.42 | 3.3059 | 4.8528 | 1.6872 | 1.751
913.519 | 3.3053 | 4.8541 | 1.6872 | 1.751
913.62 | 3.3062 | 4.8502 | 1.6867 | 1.751
913.719 | 3.2997 | 4.8567 | 1.6866 | 1.751
913.819 | 3.3026 | 4.8541 | 1.6866 | 1.7491
913.92 | 3.3062 | 4.8561 | 1.6866 | 1.7486
914.019 | 3.3039 | 4.8567 | 1.6866 | 1.7485
914.12 | 3.2977 | 4.8554 | 1.6854 | 1.7485
914.219 | 3.3007 | 4.8548 | 1.6846 | 1.7485
914.319 | 3.3072 | 4.8567 | 1.6845 | 1.7485
914.42 | 3.2964 | 4.8548 | 1.684 | 1.7485
914.52 | 3.2974 | 4.8567 | 1.684 | 1.7485
914.62 | 3.3003 | 4.8561 | 1.6834 | 1.7485
914.719 | 3.2967 | 4.8574 | 1.683 | 1.7485
914.82 | 3.2974 | 4.8561 | 1.6825 | 1.7485
914.92 | 3.2882 | 4.8561 | 1.6825 | 1.746
915.02 | 3.2918 | 4.8554 | 1.6825 | 1.7453
915.12 | 3.2941 | 4.864 | 1.6825 | 1.7451
915.219 | 3.2941 | 4.8574 | 1.6825 | 1.7449
915.32 | 3.2908 | 4.8574 | 1.6825 | 1.7446
915.419 | 3.2934 | 4.86 | 1.6825 | 1.7442
915.519 | 3.2842 | 4.8574 | 1.6803 | 1.7442
915.62 | 3.2888 | 4.8587 | 1.6801 | 1.7442
915.719 | 3.2891 | 4.86 | 1.6797 | 1.7442
915.819 | 3.2868 | 4.8613 | 1.6791 | 1.7442
915.919 | 3.2875 | 4.86 | 1.6791 | 1.7442
916.02 | 3.2839 | 4.8613 | 1.6791 | 1.742
916.12 | 3.2822 | 4.86 | 1.6791 | 1.742
916.22 | 3.2849 | 4.8594 | 1.6791 | 1.7414
916.319 | 3.2842 | 4.86 | 1.6791 | 1.7412
916.42 | 3.2859 | 4.8594 | 1.6791 | 1.7408
916.52 | 3.277 | 4.86 | 1.6766 | 1.7408
916.62 | 3.2806 | 4.864 | 1.6766 | 1.7408
916.72 | 3.2816 | 4.8627 | 1.6763 | 1.7408
916.819 | 3.2826 | 4.86 | 1.6759 | 1.7408
916.92 | 3.2796 | 4.8646 | 1.6752 | 1.7408
917.019 | 3.2763 | 4.862 | 1.6752 | 1.7387
917.119 | 3.2799 | 4.8627 | 1.6752 | 1.7382
917.22 | 3.2793 | 4.8646 | 1.6752 | 1.7379
917.319 | 3.274 | 4.8627 | 1.6752 | 1.7379
917.42 | 3.2744 | 4.866 | 1.6752 | 1.7373
917.519 | 3.2744 | 4.8627 | 1.6752 | 1.7371
917.62 | 3.2744 | 4.8666 | 1.6728 | 1.7371
917.719 | 3.2665 | 4.8692 | 1.6723 | 1.7371
917.82 | 3.2648 | 4.8627 | 1.6723 | 1.7371
917.92 | 3.2671 | 4.8653 | 1.6719 | 1.7371
918.019 | 3.2675 | 4.8627 | 1.6716 | 1.7371
918.12 | 3.2625 | 4.8653 | 1.6716 | 1.7349
918.219 | 3.2678 | 4.8666 | 1.6716 | 1.7346
918.319 | 3.2622 | 4.866 | 1.6716 | 1.7344
918.42 | 3.2675 | 4.8653 | 1.6716 | 1.7339
918.52 | 3.2619 | 4.8666 | 1.6716 | 1.7339
918.62 | 3.2628 | 4.8706 | 1.6716 | 1.7333
918.719 | 3.2556 | 4.8666 | 1.6694 | 1.7333
918.82 | 3.2619 | 4.8679 | 1.6687 | 1.7333
918.92 | 3.2635 | 4.8692 | 1.6686 | 1.7333
919.019 | 3.2582 | 4.8686 | 1.6685 | 1.7333
919.12 | 3.2605 | 4.8692 | 1.6679 | 1.7333
919.219 | 3.2602 | 4.8699 | 1.6679 | 1.7314
919.32 | 3.2556 | 4.8686 | 1.6679 | 1.7311
919.419 | 3.2546 | 4.8719 | 1.6679 | 1.7309
919.52 | 3.2513 | 4.8686 | 1.6679 | 1.7306
919.62 | 3.2513 | 4.8692 | 1.6679 | 1.7303
919.719 | 3.2504 | 4.8712 | 1.666 | 1.7303
919.819 | 3.2556 | 4.8712 | 1.6655 | 1.7303
919.92 | 3.252 | 4.8686 | 1.6655 | 1.7303
920.02 | 3.2497 | 4.8725 | 1.6649 | 1.7303
920.12 | 3.2477 | 4.8732 | 1.6647 | 1.7303
920.22 | 3.2464 | 4.8752 | 1.6644 | 1.7303
920.319 | 3.2487 | 4.8706 | 1.6644 | 1.7282
920.42 | 3.2467 | 4.8738 | 1.6644 | 1.7273
920.519 | 3.251 | 4.8719 | 1.6644 | 1.7273
920.619 | 3.2517 | 4.8706 | 1.6644 | 1.7272
920.72 | 3.2494 | 4.8699 | 1.6644 | 1.7267
920.819 | 3.2461 | 4.8706 | 1.6644 | 1.7261
920.92 | 3.2438 | 4.8712 | 1.6613 | 1.7261
921.019 | 3.2421 | 4.8771 | 1.6611 | 1.7261
921.12 | 3.2372 | 4.8699 | 1.6608 | 1.7261
921.219 | 3.2398 | 4.8738 | 1.6603 | 1.7261
921.319 | 3.2375 | 4.8745 | 1.6599 | 1.7261
921.42 | 3.2362 | 4.8771 | 1.6599 | 1.7249
921.519 | 3.2395 | 4.8745 | 1.6599 | 1.7249
921.62 | 3.2346 | 4.8745 | 1.6599 | 1.724
921.719 | 3.2366 | 4.8752 | 1.6599 | 1.7239
921.819 | 3.2346 | 4.8758 | 1.6599 | 1.7234
921.92 | 3.2356 | 4.8725 | 1.6583 | 1.7234
922.019 | 3.2336 | 4.8752 | 1.6578 | 1.7234
922.12 | 3.2323 | 4.8752 | 1.6578 | 1.7234
922.219 | 3.2313 | 4.8804 | 1.6574 | 1.7234
922.319 | 3.2257 | 4.8778 | 1.657 | 1.7234
922.42 | 3.2372 | 4.8798 | 1.6566 | 1.7234
922.519 | 3.2257 | 4.8784 | 1.6566 | 1.7211
922.62 | 3.2178 | 4.8778 | 1.6566 | 1.7207
922.719 | 3.2244 | 4.8804 | 1.6566 | 1.7206
922.82 | 3.2287 | 4.8784 | 1.6566 | 1.7201
922.92 | 3.2241 | 4.8765 | 1.6566 | 1.7199
923.02 | 3.2237 | 4.8778 | 1.6546 | 1.7199
923.12 | 3.2244 | 4.8771 | 1.6539 | 1.7199
923.219 | 3.2231 | 4.8771 | 1.6539 | 1.7199
923.32 | 3.2185 | 4.8798 | 1.6537 | 1.7199
923.419 | 3.2195 | 4.8817 | 1.6534 | 1.7199
923.52 | 3.2185 | 4.8765 | 1.6534 | 1.7178
923.62 | 3.2214 | 4.8765 | 1.6534 | 1.7176
923.719 | 3.2218 | 4.8824 | 1.6534 | 1.7171
923.819 | 3.2188 | 4.8804 | 1.6534 | 1.7169
923.92 | 3.2129 | 4.8804 | 1.6534 | 1.7166
924.02 | 3.2089 | 4.8817 | 1.6534 | 1.716
924.12 | 3.2135 | 4.8804 | 1.6506 | 1.716
924.219 | 3.2152 | 4.8811 | 1.6503 | 1.716
924.319 | 3.2135 | 4.8817 | 1.65 | 1.716
924.42 | 3.2122 | 4.8804 | 1.6499 | 1.716
924.519 | 3.2093 | 4.8837 | 1.6491 | 1.716
924.62 | 3.2063 | 4.8817 | 1.6491 | 1.714
924.72 | 3.2086 | 4.8857 | 1.6491 | 1.714
924.819 | 3.2112 | 4.8784 | 1.6485 | 1.714
924.92 | 3.2112 | 4.8837 | 1.6478 | 1.714
925.019 | 3.2037 | 4.8745 | 1.6474 | 1.714
925.12 | 3.206 | 4.8824 | 1.6471 | 1.714
925.219 | 3.1997 | 4.8837 | 1.6466 | 1.714
925.319 | 3.1978 | 4.8824 | 1.6466 | 1.7133
925.42 | 3.2053 | 4.883 | 1.6466 | 1.7127
925.519 | 3.2001 | 4.885 | 1.6466 | 1.7121
925.62 | 3.1997 | 4.8824 | 1.6466 | 1.7106
925.719 | 3.2007 | 4.8817 | 1.6466 | 1.7096
925.819 | 3.1968 | 4.8863 | 1.6466 | 1.7096
925.92 | 3.2053 | 4.8857 | 1.6462 | 1.7096
926.019 | 3.1971 | 4.887 | 1.6461 | 1.7096
926.12 | 3.1984 | 4.8903 | 1.6459 | 1.7096
926.219 | 3.1945 | 4.883 | 1.6453 | 1.7094
926.32 | 3.1925 | 4.883 | 1.6428 | 1.7094
926.42 | 3.1912 | 4.887 | 1.6423 | 1.7094
926.519 | 3.1915 | 4.887 | 1.6422 | 1.7094
926.62 | 3.1928 | 4.8857 | 1.6419 | 1.7094
926.719 | 3.1935 | 4.887 | 1.6416 | 1.7094
926.82 | 3.184 | 4.8883 | 1.6416 | 1.7071
926.92 | 3.1856 | 4.889 | 1.6416 | 1.7063
927.019 | 3.1915 | 4.889 | 1.6416 | 1.7055
927.121 | 3.1892 | 4.889 | 1.6416 | 1.7053
927.219 | 3.183 | 4.8896 | 1.6416 | 1.7048
927.319 | 3.1794 | 4.8883 | 1.6412 | 1.7048
927.419 | 3.1843 | 4.8876 | 1.641 | 1.7048
927.52 | 3.1843 | 4.8883 | 1.6394 | 1.7048
927.62 | 3.1794 | 4.8896 | 1.6386 | 1.7048
927.719 | 3.1807 | 4.8909 | 1.6379 | 1.7048
927.819 | 3.182 | 4.889 | 1.6378 | 1.7048
927.92 | 3.1787 | 4.8916 | 1.6378 | 1.7033
928.02 | 3.18 | 4.8923 | 1.6378 | 1.7025
928.12 | 3.1757 | 4.8936 | 1.6378 | 1.7025
928.22 | 3.1797 | 4.8883 | 1.6378 | 1.7021
928.319 | 3.1718 | 4.8916 | 1.6378 | 1.7021
928.42 | 3.1787 | 4.8923 | 1.6355 | 1.7021
928.519 | 3.1757 | 4.8916 | 1.6351 | 1.7021
928.62 | 3.1741 | 4.8949 | 1.6348 | 1.7021
928.72 | 3.1698 | 4.8936 | 1.6346 | 1.7021
928.819 | 3.1718 | 4.8936 | 1.6343 | 1.7021
928.92 | 3.1711 | 4.8929 | 1.6343 | 1.6997
929.019 | 3.1711 | 4.8955 | 1.6343 | 1.6995
929.12 | 3.1708 | 4.8909 | 1.6343 | 1.699
929.219 | 3.1682 | 4.8936 | 1.6343 | 1.6984
929.32 | 3.1662 | 4.8962 | 1.6343 | 1.6983
929.42 | 3.1678 | 4.8949 | 1.6343 | 1.6977
929.519 | 3.1652 | 4.8949 | 1.6315 | 1.6977
929.62 | 3.1655 | 4.8942 | 1.6314 | 1.6977
929.719 | 3.1596 | 4.8955 | 1.6308 | 1.6977
929.819 | 3.1613 | 4.8955 | 1.6308 | 1.6977
929.92 | 3.159 | 4.8949 | 1.6301 | 1.6977
930.019 | 3.1583 | 4.8949 | 1.6301 | 1.6959
930.12 | 3.1613 | 4.8929 | 1.6301 | 1.6955
930.219 | 3.155 | 4.8949 | 1.6301 | 1.6952
930.32 | 3.1593 | 4.8995 | 1.6301 | 1.6951
930.42 | 3.1534 | 4.8949 | 1.6301 | 1.6948
930.519 | 3.1494 | 4.8988 | 1.6301 | 1.6943
930.62 | 3.1554 | 4.8975 | 1.628 | 1.6943
930.72 | 3.154 | 4.8929 | 1.6276 | 1.6943
930.82 | 3.1517 | 4.8975 | 1.6274 | 1.6943
930.919 | 3.1547 | 4.8982 | 1.627 | 1.6943
931.02 | 3.1534 | 4.8969 | 1.6267 | 1.6943
931.12 | 3.1521 | 4.8975 | 1.6267 | 1.6926
931.22 | 3.1445 | 4.8982 | 1.6267 | 1.6918
931.319 | 3.1468 | 4.8929 | 1.6267 | 1.6917
931.42 | 3.1412 | 4.8975 | 1.6267 | 1.6916
931.52 | 3.1465 | 4.8982 | 1.6267 | 1.6913
931.62 | 3.1432 | 4.8988 | 1.6267 | 1.6909
931.719 | 3.1448 | 4.8962 | 1.6244 | 1.6909
931.819 | 3.1458 | 4.9008 | 1.624 | 1.6909
931.92 | 3.1471 | 4.9015 | 1.6234 | 1.6909
932.02 | 3.1406 | 4.9001 | 1.6232 | 1.6909
932.12 | 3.1419 | 4.9001 | 1.6231 | 1.6909
932.22 | 3.1373 | 4.9008 | 1.6231 | 1.6888
932.319 | 3.1432 | 4.9008 | 1.6231 | 1.6884
932.42 | 3.1439 | 4.9001 | 1.6231 | 1.688
932.519 | 3.1376 | 4.9001 | 1.6231 | 1.6877
932.62 | 3.1343 | 4.8988 | 1.6231 | 1.6877
932.72 | 3.1363 | 4.9041 | 1.6207 | 1.6877
932.819 | 3.1356 | 4.9034 | 1.6207 | 1.6877
932.92 | 3.134 | 4.9047 | 1.6201 | 1.6877
933.019 | 3.1356 | 4.9041 | 1.6201 | 1.6877
933.12 | 3.132 | 4.9054 | 1.6193 | 1.6877
933.219 | 3.1287 | 4.9001 | 1.6193 | 1.6854
933.319 | 3.131 | 4.9021 | 1.6193 | 1.6851
933.42 | 3.1261 | 4.9028 | 1.6193 | 1.6845
933.519 | 3.1264 | 4.9021 | 1.6193 | 1.6844
933.62 | 3.1287 | 4.9034 | 1.6193 | 1.684
933.719 | 3.132 | 4.9034 | 1.6193 | 1.6837
933.819 | 3.1261 | 4.9041 | 1.6172 | 1.6837
933.92 | 3.1241 | 4.9047 | 1.6168 | 1.6837
934.019 | 3.1258 | 4.908 | 1.6163 | 1.6837
934.12 | 3.1235 | 4.9054 | 1.6158 | 1.6837
934.219 | 3.13 | 4.9034 | 1.6158 | 1.6837
934.32 | 3.1228 | 4.908 | 1.6156 | 1.6837
934.42 | 3.1208 | 4.9074 | 1.615 | 1.6837
934.52 | 3.1205 | 4.9061 | 1.615 | 1.6837
934.62 | 3.1208 | 4.9061 | 1.615 | 1.6804
934.719 | 3.1218 | 4.9054 | 1.615 | 1.6799
934.82 | 3.1153 | 4.9061 | 1.615 | 1.6797
934.919 | 3.1212 | 4.9093 | 1.615 | 1.6792
935.02 | 3.1156 | 4.9087 | 1.6137 | 1.6792
935.12 | 3.1136 | 4.9047 | 1.6135 | 1.6792
935.219 | 3.11 | 4.9061 | 1.613 | 1.6792
935.319 | 3.1126 | 4.9113 | 1.6126 | 1.6792
935.42 | 3.11 | 4.912 | 1.6126 | 1.6771
935.52 | 3.1087 | 4.9093 | 1.6126 | 1.6767
935.62 | 3.106 | 4.912 | 1.6126 | 1.6765
935.719 | 3.1064 | 4.91 | 1.6126 | 1.676
935.819 | 3.1093 | 4.9113 | 1.6126 | 1.676
935.92 | 3.0988 | 4.9093 | 1.6107 | 1.676
936.019 | 3.1028 | 4.9113 | 1.6107 | 1.676
936.12 | 3.1044 | 4.91 | 1.6102 | 1.676
936.22 | 3.0995 | 4.9061 | 1.6101 | 1.6756
936.319 | 3.1018 | 4.9133 | 1.6097 | 1.6754
936.42 | 3.0988 | 4.9107 | 1.6093 | 1.675
936.519 | 3.0972 | 4.9126 | 1.6093 | 1.6736
936.62 | 3.0952 | 4.9113 | 1.6093 | 1.6731
936.719 | 3.0985 | 4.9107 | 1.6093 | 1.6729
936.819 | 3.0978 | 4.9133 | 1.6093 | 1.6726
936.92 | 3.0899 | 4.9146 | 1.6093 | 1.6721
937.019 | 3.0959 | 4.912 | 1.6073 | 1.6721
937.12 | 3.0909 | 4.9133 | 1.607 | 1.6721
937.219 | 3.0876 | 4.9146 | 1.607 | 1.6721
937.319 | 3.0903 | 4.9126 | 1.6064 | 1.6721
937.42 | 3.0876 | 4.9146 | 1.6064 | 1.6717
937.519 | 3.0844 | 4.9159 | 1.6058 | 1.6716
937.62 | 3.0863 | 4.9133 | 1.6058 | 1.6699
937.719 | 3.0883 | 4.9166 | 1.6058 | 1.6697
937.82 | 3.0867 | 4.9133 | 1.6058 | 1.6695
937.92 | 3.083 | 4.9146 | 1.6058 | 1.6691
938.019 | 3.0857 | 4.9166 | 1.6058 | 1.6688
938.12 | 3.0896 | 4.9159 | 1.6039 | 1.6688
938.219 | 3.0791 | 4.9172 | 1.6035 | 1.6688
938.32 | 3.083 | 4.9159 | 1.6034 | 1.6687
938.42 | 3.0837 | 4.9153 | 1.6032 | 1.6685
938.519 | 3.0817 | 4.9146 | 1.6026 | 1.668
938.62 | 3.0791 | 4.9199 | 1.6022 | 1.6678
938.719 | 3.0758 | 4.9192 | 1.6022 | 1.6665
938.82 | 3.0801 | 4.9179 | 1.6022 | 1.6661
938.919 | 3.0666 | 4.9185 | 1.6022 | 1.6659
939.02 | 3.0824 | 4.9139 | 1.6022 | 1.6655
939.12 | 3.0797 | 4.9192 | 1.6022 | 1.6652
939.22 | 3.0778 | 4.9185 | 1.6004 | 1.6652
939.319 | 3.0804 | 4.9172 | 1.5996 | 1.6652
939.42 | 3.0797 | 4.9192 | 1.5996 | 1.6649
939.52 | 3.0705 | 4.9166 | 1.5989 | 1.6644
939.62 | 3.0722 | 4.9159 | 1.5989 | 1.664
939.72 | 3.0761 | 4.9225 | 1.5989 | 1.6631
939.819 | 3.0778 | 4.9179 | 1.5989 | 1.6627
939.92 | 3.0719 | 4.9185 | 1.5989 | 1.6622
940.02 | 3.0692 | 4.9159 | 1.5989 | 1.6618
940.12 | 3.0725 | 4.9172 | 1.5989 | 1.6615
940.22 | 3.0666 | 4.9218 | 1.5959 | 1.6615
940.319 | 3.0643 | 4.9166 | 1.5934 | 1.6615
940.42 | 3.0613 | 4.9212 | 1.5929 | 1.6615
940.519 | 3.0584 | 4.9212 | 1.5929 | 1.6615
940.62 | 3.0633 | 4.9212 | 1.5924 | 1.6615
940.719 | 3.0567 | 4.9218 | 1.5919 | 1.6615
940.819 | 3.061 | 4.9212 | 1.5919 | 1.6593
940.92 | 3.0604 | 4.9245 | 1.5919 | 1.6587
941.019 | 3.0544 | 4.9212 | 1.5919 | 1.6587
941.12 | 3.059 | 4.9232 | 1.5919 | 1.6585
941.219 | 3.0567 | 4.9251 | 1.5919 | 1.658
941.319 | 3.0531 | 4.9238 | 1.59 | 1.658
941.42 | 3.0587 | 4.9245 | 1.5897 | 1.658
941.519 | 3.0541 | 4.9238 | 1.5893 | 1.658
941.62 | 3.0492 | 4.9251 | 1.5888 | 1.658
941.719 | 3.0518 | 4.9251 | 1.5886 | 1.658
941.82 | 3.0488 | 4.9238 | 1.5882 | 1.658
941.92 | 3.0456 | 4.9245 | 1.5871 | 1.658
942.019 | 3.0498 | 4.9278 | 1.5869 | 1.658
942.12 | 3.0456 | 4.9278 | 1.5869 | 1.6568
942.219 | 3.0442 | 4.9271 | 1.5869 | 1.6567
942.319 | 3.0449 | 4.9238 | 1.5869 | 1.6567
942.419 | 3.0416 | 4.9271 | 1.5869 | 1.653
942.52 | 3.0492 | 4.9238 | 1.5863 | 1.653
942.62 | 3.0433 | 4.9251 | 1.585 | 1.653
942.719 | 3.0347 | 4.9264 | 1.5843 | 1.653
942.819 | 3.0357 | 4.9297 | 1.5842 | 1.653
942.92 | 3.039 | 4.9271 | 1.5842 | 1.6522
943.02 | 3.0364 | 4.9251 | 1.5842 | 1.6514
943.12 | 3.038 | 4.9278 | 1.5842 | 1.6514
943.22 | 3.0327 | 4.9271 | 1.5842 | 1.6509
943.319 | 3.0304 | 4.9284 | 1.5842 | 1.6508
943.42 | 3.0308 | 4.9304 | 1.5842 | 1.6503
943.519 | 3.0344 | 4.9317 | 1.5816 | 1.6503
943.62 | 3.0252 | 4.9317 | 1.5811 | 1.6503
943.72 | 3.0268 | 4.9278 | 1.5809 | 1.6503
943.819 | 3.0347 | 4.9278 | 1.5807 | 1.6503
943.92 | 3.0308 | 4.9284 | 1.5803 | 1.6503
944.019 | 3.0272 | 4.9297 | 1.5803 | 1.648
944.12 | 3.0314 | 4.933 | 1.5803 | 1.6476
944.219 | 3.0278 | 4.931 | 1.5803 | 1.6473
944.319 | 3.0235 | 4.9297 | 1.5803 | 1.6471
944.42 | 3.0281 | 4.9324 | 1.5803 | 1.6468
944.519 | 3.0209 | 4.9337 | 1.5781 | 1.6468
944.62 | 3.0242 | 4.9343 | 1.5776 | 1.6468
944.719 | 3.0252 | 4.935 | 1.5773 | 1.6468
944.819 | 3.0193 | 4.935 | 1.5771 | 1.6468
944.92 | 3.0189 | 4.9324 | 1.5766 | 1.6468
945.019 | 3.0176 | 4.933 | 1.5761 | 1.6468
945.12 | 3.0209 | 4.9324 | 1.5761 | 1.6441
945.219 | 3.0209 | 4.9317 | 1.5761 | 1.644
945.32 | 3.013 | 4.933 | 1.5761 | 1.6433
945.42 | 3.011 | 4.9337 | 1.5761 | 1.6433
945.519 | 3.0117 | 4.933 | 1.5761 | 1.6429
945.62 | 3.0051 | 4.9343 | 1.5741 | 1.6429
945.719 | 3.0156 | 4.935 | 1.5737 | 1.6429
945.82 | 3.0124 | 4.9337 | 1.573 | 1.6429
945.919 | 3.0087 | 4.933 | 1.573 | 1.6429
946.02 | 3.0094 | 4.9317 | 1.5726 | 1.6429
946.12 | 2.9995 | 4.933 | 1.5726 | 1.6406
946.219 | 3.0068 | 4.9343 | 1.5726 | 1.64
946.319 | 3.0058 | 4.937 | 1.5726 | 1.6396
946.419 | 3.0035 | 4.935 | 1.5726 | 1.6392
946.52 | 2.9976 | 4.9376 | 1.5726 | 1.639
946.62 | 2.9933 | 4.9363 | 1.5726 | 1.6387
946.72 | 3.0018 | 4.9389 | 1.57 | 1.6387
946.819 | 2.9982 | 4.9356 | 1.5694 | 1.6387
946.92 | 2.9989 | 4.937 | 1.5694 | 1.6387
947.019 | 2.9969 | 4.9383 | 1.5694 | 1.6387
947.12 | 3.0002 | 4.9383 | 1.5694 | 1.6387
947.22 | 2.994 | 4.9389 | 1.5694 | 1.6387
947.319 | 2.99 | 4.9389 | 1.5694 | 1.6387
947.42 | 2.9959 | 4.9422 | 1.5694 | 1.6387
947.519 | 2.988 | 4.9409 | 1.5694 | 1.6357
947.62 | 2.989 | 4.9376 | 1.5694 | 1.635
947.719 | 2.9864 | 4.9363 | 1.5685 | 1.6348
947.819 | 2.9808 | 4.9389 | 1.5681 | 1.6346
947.92 | 2.9818 | 4.9429 | 1.5676 | 1.6337
948.019 | 2.9742 | 4.9356 | 1.5675 | 1.6333
948.12 | 2.9726 | 4.9396 | 1.5671 | 1.6327
948.219 | 2.9716 | 4.9402 | 1.5665 | 1.6325
948.319 | 2.9535 | 4.9416 | 1.5665 | 1.631
948.42 | 2.9515 | 4.9422 | 1.5665 | 1.63
948.519 | 2.9387 | 4.9402 | 1.5665 | 1.6295
948.62 | 2.9289 | 4.9409 | 1.5665 | 1.6284
948.719 | 2.9206 | 4.9416 | 1.5665 | 1.6278
948.82 | 2.9085 | 4.9409 | 1.5633 | 1.6252
948.92 | 2.8953 | 4.9402 | 1.5627 | 1.6248
949.019 | 2.8855 | 4.9422 | 1.5611 | 1.6231
949.12 | 2.8279 | 4.9416 | 1.5594 | 1.6217

## W700-QS3
SINTEF - Diameter Reduction System [Laser]
Operator: | TAK
Test machine: | 20kN dartec
Speed [mm/min]: | 0.15
Note: | 10200.børvik
Specimen Id.: | w700.3
Diameter[mm]: | 3.015
Radius [mm]: | N/A
Parallel Length [mm]: | 5
Date: | 30. august 2017
Time (s) | F (kN) | Pos (mm) | D_X (mm) | D_Y (mm)
0.076 | 0.0265 | 0.1671 | 3.0144 | 3.0163
0.177 | 0.02 | 0.1691 | 3.0144 | 3.0162
0.276 | 0.0298 | 0.1652 | 3.0141 | 3.0162
0.377 | 0.0213 | 0.1658 | 3.0141 | 3.0162
0.477 | 0.0269 | 0.1665 | 3.0141 | 3.0162
0.577 | 0.0239 | 0.1665 | 3.0141 | 3.0162
0.677 | 0.0259 | 0.1645 | 3.0141 | 3.0162
0.776 | 0.0308 | 0.1658 | 3.0141 | 3.0162
0.877 | 0.0196 | 0.1612 | 3.0141 | 3.016
0.976 | 0.0259 | 0.1658 | 3.0141 | 3.016
1.077 | 0.0229 | 0.1652 | 3.0141 | 3.016
1.177 | 0.0226 | 0.1665 | 3.0141 | 3.016
1.276 | 0.0216 | 0.1632 | 3.0141 | 3.016
1.376 | 0.0239 | 0.1658 | 3.0141 | 3.016
1.477 | 0.0265 | 0.1671 | 3.0141 | 3.016
1.577 | 0.0239 | 0.1678 | 3.0141 | 3.016
1.677 | 0.0213 | 0.1685 | 3.0141 | 3.016
1.777 | 0.0252 | 0.1698 | 3.0141 | 3.016
1.876 | 0.0203 | 0.1658 | 3.0141 | 3.016
1.977 | 0.0239 | 0.1671 | 3.0141 | 3.016
2.076 | 0.0285 | 0.1698 | 3.0141 | 3.016
2.177 | 0.0193 | 0.1625 | 3.0141 | 3.016
2.277 | 0.0256 | 0.1658 | 3.0141 | 3.016
2.376 | 0.0236 | 0.1671 | 3.0141 | 3.016
2.477 | 0.0288 | 0.1665 | 3.0141 | 3.016
2.576 | 0.0252 | 0.1619 | 3.0141 | 3.016
2.677 | 0.0312 | 0.1658 | 3.0141 | 3.016
2.776 | 0.0242 | 0.1724 | 3.0141 | 3.016
2.876 | 0.0193 | 0.1685 | 3.0141 | 3.016
2.977 | 0.0288 | 0.1612 | 3.0141 | 3.016
3.076 | 0.021 | 0.1658 | 3.0141 | 3.016
3.177 | 0.0167 | 0.1645 | 3.0141 | 3.016
3.276 | 0.0298 | 0.1652 | 3.0141 | 3.016
3.376 | 0.0246 | 0.1652 | 3.0141 | 3.016
3.477 | 0.021 | 0.1625 | 3.0141 | 3.016
3.576 | 0.0298 | 0.1658 | 3.0141 | 3.016
3.677 | 0.021 | 0.1704 | 3.0141 | 3.016
3.776 | 0.0269 | 0.1671 | 3.0141 | 3.016
3.877 | 0.0236 | 0.1658 | 3.0141 | 3.016
3.977 | 0.0242 | 0.1652 | 3.0141 | 3.0159
4.076 | 0.0282 | 0.1619 | 3.0141 | 3.0159
4.177 | 0.0282 | 0.1685 | 3.0141 | 3.0159
4.276 | 0.0216 | 0.1671 | 3.0141 | 3.0159
4.377 | 0.0256 | 0.1704 | 3.0141 | 3.0159
4.477 | 0.0219 | 0.1665 | 3.0141 | 3.0159
4.577 | 0.0229 | 0.1711 | 3.0141 | 3.0159
4.677 | 0.0213 | 0.1652 | 3.0141 | 3.0159
4.776 | 0.0252 | 0.1685 | 3.0141 | 3.0159
4.877 | 0.0288 | 0.1691 | 3.0141 | 3.0159
4.976 | 0.0226 | 0.1678 | 3.0141 | 3.0159
5.077 | 0.0259 | 0.1731 | 3.0141 | 3.0159
5.177 | 0.0288 | 0.1678 | 3.0141 | 3.0159
5.276 | 0.0259 | 0.1711 | 3.0141 | 3.0159
5.376 | 0.0236 | 0.1731 | 3.0141 | 3.0159
5.477 | 0.0272 | 0.1731 | 3.0141 | 3.0159
5.577 | 0.0233 | 0.1711 | 3.0141 | 3.0159
5.677 | 0.0256 | 0.1711 | 3.0141 | 3.0159
5.777 | 0.0239 | 0.1711 | 3.0141 | 3.0159
5.876 | 0.0239 | 0.1718 | 3.0141 | 3.0159
5.977 | 0.0275 | 0.1764 | 3.0141 | 3.0159
6.076 | 0.0256 | 0.1658 | 3.0141 | 3.0159
6.177 | 0.0242 | 0.1718 | 3.0141 | 3.0159
6.277 | 0.0259 | 0.177 | 3.0141 | 3.0159
6.376 | 0.0256 | 0.1718 | 3.0141 | 3.0159
6.477 | 0.0259 | 0.1744 | 3.0141 | 3.0159
6.576 | 0.0216 | 0.175 | 3.0141 | 3.0159
6.677 | 0.0229 | 0.1744 | 3.0141 | 3.0159
6.776 | 0.0265 | 0.177 | 3.0141 | 3.0159
6.876 | 0.0256 | 0.1744 | 3.0141 | 3.0159
6.977 | 0.019 | 0.1744 | 3.0141 | 3.0159
7.076 | 0.0282 | 0.1783 | 3.0141 | 3.0159
7.177 | 0.0275 | 0.175 | 3.0141 | 3.0159
7.276 | 0.0236 | 0.1796 | 3.0141 | 3.0159
7.376 | 0.0259 | 0.175 | 3.0141 | 3.0159
7.477 | 0.0252 | 0.177 | 3.0141 | 3.0159
7.576 | 0.0226 | 0.179 | 3.0141 | 3.0159
7.677 | 0.0285 | 0.1764 | 3.0141 | 3.0159
7.776 | 0.0226 | 0.1836 | 3.0141 | 3.0159
7.877 | 0.0233 | 0.1783 | 3.0141 | 3.0159
7.977 | 0.0256 | 0.1757 | 3.0141 | 3.0159
8.076 | 0.0256 | 0.1757 | 3.0141 | 3.0159
8.177 | 0.0269 | 0.1777 | 3.0141 | 3.0159
8.276 | 0.0302 | 0.1777 | 3.0141 | 3.0159
8.376 | 0.0246 | 0.1783 | 3.0141 | 3.0159
8.477 | 0.0272 | 0.179 | 3.0141 | 3.0159
8.577 | 0.0285 | 0.1803 | 3.0141 | 3.0159
8.677 | 0.0275 | 0.179 | 3.0141 | 3.0159
8.776 | 0.0252 | 0.175 | 3.0141 | 3.0159
8.877 | 0.0279 | 0.1803 | 3.0141 | 3.0159
8.976 | 0.0262 | 0.177 | 3.0141 | 3.0159
9.077 | 0.0285 | 0.1777 | 3.0141 | 3.0159
9.177 | 0.0246 | 0.1783 | 3.0141 | 3.0159
9.277 | 0.0246 | 0.1764 | 3.0141 | 3.0159
9.376 | 0.0285 | 0.1777 | 3.0141 | 3.0159
9.477 | 0.0262 | 0.1856 | 3.0141 | 3.0159
9.577 | 0.0298 | 0.1823 | 3.0141 | 3.0159
9.677 | 0.0272 | 0.1829 | 3.0141 | 3.0159
9.777 | 0.0279 | 0.1842 | 3.0141 | 3.0159
9.876 | 0.0242 | 0.1842 | 3.0141 | 3.0159
9.977 | 0.0246 | 0.1829 | 3.0141 | 3.0159
10.076 | 0.0213 | 0.1836 | 3.0141 | 3.0159
10.177 | 0.0288 | 0.1842 | 3.0141 | 3.0159
10.277 | 0.0256 | 0.1875 | 3.0141 | 3.0159
10.376 | 0.0213 | 0.1862 | 3.0141 | 3.0159
10.477 | 0.0256 | 0.1803 | 3.0141 | 3.0159
10.576 | 0.0239 | 0.1829 | 3.0141 | 3.0159
10.677 | 0.0246 | 0.1882 | 3.0141 | 3.0159
10.776 | 0.0295 | 0.1842 | 3.0141 | 3.0158
10.876 | 0.0288 | 0.1836 | 3.0141 | 3.0158
10.977 | 0.0246 | 0.1869 | 3.0141 | 3.0158
11.076 | 0.0239 | 0.1842 | 3.0141 | 3.0158
11.177 | 0.0275 | 0.1856 | 3.0141 | 3.0158
11.276 | 0.0259 | 0.1869 | 3.0141 | 3.0158
11.376 | 0.0269 | 0.1829 | 3.0141 | 3.0158
11.477 | 0.0223 | 0.1895 | 3.0141 | 3.0158
11.576 | 0.0305 | 0.1836 | 3.0141 | 3.0158
11.677 | 0.0262 | 0.1869 | 3.0141 | 3.0158
11.776 | 0.0229 | 0.1875 | 3.0141 | 3.0158
11.877 | 0.0308 | 0.1902 | 3.0141 | 3.0158
11.977 | 0.0295 | 0.1895 | 3.0141 | 3.0158
12.076 | 0.0236 | 0.1895 | 3.0141 | 3.0158
12.177 | 0.0269 | 0.1902 | 3.0141 | 3.0158
12.276 | 0.0229 | 0.1902 | 3.0141 | 3.0158
12.377 | 0.0203 | 0.1915 | 3.0141 | 3.0158
12.477 | 0.0196 | 0.1921 | 3.0141 | 3.0158
12.577 | 0.0187 | 0.1895 | 3.0141 | 3.0158
12.677 | 0.0269 | 0.1875 | 3.0141 | 3.0158
12.776 | 0.0246 | 0.1888 | 3.0141 | 3.0158
12.876 | 0.0282 | 0.1934 | 3.0141 | 3.0158
12.976 | 0.0196 | 0.1921 | 3.0141 | 3.0158
13.077 | 0.0256 | 0.1908 | 3.0141 | 3.0158
13.177 | 0.0282 | 0.1921 | 3.0141 | 3.0158
13.277 | 0.0246 | 0.1915 | 3.0141 | 3.0158
13.376 | 0.0259 | 0.1908 | 3.0141 | 3.0158
13.477 | 0.0275 | 0.1895 | 3.0141 | 3.0158
13.577 | 0.0275 | 0.1888 | 3.0141 | 3.0158
13.677 | 0.0226 | 0.198 | 3.0141 | 3.0158
13.777 | 0.0275 | 0.1928 | 3.0141 | 3.0158
13.876 | 0.0246 | 0.1921 | 3.0141 | 3.0158
13.977 | 0.0302 | 0.1921 | 3.0141 | 3.0158
14.076 | 0.0233 | 0.1941 | 3.0141 | 3.0158
14.177 | 0.0223 | 0.1921 | 3.0141 | 3.0158
14.277 | 0.0256 | 0.1915 | 3.0141 | 3.0158
14.376 | 0.0249 | 0.1921 | 3.0141 | 3.0158
14.477 | 0.0275 | 0.1948 | 3.0141 | 3.0158
14.576 | 0.0196 | 0.1948 | 3.0141 | 3.0158
14.677 | 0.0269 | 0.1948 | 3.0141 | 3.0158
14.776 | 0.0298 | 0.1908 | 3.0141 | 3.0158
14.876 | 0.0239 | 0.1974 | 3.0141 | 3.0158
14.977 | 0.0246 | 0.1921 | 3.0141 | 3.0158
15.076 | 0.0223 | 0.1974 | 3.0141 | 3.0158
15.177 | 0.0285 | 0.1948 | 3.0141 | 3.0158
15.276 | 0.0216 | 0.1928 | 3.0141 | 3.0158
15.376 | 0.0187 | 0.1954 | 3.0141 | 3.0158
15.477 | 0.0275 | 0.2013 | 3.0141 | 3.0158
15.576 | 0.0242 | 0.1954 | 3.0141 | 3.0158
15.677 | 0.0256 | 0.198 | 3.0141 | 3.0158
15.776 | 0.0262 | 0.1948 | 3.0141 | 3.0158
15.877 | 0.0282 | 0.2007 | 3.0141 | 3.0158
15.977 | 0.0252 | 0.198 | 3.0141 | 3.0158
16.076 | 0.0295 | 0.1961 | 3.0141 | 3.0158
16.177 | 0.0252 | 0.2007 | 3.0141 | 3.0158
16.276 | 0.0272 | 0.198 | 3.0141 | 3.0158
16.376 | 0.0256 | 0.2013 | 3.0141 | 3.0158
16.477 | 0.0262 | 0.2007 | 3.0141 | 3.0158
16.577 | 0.0265 | 0.2007 | 3.0141 | 3.0158
16.677 | 0.0246 | 0.1974 | 3.0141 | 3.0158
16.776 | 0.0292 | 0.1994 | 3.0141 | 3.0158
16.876 | 0.0216 | 0.2007 | 3.0141 | 3.0158
16.976 | 0.0321 | 0.1948 | 3.0141 | 3.0158
17.077 | 0.0262 | 0.2007 | 3.0141 | 3.0158
17.177 | 0.0259 | 0.198 | 3.0141 | 3.0158
17.277 | 0.0285 | 0.1994 | 3.0141 | 3.0158
17.376 | 0.0249 | 0.2 | 3.0141 | 3.0158
17.477 | 0.0285 | 0.2027 | 3.0141 | 3.0158
17.577 | 0.0312 | 0.1974 | 3.0141 | 3.0158
17.677 | 0.0252 | 0.2013 | 3.0141 | 3.0158
17.777 | 0.0298 | 0.202 | 3.0141 | 3.0158
17.876 | 0.0354 | 0.204 | 3.0141 | 3.0158
17.977 | 0.0282 | 0.2007 | 3.0141 | 3.0158
18.076 | 0.0275 | 0.2007 | 3.0141 | 3.0158
18.177 | 0.0275 | 0.2027 | 3.0141 | 3.0158
18.277 | 0.0298 | 0.2046 | 3.0141 | 3.0158
18.376 | 0.0328 | 0.2046 | 3.0141 | 3.0158
18.477 | 0.0256 | 0.1987 | 3.0141 | 3.0158
18.576 | 0.0305 | 0.2059 | 3.0141 | 3.0158
18.677 | 0.0328 | 0.2086 | 3.0141 | 3.0158
18.776 | 0.0364 | 0.2007 | 3.0141 | 3.0158
18.876 | 0.0292 | 0.204 | 3.0141 | 3.0158
18.977 | 0.0239 | 0.2013 | 3.0141 | 3.0158
19.076 | 0.0265 | 0.204 | 3.0141 | 3.0158
19.177 | 0.0275 | 0.2119 | 3.0141 | 3.0158
19.276 | 0.0318 | 0.2007 | 3.0141 | 3.0158
19.376 | 0.0272 | 0.2046 | 3.0141 | 3.0158
19.477 | 0.0305 | 0.2066 | 3.0141 | 3.0158
19.576 | 0.0279 | 0.2027 | 3.0141 | 3.0158
19.677 | 0.0295 | 0.2073 | 3.0141 | 3.0158
19.776 | 0.0236 | 0.2053 | 3.0141 | 3.0158
19.877 | 0.0269 | 0.2099 | 3.0141 | 3.0158
19.977 | 0.0308 | 0.2092 | 3.0141 | 3.0158
20.076 | 0.0242 | 0.2053 | 3.0141 | 3.0158
20.177 | 0.0272 | 0.2112 | 3.0141 | 3.0158
20.276 | 0.0256 | 0.2099 | 3.0141 | 3.0158
20.376 | 0.0252 | 0.2112 | 3.0141 | 3.0158
20.476 | 0.0371 | 0.2086 | 3.0141 | 3.0158
20.577 | 0.0335 | 0.2066 | 3.0141 | 3.0158
20.677 | 0.0364 | 0.2112 | 3.0141 | 3.0158
20.776 | 0.0305 | 0.2119 | 3.0141 | 3.0158
20.876 | 0.0354 | 0.2059 | 3.0141 | 3.0158
20.976 | 0.0344 | 0.2092 | 3.0141 | 3.0158
21.077 | 0.0381 | 0.2086 | 3.0141 | 3.0158
21.177 | 0.0354 | 0.2151 | 3.0141 | 3.0158
21.277 | 0.0358 | 0.2092 | 3.0141 | 3.0158
21.376 | 0.0298 | 0.2119 | 3.0141 | 3.0158
21.477 | 0.0285 | 0.2119 | 3.0141 | 3.0158
21.577 | 0.039 | 0.2125 | 3.0141 | 3.0158
21.677 | 0.0358 | 0.2073 | 3.0141 | 3.0158
21.777 | 0.0397 | 0.2132 | 3.0141 | 3.0158
21.876 | 0.0476 | 0.2125 | 3.0141 | 3.0158
21.977 | 0.04 | 0.2125 | 3.0141 | 3.0158
22.076 | 0.0413 | 0.2105 | 3.0141 | 3.0158
22.177 | 0.043 | 0.2138 | 3.0141 | 3.0158
22.277 | 0.0377 | 0.2138 | 3.0141 | 3.0158
22.376 | 0.0325 | 0.2132 | 3.0141 | 3.0158
22.477 | 0.0436 | 0.2112 | 3.0141 | 3.0158
22.576 | 0.0361 | 0.2171 | 3.0141 | 3.0158
22.677 | 0.041 | 0.2112 | 3.0141 | 3.0158
22.776 | 0.0423 | 0.2138 | 3.0141 | 3.0158
22.876 | 0.0456 | 0.2151 | 3.0141 | 3.0158
22.977 | 0.039 | 0.2178 | 3.0141 | 3.0158
23.076 | 0.041 | 0.2178 | 3.0141 | 3.0158
23.177 | 0.0502 | 0.2132 | 3.0141 | 3.0158
23.276 | 0.0459 | 0.2138 | 3.0141 | 3.0158
23.376 | 0.0502 | 0.2145 | 3.0141 | 3.0158
23.477 | 0.0476 | 0.2191 | 3.0141 | 3.0158
23.576 | 0.0505 | 0.2112 | 3.0141 | 3.0158
23.677 | 0.0476 | 0.2151 | 3.0141 | 3.0158
23.776 | 0.0515 | 0.2145 | 3.0141 | 3.0158
23.877 | 0.0482 | 0.2184 | 3.0141 | 3.0158
23.977 | 0.0502 | 0.2165 | 3.0141 | 3.0158
24.076 | 0.0532 | 0.2151 | 3.0141 | 3.0158
24.177 | 0.0565 | 0.2119 | 3.0141 | 3.0158
24.276 | 0.0502 | 0.2178 | 3.0141 | 3.0158
24.377 | 0.0561 | 0.2145 | 3.0141 | 3.0158
24.476 | 0.0538 | 0.2178 | 3.0141 | 3.0158
24.577 | 0.0535 | 0.2217 | 3.0141 | 3.0158
24.677 | 0.0519 | 0.2184 | 3.0141 | 3.0158
24.776 | 0.0538 | 0.2178 | 3.0141 | 3.0158
24.876 | 0.0519 | 0.2211 | 3.0141 | 3.0158
24.976 | 0.0588 | 0.2178 | 3.0141 | 3.0158
25.077 | 0.0528 | 0.2191 | 3.0141 | 3.0158
25.177 | 0.0578 | 0.2211 | 3.0141 | 3.0158
25.277 | 0.0548 | 0.2211 | 3.0141 | 3.0158
25.376 | 0.0584 | 0.2211 | 3.0141 | 3.0158
25.477 | 0.0568 | 0.2184 | 3.0141 | 3.0158
25.576 | 0.0624 | 0.2184 | 3.0141 | 3.0158
25.677 | 0.0588 | 0.2197 | 3.0141 | 3.0158
25.777 | 0.0667 | 0.2211 | 3.0141 | 3.0158
25.876 | 0.0578 | 0.223 | 3.0141 | 3.0158
25.977 | 0.0588 | 0.2204 | 3.0141 | 3.0158
26.076 | 0.0545 | 0.2204 | 3.0141 | 3.0158
26.177 | 0.0657 | 0.2257 | 3.0141 | 3.0158
26.277 | 0.0637 | 0.2211 | 3.0141 | 3.0158
26.376 | 0.0647 | 0.225 | 3.0141 | 3.0158
26.477 | 0.0653 | 0.2243 | 3.0141 | 3.0158
26.576 | 0.068 | 0.2243 | 3.0141 | 3.0158
26.677 | 0.0637 | 0.2237 | 3.0141 | 3.0158
26.776 | 0.0627 | 0.2237 | 3.0141 | 3.0158
26.876 | 0.064 | 0.2237 | 3.0141 | 3.0158
26.977 | 0.0709 | 0.2243 | 3.0141 | 3.0158
27.076 | 0.068 | 0.2243 | 3.0141 | 3.0158
27.177 | 0.0768 | 0.2276 | 3.0141 | 3.0158
27.276 | 0.0667 | 0.2263 | 3.0141 | 3.0158
27.376 | 0.0762 | 0.225 | 3.0141 | 3.0158
27.477 | 0.0676 | 0.2263 | 3.0141 | 3.0158
27.576 | 0.0719 | 0.227 | 3.0141 | 3.0158
27.677 | 0.0709 | 0.227 | 3.0141 | 3.0158
27.776 | 0.0709 | 0.2237 | 3.0141 | 3.0158
27.877 | 0.0739 | 0.2237 | 3.0141 | 3.0158
27.977 | 0.0726 | 0.2303 | 3.0141 | 3.0158
28.076 | 0.0795 | 0.2283 | 3.0141 | 3.0158
28.177 | 0.0749 | 0.2263 | 3.0141 | 3.0158
28.276 | 0.0755 | 0.2263 | 3.0141 | 3.0158
28.376 | 0.0768 | 0.2316 | 3.0141 | 3.0158
28.476 | 0.0785 | 0.2289 | 3.0141 | 3.0158
28.577 | 0.0798 | 0.2257 | 3.0141 | 3.0158
28.677 | 0.0857 | 0.2276 | 3.0141 | 3.0158
28.776 | 0.0752 | 0.2296 | 3.0141 | 3.0158
28.876 | 0.0755 | 0.2289 | 3.0141 | 3.0158
28.976 | 0.0772 | 0.2263 | 3.0141 | 3.0158
29.077 | 0.0795 | 0.2322 | 3.0141 | 3.0158
29.177 | 0.0837 | 0.2296 | 3.0141 | 3.0158
29.277 | 0.0821 | 0.2322 | 3.0141 | 3.0158
29.376 | 0.0844 | 0.2289 | 3.0141 | 3.0158
29.477 | 0.0887 | 0.2303 | 3.0141 | 3.0158
29.576 | 0.0867 | 0.2316 | 3.0141 | 3.0158
29.677 | 0.0847 | 0.2296 | 3.0141 | 3.0158
29.777 | 0.0844 | 0.2336 | 3.0141 | 3.0158
29.876 | 0.0867 | 0.2329 | 3.0141 | 3.0158
29.977 | 0.0831 | 0.2329 | 3.0141 | 3.0158
30.076 | 0.0854 | 0.2283 | 3.0141 | 3.0158
30.177 | 0.093 | 0.2355 | 3.0141 | 3.0158
30.277 | 0.0864 | 0.2336 | 3.0141 | 3.0158
30.376 | 0.0936 | 0.2336 | 3.0141 | 3.0158
30.477 | 0.0887 | 0.2329 | 3.0141 | 3.0158
30.576 | 0.0887 | 0.2322 | 3.0141 | 3.0158
30.677 | 0.092 | 0.2362 | 3.0141 | 3.0157
30.776 | 0.0976 | 0.2336 | 3.0141 | 3.0157
30.876 | 0.0999 | 0.2342 | 3.0141 | 3.0157
30.977 | 0.0969 | 0.2342 | 3.0141 | 3.0157
31.076 | 0.0887 | 0.2336 | 3.0141 | 3.0157
31.177 | 0.0926 | 0.2355 | 3.0141 | 3.0157
31.276 | 0.0913 | 0.2329 | 3.0141 | 3.0157
31.376 | 0.0913 | 0.2355 | 3.0141 | 3.0157
31.477 | 0.1012 | 0.2375 | 3.0141 | 3.0157
31.576 | 0.1018 | 0.2362 | 3.0141 | 3.0157
31.677 | 0.0976 | 0.2382 | 3.0141 | 3.0157
31.776 | 0.0989 | 0.2349 | 3.0141 | 3.0157
31.877 | 0.1015 | 0.2388 | 3.0141 | 3.0157
31.977 | 0.1022 | 0.2368 | 3.0141 | 3.0157
32.076 | 0.1048 | 0.2362 | 3.0141 | 3.0157
32.177 | 0.1015 | 0.2382 | 3.0141 | 3.0157
32.276 | 0.1028 | 0.2395 | 3.0141 | 3.0157
32.376 | 0.1028 | 0.2388 | 3.0141 | 3.0157
32.476 | 0.1091 | 0.2395 | 3.0141 | 3.0157
32.577 | 0.1045 | 0.2388 | 3.0141 | 3.0157
32.677 | 0.1054 | 0.2408 | 3.0141 | 3.0157
32.776 | 0.11 | 0.2375 | 3.0141 | 3.0157
32.876 | 0.1097 | 0.2375 | 3.0141 | 3.0157
32.976 | 0.115 | 0.2395 | 3.0141 | 3.0157
33.077 | 0.1054 | 0.2395 | 3.0141 | 3.0157
33.177 | 0.1064 | 0.2382 | 3.0141 | 3.0157
33.277 | 0.1156 | 0.2388 | 3.0141 | 3.0157
33.376 | 0.1163 | 0.2375 | 3.0141 | 3.0157
33.477 | 0.1091 | 0.2408 | 3.0141 | 3.0157
33.576 | 0.1192 | 0.2421 | 3.0141 | 3.0157
33.677 | 0.1169 | 0.2408 | 3.0141 | 3.0157
33.777 | 0.1169 | 0.2408 | 3.0141 | 3.0157
33.876 | 0.1196 | 0.2408 | 3.0141 | 3.0157
33.977 | 0.1156 | 0.2428 | 3.0141 | 3.0157
34.076 | 0.1202 | 0.2428 | 3.0141 | 3.0157
34.177 | 0.1186 | 0.2414 | 3.0141 | 3.0157
34.277 | 0.1179 | 0.2414 | 3.0141 | 3.0157
34.376 | 0.1173 | 0.2441 | 3.0141 | 3.0157
34.477 | 0.1189 | 0.2441 | 3.0141 | 3.0157
34.576 | 0.1255 | 0.2414 | 3.0141 | 3.0157
34.677 | 0.1275 | 0.2414 | 3.0141 | 3.0157
34.776 | 0.1229 | 0.2447 | 3.0141 | 3.0157
34.876 | 0.1255 | 0.2434 | 3.0141 | 3.0157
34.977 | 0.1317 | 0.2428 | 3.0141 | 3.0157
35.076 | 0.1189 | 0.2414 | 3.0141 | 3.0157
35.177 | 0.1357 | 0.2428 | 3.0141 | 3.0157
35.276 | 0.1242 | 0.2447 | 3.0141 | 3.0157
35.376 | 0.1255 | 0.2428 | 3.0141 | 3.0157
35.477 | 0.1268 | 0.2474 | 3.0141 | 3.0157
35.576 | 0.1347 | 0.2434 | 3.0141 | 3.0157
35.677 | 0.1377 | 0.2474 | 3.0141 | 3.0157
35.776 | 0.1321 | 0.246 | 3.0141 | 3.0157
35.877 | 0.14 | 0.2487 | 3.0141 | 3.0157
35.977 | 0.136 | 0.2493 | 3.0141 | 3.0157
36.076 | 0.1331 | 0.2474 | 3.0141 | 3.0157
36.177 | 0.1393 | 0.2441 | 3.0141 | 3.0157
36.276 | 0.1419 | 0.2447 | 3.0141 | 3.0157
36.376 | 0.137 | 0.2467 | 3.0141 | 3.0157
36.476 | 0.1409 | 0.2546 | 3.0141 | 3.0157
36.577 | 0.1452 | 0.25 | 3.0141 | 3.0157
36.677 | 0.1393 | 0.2474 | 3.0141 | 3.0157
36.776 | 0.1472 | 0.2474 | 3.0141 | 3.0157
36.876 | 0.1439 | 0.2493 | 3.0141 | 3.0157
36.976 | 0.1521 | 0.252 | 3.0141 | 3.0157
37.077 | 0.1472 | 0.25 | 3.0141 | 3.0157
37.177 | 0.1452 | 0.252 | 3.0141 | 3.0157
37.277 | 0.1515 | 0.252 | 3.0141 | 3.0157
37.376 | 0.1482 | 0.25 | 3.0141 | 3.0157
37.477 | 0.1525 | 0.25 | 3.0141 | 3.0157
37.576 | 0.1525 | 0.252 | 3.0141 | 3.0157
37.677 | 0.1574 | 0.2474 | 3.0141 | 3.0157
37.777 | 0.1515 | 0.252 | 3.0141 | 3.0157
37.876 | 0.1626 | 0.2467 | 3.0141 | 3.0157
37.977 | 0.1538 | 0.2513 | 3.0141 | 3.0157
38.076 | 0.1557 | 0.2526 | 3.0141 | 3.0157
38.177 | 0.1574 | 0.2454 | 3.0141 | 3.0157
38.277 | 0.158 | 0.2513 | 3.0141 | 3.0157
38.376 | 0.1597 | 0.2533 | 3.0141 | 3.0157
38.477 | 0.1597 | 0.2539 | 3.0141 | 3.0157
38.576 | 0.1617 | 0.2539 | 3.0141 | 3.0157
38.677 | 0.163 | 0.2572 | 3.0141 | 3.0157
38.776 | 0.1597 | 0.2539 | 3.0141 | 3.0157
38.876 | 0.1709 | 0.2539 | 3.0141 | 3.0157
38.977 | 0.1653 | 0.252 | 3.0141 | 3.0157
39.076 | 0.1653 | 0.2526 | 3.0141 | 3.0157
39.177 | 0.1659 | 0.2559 | 3.0141 | 3.0157
39.276 | 0.1679 | 0.2552 | 3.014 | 3.0157
39.376 | 0.1784 | 0.2552 | 3.014 | 3.0157
39.477 | 0.1745 | 0.2539 | 3.014 | 3.0157
39.576 | 0.1689 | 0.2546 | 3.014 | 3.0157
39.677 | 0.1728 | 0.2638 | 3.014 | 3.0157
39.776 | 0.1787 | 0.2572 | 3.014 | 3.0157
39.877 | 0.1764 | 0.2539 | 3.014 | 3.0157
39.977 | 0.1794 | 0.2566 | 3.014 | 3.0157
40.076 | 0.1768 | 0.2566 | 3.014 | 3.0157
40.177 | 0.1807 | 0.2559 | 3.014 | 3.0157
40.276 | 0.182 | 0.2552 | 3.014 | 3.0157
40.376 | 0.1834 | 0.2598 | 3.014 | 3.0157
40.476 | 0.1817 | 0.2592 | 3.014 | 3.0157
40.577 | 0.1791 | 0.2592 | 3.014 | 3.0157
40.677 | 0.1824 | 0.2612 | 3.014 | 3.0157
40.776 | 0.1955 | 0.2579 | 3.014 | 3.0157
40.876 | 0.1919 | 0.2566 | 3.014 | 3.0157
40.977 | 0.1929 | 0.2645 | 3.014 | 3.0157
41.077 | 0.1922 | 0.2585 | 3.014 | 3.0157
41.177 | 0.1912 | 0.2559 | 3.014 | 3.0157
41.277 | 0.1975 | 0.2592 | 3.014 | 3.0157
41.376 | 0.1942 | 0.2585 | 3.014 | 3.0157
41.477 | 0.1985 | 0.2592 | 3.014 | 3.0157
41.576 | 0.1975 | 0.2612 | 3.014 | 3.0157
41.677 | 0.206 | 0.2631 | 3.014 | 3.0157
41.777 | 0.1965 | 0.2625 | 3.014 | 3.0157
41.876 | 0.2008 | 0.2605 | 3.014 | 3.0157
41.977 | 0.1988 | 0.2664 | 3.014 | 3.0157
42.076 | 0.1978 | 0.2579 | 3.014 | 3.0157
42.177 | 0.1998 | 0.2618 | 3.014 | 3.0157
42.276 | 0.2031 | 0.2566 | 3.014 | 3.0157
42.376 | 0.1988 | 0.2618 | 3.014 | 3.0157
42.477 | 0.2113 | 0.2625 | 3.014 | 3.0157
42.576 | 0.2067 | 0.2651 | 3.014 | 3.0157
42.677 | 0.2057 | 0.2645 | 3.014 | 3.0157
42.776 | 0.211 | 0.2612 | 3.014 | 3.0157
42.876 | 0.2057 | 0.2645 | 3.014 | 3.0157
42.977 | 0.2116 | 0.2592 | 3.014 | 3.0157
43.076 | 0.211 | 0.2658 | 3.0139 | 3.0157
43.177 | 0.2169 | 0.2671 | 3.0139 | 3.0157
43.276 | 0.2175 | 0.2645 | 3.0139 | 3.0157
43.376 | 0.2205 | 0.2645 | 3.0139 | 3.0157
43.477 | 0.2172 | 0.2684 | 3.0139 | 3.0157
43.576 | 0.2172 | 0.2651 | 3.0139 | 3.0157
43.677 | 0.2198 | 0.2664 | 3.0139 | 3.0157
43.776 | 0.2185 | 0.2684 | 3.0139 | 3.0157
43.877 | 0.2198 | 0.2645 | 3.0139 | 3.0157
43.977 | 0.2169 | 0.2664 | 3.0139 | 3.0157
44.076 | 0.2212 | 0.2684 | 3.0139 | 3.0157
44.177 | 0.2231 | 0.2651 | 3.0139 | 3.0157
44.276 | 0.2274 | 0.2677 | 3.0139 | 3.0157
44.376 | 0.2244 | 0.2671 | 3.0139 | 3.0157
44.476 | 0.2254 | 0.2671 | 3.0139 | 3.0157
44.577 | 0.2359 | 0.2684 | 3.0139 | 3.0157
44.677 | 0.2359 | 0.2691 | 3.0139 | 3.0157
44.776 | 0.2254 | 0.273 | 3.0139 | 3.0157
44.876 | 0.2336 | 0.2664 | 3.0139 | 3.0157
44.979 | 0.2382 | 0.2697 | 3.0139 | 3.0157
45.077 | 0.2405 | 0.273 | 3.0139 | 3.0157
45.177 | 0.2317 | 0.271 | 3.0139 | 3.0157
45.277 | 0.2396 | 0.2704 | 3.0139 | 3.0157
45.376 | 0.235 | 0.2684 | 3.0139 | 3.0157
45.477 | 0.2409 | 0.2723 | 3.0139 | 3.0157
45.576 | 0.2415 | 0.2697 | 3.0139 | 3.0157
45.677 | 0.2402 | 0.2697 | 3.0139 | 3.0157
45.777 | 0.2432 | 0.2737 | 3.0139 | 3.0157
45.876 | 0.2448 | 0.2717 | 3.0139 | 3.0157
45.977 | 0.2458 | 0.2704 | 3.0139 | 3.0157
46.076 | 0.2475 | 0.273 | 3.0139 | 3.0157
46.177 | 0.2475 | 0.2737 | 3.0139 | 3.0157
46.276 | 0.2517 | 0.2737 | 3.0139 | 3.0157
46.376 | 0.2517 | 0.275 | 3.0139 | 3.0157
46.477 | 0.2537 | 0.2697 | 3.0139 | 3.0157
46.576 | 0.2511 | 0.2743 | 3.0139 | 3.0157
46.677 | 0.2517 | 0.271 | 3.0139 | 3.0157
46.776 | 0.2567 | 0.275 | 3.0139 | 3.0157
46.876 | 0.2593 | 0.2723 | 3.0139 | 3.0157
46.977 | 0.2537 | 0.2769 | 3.0139 | 3.0157
47.076 | 0.2547 | 0.2783 | 3.0138 | 3.0157
47.177 | 0.2636 | 0.2756 | 3.0138 | 3.0157
47.276 | 0.2619 | 0.273 | 3.0137 | 3.0157
47.377 | 0.2596 | 0.273 | 3.0137 | 3.0157
47.477 | 0.2613 | 0.273 | 3.0137 | 3.0157
47.576 | 0.2603 | 0.2776 | 3.0137 | 3.0157
47.677 | 0.2622 | 0.2802 | 3.0137 | 3.0157
47.776 | 0.2613 | 0.2769 | 3.0137 | 3.0157
47.877 | 0.2682 | 0.2763 | 3.0137 | 3.0157
47.977 | 0.2668 | 0.2769 | 3.0137 | 3.0157
48.076 | 0.2734 | 0.2776 | 3.0137 | 3.0157
48.177 | 0.2698 | 0.2802 | 3.0137 | 3.0157
48.276 | 0.2793 | 0.2756 | 3.0137 | 3.0157
48.376 | 0.2734 | 0.2802 | 3.0137 | 3.0157
48.476 | 0.2724 | 0.2717 | 3.0137 | 3.0157
48.577 | 0.2728 | 0.2769 | 3.0137 | 3.0157
48.677 | 0.2751 | 0.2802 | 3.0137 | 3.0157
48.776 | 0.2731 | 0.2796 | 3.0137 | 3.0157
48.876 | 0.2787 | 0.2789 | 3.0137 | 3.0157
48.977 | 0.2757 | 0.2802 | 3.0137 | 3.0157
49.077 | 0.281 | 0.2796 | 3.0137 | 3.0157
49.177 | 0.2853 | 0.2796 | 3.0137 | 3.0157
49.277 | 0.2849 | 0.2796 | 3.0137 | 3.0157
49.376 | 0.2902 | 0.2796 | 3.0137 | 3.0157
49.477 | 0.2869 | 0.2815 | 3.0137 | 3.0157
49.576 | 0.2892 | 0.2842 | 3.0137 | 3.0157
49.676 | 0.2846 | 0.2829 | 3.0137 | 3.0157
49.777 | 0.2912 | 0.2835 | 3.0137 | 3.0157
49.876 | 0.2928 | 0.2815 | 3.0137 | 3.0157
49.977 | 0.2918 | 0.2835 | 3.0137 | 3.0157
50.076 | 0.2908 | 0.2829 | 3.0137 | 3.0157
50.177 | 0.2974 | 0.2842 | 3.0137 | 3.0157
50.276 | 0.2948 | 0.2809 | 3.0137 | 3.0157
50.376 | 0.2948 | 0.2822 | 3.0137 | 3.0157
50.477 | 0.2987 | 0.2822 | 3.0137 | 3.0157
50.576 | 0.2997 | 0.2822 | 3.0137 | 3.0157
50.677 | 0.2974 | 0.2829 | 3.0137 | 3.0157
50.776 | 0.301 | 0.2829 | 3.0137 | 3.0157
50.876 | 0.3007 | 0.2875 | 3.0137 | 3.0157
50.977 | 0.3047 | 0.2868 | 3.0137 | 3.0157
51.076 | 0.3014 | 0.2875 | 3.0137 | 3.0157
51.177 | 0.3037 | 0.2835 | 3.0137 | 3.0157
51.276 | 0.3089 | 0.2835 | 3.0137 | 3.0157
51.377 | 0.3093 | 0.2861 | 3.0137 | 3.0157
51.477 | 0.3033 | 0.2848 | 3.0137 | 3.0157
51.576 | 0.3099 | 0.2829 | 3.0137 | 3.0157
51.677 | 0.3132 | 0.2888 | 3.0137 | 3.0157
51.776 | 0.3116 | 0.2861 | 3.0137 | 3.0157
51.877 | 0.3102 | 0.2894 | 3.0137 | 3.0157
51.977 | 0.3198 | 0.2861 | 3.0137 | 3.0157
52.076 | 0.3191 | 0.2848 | 3.0137 | 3.0157
52.177 | 0.3181 | 0.2868 | 3.0137 | 3.0157
52.276 | 0.3181 | 0.2914 | 3.0137 | 3.0157
52.376 | 0.3201 | 0.2881 | 3.0137 | 3.0157
52.476 | 0.325 | 0.2894 | 3.0137 | 3.0157
52.577 | 0.3234 | 0.2888 | 3.0137 | 3.0157
52.677 | 0.3283 | 0.2894 | 3.0137 | 3.0157
52.776 | 0.325 | 0.2855 | 3.0137 | 3.0156
52.876 | 0.3267 | 0.2888 | 3.0137 | 3.0156
52.977 | 0.328 | 0.2888 | 3.0137 | 3.0156
53.077 | 0.3204 | 0.2888 | 3.0137 | 3.0156
53.177 | 0.33 | 0.2914 | 3.0137 | 3.0156
53.277 | 0.3267 | 0.2901 | 3.0137 | 3.0156
53.376 | 0.3309 | 0.2914 | 3.0137 | 3.0156
53.477 | 0.3303 | 0.2907 | 3.0137 | 3.0156
53.576 | 0.3336 | 0.2914 | 3.0137 | 3.0156
53.677 | 0.3339 | 0.2907 | 3.0137 | 3.0156
53.777 | 0.3398 | 0.2934 | 3.0137 | 3.0156
53.876 | 0.3356 | 0.2914 | 3.0137 | 3.0156
53.977 | 0.3388 | 0.2921 | 3.0137 | 3.0156
54.076 | 0.3402 | 0.2914 | 3.0137 | 3.0156
54.177 | 0.3425 | 0.2901 | 3.0137 | 3.0156
54.276 | 0.3428 | 0.2954 | 3.0137 | 3.0156
54.376 | 0.3411 | 0.2954 | 3.0137 | 3.0156
54.477 | 0.3392 | 0.294 | 3.0137 | 3.0156
54.576 | 0.3444 | 0.2954 | 3.0137 | 3.0156
54.677 | 0.3477 | 0.2973 | 3.0137 | 3.0156
54.776 | 0.3517 | 0.2947 | 3.0137 | 3.0156
54.876 | 0.3474 | 0.294 | 3.0137 | 3.0156
54.977 | 0.352 | 0.294 | 3.0137 | 3.0156
55.076 | 0.3457 | 0.294 | 3.0137 | 3.0156
55.177 | 0.3487 | 0.2967 | 3.0137 | 3.0156
55.276 | 0.351 | 0.2934 | 3.0137 | 3.0156
55.377 | 0.3526 | 0.2973 | 3.0137 | 3.0156
55.477 | 0.3572 | 0.2973 | 3.0137 | 3.0156
55.576 | 0.3582 | 0.2973 | 3.0137 | 3.0156
55.677 | 0.3582 | 0.2947 | 3.0137 | 3.0156
55.776 | 0.3576 | 0.2993 | 3.0137 | 3.0156
55.877 | 0.3595 | 0.2973 | 3.0137 | 3.0156
55.977 | 0.3632 | 0.2993 | 3.0137 | 3.0156
56.076 | 0.3668 | 0.2973 | 3.0137 | 3.0156
56.177 | 0.3632 | 0.2973 | 3.0137 | 3.0156
56.276 | 0.3688 | 0.3006 | 3.0137 | 3.0156
56.376 | 0.3678 | 0.298 | 3.0137 | 3.0156
56.476 | 0.3618 | 0.2986 | 3.0137 | 3.0156
56.577 | 0.3724 | 0.3006 | 3.0137 | 3.0156
56.677 | 0.3628 | 0.3 | 3.0137 | 3.0156
56.776 | 0.3701 | 0.296 | 3.0137 | 3.0156
56.876 | 0.3766 | 0.2967 | 3.0137 | 3.0156
56.977 | 0.3812 | 0.2973 | 3.0137 | 3.0156
57.077 | 0.3783 | 0.3 | 3.0137 | 3.0156
57.177 | 0.3789 | 0.3013 | 3.0137 | 3.0156
57.277 | 0.3849 | 0.3006 | 3.0137 | 3.0156
57.376 | 0.3766 | 0.3006 | 3.0137 | 3.0156
57.477 | 0.3832 | 0.3 | 3.0137 | 3.0156
57.576 | 0.3793 | 0.298 | 3.0137 | 3.0156
57.677 | 0.378 | 0.3039 | 3.0137 | 3.0156
57.777 | 0.3878 | 0.2993 | 3.0137 | 3.0156
57.876 | 0.3839 | 0.3032 | 3.0137 | 3.0156
57.977 | 0.3898 | 0.3026 | 3.0137 | 3.0156
58.076 | 0.3908 | 0.3 | 3.0137 | 3.0156
58.177 | 0.3865 | 0.3032 | 3.0137 | 3.0156
58.276 | 0.3885 | 0.3026 | 3.0137 | 3.0156
58.376 | 0.3911 | 0.3032 | 3.0137 | 3.0156
58.477 | 0.3911 | 0.3046 | 3.0137 | 3.0156
58.576 | 0.3921 | 0.3032 | 3.0137 | 3.0156
58.677 | 0.3927 | 0.3026 | 3.0137 | 3.0156
58.776 | 0.3993 | 0.3019 | 3.0137 | 3.0156
58.876 | 0.3987 | 0.3065 | 3.0137 | 3.0155
58.977 | 0.3983 | 0.298 | 3.0137 | 3.0155
59.076 | 0.397 | 0.3046 | 3.0137 | 3.0155
59.177 | 0.4069 | 0.3026 | 3.0137 | 3.0155
59.276 | 0.4062 | 0.3072 | 3.0137 | 3.0155
59.377 | 0.4066 | 0.3072 | 3.0137 | 3.0155
59.477 | 0.4075 | 0.3059 | 3.0137 | 3.0155
59.576 | 0.4118 | 0.3046 | 3.0137 | 3.0155
59.677 | 0.4118 | 0.3019 | 3.0137 | 3.0155
59.776 | 0.4056 | 0.3039 | 3.0137 | 3.0155
59.877 | 0.4164 | 0.3059 | 3.0137 | 3.0155
59.977 | 0.4089 | 0.3105 | 3.0137 | 3.0155
60.076 | 0.4144 | 0.3052 | 3.0137 | 3.0155
60.177 | 0.4102 | 0.3078 | 3.0137 | 3.0155
60.276 | 0.4144 | 0.3052 | 3.0137 | 3.0155
60.376 | 0.4128 | 0.3052 | 3.0137 | 3.0155
60.476 | 0.4128 | 0.3085 | 3.0137 | 3.0155
60.577 | 0.4177 | 0.3092 | 3.0137 | 3.0155
60.677 | 0.4273 | 0.3105 | 3.0137 | 3.0155
60.776 | 0.423 | 0.3078 | 3.0137 | 3.0155
60.876 | 0.4256 | 0.3092 | 3.0137 | 3.0155
60.977 | 0.4204 | 0.3085 | 3.0137 | 3.0155
61.077 | 0.4266 | 0.317 | 3.0137 | 3.0155
61.177 | 0.4266 | 0.3138 | 3.0137 | 3.0155
61.277 | 0.4299 | 0.3118 | 3.0137 | 3.0155
61.376 | 0.4299 | 0.3118 | 3.0137 | 3.0155
61.477 | 0.4302 | 0.3118 | 3.0137 | 3.0155
61.576 | 0.4335 | 0.3151 | 3.0137 | 3.0155
61.677 | 0.4335 | 0.3151 | 3.0137 | 3.0155
61.777 | 0.4401 | 0.3124 | 3.0137 | 3.0155
61.876 | 0.4381 | 0.3131 | 3.0137 | 3.0155
61.977 | 0.4407 | 0.3118 | 3.0137 | 3.0155
62.076 | 0.4345 | 0.3151 | 3.0137 | 3.0155
62.177 | 0.448 | 0.3124 | 3.0137 | 3.0155
62.276 | 0.443 | 0.3144 | 3.0137 | 3.0155
62.376 | 0.445 | 0.3118 | 3.0137 | 3.0155
62.477 | 0.4424 | 0.3144 | 3.0137 | 3.0155
62.576 | 0.4457 | 0.3131 | 3.0137 | 3.0155
62.677 | 0.4486 | 0.3144 | 3.0137 | 3.0155
62.776 | 0.4457 | 0.3098 | 3.0137 | 3.0155
62.876 | 0.4503 | 0.3151 | 3.0137 | 3.0155
62.977 | 0.445 | 0.3203 | 3.0137 | 3.0155
63.076 | 0.4539 | 0.3151 | 3.0137 | 3.0155
63.177 | 0.4499 | 0.3197 | 3.0137 | 3.0155
63.276 | 0.4595 | 0.319 | 3.0137 | 3.0155
63.377 | 0.4582 | 0.3151 | 3.0137 | 3.0155
63.477 | 0.4601 | 0.3157 | 3.0137 | 3.0155
63.576 | 0.4664 | 0.3157 | 3.0137 | 3.0155
63.677 | 0.4624 | 0.3203 | 3.0137 | 3.0155
63.776 | 0.4657 | 0.3138 | 3.0137 | 3.0155
63.877 | 0.4674 | 0.3203 | 3.0137 | 3.0155
63.977 | 0.4654 | 0.3184 | 3.0137 | 3.0155
64.076 | 0.4654 | 0.321 | 3.0137 | 3.0155
64.177 | 0.4677 | 0.3184 | 3.0137 | 3.0155
64.276 | 0.4674 | 0.3138 | 3.0137 | 3.0155
64.376 | 0.4716 | 0.319 | 3.0137 | 3.0155
64.476 | 0.4739 | 0.3216 | 3.0137 | 3.0155
64.577 | 0.4776 | 0.3197 | 3.0137 | 3.0155
64.677 | 0.4762 | 0.317 | 3.0137 | 3.0155
64.776 | 0.4743 | 0.321 | 3.0137 | 3.0155
64.876 | 0.4759 | 0.321 | 3.0137 | 3.0155
64.977 | 0.4766 | 0.3243 | 3.0137 | 3.0155
65.077 | 0.4789 | 0.321 | 3.0137 | 3.0155
65.177 | 0.4845 | 0.3203 | 3.0137 | 3.0155
65.277 | 0.4901 | 0.3203 | 3.0137 | 3.0155
65.376 | 0.4871 | 0.3243 | 3.0137 | 3.0155
65.477 | 0.4851 | 0.321 | 3.0137 | 3.0155
65.576 | 0.4917 | 0.3184 | 3.0137 | 3.0155
65.677 | 0.4907 | 0.319 | 3.0137 | 3.0155
65.777 | 0.4894 | 0.3223 | 3.0137 | 3.0155
65.876 | 0.4907 | 0.3243 | 3.0137 | 3.0155
65.977 | 0.4973 | 0.3243 | 3.0137 | 3.0155
66.076 | 0.4933 | 0.3236 | 3.0137 | 3.0155
66.177 | 0.497 | 0.3223 | 3.0137 | 3.0155
66.276 | 0.495 | 0.3263 | 3.0137 | 3.0155
66.376 | 0.4956 | 0.3216 | 3.0137 | 3.0155
66.477 | 0.4966 | 0.3243 | 3.0137 | 3.0155
66.576 | 0.4989 | 0.3236 | 3.0137 | 3.0155
66.677 | 0.5078 | 0.323 | 3.0137 | 3.0155
66.776 | 0.5065 | 0.3243 | 3.0137 | 3.0155
66.876 | 0.5065 | 0.3236 | 3.0137 | 3.0155
66.977 | 0.5048 | 0.323 | 3.0137 | 3.0155
67.076 | 0.5078 | 0.3269 | 3.0137 | 3.0155
67.177 | 0.5091 | 0.3216 | 3.0137 | 3.0155
67.276 | 0.5091 | 0.3263 | 3.0137 | 3.0155
67.377 | 0.5048 | 0.3276 | 3.0137 | 3.0155
67.477 | 0.5121 | 0.3263 | 3.0137 | 3.0155
67.576 | 0.5154 | 0.3269 | 3.0137 | 3.0155
67.677 | 0.5183 | 0.3263 | 3.0137 | 3.0155
67.776 | 0.5203 | 0.3256 | 3.0137 | 3.0155
67.877 | 0.517 | 0.3256 | 3.0137 | 3.0155
67.977 | 0.521 | 0.3269 | 3.0137 | 3.0155
68.076 | 0.5262 | 0.3269 | 3.0137 | 3.0155
68.177 | 0.5226 | 0.3263 | 3.0137 | 3.0155
68.276 | 0.5242 | 0.3269 | 3.0137 | 3.0155
68.376 | 0.5226 | 0.3309 | 3.0137 | 3.0155
68.476 | 0.5285 | 0.3263 | 3.0137 | 3.0155
68.577 | 0.5315 | 0.3269 | 3.0137 | 3.0155
68.677 | 0.5288 | 0.3289 | 3.0137 | 3.0155
68.776 | 0.5315 | 0.3322 | 3.0137 | 3.0155
68.876 | 0.5331 | 0.3302 | 3.0137 | 3.0155
68.977 | 0.5361 | 0.3328 | 3.0137 | 3.0155
69.077 | 0.544 | 0.3315 | 3.0137 | 3.0155
69.177 | 0.538 | 0.3309 | 3.0137 | 3.0155
69.277 | 0.5453 | 0.3269 | 3.0137 | 3.0155
69.376 | 0.538 | 0.3302 | 3.0137 | 3.0155
69.477 | 0.5436 | 0.3361 | 3.0137 | 3.0155
69.576 | 0.5463 | 0.3322 | 3.0137 | 3.0155
69.677 | 0.5449 | 0.3322 | 3.0137 | 3.0155
69.777 | 0.5519 | 0.3322 | 3.0137 | 3.0155
69.876 | 0.5499 | 0.3341 | 3.0137 | 3.0155
69.977 | 0.5571 | 0.3315 | 3.0137 | 3.0155
70.076 | 0.5505 | 0.3315 | 3.0137 | 3.0155
70.177 | 0.5591 | 0.3276 | 3.0137 | 3.0155
70.276 | 0.5555 | 0.3315 | 3.0137 | 3.0155
70.376 | 0.5532 | 0.3328 | 3.0137 | 3.0155
70.477 | 0.5578 | 0.3309 | 3.0137 | 3.0155
70.576 | 0.5607 | 0.3335 | 3.0137 | 3.0155
70.677 | 0.567 | 0.3322 | 3.0137 | 3.0155
70.776 | 0.568 | 0.3302 | 3.0137 | 3.0155
70.876 | 0.5643 | 0.3322 | 3.0137 | 3.0155
70.977 | 0.566 | 0.3381 | 3.0137 | 3.0155
71.076 | 0.5693 | 0.3355 | 3.0137 | 3.0155
71.177 | 0.5683 | 0.3335 | 3.0137 | 3.0155
71.276 | 0.5699 | 0.3355 | 3.0137 | 3.0155
71.377 | 0.5745 | 0.3368 | 3.0137 | 3.0155
71.477 | 0.5758 | 0.3328 | 3.0137 | 3.0155
71.576 | 0.5788 | 0.3394 | 3.0137 | 3.0155
71.677 | 0.5831 | 0.3348 | 3.0137 | 3.0155
71.776 | 0.5785 | 0.3387 | 3.0137 | 3.0155
71.877 | 0.5857 | 0.3374 | 3.0137 | 3.0155
71.977 | 0.5828 | 0.3355 | 3.0137 | 3.0155
72.076 | 0.5814 | 0.3387 | 3.0137 | 3.0155
72.177 | 0.5765 | 0.3374 | 3.0137 | 3.0154
72.276 | 0.586 | 0.3348 | 3.0137 | 3.0154
72.376 | 0.5906 | 0.3381 | 3.0137 | 3.0154
72.476 | 0.5877 | 0.3387 | 3.0137 | 3.0154
72.577 | 0.5956 | 0.3387 | 3.0137 | 3.0154
72.677 | 0.5929 | 0.3407 | 3.0137 | 3.0154
72.776 | 0.5956 | 0.3381 | 3.0137 | 3.0154
72.876 | 0.5946 | 0.3341 | 3.0137 | 3.0154
72.977 | 0.5946 | 0.3387 | 3.0137 | 3.0154
73.077 | 0.5949 | 0.3433 | 3.0137 | 3.0154
73.177 | 0.5972 | 0.3407 | 3.0137 | 3.0154
73.277 | 0.5989 | 0.3381 | 3.0137 | 3.0154
73.376 | 0.5972 | 0.3394 | 3.0137 | 3.0154
73.477 | 0.6044 | 0.3414 | 3.0137 | 3.0154
73.576 | 0.61 | 0.3447 | 3.0137 | 3.0154
73.677 | 0.6054 | 0.3427 | 3.0137 | 3.0154
73.777 | 0.6061 | 0.3433 | 3.0137 | 3.0154
73.876 | 0.6087 | 0.3414 | 3.0137 | 3.0154
73.977 | 0.6186 | 0.342 | 3.0137 | 3.0154
74.076 | 0.6166 | 0.3447 | 3.0137 | 3.0154
74.177 | 0.6176 | 0.3447 | 3.0137 | 3.0154
74.276 | 0.6192 | 0.344 | 3.0137 | 3.0154
74.376 | 0.6196 | 0.3427 | 3.0137 | 3.0154
74.477 | 0.6212 | 0.3401 | 3.0137 | 3.0154
74.576 | 0.6212 | 0.3447 | 3.0137 | 3.0154
74.677 | 0.6229 | 0.3407 | 3.0137 | 3.0154
74.776 | 0.6278 | 0.342 | 3.0137 | 3.0154
74.876 | 0.6311 | 0.3447 | 3.0137 | 3.0154
74.977 | 0.6278 | 0.3466 | 3.0137 | 3.0154
75.076 | 0.6261 | 0.3447 | 3.0137 | 3.0154
75.177 | 0.6248 | 0.3447 | 3.0137 | 3.0154
75.276 | 0.633 | 0.3466 | 3.0137 | 3.0154
75.377 | 0.6298 | 0.3433 | 3.0137 | 3.0154
75.477 | 0.6393 | 0.3414 | 3.0137 | 3.0154
75.576 | 0.6399 | 0.3453 | 3.0137 | 3.0154
75.677 | 0.637 | 0.346 | 3.0137 | 3.0154
75.776 | 0.6403 | 0.3473 | 3.0137 | 3.0154
75.877 | 0.635 | 0.3486 | 3.0137 | 3.0154
75.977 | 0.6373 | 0.3401 | 3.0137 | 3.0154
76.077 | 0.6442 | 0.3453 | 3.0137 | 3.0154
76.177 | 0.6482 | 0.3473 | 3.0137 | 3.0154
76.276 | 0.6475 | 0.3493 | 3.0137 | 3.0154
76.376 | 0.6498 | 0.346 | 3.0137 | 3.0154
76.476 | 0.6505 | 0.3466 | 3.0137 | 3.0154
76.577 | 0.658 | 0.3499 | 3.0137 | 3.0154
76.677 | 0.6593 | 0.3506 | 3.0137 | 3.0154
76.776 | 0.6564 | 0.3466 | 3.0137 | 3.0154
76.876 | 0.659 | 0.3512 | 3.0137 | 3.0154
76.977 | 0.657 | 0.3499 | 3.0137 | 3.0154
77.077 | 0.6646 | 0.3499 | 3.0137 | 3.0154
77.177 | 0.6659 | 0.3539 | 3.0137 | 3.0154
77.277 | 0.6643 | 0.3506 | 3.0137 | 3.0154
77.376 | 0.6722 | 0.3545 | 3.0137 | 3.0154
77.477 | 0.6685 | 0.3499 | 3.0137 | 3.0154
77.576 | 0.6699 | 0.3532 | 3.0137 | 3.0154
77.677 | 0.6732 | 0.3525 | 3.0137 | 3.0154
77.777 | 0.6758 | 0.3545 | 3.0137 | 3.0154
77.876 | 0.6774 | 0.3499 | 3.0137 | 3.0154
77.977 | 0.6804 | 0.3499 | 3.0137 | 3.0154
78.076 | 0.6791 | 0.3499 | 3.0137 | 3.0154
78.177 | 0.6794 | 0.3532 | 3.0137 | 3.0154
78.276 | 0.6787 | 0.3519 | 3.0137 | 3.0154
78.376 | 0.6827 | 0.3532 | 3.0137 | 3.0154
78.477 | 0.6906 | 0.3545 | 3.0137 | 3.0154
78.576 | 0.6876 | 0.3532 | 3.0137 | 3.0154
78.677 | 0.6932 | 0.3506 | 3.0137 | 3.0154
78.776 | 0.6837 | 0.3525 | 3.0137 | 3.0154
78.876 | 0.6856 | 0.3545 | 3.0137 | 3.0154
78.977 | 0.7001 | 0.3552 | 3.0137 | 3.0154
79.076 | 0.6985 | 0.3572 | 3.0137 | 3.0154
79.177 | 0.6935 | 0.3525 | 3.0137 | 3.0154
79.276 | 0.6991 | 0.3525 | 3.0137 | 3.0154
79.377 | 0.6965 | 0.3558 | 3.0137 | 3.0154
79.477 | 0.6962 | 0.3545 | 3.0137 | 3.0154
79.576 | 0.7014 | 0.3572 | 3.0137 | 3.0154
79.677 | 0.7093 | 0.3591 | 3.0137 | 3.0154
79.776 | 0.706 | 0.3565 | 3.0137 | 3.0154
79.876 | 0.711 | 0.3591 | 3.0137 | 3.0154
79.977 | 0.71 | 0.3558 | 3.0137 | 3.0154
80.077 | 0.71 | 0.3585 | 3.0137 | 3.0154
80.177 | 0.7103 | 0.3591 | 3.0137 | 3.0154
80.276 | 0.7172 | 0.3598 | 3.0137 | 3.0154
80.376 | 0.7188 | 0.3585 | 3.0137 | 3.0154
80.476 | 0.7165 | 0.3598 | 3.0137 | 3.0154
80.577 | 0.7211 | 0.3572 | 3.0137 | 3.0154
80.677 | 0.7218 | 0.3558 | 3.0137 | 3.0154
80.776 | 0.7257 | 0.3598 | 3.0137 | 3.0154
80.876 | 0.7162 | 0.3598 | 3.0136 | 3.0154
80.977 | 0.728 | 0.3618 | 3.0136 | 3.0154
81.077 | 0.7323 | 0.3558 | 3.0136 | 3.0154
81.177 | 0.7323 | 0.3618 | 3.0136 | 3.0154
81.277 | 0.729 | 0.3604 | 3.0136 | 3.0154
81.376 | 0.7323 | 0.3598 | 3.0136 | 3.0154
81.477 | 0.7333 | 0.3618 | 3.0136 | 3.0154
81.576 | 0.7396 | 0.3618 | 3.0136 | 3.0154
81.677 | 0.7392 | 0.3604 | 3.0136 | 3.0154
81.777 | 0.7389 | 0.3585 | 3.0136 | 3.0154
81.876 | 0.7484 | 0.3611 | 3.0136 | 3.0154
81.977 | 0.7465 | 0.3631 | 3.0136 | 3.0154
82.076 | 0.7415 | 0.3631 | 3.0136 | 3.0154
82.177 | 0.7438 | 0.365 | 3.0136 | 3.0154
82.276 | 0.7537 | 0.3644 | 3.0136 | 3.0154
82.376 | 0.7524 | 0.3657 | 3.0136 | 3.0153
82.477 | 0.754 | 0.367 | 3.0136 | 3.0153
82.576 | 0.756 | 0.3618 | 3.0136 | 3.0153
82.677 | 0.7527 | 0.3631 | 3.0136 | 3.0153
82.776 | 0.7632 | 0.3624 | 3.0136 | 3.0153
82.876 | 0.7612 | 0.3637 | 3.0136 | 3.0153
82.977 | 0.7622 | 0.3657 | 3.0136 | 3.0153
83.076 | 0.7701 | 0.3591 | 3.0136 | 3.0153
83.177 | 0.7626 | 0.3683 | 3.0136 | 3.0153
83.276 | 0.7639 | 0.3657 | 3.0136 | 3.0153
83.377 | 0.7672 | 0.365 | 3.0136 | 3.0153
83.477 | 0.7701 | 0.369 | 3.0136 | 3.0153
83.576 | 0.7705 | 0.3677 | 3.0136 | 3.0153
83.677 | 0.7728 | 0.3664 | 3.0136 | 3.0153
83.776 | 0.7734 | 0.3677 | 3.0136 | 3.0153
83.876 | 0.7767 | 0.3677 | 3.0136 | 3.0153
83.977 | 0.7731 | 0.367 | 3.0136 | 3.0153
84.077 | 0.779 | 0.3683 | 3.0136 | 3.0153
84.177 | 0.7813 | 0.3657 | 3.0136 | 3.0153
84.276 | 0.7879 | 0.3677 | 3.0136 | 3.0153
84.376 | 0.7889 | 0.3683 | 3.0136 | 3.0153
84.476 | 0.7872 | 0.3683 | 3.0136 | 3.0153
84.577 | 0.7872 | 0.3723 | 3.0136 | 3.0153
84.677 | 0.7872 | 0.3677 | 3.0136 | 3.0153
84.776 | 0.7948 | 0.371 | 3.0136 | 3.0153
84.876 | 0.7908 | 0.3703 | 3.0136 | 3.0153
84.977 | 0.7987 | 0.3677 | 3.0136 | 3.0153
85.077 | 0.7991 | 0.371 | 3.0136 | 3.0153
85.177 | 0.8069 | 0.371 | 3.0136 | 3.0153
85.277 | 0.8027 | 0.3703 | 3.0136 | 3.0153
85.376 | 0.8092 | 0.3736 | 3.0136 | 3.0153
85.477 | 0.8053 | 0.3703 | 3.0136 | 3.0153
85.576 | 0.8066 | 0.3716 | 3.0136 | 3.0153
85.677 | 0.804 | 0.371 | 3.0136 | 3.0153
85.777 | 0.8115 | 0.3762 | 3.0136 | 3.0153
85.876 | 0.8122 | 0.3775 | 3.0136 | 3.0153
85.977 | 0.8165 | 0.3736 | 3.0136 | 3.0153
86.076 | 0.8119 | 0.3729 | 3.0136 | 3.0153
86.177 | 0.8129 | 0.3729 | 3.0136 | 3.0153
86.276 | 0.8175 | 0.3742 | 3.0136 | 3.0153
86.376 | 0.8188 | 0.3729 | 3.0136 | 3.0153
86.477 | 0.8267 | 0.3729 | 3.0136 | 3.0153
86.576 | 0.8234 | 0.3736 | 3.0136 | 3.0153
86.677 | 0.8273 | 0.3749 | 3.0136 | 3.0153
86.776 | 0.8316 | 0.3775 | 3.0136 | 3.0153
86.876 | 0.8362 | 0.3769 | 3.0136 | 3.0153
86.977 | 0.8342 | 0.3736 | 3.0136 | 3.0153
87.076 | 0.8306 | 0.3749 | 3.0136 | 3.0153
87.177 | 0.8428 | 0.3769 | 3.0136 | 3.0153
87.276 | 0.8365 | 0.3742 | 3.0136 | 3.0153
87.377 | 0.8375 | 0.3756 | 3.0136 | 3.0153
87.477 | 0.8424 | 0.3775 | 3.0136 | 3.0153
87.576 | 0.8411 | 0.3756 | 3.0136 | 3.0153
87.677 | 0.8441 | 0.3795 | 3.0136 | 3.0153
87.776 | 0.8398 | 0.3808 | 3.0136 | 3.0153
87.877 | 0.8451 | 0.3762 | 3.0136 | 3.0153
87.977 | 0.853 | 0.3802 | 3.0136 | 3.0153
88.077 | 0.8507 | 0.3756 | 3.0136 | 3.0153
88.177 | 0.8533 | 0.3742 | 3.0136 | 3.0153
88.276 | 0.8563 | 0.3795 | 3.0136 | 3.0153
88.376 | 0.8628 | 0.3802 | 3.0136 | 3.0153
88.476 | 0.8599 | 0.3795 | 3.0136 | 3.0153
88.577 | 0.8589 | 0.3808 | 3.0136 | 3.0153
88.677 | 0.8566 | 0.3795 | 3.0136 | 3.0153
88.777 | 0.8687 | 0.3802 | 3.0136 | 3.0153
88.876 | 0.8704 | 0.3762 | 3.0136 | 3.0153
88.977 | 0.8691 | 0.3828 | 3.0136 | 3.0153
89.077 | 0.8737 | 0.3802 | 3.0136 | 3.0153
89.177 | 0.8668 | 0.3834 | 3.0136 | 3.0153
89.277 | 0.875 | 0.3782 | 3.0136 | 3.0153
89.376 | 0.8747 | 0.3834 | 3.0136 | 3.0153
89.477 | 0.8793 | 0.3828 | 3.0135 | 3.0153
89.576 | 0.872 | 0.3828 | 3.0135 | 3.0153
89.677 | 0.8806 | 0.3788 | 3.0135 | 3.0153
89.777 | 0.8862 | 0.3861 | 3.0135 | 3.0153
89.876 | 0.8812 | 0.3821 | 3.0135 | 3.0153
89.977 | 0.8872 | 0.3828 | 3.0135 | 3.0153
90.076 | 0.8865 | 0.3828 | 3.0135 | 3.0153
90.177 | 0.8878 | 0.3821 | 3.0135 | 3.0153
90.276 | 0.8865 | 0.3828 | 3.0135 | 3.0153
90.376 | 0.8931 | 0.3867 | 3.0135 | 3.0153
90.477 | 0.8973 | 0.3861 | 3.0135 | 3.0153
90.576 | 0.9059 | 0.3834 | 3.0135 | 3.0153
90.677 | 0.9013 | 0.3834 | 3.0135 | 3.0153
90.776 | 0.8996 | 0.3854 | 3.0135 | 3.0153
90.876 | 0.899 | 0.3867 | 3.0135 | 3.0153
90.977 | 0.9016 | 0.3848 | 3.0135 | 3.0152
91.076 | 0.9042 | 0.3854 | 3.0135 | 3.0152
91.177 | 0.9006 | 0.3861 | 3.0135 | 3.0152
91.276 | 0.9072 | 0.3861 | 3.0135 | 3.0152
91.377 | 0.9115 | 0.3894 | 3.0135 | 3.0152
91.477 | 0.9164 | 0.3894 | 3.0135 | 3.0152
91.576 | 0.9204 | 0.3887 | 3.0135 | 3.0152
91.677 | 0.92 | 0.3881 | 3.0135 | 3.0152
91.776 | 0.9223 | 0.39 | 3.0135 | 3.0152
91.876 | 0.9263 | 0.3913 | 3.0135 | 3.0152
91.977 | 0.9223 | 0.3854 | 3.0135 | 3.0152
92.077 | 0.925 | 0.3887 | 3.0135 | 3.0152
92.177 | 0.9256 | 0.3894 | 3.0135 | 3.0152
92.276 | 0.9305 | 0.3854 | 3.0135 | 3.0152
92.376 | 0.9289 | 0.3834 | 3.0135 | 3.0151
92.476 | 0.9394 | 0.3933 | 3.0135 | 3.0151
92.577 | 0.9345 | 0.3881 | 3.0135 | 3.0151
92.677 | 0.9411 | 0.3881 | 3.0135 | 3.0151
92.777 | 0.9391 | 0.3894 | 3.0135 | 3.0151
92.876 | 0.9437 | 0.39 | 3.0135 | 3.0151
92.976 | 0.9427 | 0.3881 | 3.0135 | 3.0151
93.077 | 0.9476 | 0.392 | 3.0135 | 3.0151
93.177 | 0.948 | 0.3907 | 3.0135 | 3.0151
93.277 | 0.9532 | 0.3913 | 3.0135 | 3.0151
93.376 | 0.9516 | 0.3881 | 3.0135 | 3.0151
93.477 | 0.9493 | 0.3913 | 3.0135 | 3.0151
93.576 | 0.9467 | 0.3894 | 3.0135 | 3.0151
93.677 | 0.949 | 0.3913 | 3.0135 | 3.0151
93.777 | 0.9568 | 0.3907 | 3.0135 | 3.0151
93.876 | 0.9568 | 0.392 | 3.0135 | 3.0151
93.977 | 0.9618 | 0.3933 | 3.0135 | 3.0151
94.076 | 0.9664 | 0.39 | 3.0135 | 3.0151
94.177 | 0.9631 | 0.3907 | 3.0135 | 3.0151
94.276 | 0.967 | 0.3933 | 3.0135 | 3.0151
94.376 | 0.9693 | 0.394 | 3.0135 | 3.0151
94.477 | 0.9792 | 0.394 | 3.0135 | 3.0151
94.576 | 0.9779 | 0.3946 | 3.0135 | 3.0151
94.677 | 0.9838 | 0.3907 | 3.0135 | 3.0151
94.776 | 0.9805 | 0.3927 | 3.0135 | 3.0151
94.876 | 0.9848 | 0.3973 | 3.0135 | 3.0151
94.977 | 0.9841 | 0.3907 | 3.0135 | 3.0151
95.076 | 0.9861 | 0.3933 | 3.0135 | 3.0151
95.177 | 0.9851 | 0.3946 | 3.0135 | 3.0151
95.276 | 0.9917 | 0.3953 | 3.0135 | 3.0151
95.377 | 0.9973 | 0.3946 | 3.0135 | 3.0151
95.477 | 0.9953 | 0.3986 | 3.0135 | 3.0151
95.576 | 0.993 | 0.3973 | 3.0135 | 3.0151
95.677 | 0.9933 | 0.3979 | 3.0135 | 3.0151
95.776 | 1.0052 | 0.394 | 3.0135 | 3.0151
95.876 | 1.0002 | 0.3973 | 3.0135 | 3.0151
95.977 | 1.0052 | 0.3953 | 3.0135 | 3.0151
96.077 | 1.0052 | 0.3979 | 3.0135 | 3.0151
96.177 | 0.9992 | 0.3986 | 3.0135 | 3.0151
96.276 | 1.0114 | 0.4038 | 3.0135 | 3.0151
96.376 | 1.0098 | 0.3992 | 3.0135 | 3.0151
96.476 | 1.0134 | 0.3966 | 3.0135 | 3.0151
96.577 | 1.017 | 0.3986 | 3.0135 | 3.0151
96.677 | 1.0154 | 0.3992 | 3.0135 | 3.0151
96.777 | 1.0163 | 0.4019 | 3.0135 | 3.0151
96.876 | 1.0196 | 0.4005 | 3.0135 | 3.0151
96.976 | 1.0226 | 0.3992 | 3.0135 | 3.0151
97.077 | 1.0252 | 0.4005 | 3.0135 | 3.0151
97.176 | 1.0242 | 0.4025 | 3.0135 | 3.0151
97.277 | 1.0249 | 0.4025 | 3.0135 | 3.0151
97.376 | 1.0308 | 0.4025 | 3.0135 | 3.0151
97.476 | 1.0285 | 0.4025 | 3.0135 | 3.0151
97.576 | 1.0387 | 0.3986 | 3.0135 | 3.0151
97.677 | 1.038 | 0.4038 | 3.0135 | 3.0151
97.777 | 1.0426 | 0.4005 | 3.0135 | 3.0151
97.876 | 1.0423 | 0.4005 | 3.0135 | 3.0151
97.977 | 1.0443 | 0.4025 | 3.0135 | 3.0151
98.076 | 1.044 | 0.4084 | 3.0135 | 3.0151
98.177 | 1.0499 | 0.4019 | 3.0135 | 3.0151
98.276 | 1.0528 | 0.4032 | 3.0135 | 3.0151
98.376 | 1.0509 | 0.4038 | 3.0135 | 3.0151
98.477 | 1.0518 | 0.4032 | 3.0135 | 3.0151
98.576 | 1.0541 | 0.4071 | 3.0135 | 3.0151
98.677 | 1.0571 | 0.4025 | 3.0135 | 3.0151
98.776 | 1.062 | 0.3999 | 3.0135 | 3.0151
98.876 | 1.0614 | 0.4032 | 3.0135 | 3.0151
98.977 | 1.0624 | 0.4065 | 3.0135 | 3.0151
99.076 | 1.0633 | 0.4065 | 3.0135 | 3.0151
99.177 | 1.0663 | 0.4032 | 3.0134 | 3.0151
99.276 | 1.0696 | 0.4058 | 3.0134 | 3.0151
99.377 | 1.0735 | 0.4058 | 3.0134 | 3.0151
99.477 | 1.0693 | 0.4111 | 3.0134 | 3.0151
99.576 | 1.0735 | 0.4058 | 3.0134 | 3.0151
99.677 | 1.0827 | 0.4032 | 3.0134 | 3.0151
99.776 | 1.0808 | 0.4045 | 3.0134 | 3.0151
99.876 | 1.0873 | 0.4065 | 3.0134 | 3.0151
99.977 | 1.0827 | 0.4097 | 3.0134 | 3.0151
100.077 | 1.0821 | 0.4065 | 3.0134 | 3.0151
100.177 | 1.0857 | 0.4065 | 3.0134 | 3.0151
100.276 | 1.0873 | 0.4097 | 3.0134 | 3.0151
100.376 | 1.0923 | 0.4117 | 3.0134 | 3.0151
100.476 | 1.0942 | 0.4091 | 3.0134 | 3.0151
100.577 | 1.0952 | 0.4084 | 3.0134 | 3.0151
100.677 | 1.0903 | 0.4144 | 3.0134 | 3.0151
100.777 | 1.1041 | 0.4084 | 3.0134 | 3.0151
100.876 | 1.1035 | 0.4124 | 3.0134 | 3.0151
100.977 | 1.1084 | 0.4097 | 3.0134 | 3.0151
101.077 | 1.1005 | 0.4117 | 3.0134 | 3.0151
101.177 | 1.1094 | 0.4111 | 3.0134 | 3.0151
101.277 | 1.115 | 0.4091 | 3.0134 | 3.0151
101.376 | 1.1179 | 0.4124 | 3.0134 | 3.0151
101.477 | 1.1163 | 0.4111 | 3.0134 | 3.0151
101.576 | 1.1136 | 0.4091 | 3.0134 | 3.0151
101.677 | 1.1212 | 0.4137 | 3.0134 | 3.0151
101.777 | 1.1209 | 0.4111 | 3.0134 | 3.0151
101.876 | 1.1196 | 0.4117 | 3.0134 | 3.0151
101.977 | 1.1265 | 0.4144 | 3.0134 | 3.0151
102.076 | 1.1238 | 0.4144 | 3.0134 | 3.0151
102.177 | 1.1317 | 0.415 | 3.0134 | 3.0151
102.276 | 1.1353 | 0.415 | 3.0134 | 3.0151
102.376 | 1.1357 | 0.415 | 3.0134 | 3.0151
102.477 | 1.1353 | 0.4163 | 3.0134 | 3.0151
102.576 | 1.1324 | 0.415 | 3.0134 | 3.0151
102.677 | 1.1386 | 0.4137 | 3.0134 | 3.0151
102.776 | 1.1455 | 0.4176 | 3.0134 | 3.0151
102.876 | 1.1505 | 0.415 | 3.0134 | 3.0151
102.977 | 1.1406 | 0.4157 | 3.0134 | 3.0151
103.076 | 1.1475 | 0.4183 | 3.0134 | 3.0151
103.177 | 1.1564 | 0.415 | 3.0134 | 3.0151
103.276 | 1.1518 | 0.4144 | 3.0134 | 3.0151
103.377 | 1.1587 | 0.4144 | 3.0134 | 3.0151
103.477 | 1.1547 | 0.4144 | 3.0134 | 3.0151
103.576 | 1.1583 | 0.415 | 3.0134 | 3.0151
103.677 | 1.1567 | 0.415 | 3.0134 | 3.0151
103.776 | 1.1597 | 0.419 | 3.0134 | 3.0151
103.876 | 1.1662 | 0.4176 | 3.0134 | 3.0151
103.977 | 1.162 | 0.419 | 3.0134 | 3.0151
104.077 | 1.1689 | 0.4176 | 3.0134 | 3.0151
104.177 | 1.1745 | 0.4183 | 3.0134 | 3.0151
104.276 | 1.1764 | 0.4176 | 3.0134 | 3.0151
104.376 | 1.1722 | 0.4163 | 3.0134 | 3.0151
104.476 | 1.1705 | 0.417 | 3.0134 | 3.0151
104.577 | 1.1738 | 0.4209 | 3.0134 | 3.0151
104.677 | 1.1748 | 0.4183 | 3.0134 | 3.0151
104.777 | 1.1787 | 0.4183 | 3.0134 | 3.0151
104.876 | 1.1837 | 0.419 | 3.0134 | 3.0151
104.977 | 1.1869 | 0.4209 | 3.0134 | 3.0151
105.077 | 1.1817 | 0.4236 | 3.0134 | 3.0151
105.177 | 1.1912 | 0.4216 | 3.0134 | 3.0151
105.277 | 1.1929 | 0.4209 | 3.0134 | 3.0151
105.376 | 1.1912 | 0.4216 | 3.0134 | 3.0151
105.477 | 1.1991 | 0.4249 | 3.0134 | 3.0151
105.576 | 1.1883 | 0.4203 | 3.0134 | 3.0151
105.677 | 1.1955 | 0.4242 | 3.0134 | 3.0151
105.777 | 1.1971 | 0.4209 | 3.0134 | 3.0151
105.876 | 1.206 | 0.4216 | 3.0134 | 3.0151
105.977 | 1.204 | 0.4236 | 3.0134 | 3.0151
106.076 | 1.208 | 0.4249 | 3.0134 | 3.0151
106.177 | 1.207 | 0.4255 | 3.0134 | 3.0151
106.276 | 1.2149 | 0.4268 | 3.0134 | 3.0151
106.376 | 1.2132 | 0.4236 | 3.0134 | 3.0151
106.477 | 1.2116 | 0.4249 | 3.0134 | 3.0151
106.576 | 1.2185 | 0.4209 | 3.0134 | 3.0151
106.677 | 1.2205 | 0.4236 | 3.0134 | 3.0151
106.776 | 1.2225 | 0.4209 | 3.0134 | 3.0151
106.876 | 1.2271 | 0.4229 | 3.0134 | 3.0151
106.977 | 1.2241 | 0.4236 | 3.0134 | 3.0151
107.076 | 1.2271 | 0.4268 | 3.0134 | 3.0151
107.177 | 1.2313 | 0.4282 | 3.0134 | 3.0151
107.276 | 1.2336 | 0.4262 | 3.0134 | 3.0151
107.377 | 1.2303 | 0.4288 | 3.0134 | 3.015
107.477 | 1.2353 | 0.4255 | 3.0134 | 3.015
107.576 | 1.2432 | 0.4255 | 3.0134 | 3.015
107.677 | 1.2395 | 0.4262 | 3.0134 | 3.015
107.776 | 1.2451 | 0.4262 | 3.0134 | 3.015
107.876 | 1.2481 | 0.4275 | 3.0134 | 3.015
107.976 | 1.2487 | 0.4288 | 3.0134 | 3.015
108.077 | 1.2504 | 0.4288 | 3.0134 | 3.015
108.177 | 1.253 | 0.4275 | 3.0134 | 3.015
108.276 | 1.2517 | 0.4255 | 3.0134 | 3.015
108.376 | 1.254 | 0.4314 | 3.0134 | 3.015
108.476 | 1.256 | 0.4288 | 3.0134 | 3.015
108.577 | 1.2678 | 0.4308 | 3.0134 | 3.015
108.677 | 1.2599 | 0.4308 | 3.0134 | 3.015
108.777 | 1.2635 | 0.4288 | 3.0134 | 3.015
108.876 | 1.2652 | 0.4295 | 3.0134 | 3.015
108.976 | 1.2685 | 0.4295 | 3.0134 | 3.015
109.077 | 1.2803 | 0.4268 | 3.0134 | 3.015
109.176 | 1.2672 | 0.4347 | 3.0134 | 3.015
109.277 | 1.2688 | 0.4295 | 3.0134 | 3.015
109.376 | 1.2731 | 0.4321 | 3.0134 | 3.015
109.477 | 1.2823 | 0.4295 | 3.0134 | 3.015
109.576 | 1.2787 | 0.4334 | 3.0134 | 3.015
109.677 | 1.2783 | 0.4328 | 3.0134 | 3.015
109.777 | 1.2833 | 0.4321 | 3.0134 | 3.015
109.876 | 1.2846 | 0.4314 | 3.0134 | 3.015
109.977 | 1.2918 | 0.4314 | 3.0134 | 3.015
110.076 | 1.2915 | 0.4334 | 3.0134 | 3.015
110.177 | 1.2892 | 0.4275 | 3.0134 | 3.015
110.276 | 1.2892 | 0.4314 | 3.0134 | 3.015
110.376 | 1.2961 | 0.4334 | 3.0134 | 3.015
110.477 | 1.2987 | 0.4314 | 3.0134 | 3.015
110.576 | 1.3007 | 0.4314 | 3.0134 | 3.015
110.677 | 1.304 | 0.4354 | 3.0134 | 3.015
110.776 | 1.3027 | 0.436 | 3.0134 | 3.015
110.876 | 1.3069 | 0.4347 | 3.0134 | 3.015
110.977 | 1.305 | 0.4347 | 3.0134 | 3.015
111.076 | 1.3142 | 0.4387 | 3.0134 | 3.015
111.177 | 1.3145 | 0.438 | 3.0134 | 3.015
111.276 | 1.3125 | 0.436 | 3.0134 | 3.015
111.377 | 1.3198 | 0.4341 | 3.0134 | 3.015
111.477 | 1.3171 | 0.4354 | 3.0134 | 3.015
111.576 | 1.3224 | 0.4354 | 3.0134 | 3.015
111.677 | 1.3194 | 0.4354 | 3.0134 | 3.015
111.776 | 1.3221 | 0.4347 | 3.0134 | 3.015
111.876 | 1.324 | 0.4374 | 3.0134 | 3.015
111.976 | 1.3336 | 0.4354 | 3.0134 | 3.015
112.077 | 1.3306 | 0.438 | 3.0134 | 3.015
112.177 | 1.3349 | 0.4367 | 3.0134 | 3.015
112.276 | 1.3372 | 0.4367 | 3.0134 | 3.015
112.376 | 1.3395 | 0.438 | 3.0134 | 3.015
112.476 | 1.3405 | 0.4347 | 3.0134 | 3.015
112.577 | 1.3444 | 0.4406 | 3.0134 | 3.015
112.677 | 1.3424 | 0.4367 | 3.0134 | 3.015
112.777 | 1.352 | 0.438 | 3.0134 | 3.015
112.876 | 1.3467 | 0.4374 | 3.0134 | 3.015
112.976 | 1.3549 | 0.44 | 3.0134 | 3.015
113.076 | 1.3546 | 0.4406 | 3.0134 | 3.015
113.177 | 1.3589 | 0.4413 | 3.0134 | 3.015
113.277 | 1.3648 | 0.44 | 3.0134 | 3.015
113.376 | 1.3641 | 0.4406 | 3.0134 | 3.015
113.477 | 1.3622 | 0.44 | 3.0134 | 3.015
113.576 | 1.3694 | 0.4406 | 3.0134 | 3.015
113.677 | 1.3677 | 0.4413 | 3.0134 | 3.015
113.777 | 1.3648 | 0.44 | 3.0134 | 3.015
113.876 | 1.3733 | 0.4433 | 3.0134 | 3.015
113.977 | 1.3763 | 0.44 | 3.0134 | 3.015
114.076 | 1.3733 | 0.4433 | 3.0134 | 3.015
114.177 | 1.3825 | 0.4439 | 3.0134 | 3.015
114.276 | 1.3812 | 0.4406 | 3.0134 | 3.015
114.376 | 1.3809 | 0.4439 | 3.0134 | 3.015
114.477 | 1.3832 | 0.4433 | 3.0134 | 3.015
114.576 | 1.3898 | 0.4439 | 3.0134 | 3.015
114.677 | 1.3881 | 0.4439 | 3.0134 | 3.015
114.776 | 1.3931 | 0.4433 | 3.0134 | 3.015
114.876 | 1.394 | 0.4439 | 3.0134 | 3.015
114.977 | 1.3924 | 0.4433 | 3.0134 | 3.015
115.076 | 1.396 | 0.4426 | 3.0134 | 3.015
115.177 | 1.3996 | 0.4439 | 3.0134 | 3.015
115.276 | 1.4003 | 0.4426 | 3.0134 | 3.015
115.377 | 1.4029 | 0.4472 | 3.0134 | 3.015
115.477 | 1.4072 | 0.4472 | 3.0134 | 3.015
115.576 | 1.4049 | 0.4439 | 3.0134 | 3.015
115.677 | 1.4105 | 0.4439 | 3.0134 | 3.015
115.776 | 1.4121 | 0.4479 | 3.0134 | 3.015
115.876 | 1.4154 | 0.4499 | 3.0134 | 3.015
115.976 | 1.4197 | 0.4466 | 3.0134 | 3.015
116.077 | 1.421 | 0.4485 | 3.0134 | 3.015
116.177 | 1.4269 | 0.4492 | 3.0134 | 3.015
116.276 | 1.4266 | 0.4439 | 3.0134 | 3.015
116.376 | 1.4269 | 0.4466 | 3.0134 | 3.015
116.476 | 1.4272 | 0.4518 | 3.0134 | 3.015
116.577 | 1.4295 | 0.4492 | 3.0134 | 3.015
116.677 | 1.4365 | 0.4453 | 3.0134 | 3.015
116.777 | 1.4345 | 0.4492 | 3.0134 | 3.015
116.876 | 1.4496 | 0.4485 | 3.0134 | 3.015
116.977 | 1.4374 | 0.4505 | 3.0134 | 3.015
117.076 | 1.4437 | 0.4505 | 3.0134 | 3.015
117.177 | 1.4466 | 0.4505 | 3.0134 | 3.015
117.277 | 1.4401 | 0.4518 | 3.0134 | 3.015
117.376 | 1.4483 | 0.4518 | 3.0134 | 3.015
117.477 | 1.4493 | 0.4525 | 3.0134 | 3.015
117.576 | 1.4519 | 0.4531 | 3.0134 | 3.015
117.677 | 1.4558 | 0.4531 | 3.0134 | 3.015
117.777 | 1.4535 | 0.4505 | 3.0134 | 3.015
117.876 | 1.4562 | 0.4518 | 3.0134 | 3.015
117.977 | 1.4631 | 0.4512 | 3.0134 | 3.015
118.076 | 1.4651 | 0.4531 | 3.0134 | 3.0149
118.177 | 1.4647 | 0.4531 | 3.0134 | 3.0149
118.276 | 1.4687 | 0.4525 | 3.0134 | 3.0149
118.376 | 1.4697 | 0.4558 | 3.0134 | 3.0149
118.477 | 1.4746 | 0.4538 | 3.0134 | 3.0149
118.576 | 1.4782 | 0.4545 | 3.0134 | 3.0149
118.677 | 1.4772 | 0.4531 | 3.0134 | 3.0149
118.776 | 1.4818 | 0.4564 | 3.0134 | 3.0149
118.876 | 1.4881 | 0.4538 | 3.0134 | 3.0149
118.977 | 1.4936 | 0.4538 | 3.0134 | 3.0149
119.076 | 1.4877 | 0.4558 | 3.0134 | 3.0149
119.177 | 1.4828 | 0.4459 | 3.0134 | 3.0149
119.276 | 1.4854 | 0.4551 | 3.0134 | 3.0149
119.377 | 1.4969 | 0.4584 | 3.0134 | 3.0149
119.477 | 1.4986 | 0.4564 | 3.0134 | 3.0149
119.576 | 1.4989 | 0.4584 | 3.0134 | 3.0149
119.677 | 1.4992 | 0.4558 | 3.0134 | 3.0149
119.776 | 1.5032 | 0.4551 | 3.0134 | 3.0149
119.876 | 1.5084 | 0.4577 | 3.0134 | 3.0149
119.976 | 1.5088 | 0.4545 | 3.0134 | 3.0149
120.077 | 1.5121 | 0.4571 | 3.0134 | 3.0149
120.177 | 1.5107 | 0.4597 | 3.0134 | 3.0149
120.276 | 1.5173 | 0.4577 | 3.0134 | 3.0149
120.376 | 1.517 | 0.4518 | 3.0134 | 3.0149
120.476 | 1.5222 | 0.4571 | 3.0134 | 3.0149
120.577 | 1.5308 | 0.4577 | 3.0134 | 3.0149
120.677 | 1.5272 | 0.4571 | 3.0134 | 3.0149
120.777 | 1.5282 | 0.4564 | 3.0134 | 3.0149
120.876 | 1.5318 | 0.4571 | 3.0134 | 3.0149
120.976 | 1.5321 | 0.461 | 3.0134 | 3.0149
121.077 | 1.5338 | 0.4577 | 3.0134 | 3.0149
121.176 | 1.5453 | 0.461 | 3.0134 | 3.0149
121.277 | 1.5453 | 0.4617 | 3.0134 | 3.0149
121.376 | 1.5433 | 0.4597 | 3.0134 | 3.0149
121.477 | 1.5462 | 0.4617 | 3.0134 | 3.0149
121.576 | 1.542 | 0.4617 | 3.0134 | 3.0149
121.677 | 1.5466 | 0.4604 | 3.0134 | 3.0149
121.777 | 1.5531 | 0.4597 | 3.0134 | 3.0149
121.876 | 1.5551 | 0.4637 | 3.0134 | 3.0149
121.977 | 1.5492 | 0.461 | 3.0134 | 3.0149
122.076 | 1.5531 | 0.4623 | 3.0134 | 3.0148
122.177 | 1.5545 | 0.4623 | 3.0134 | 3.0148
122.276 | 1.5666 | 0.4643 | 3.0134 | 3.0148
122.376 | 1.5624 | 0.4643 | 3.0134 | 3.0148
122.477 | 1.5676 | 0.465 | 3.0134 | 3.0148
122.576 | 1.567 | 0.4637 | 3.0134 | 3.0148
122.677 | 1.5771 | 0.4663 | 3.0134 | 3.0148
122.776 | 1.5785 | 0.465 | 3.0134 | 3.0148
122.876 | 1.5791 | 0.463 | 3.0134 | 3.0148
122.977 | 1.5798 | 0.4643 | 3.0134 | 3.0148
123.076 | 1.5824 | 0.465 | 3.0134 | 3.0148
123.177 | 1.585 | 0.4656 | 3.0134 | 3.0148
123.276 | 1.5873 | 0.465 | 3.0134 | 3.0148
123.377 | 1.5844 | 0.465 | 3.0134 | 3.0148
123.477 | 1.584 | 0.4637 | 3.0134 | 3.0148
123.576 | 1.5969 | 0.4683 | 3.0134 | 3.0148
123.677 | 1.5887 | 0.4683 | 3.0134 | 3.0148
123.776 | 1.5946 | 0.4683 | 3.0134 | 3.0148
123.876 | 1.5975 | 0.4663 | 3.0134 | 3.0148
123.976 | 1.5998 | 0.4669 | 3.0134 | 3.0148
124.077 | 1.6123 | 0.465 | 3.0134 | 3.0148
124.177 | 1.609 | 0.4722 | 3.0134 | 3.0148
124.276 | 1.6107 | 0.4702 | 3.0134 | 3.0148
124.376 | 1.609 | 0.4702 | 3.0134 | 3.0148
124.476 | 1.6146 | 0.4702 | 3.0134 | 3.0148
124.577 | 1.6159 | 0.4683 | 3.0134 | 3.0148
124.677 | 1.613 | 0.4689 | 3.0134 | 3.0148
124.777 | 1.6228 | 0.4637 | 3.0134 | 3.0148
124.876 | 1.6192 | 0.4702 | 3.0134 | 3.0148
124.976 | 1.6235 | 0.4669 | 3.0134 | 3.0148
125.077 | 1.6251 | 0.4696 | 3.0134 | 3.0148
125.176 | 1.6278 | 0.4696 | 3.0134 | 3.0148
125.277 | 1.634 | 0.4702 | 3.0134 | 3.0148
125.376 | 1.634 | 0.4702 | 3.0133 | 3.0148
125.477 | 1.6426 | 0.4722 | 3.0133 | 3.0148
125.576 | 1.6442 | 0.4715 | 3.0133 | 3.0148
125.677 | 1.6432 | 0.4709 | 3.0133 | 3.0148
125.777 | 1.6422 | 0.4702 | 3.0133 | 3.0148
125.876 | 1.6491 | 0.4742 | 3.0133 | 3.0148
125.977 | 1.6478 | 0.4715 | 3.0133 | 3.0148
126.076 | 1.6501 | 0.4788 | 3.0133 | 3.0148
126.177 | 1.6491 | 0.4709 | 3.0133 | 3.0148
126.276 | 1.6544 | 0.4656 | 3.0133 | 3.0148
126.376 | 1.6541 | 0.4748 | 3.0133 | 3.0148
126.477 | 1.6597 | 0.4742 | 3.0133 | 3.0148
126.577 | 1.6636 | 0.4722 | 3.0133 | 3.0148
126.677 | 1.6643 | 0.4689 | 3.0133 | 3.0148
126.776 | 1.6659 | 0.4729 | 3.0133 | 3.0148
126.876 | 1.6643 | 0.4748 | 3.0133 | 3.0148
126.977 | 1.6698 | 0.4768 | 3.0133 | 3.0148
127.076 | 1.6771 | 0.4762 | 3.0133 | 3.0148
127.177 | 1.6751 | 0.4729 | 3.0133 | 3.0148
127.276 | 1.6794 | 0.4781 | 3.0133 | 3.0148
127.377 | 1.6863 | 0.4762 | 3.0133 | 3.0148
127.477 | 1.6833 | 0.4748 | 3.0133 | 3.0148
127.576 | 1.6866 | 0.4794 | 3.0133 | 3.0148
127.677 | 1.6883 | 0.4722 | 3.0133 | 3.0148
127.776 | 1.6869 | 0.4762 | 3.0133 | 3.0148
127.876 | 1.6935 | 0.4755 | 3.0133 | 3.0148
127.976 | 1.6942 | 0.4775 | 3.0133 | 3.0148
128.077 | 1.6919 | 0.4775 | 3.0133 | 3.0148
128.178 | 1.6998 | 0.4814 | 3.0133 | 3.0148
128.276 | 1.7021 | 0.4768 | 3.0133 | 3.0148
128.376 | 1.704 | 0.4794 | 3.0133 | 3.0148
128.476 | 1.7073 | 0.4781 | 3.0133 | 3.0148
128.577 | 1.7096 | 0.4768 | 3.0133 | 3.0148
128.677 | 1.7086 | 0.4788 | 3.0133 | 3.0148
128.777 | 1.7152 | 0.4788 | 3.0133 | 3.0148
128.876 | 1.7247 | 0.4794 | 3.0133 | 3.0148
128.977 | 1.7215 | 0.4808 | 3.0133 | 3.0148
129.076 | 1.7254 | 0.4794 | 3.0133 | 3.0148
129.176 | 1.7238 | 0.4788 | 3.0133 | 3.0148
129.277 | 1.7274 | 0.4827 | 3.0133 | 3.0148
129.376 | 1.7353 | 0.4814 | 3.0133 | 3.0148
129.477 | 1.732 | 0.4814 | 3.0133 | 3.0148
129.576 | 1.7369 | 0.4808 | 3.0133 | 3.0148
129.677 | 1.7425 | 0.4781 | 3.0133 | 3.0148
129.777 | 1.7451 | 0.4821 | 3.0133 | 3.0148
129.876 | 1.7455 | 0.4781 | 3.0133 | 3.0148
129.977 | 1.7487 | 0.4827 | 3.0133 | 3.0148
130.076 | 1.7484 | 0.4827 | 3.0133 | 3.0148
130.177 | 1.7524 | 0.4827 | 3.0133 | 3.0148
130.276 | 1.7556 | 0.484 | 3.0133 | 3.0148
130.376 | 1.7556 | 0.486 | 3.0133 | 3.0148
130.477 | 1.7556 | 0.4847 | 3.0133 | 3.0148
130.576 | 1.7622 | 0.4814 | 3.0133 | 3.0148
130.677 | 1.7665 | 0.4821 | 3.0133 | 3.0148
130.776 | 1.7711 | 0.4847 | 3.0133 | 3.0148
130.876 | 1.7635 | 0.4873 | 3.0133 | 3.0148
130.977 | 1.7724 | 0.4821 | 3.0133 | 3.0148
131.076 | 1.7727 | 0.486 | 3.0133 | 3.0148
131.177 | 1.7747 | 0.4834 | 3.0133 | 3.0148
131.276 | 1.7764 | 0.4867 | 3.0133 | 3.0148
131.377 | 1.7773 | 0.4886 | 3.0133 | 3.0148
131.477 | 1.7816 | 0.4827 | 3.0133 | 3.0148
131.576 | 1.7888 | 0.4867 | 3.0133 | 3.0148
131.677 | 1.7882 | 0.484 | 3.0133 | 3.0148
131.776 | 1.7911 | 0.4873 | 3.0133 | 3.0148
131.876 | 1.7977 | 0.484 | 3.0133 | 3.0148
131.976 | 1.7951 | 0.4893 | 3.0133 | 3.0148
132.077 | 1.7977 | 0.4867 | 3.0133 | 3.0148
132.177 | 1.7984 | 0.4873 | 3.0133 | 3.0148
132.276 | 1.8036 | 0.486 | 3.0132 | 3.0148
132.376 | 1.8076 | 0.4893 | 3.0132 | 3.0147
132.476 | 1.8059 | 0.49 | 3.0132 | 3.0147
132.577 | 1.8135 | 0.488 | 3.0132 | 3.0147
132.677 | 1.8184 | 0.4913 | 3.0132 | 3.0147
132.777 | 1.8138 | 0.4873 | 3.0132 | 3.0147
132.876 | 1.8178 | 0.4926 | 3.0132 | 3.0147
132.976 | 1.8201 | 0.488 | 3.0132 | 3.0147
133.076 | 1.8283 | 0.4886 | 3.0132 | 3.0147
133.177 | 1.8306 | 0.4893 | 3.0132 | 3.0147
133.277 | 1.8339 | 0.4913 | 3.0132 | 3.0147
133.376 | 1.8273 | 0.4913 | 3.0132 | 3.0147
133.477 | 1.8375 | 0.49 | 3.0132 | 3.0147
133.576 | 1.8385 | 0.4939 | 3.0132 | 3.0147
133.677 | 1.8401 | 0.4906 | 3.0132 | 3.0146
133.777 | 1.8414 | 0.4939 | 3.0132 | 3.0146
133.876 | 1.8408 | 0.4926 | 3.0132 | 3.0146
133.977 | 1.8526 | 0.4939 | 3.0132 | 3.0146
134.076 | 1.8543 | 0.4906 | 3.0132 | 3.0146
134.177 | 1.8474 | 0.4926 | 3.0132 | 3.0146
134.276 | 1.8536 | 0.49 | 3.0132 | 3.0146
134.376 | 1.8622 | 0.4952 | 3.0131 | 3.0146
134.477 | 1.8605 | 0.4932 | 3.0131 | 3.0146
134.576 | 1.8618 | 0.4932 | 3.0131 | 3.0146
134.677 | 1.8681 | 0.4978 | 3.0131 | 3.0146
134.776 | 1.8671 | 0.4932 | 3.0131 | 3.0146
134.876 | 1.8727 | 0.4946 | 3.0131 | 3.0146
134.977 | 1.8714 | 0.4939 | 3.0131 | 3.0146
135.076 | 1.8766 | 0.4939 | 3.0131 | 3.0146
135.177 | 1.875 | 0.4926 | 3.0131 | 3.0146
135.276 | 1.8842 | 0.4946 | 3.0131 | 3.0146
135.377 | 1.8802 | 0.4939 | 3.0131 | 3.0146
135.477 | 1.8888 | 0.4959 | 3.0131 | 3.0146
135.576 | 1.8907 | 0.4959 | 3.0131 | 3.0146
135.677 | 1.8904 | 0.4959 | 3.0131 | 3.0146
135.776 | 1.8931 | 0.4965 | 3.0131 | 3.0146
135.876 | 1.898 | 0.4959 | 3.0131 | 3.0146
135.976 | 1.9003 | 0.4965 | 3.0131 | 3.0146
136.077 | 1.9062 | 0.4992 | 3.0131 | 3.0146
136.177 | 1.9013 | 0.4992 | 3.0131 | 3.0146
136.276 | 1.9088 | 0.4959 | 3.0131 | 3.0146
136.376 | 1.9088 | 0.4998 | 3.0131 | 3.0146
136.476 | 1.9118 | 0.4985 | 3.0131 | 3.0146
136.577 | 1.9161 | 0.5005 | 3.0131 | 3.0146
136.676 | 1.9108 | 0.4965 | 3.0131 | 3.0146
136.777 | 1.9226 | 0.4992 | 3.0131 | 3.0146
136.876 | 1.921 | 0.4998 | 3.0131 | 3.0146
136.977 | 1.9282 | 0.4998 | 3.0131 | 3.0146
137.076 | 1.9279 | 0.4992 | 3.0131 | 3.0146
137.177 | 1.9276 | 0.4985 | 3.0131 | 3.0146
137.277 | 1.9364 | 0.4992 | 3.0131 | 3.0146
137.376 | 1.9391 | 0.4985 | 3.0131 | 3.0146
137.477 | 1.9404 | 0.5005 | 3.0131 | 3.0146
137.576 | 1.9417 | 0.5031 | 3.0131 | 3.0146
137.677 | 1.9483 | 0.5018 | 3.0131 | 3.0146
137.777 | 1.9545 | 0.4978 | 3.0131 | 3.0146
137.876 | 1.9522 | 0.5064 | 3.0131 | 3.0145
137.977 | 1.9549 | 0.5051 | 3.0131 | 3.0145
138.076 | 1.9572 | 0.5031 | 3.0131 | 3.0145
138.177 | 1.9542 | 0.5031 | 3.0131 | 3.0145
138.276 | 1.9572 | 0.5057 | 3.0131 | 3.0145
138.376 | 1.9604 | 0.5044 | 3.0131 | 3.0145
138.477 | 1.9696 | 0.4978 | 3.0131 | 3.0145
138.577 | 1.9647 | 0.5024 | 3.0131 | 3.0145
138.677 | 1.967 | 0.5031 | 3.0131 | 3.0145
138.776 | 1.9729 | 0.5024 | 3.0131 | 3.0145
138.876 | 1.9795 | 0.5024 | 3.0131 | 3.0145
138.977 | 1.9805 | 0.5057 | 3.0131 | 3.0145
139.076 | 1.9808 | 0.5051 | 3.0131 | 3.0145
139.177 | 1.9825 | 0.5071 | 3.0131 | 3.0145
139.276 | 1.9815 | 0.5051 | 3.0131 | 3.0145
139.377 | 1.9861 | 0.5044 | 3.0131 | 3.0145
139.476 | 1.989 | 0.509 | 3.0131 | 3.0145
139.576 | 2.0005 | 0.5051 | 3.0131 | 3.0145
139.677 | 1.9969 | 0.5057 | 3.0131 | 3.0145
139.776 | 2.0015 | 0.5084 | 3.0131 | 3.0145
139.876 | 2.0051 | 0.5071 | 3.0131 | 3.0145
139.976 | 2.0005 | 0.5071 | 3.0131 | 3.0145
140.077 | 2.0071 | 0.5051 | 3.0131 | 3.0145
140.177 | 2.0111 | 0.5077 | 3.0131 | 3.0145
140.276 | 2.0167 | 0.5084 | 3.0131 | 3.0145
140.376 | 2.0147 | 0.5051 | 3.0131 | 3.0145
140.477 | 2.0199 | 0.509 | 3.0131 | 3.0145
140.576 | 2.0268 | 0.5117 | 3.0131 | 3.0145
140.676 | 2.0282 | 0.5077 | 3.0131 | 3.0145
140.777 | 2.0331 | 0.5077 | 3.0131 | 3.0145
140.876 | 2.0305 | 0.5084 | 3.0131 | 3.0145
140.976 | 2.0357 | 0.5117 | 3.0131 | 3.0145
141.076 | 2.0367 | 0.5117 | 3.0131 | 3.0145
141.176 | 2.042 | 0.5084 | 3.0131 | 3.0145
141.277 | 2.0413 | 0.5123 | 3.0131 | 3.0145
141.376 | 2.0416 | 0.5097 | 3.0131 | 3.0145
141.477 | 2.0413 | 0.5123 | 3.0131 | 3.0145
141.576 | 2.0495 | 0.511 | 3.0131 | 3.0145
141.677 | 2.0476 | 0.5123 | 3.0131 | 3.0145
141.776 | 2.0541 | 0.5097 | 3.0131 | 3.0145
141.876 | 2.0584 | 0.511 | 3.0131 | 3.0145
141.977 | 2.0604 | 0.5103 | 3.0131 | 3.0145
142.076 | 2.0614 | 0.511 | 3.0131 | 3.0145
142.177 | 2.0673 | 0.5136 | 3.0131 | 3.0145
142.276 | 2.0594 | 0.5143 | 3.0131 | 3.0145
142.376 | 2.0702 | 0.5123 | 3.0131 | 3.0145
142.477 | 2.0762 | 0.5143 | 3.0131 | 3.0145
142.576 | 2.0722 | 0.5156 | 3.0131 | 3.0145
142.677 | 2.0785 | 0.5103 | 3.0131 | 3.0145
142.776 | 2.0788 | 0.5123 | 3.0131 | 3.0145
142.876 | 2.085 | 0.5143 | 3.0131 | 3.0145
142.977 | 2.0808 | 0.5176 | 3.0131 | 3.0145
143.076 | 2.0857 | 0.5143 | 3.0131 | 3.0145
143.177 | 2.0936 | 0.5176 | 3.0131 | 3.0145
143.276 | 2.0929 | 0.5176 | 3.0131 | 3.0145
143.377 | 2.1024 | 0.5176 | 3.0131 | 3.0145
143.477 | 2.0959 | 0.5149 | 3.0131 | 3.0145
143.576 | 2.1018 | 0.5163 | 3.0131 | 3.0145
143.677 | 2.108 | 0.5163 | 3.0131 | 3.0145
143.776 | 2.1097 | 0.5143 | 3.0131 | 3.0145
143.876 | 2.112 | 0.5163 | 3.0131 | 3.0145
143.976 | 2.111 | 0.5189 | 3.0131 | 3.0145
144.077 | 2.1163 | 0.5169 | 3.0131 | 3.0145
144.177 | 2.1258 | 0.5182 | 3.0131 | 3.0145
144.276 | 2.1258 | 0.5169 | 3.0131 | 3.0145
144.376 | 2.1205 | 0.5176 | 3.0131 | 3.0145
144.477 | 2.1337 | 0.5235 | 3.0131 | 3.0145
144.577 | 2.1406 | 0.5195 | 3.0131 | 3.0145
144.677 | 2.138 | 0.5189 | 3.0131 | 3.0145
144.777 | 2.1403 | 0.5209 | 3.0131 | 3.0145
144.876 | 2.137 | 0.5182 | 3.0131 | 3.0145
144.976 | 2.1432 | 0.5169 | 3.0131 | 3.0145
145.076 | 2.1488 | 0.5235 | 3.0131 | 3.0145
145.176 | 2.1524 | 0.5149 | 3.0131 | 3.0145
145.277 | 2.1567 | 0.5215 | 3.0131 | 3.0145
145.376 | 2.1593 | 0.5202 | 3.0131 | 3.0145
145.477 | 2.1649 | 0.5202 | 3.0131 | 3.0145
145.576 | 2.1633 | 0.5228 | 3.0131 | 3.0145
145.677 | 2.1662 | 0.5228 | 3.0131 | 3.0145
145.777 | 2.1656 | 0.5209 | 3.0131 | 3.0145
145.876 | 2.1712 | 0.5228 | 3.0131 | 3.0145
145.977 | 2.1738 | 0.5274 | 3.0131 | 3.0145
146.076 | 2.1764 | 0.5235 | 3.0131 | 3.0145
146.177 | 2.184 | 0.5235 | 3.0131 | 3.0145
146.276 | 2.1856 | 0.5255 | 3.0131 | 3.0145
146.376 | 2.1827 | 0.5235 | 3.0131 | 3.0145
146.477 | 2.1879 | 0.5255 | 3.0131 | 3.0145
146.577 | 2.1886 | 0.5228 | 3.0131 | 3.0145
146.677 | 2.1919 | 0.5222 | 3.0131 | 3.0145
146.776 | 2.1945 | 0.5215 | 3.0131 | 3.0145
146.876 | 2.2014 | 0.5261 | 3.0131 | 3.0145
146.977 | 2.1988 | 0.5255 | 3.0131 | 3.0145
147.076 | 2.1968 | 0.5255 | 3.013 | 3.0145
147.177 | 2.2073 | 0.5261 | 3.013 | 3.0145
147.276 | 2.2119 | 0.5261 | 3.013 | 3.0145
147.377 | 2.2142 | 0.5268 | 3.013 | 3.0145
147.476 | 2.2162 | 0.5261 | 3.013 | 3.0145
147.576 | 2.2195 | 0.5274 | 3.013 | 3.0145
147.677 | 2.2234 | 0.5281 | 3.013 | 3.0145
147.776 | 2.2155 | 0.5294 | 3.013 | 3.0145
147.876 | 2.228 | 0.5274 | 3.013 | 3.0145
147.976 | 2.2277 | 0.5294 | 3.013 | 3.0145
148.077 | 2.2284 | 0.5287 | 3.013 | 3.0145
148.177 | 2.2326 | 0.5241 | 3.013 | 3.0145
148.276 | 2.2402 | 0.5248 | 3.013 | 3.0145
148.376 | 2.2366 | 0.5294 | 3.013 | 3.0145
148.477 | 2.2402 | 0.5274 | 3.013 | 3.0145
148.577 | 2.2468 | 0.5307 | 3.013 | 3.0145
148.676 | 2.2477 | 0.5294 | 3.013 | 3.0145
148.777 | 2.2563 | 0.5314 | 3.013 | 3.0145
148.876 | 2.252 | 0.532 | 3.013 | 3.0145
148.976 | 2.2556 | 0.5307 | 3.013 | 3.0145
149.076 | 2.2645 | 0.5307 | 3.013 | 3.0145
149.177 | 2.2589 | 0.5294 | 3.013 | 3.0145
149.277 | 2.2691 | 0.5281 | 3.013 | 3.0145
149.376 | 2.2671 | 0.5353 | 3.013 | 3.0145
149.477 | 2.2763 | 0.5294 | 3.013 | 3.0145
149.576 | 2.2777 | 0.5281 | 3.013 | 3.0145
149.677 | 2.2813 | 0.5307 | 3.013 | 3.0145
149.776 | 2.275 | 0.5333 | 3.013 | 3.0145
149.877 | 2.279 | 0.5314 | 3.013 | 3.0145
149.977 | 2.2846 | 0.5307 | 3.013 | 3.0144
150.076 | 2.2878 | 0.5314 | 3.013 | 3.0144
150.177 | 2.2862 | 0.5353 | 3.013 | 3.0144
150.276 | 2.2944 | 0.532 | 3.013 | 3.0144
150.376 | 2.3 | 0.5307 | 3.013 | 3.0144
150.477 | 2.299 | 0.532 | 3.013 | 3.0144
150.577 | 2.3049 | 0.5347 | 3.013 | 3.0144
150.677 | 2.3066 | 0.538 | 3.013 | 3.0144
150.776 | 2.3099 | 0.534 | 3.013 | 3.0144
150.877 | 2.3158 | 0.536 | 3.013 | 3.0144
150.977 | 2.3184 | 0.5347 | 3.013 | 3.0144
151.076 | 2.3099 | 0.538 | 3.013 | 3.0144
151.177 | 2.3283 | 0.5366 | 3.013 | 3.0144
151.276 | 2.326 | 0.538 | 3.013 | 3.0144
151.377 | 2.3266 | 0.534 | 3.013 | 3.0144
151.476 | 2.3316 | 0.5347 | 3.013 | 3.0144
151.576 | 2.3316 | 0.534 | 3.013 | 3.0144
151.677 | 2.3286 | 0.5373 | 3.013 | 3.0144
151.776 | 2.3388 | 0.5347 | 3.013 | 3.0144
151.876 | 2.3437 | 0.534 | 3.013 | 3.0144
151.976 | 2.3372 | 0.5347 | 3.013 | 3.0144
152.077 | 2.3473 | 0.5386 | 3.013 | 3.0144
152.177 | 2.3526 | 0.536 | 3.013 | 3.0144
152.276 | 2.349 | 0.5412 | 3.013 | 3.0144
152.376 | 2.3572 | 0.5399 | 3.013 | 3.0144
152.477 | 2.3585 | 0.538 | 3.013 | 3.0144
152.577 | 2.3608 | 0.5386 | 3.013 | 3.0144
152.676 | 2.3628 | 0.5366 | 3.013 | 3.0144
152.777 | 2.3592 | 0.538 | 3.013 | 3.0144
152.876 | 2.3677 | 0.5406 | 3.013 | 3.0144
152.976 | 2.3723 | 0.5406 | 3.0129 | 3.0144
153.076 | 2.371 | 0.5406 | 3.0129 | 3.0144
153.177 | 2.3782 | 0.5412 | 3.0129 | 3.0144
153.277 | 2.3852 | 0.5412 | 3.0129 | 3.0144
153.376 | 2.3806 | 0.5366 | 3.0129 | 3.0144
153.477 | 2.3868 | 0.5399 | 3.0129 | 3.0144
153.576 | 2.3901 | 0.5439 | 3.0129 | 3.0144
153.677 | 2.3901 | 0.5412 | 3.0129 | 3.0144
153.777 | 2.3973 | 0.5419 | 3.0128 | 3.0144
153.876 | 2.4003 | 0.5412 | 3.0128 | 3.0144
153.977 | 2.3973 | 0.5439 | 3.0128 | 3.0144
154.076 | 2.4055 | 0.5393 | 3.0128 | 3.0144
154.177 | 2.4072 | 0.5439 | 3.0128 | 3.0143
154.276 | 2.4078 | 0.5426 | 3.0128 | 3.0143
154.376 | 2.4151 | 0.5406 | 3.0128 | 3.0143
154.477 | 2.4193 | 0.5412 | 3.0128 | 3.0143
154.577 | 2.4154 | 0.5472 | 3.0128 | 3.0143
154.677 | 2.4213 | 0.5485 | 3.0128 | 3.0143
154.776 | 2.4266 | 0.5478 | 3.0128 | 3.0143
154.877 | 2.4322 | 0.5445 | 3.0128 | 3.0143
154.977 | 2.4348 | 0.5452 | 3.0128 | 3.0143
155.076 | 2.4354 | 0.5445 | 3.0128 | 3.0143
155.177 | 2.4345 | 0.5465 | 3.0128 | 3.0143
155.276 | 2.4348 | 0.5472 | 3.0128 | 3.0143
155.377 | 2.4493 | 0.5465 | 3.0128 | 3.0143
155.477 | 2.4417 | 0.5426 | 3.0128 | 3.0143
155.576 | 2.4493 | 0.5478 | 3.0128 | 3.0143
155.677 | 2.4522 | 0.5465 | 3.0128 | 3.0143
155.776 | 2.4558 | 0.5432 | 3.0128 | 3.0143
155.876 | 2.4588 | 0.5504 | 3.0128 | 3.0143
155.976 | 2.4617 | 0.5458 | 3.0128 | 3.0143
156.077 | 2.4614 | 0.5485 | 3.0128 | 3.0143
156.177 | 2.4673 | 0.5472 | 3.0128 | 3.0143
156.276 | 2.4634 | 0.5491 | 3.0128 | 3.0143
156.376 | 2.4716 | 0.5465 | 3.0128 | 3.0143
156.477 | 2.4703 | 0.5485 | 3.0128 | 3.0143
156.577 | 2.4831 | 0.5465 | 3.0128 | 3.0142
156.676 | 2.4805 | 0.5478 | 3.0128 | 3.0142
156.777 | 2.4802 | 0.5491 | 3.0128 | 3.0142
156.876 | 2.4871 | 0.5498 | 3.0128 | 3.0142
156.976 | 2.491 | 0.5504 | 3.0128 | 3.0142
157.076 | 2.4923 | 0.5485 | 3.0128 | 3.0142
157.177 | 2.4884 | 0.5537 | 3.0128 | 3.0142
157.277 | 2.4986 | 0.5491 | 3.0128 | 3.0142
157.376 | 2.5028 | 0.5524 | 3.0128 | 3.0142
157.477 | 2.5018 | 0.5518 | 3.0128 | 3.0142
157.576 | 2.5045 | 0.5498 | 3.0128 | 3.0142
157.677 | 2.5084 | 0.5524 | 3.0128 | 3.0142
157.777 | 2.5055 | 0.5531 | 3.0128 | 3.0142
157.876 | 2.516 | 0.5518 | 3.0128 | 3.0142
157.977 | 2.5196 | 0.5531 | 3.0128 | 3.0142
158.076 | 2.5189 | 0.5524 | 3.0128 | 3.0142
158.177 | 2.5291 | 0.5544 | 3.0128 | 3.0142
158.276 | 2.5298 | 0.5531 | 3.0128 | 3.0142
158.376 | 2.5351 | 0.5557 | 3.0128 | 3.0142
158.477 | 2.5341 | 0.5537 | 3.0128 | 3.0142
158.577 | 2.5403 | 0.5564 | 3.0128 | 3.0142
158.677 | 2.5406 | 0.5518 | 3.0128 | 3.0142
158.776 | 2.5433 | 0.555 | 3.0128 | 3.0142
158.876 | 2.5472 | 0.5544 | 3.0128 | 3.0142
158.977 | 2.5469 | 0.5557 | 3.0128 | 3.0142
159.076 | 2.5551 | 0.557 | 3.0128 | 3.0142
159.177 | 2.5561 | 0.5564 | 3.0128 | 3.0142
159.276 | 2.561 | 0.5596 | 3.0128 | 3.0142
159.377 | 2.5653 | 0.5544 | 3.0128 | 3.0142
159.476 | 2.5581 | 0.5524 | 3.0128 | 3.0142
159.576 | 2.5623 | 0.5577 | 3.0128 | 3.0142
159.677 | 2.5715 | 0.559 | 3.0128 | 3.0142
159.776 | 2.5696 | 0.559 | 3.0128 | 3.0142
159.876 | 2.5788 | 0.557 | 3.0128 | 3.0142
159.976 | 2.5775 | 0.555 | 3.0128 | 3.0142
160.077 | 2.5817 | 0.555 | 3.0128 | 3.0142
160.177 | 2.585 | 0.559 | 3.0128 | 3.0142
160.276 | 2.5801 | 0.5557 | 3.0127 | 3.0142
160.376 | 2.5916 | 0.5577 | 3.0127 | 3.0142
160.477 | 2.5942 | 0.561 | 3.0127 | 3.0142
160.577 | 2.6031 | 0.559 | 3.0127 | 3.0142
160.676 | 2.5982 | 0.5583 | 3.0127 | 3.0142
160.777 | 2.6008 | 0.559 | 3.0127 | 3.0142
160.876 | 2.5995 | 0.5603 | 3.0127 | 3.0142
160.976 | 2.6064 | 0.5616 | 3.0127 | 3.0142
161.076 | 2.6169 | 0.5583 | 3.0127 | 3.0142
161.177 | 2.6159 | 0.5629 | 3.0127 | 3.0142
161.277 | 2.6215 | 0.5616 | 3.0127 | 3.0142
161.376 | 2.6199 | 0.5603 | 3.0127 | 3.0142
161.477 | 2.6281 | 0.5616 | 3.0126 | 3.0142
161.576 | 2.6376 | 0.5623 | 3.0126 | 3.0142
161.677 | 2.6393 | 0.5616 | 3.0126 | 3.0142
161.777 | 2.6389 | 0.5623 | 3.0126 | 3.0142
161.876 | 2.6389 | 0.5616 | 3.0126 | 3.0142
161.977 | 2.6455 | 0.5642 | 3.0126 | 3.0142
162.076 | 2.6435 | 0.5649 | 3.0126 | 3.0141
162.177 | 2.6422 | 0.5689 | 3.0126 | 3.0141
162.276 | 2.6481 | 0.5629 | 3.0126 | 3.0141
162.376 | 2.655 | 0.5675 | 3.0126 | 3.0141
162.477 | 2.6547 | 0.5642 | 3.0126 | 3.0141
162.576 | 2.6652 | 0.561 | 3.0126 | 3.0141
162.677 | 2.6619 | 0.5682 | 3.0126 | 3.0141
162.776 | 2.6619 | 0.5649 | 3.0126 | 3.0141
162.877 | 2.6682 | 0.5682 | 3.0126 | 3.0141
162.977 | 2.6754 | 0.5642 | 3.0126 | 3.0141
163.076 | 2.6757 | 0.5642 | 3.0126 | 3.0141
163.177 | 2.6767 | 0.5669 | 3.0126 | 3.0141
163.276 | 2.6843 | 0.5649 | 3.0126 | 3.0141
163.377 | 2.6794 | 0.5675 | 3.0126 | 3.0141
163.476 | 2.6856 | 0.5662 | 3.0126 | 3.0141
163.577 | 2.6915 | 0.5669 | 3.0126 | 3.0141
163.677 | 2.6928 | 0.5675 | 3.0126 | 3.0141
163.776 | 2.6938 | 0.5689 | 3.0126 | 3.0141
163.876 | 2.7014 | 0.5669 | 3.0126 | 3.0141
163.976 | 2.7001 | 0.5669 | 3.0126 | 3.0141
164.077 | 2.7014 | 0.5695 | 3.0126 | 3.0141
164.177 | 2.7112 | 0.5695 | 3.0126 | 3.0141
164.276 | 2.7139 | 0.5695 | 3.0126 | 3.0141
164.376 | 2.7119 | 0.5669 | 3.0126 | 3.0141
164.477 | 2.7149 | 0.5708 | 3.0126 | 3.0141
164.577 | 2.7162 | 0.5708 | 3.0126 | 3.0141
164.676 | 2.7228 | 0.5689 | 3.0126 | 3.0141
164.777 | 2.7267 | 0.5715 | 3.0126 | 3.0141
164.876 | 2.7201 | 0.5702 | 3.0126 | 3.0141
164.976 | 2.7313 | 0.5715 | 3.0126 | 3.0141
165.076 | 2.7385 | 0.5682 | 3.0126 | 3.0141
165.177 | 2.7405 | 0.5689 | 3.0126 | 3.0141
165.277 | 2.7425 | 0.5708 | 3.0126 | 3.0141
165.376 | 2.7431 | 0.5735 | 3.0126 | 3.0141
165.477 | 2.7497 | 0.5708 | 3.0126 | 3.0141
165.576 | 2.7477 | 0.5695 | 3.0126 | 3.0141
165.677 | 2.7596 | 0.5754 | 3.0126 | 3.0141
165.777 | 2.754 | 0.5695 | 3.0125 | 3.0141
165.876 | 2.7629 | 0.5715 | 3.0125 | 3.0141
165.977 | 2.7648 | 0.5682 | 3.0125 | 3.0141
166.076 | 2.7717 | 0.5728 | 3.0125 | 3.0141
166.177 | 2.7612 | 0.5721 | 3.0125 | 3.0141
166.276 | 2.7668 | 0.5695 | 3.0125 | 3.0141
166.376 | 2.7757 | 0.5741 | 3.0125 | 3.0141
166.477 | 2.7796 | 0.5761 | 3.0125 | 3.0141
166.576 | 2.776 | 0.5741 | 3.0125 | 3.014
166.677 | 2.7882 | 0.5695 | 3.0125 | 3.014
166.776 | 2.7878 | 0.5728 | 3.0125 | 3.014
166.877 | 2.7905 | 0.5728 | 3.0125 | 3.014
166.977 | 2.7928 | 0.5761 | 3.0125 | 3.014
167.076 | 2.799 | 0.5767 | 3.0125 | 3.014
167.177 | 2.8036 | 0.5748 | 3.0125 | 3.014
167.276 | 2.803 | 0.5728 | 3.0125 | 3.014
167.376 | 2.8069 | 0.5748 | 3.0125 | 3.014
167.477 | 2.8049 | 0.5754 | 3.0125 | 3.014
167.576 | 2.8115 | 0.5754 | 3.0125 | 3.014
167.677 | 2.8118 | 0.5754 | 3.0125 | 3.014
167.776 | 2.8204 | 0.5761 | 3.0125 | 3.014
167.876 | 2.8263 | 0.5787 | 3.0125 | 3.014
167.976 | 2.8233 | 0.5787 | 3.0125 | 3.014
168.077 | 2.8316 | 0.5794 | 3.0125 | 3.014
168.177 | 2.8309 | 0.5787 | 3.0125 | 3.014
168.276 | 2.8319 | 0.5781 | 3.0125 | 3.014
168.376 | 2.8352 | 0.5774 | 3.0125 | 3.014
168.477 | 2.8447 | 0.5807 | 3.0125 | 3.014
168.577 | 2.8431 | 0.5682 | 3.0125 | 3.014
168.676 | 2.8467 | 0.5807 | 3.0125 | 3.014
168.777 | 2.8523 | 0.58 | 3.0125 | 3.014
168.876 | 2.8542 | 0.5781 | 3.0125 | 3.014
168.976 | 2.8539 | 0.5781 | 3.0125 | 3.014
169.076 | 2.8595 | 0.5787 | 3.0125 | 3.014
169.177 | 2.8671 | 0.5794 | 3.0125 | 3.014
169.277 | 2.8615 | 0.5813 | 3.0125 | 3.014
169.376 | 2.8704 | 0.5827 | 3.0125 | 3.014
169.477 | 2.8684 | 0.5813 | 3.0125 | 3.014
169.576 | 2.8723 | 0.5813 | 3.0125 | 3.014
169.677 | 2.8782 | 0.582 | 3.0125 | 3.014
169.776 | 2.8828 | 0.5833 | 3.0125 | 3.014
169.876 | 2.8858 | 0.5827 | 3.0125 | 3.014
169.977 | 2.8884 | 0.5813 | 3.0125 | 3.014
170.076 | 2.8897 | 0.582 | 3.0125 | 3.014
170.177 | 2.8924 | 0.5807 | 3.0125 | 3.014
170.276 | 2.8963 | 0.582 | 3.0125 | 3.014
170.376 | 2.9022 | 0.5846 | 3.0125 | 3.014
170.477 | 2.9039 | 0.5873 | 3.0125 | 3.014
170.576 | 2.9052 | 0.5853 | 3.0125 | 3.014
170.677 | 2.9088 | 0.5833 | 3.0125 | 3.014
170.776 | 2.9177 | 0.582 | 3.0125 | 3.014
170.877 | 2.92 | 0.584 | 3.0125 | 3.014
170.977 | 2.921 | 0.584 | 3.0125 | 3.014
171.076 | 2.9249 | 0.584 | 3.0125 | 3.014
171.177 | 2.9279 | 0.5833 | 3.0125 | 3.014
171.276 | 2.9341 | 0.5866 | 3.0125 | 3.014
171.376 | 2.9295 | 0.5846 | 3.0125 | 3.014
171.476 | 2.9308 | 0.5886 | 3.0125 | 3.014
171.577 | 2.9394 | 0.5886 | 3.0125 | 3.014
171.677 | 2.9394 | 0.5879 | 3.0125 | 3.014
171.776 | 2.9433 | 0.5866 | 3.0125 | 3.014
171.876 | 2.9548 | 0.5879 | 3.0125 | 3.014
171.976 | 2.9558 | 0.5873 | 3.0125 | 3.014
172.077 | 2.9581 | 0.5886 | 3.0125 | 3.014
172.177 | 2.9578 | 0.5866 | 3.0125 | 3.014
172.276 | 2.9654 | 0.5873 | 3.0125 | 3.014
172.376 | 2.9621 | 0.5892 | 3.0125 | 3.014
172.476 | 2.9614 | 0.5912 | 3.0125 | 3.014
172.576 | 2.9719 | 0.5873 | 3.0125 | 3.014
172.677 | 2.9749 | 0.5899 | 3.0125 | 3.014
172.777 | 2.9749 | 0.5879 | 3.0125 | 3.014
172.876 | 2.9815 | 0.5899 | 3.0125 | 3.014
172.976 | 2.9801 | 0.5919 | 3.0125 | 3.014
173.076 | 2.9844 | 0.5932 | 3.0125 | 3.014
173.177 | 2.9867 | 0.5899 | 3.0125 | 3.014
173.277 | 2.994 | 0.5899 | 3.0125 | 3.014
173.376 | 2.9992 | 0.5866 | 3.0125 | 3.014
173.477 | 3.0028 | 0.5912 | 3.0125 | 3.014
173.576 | 2.9959 | 0.5846 | 3.0125 | 3.014
173.677 | 3.0087 | 0.5932 | 3.0125 | 3.014
173.777 | 3.0101 | 0.5951 | 3.0125 | 3.014
173.876 | 3.0091 | 0.5892 | 3.0125 | 3.014
173.977 | 3.0127 | 0.5899 | 3.0124 | 3.014
174.076 | 3.0147 | 0.5919 | 3.0124 | 3.014
174.177 | 3.0226 | 0.5925 | 3.0124 | 3.014
174.276 | 3.0189 | 0.5905 | 3.0124 | 3.014
174.376 | 3.0272 | 0.5919 | 3.0124 | 3.0139
174.477 | 3.0295 | 0.5912 | 3.0124 | 3.0139
174.577 | 3.035 | 0.5919 | 3.0124 | 3.0138
174.677 | 3.0377 | 0.5919 | 3.0124 | 3.0138
174.776 | 3.0439 | 0.5932 | 3.0124 | 3.0138
174.877 | 3.0413 | 0.5919 | 3.0124 | 3.0138
174.977 | 3.0452 | 0.5958 | 3.0124 | 3.0138
175.076 | 3.0472 | 0.5919 | 3.0124 | 3.0138
175.177 | 3.0531 | 0.5965 | 3.0124 | 3.0138
175.276 | 3.0558 | 0.5965 | 3.0124 | 3.0138
175.376 | 3.06 | 0.5958 | 3.0124 | 3.0138
175.476 | 3.0673 | 0.5958 | 3.0124 | 3.0138
175.577 | 3.0663 | 0.5945 | 3.0124 | 3.0138
175.677 | 3.0705 | 0.5912 | 3.0124 | 3.0138
175.776 | 3.0689 | 0.5971 | 3.0124 | 3.0138
175.876 | 3.0807 | 0.5925 | 3.0124 | 3.0138
175.976 | 3.083 | 0.5971 | 3.0124 | 3.0138
176.077 | 3.0844 | 0.5991 | 3.0124 | 3.0138
176.177 | 3.0926 | 0.5991 | 3.0124 | 3.0138
176.276 | 3.0886 | 0.5965 | 3.0124 | 3.0138
176.376 | 3.088 | 0.5978 | 3.0124 | 3.0138
176.476 | 3.0952 | 0.5984 | 3.0124 | 3.0138
176.577 | 3.1001 | 0.5998 | 3.0124 | 3.0138
176.677 | 3.0972 | 0.5984 | 3.0124 | 3.0138
176.777 | 3.1041 | 0.5971 | 3.0124 | 3.0138
176.876 | 3.111 | 0.6024 | 3.0124 | 3.0138
176.977 | 3.113 | 0.6024 | 3.0124 | 3.0138
177.076 | 3.1169 | 0.6017 | 3.0124 | 3.0138
177.177 | 3.1179 | 0.6017 | 3.0124 | 3.0138
177.277 | 3.1225 | 0.6024 | 3.0124 | 3.0138
177.376 | 3.1225 | 0.603 | 3.0124 | 3.0138
177.477 | 3.1274 | 0.6017 | 3.0124 | 3.0138
177.576 | 3.13 | 0.5991 | 3.0124 | 3.0138
177.677 | 3.1317 | 0.5991 | 3.0124 | 3.0138
177.776 | 3.1346 | 0.5978 | 3.0124 | 3.0138
177.876 | 3.133 | 0.603 | 3.0124 | 3.0138
177.977 | 3.1409 | 0.6011 | 3.0123 | 3.0138
178.077 | 3.1448 | 0.6024 | 3.0123 | 3.0138
178.177 | 3.1478 | 0.6017 | 3.0123 | 3.0138
178.276 | 3.1504 | 0.6011 | 3.0123 | 3.0138
178.376 | 3.1521 | 0.6017 | 3.0123 | 3.0138
178.477 | 3.1583 | 0.6037 | 3.0123 | 3.0138
178.576 | 3.1563 | 0.6037 | 3.0123 | 3.0138
178.677 | 3.1655 | 0.6037 | 3.0123 | 3.0138
178.776 | 3.1734 | 0.6024 | 3.0123 | 3.0138
178.877 | 3.1678 | 0.6011 | 3.0123 | 3.0138
178.977 | 3.1685 | 0.6011 | 3.0123 | 3.0138
179.076 | 3.1771 | 0.6057 | 3.0123 | 3.0138
179.177 | 3.1771 | 0.6037 | 3.0123 | 3.0138
179.276 | 3.183 | 0.609 | 3.0123 | 3.0138
179.376 | 3.1826 | 0.6011 | 3.0123 | 3.0138
179.477 | 3.1876 | 0.6063 | 3.0123 | 3.0138
179.577 | 3.1978 | 0.605 | 3.0123 | 3.0138
179.677 | 3.1978 | 0.6037 | 3.0123 | 3.0138
179.776 | 3.1978 | 0.609 | 3.0123 | 3.0138
179.876 | 3.203 | 0.6076 | 3.0123 | 3.0138
179.976 | 3.203 | 0.6076 | 3.0123 | 3.0138
180.077 | 3.2083 | 0.609 | 3.0123 | 3.0138
180.177 | 3.205 | 0.6109 | 3.0123 | 3.0138
180.277 | 3.2139 | 0.6076 | 3.0123 | 3.0138
180.376 | 3.2181 | 0.607 | 3.0123 | 3.0138
180.477 | 3.2178 | 0.6076 | 3.0123 | 3.0138
180.577 | 3.2237 | 0.6083 | 3.0123 | 3.0138
180.677 | 3.227 | 0.6083 | 3.0123 | 3.0138
180.777 | 3.2254 | 0.6024 | 3.0123 | 3.0138
180.876 | 3.2323 | 0.6103 | 3.0123 | 3.0138
180.976 | 3.2398 | 0.6076 | 3.0123 | 3.0138
181.076 | 3.2356 | 0.6083 | 3.0123 | 3.0138
181.177 | 3.2418 | 0.6103 | 3.0123 | 3.0138
181.276 | 3.2536 | 0.6103 | 3.0123 | 3.0138
181.376 | 3.2444 | 0.607 | 3.0123 | 3.0138
181.477 | 3.2464 | 0.6116 | 3.0123 | 3.0138
181.576 | 3.2553 | 0.6116 | 3.0123 | 3.0138
181.677 | 3.2589 | 0.6136 | 3.0123 | 3.0138
181.776 | 3.2665 | 0.6142 | 3.0123 | 3.0138
181.876 | 3.2678 | 0.6109 | 3.0123 | 3.0138
181.977 | 3.2694 | 0.6136 | 3.0123 | 3.0137
182.077 | 3.2737 | 0.6116 | 3.0123 | 3.0137
182.177 | 3.275 | 0.6109 | 3.0123 | 3.0137
182.276 | 3.2816 | 0.6122 | 3.0123 | 3.0137
182.376 | 3.2845 | 0.6109 | 3.0123 | 3.0137
182.477 | 3.2862 | 0.6129 | 3.0123 | 3.0137
182.577 | 3.2891 | 0.6142 | 3.0123 | 3.0137
182.677 | 3.2964 | 0.6129 | 3.0123 | 3.0137
182.776 | 3.2934 | 0.6129 | 3.0123 | 3.0137
182.877 | 3.2987 | 0.6096 | 3.0123 | 3.0137
182.977 | 3.3043 | 0.6155 | 3.0123 | 3.0137
183.076 | 3.3049 | 0.6162 | 3.0123 | 3.0137
183.177 | 3.3125 | 0.6149 | 3.0123 | 3.0137
183.277 | 3.3187 | 0.6162 | 3.0123 | 3.0137
183.376 | 3.3177 | 0.6155 | 3.0123 | 3.0137
183.476 | 3.3187 | 0.6136 | 3.0123 | 3.0137
183.577 | 3.3289 | 0.6155 | 3.0123 | 3.0137
183.677 | 3.3263 | 0.6162 | 3.0123 | 3.0137
183.776 | 3.3283 | 0.6208 | 3.0123 | 3.0137
183.876 | 3.3352 | 0.6162 | 3.0123 | 3.0137
183.977 | 3.3391 | 0.6175 | 3.0123 | 3.0137
184.077 | 3.3414 | 0.6162 | 3.0123 | 3.0137
184.177 | 3.3427 | 0.6182 | 3.0123 | 3.0137
184.276 | 3.347 | 0.6195 | 3.0123 | 3.0137
184.376 | 3.3529 | 0.6168 | 3.0123 | 3.0137
184.477 | 3.3483 | 0.6162 | 3.0123 | 3.0137
184.576 | 3.3598 | 0.6228 | 3.0123 | 3.0137
184.676 | 3.3608 | 0.6175 | 3.0123 | 3.0137
184.777 | 3.3585 | 0.6201 | 3.0123 | 3.0137
184.876 | 3.3595 | 0.6201 | 3.0123 | 3.0137
184.976 | 3.369 | 0.6201 | 3.0123 | 3.0137
185.076 | 3.371 | 0.6175 | 3.0123 | 3.0137
185.177 | 3.3779 | 0.6221 | 3.0123 | 3.0137
185.276 | 3.3809 | 0.6188 | 3.0123 | 3.0137
185.376 | 3.3809 | 0.6188 | 3.0123 | 3.0137
185.477 | 3.3901 | 0.6155 | 3.0123 | 3.0137
185.576 | 3.3878 | 0.6195 | 3.0123 | 3.0137
185.677 | 3.3957 | 0.6241 | 3.0123 | 3.0137
185.776 | 3.395 | 0.6228 | 3.0123 | 3.0137
185.876 | 3.398 | 0.6234 | 3.0123 | 3.0137
185.977 | 3.4052 | 0.6228 | 3.0121 | 3.0137
186.076 | 3.4006 | 0.6228 | 3.0121 | 3.0137
186.177 | 3.4098 | 0.6221 | 3.0121 | 3.0137
186.276 | 3.4124 | 0.6228 | 3.0121 | 3.0137
186.376 | 3.418 | 0.6214 | 3.0121 | 3.0137
186.477 | 3.4187 | 0.6214 | 3.0121 | 3.0137
186.577 | 3.4216 | 0.6221 | 3.0121 | 3.0137
186.677 | 3.4236 | 0.6221 | 3.0121 | 3.0137
186.776 | 3.4239 | 0.6214 | 3.0121 | 3.0137
186.877 | 3.4374 | 0.6214 | 3.0121 | 3.0137
186.977 | 3.4397 | 0.6267 | 3.0121 | 3.0137
187.076 | 3.4381 | 0.6234 | 3.0121 | 3.0137
187.177 | 3.4433 | 0.628 | 3.0121 | 3.0137
187.276 | 3.4483 | 0.6195 | 3.0121 | 3.0137
187.376 | 3.4489 | 0.6254 | 3.0121 | 3.0137
187.476 | 3.4476 | 0.6241 | 3.0121 | 3.0137
187.577 | 3.4584 | 0.6234 | 3.0121 | 3.0137
187.677 | 3.4598 | 0.626 | 3.0121 | 3.0137
187.776 | 3.4624 | 0.628 | 3.0121 | 3.0137
187.876 | 3.4657 | 0.6234 | 3.0121 | 3.0136
187.977 | 3.4667 | 0.6274 | 3.0121 | 3.0136
188.077 | 3.4686 | 0.6241 | 3.0121 | 3.0136
188.177 | 3.4686 | 0.6274 | 3.0121 | 3.0136
188.276 | 3.4824 | 0.6228 | 3.0121 | 3.0136
188.376 | 3.4808 | 0.6267 | 3.0121 | 3.0136
188.476 | 3.4874 | 0.6307 | 3.0121 | 3.0136
188.577 | 3.4916 | 0.6307 | 3.0121 | 3.0136
188.677 | 3.4913 | 0.6287 | 3.0121 | 3.0136
188.777 | 3.492 | 0.628 | 3.0121 | 3.0136
188.876 | 3.4959 | 0.63 | 3.0121 | 3.0136
188.977 | 3.5045 | 0.6274 | 3.0121 | 3.0136
189.076 | 3.5068 | 0.6267 | 3.0121 | 3.0136
189.177 | 3.5087 | 0.6313 | 3.0121 | 3.0136
189.277 | 3.5166 | 0.628 | 3.0121 | 3.0136
189.376 | 3.5133 | 0.6287 | 3.0121 | 3.0136
189.477 | 3.5209 | 0.63 | 3.0121 | 3.0136
189.576 | 3.5271 | 0.628 | 3.0121 | 3.0136
189.677 | 3.5265 | 0.6307 | 3.0121 | 3.0136
189.776 | 3.5239 | 0.6346 | 3.0121 | 3.0136
189.876 | 3.5347 | 0.6346 | 3.0121 | 3.0136
189.977 | 3.538 | 0.6346 | 3.0121 | 3.0136
190.077 | 3.537 | 0.6313 | 3.0121 | 3.0136
190.177 | 3.54 | 0.6372 | 3.0121 | 3.0136
190.276 | 3.5413 | 0.6307 | 3.0121 | 3.0136
190.376 | 3.5459 | 0.6339 | 3.0121 | 3.0136
190.477 | 3.5515 | 0.6307 | 3.0121 | 3.0136
190.577 | 3.5551 | 0.6339 | 3.0121 | 3.0136
190.677 | 3.5584 | 0.6339 | 3.0121 | 3.0136
190.776 | 3.5663 | 0.6326 | 3.0121 | 3.0136
190.877 | 3.5679 | 0.6346 | 3.0121 | 3.0136
190.977 | 3.5709 | 0.6333 | 3.0121 | 3.0136
191.076 | 3.5712 | 0.6346 | 3.0121 | 3.0136
191.177 | 3.5765 | 0.6346 | 3.0121 | 3.0136
191.276 | 3.5771 | 0.6366 | 3.0121 | 3.0136
191.376 | 3.5824 | 0.6339 | 3.012 | 3.0136
191.476 | 3.5893 | 0.6346 | 3.012 | 3.0136
191.577 | 3.5896 | 0.6359 | 3.012 | 3.0136
191.677 | 3.5912 | 0.6372 | 3.012 | 3.0136
191.776 | 3.5945 | 0.6326 | 3.012 | 3.0136
191.876 | 3.5972 | 0.6366 | 3.012 | 3.0136
191.977 | 3.6031 | 0.6399 | 3.012 | 3.0136
192.077 | 3.6116 | 0.6392 | 3.012 | 3.0136
192.177 | 3.6116 | 0.6379 | 3.012 | 3.0136
192.276 | 3.6172 | 0.6385 | 3.012 | 3.0136
192.376 | 3.6185 | 0.6366 | 3.012 | 3.0136
192.476 | 3.6225 | 0.6359 | 3.012 | 3.0136
192.577 | 3.6277 | 0.6392 | 3.012 | 3.0136
192.676 | 3.6274 | 0.6405 | 3.012 | 3.0136
192.777 | 3.6353 | 0.6399 | 3.012 | 3.0136
192.876 | 3.6376 | 0.6392 | 3.012 | 3.0136
192.976 | 3.6366 | 0.6405 | 3.012 | 3.0136
193.076 | 3.6376 | 0.6405 | 3.012 | 3.0136
193.177 | 3.6409 | 0.6399 | 3.012 | 3.0136
193.276 | 3.6484 | 0.6359 | 3.012 | 3.0136
193.376 | 3.6478 | 0.6445 | 3.012 | 3.0136
193.477 | 3.6498 | 0.6385 | 3.012 | 3.0136
193.576 | 3.6524 | 0.6418 | 3.012 | 3.0136
193.677 | 3.6573 | 0.6399 | 3.012 | 3.0136
193.776 | 3.6629 | 0.6431 | 3.012 | 3.0136
193.876 | 3.6685 | 0.6379 | 3.012 | 3.0136
193.977 | 3.6761 | 0.6431 | 3.012 | 3.0136
194.076 | 3.6757 | 0.6425 | 3.012 | 3.0136
194.177 | 3.6738 | 0.6438 | 3.012 | 3.0136
194.276 | 3.6728 | 0.6438 | 3.012 | 3.0136
194.376 | 3.6876 | 0.6346 | 3.012 | 3.0136
194.477 | 3.6902 | 0.6471 | 3.012 | 3.0136
194.577 | 3.6889 | 0.6464 | 3.012 | 3.0136
194.677 | 3.6902 | 0.6458 | 3.012 | 3.0136
194.776 | 3.7053 | 0.6425 | 3.012 | 3.0136
194.877 | 3.7024 | 0.6458 | 3.012 | 3.0136
194.976 | 3.7007 | 0.6438 | 3.012 | 3.0136
195.076 | 3.705 | 0.6458 | 3.012 | 3.0136
195.177 | 3.7129 | 0.6418 | 3.012 | 3.0136
195.276 | 3.7168 | 0.6431 | 3.012 | 3.0136
195.376 | 3.7185 | 0.6425 | 3.012 | 3.0136
195.476 | 3.7214 | 0.6464 | 3.012 | 3.0136
195.577 | 3.7227 | 0.6458 | 3.012 | 3.0136
195.677 | 3.7316 | 0.6464 | 3.012 | 3.0136
195.776 | 3.7333 | 0.6523 | 3.012 | 3.0136
195.876 | 3.7346 | 0.6458 | 3.012 | 3.0136
195.977 | 3.7402 | 0.6477 | 3.012 | 3.0136
196.077 | 3.7421 | 0.6458 | 3.012 | 3.0136
196.177 | 3.7388 | 0.6445 | 3.012 | 3.0136
196.277 | 3.7513 | 0.6471 | 3.012 | 3.0136
196.376 | 3.7553 | 0.6458 | 3.012 | 3.0136
196.476 | 3.7612 | 0.6491 | 3.012 | 3.0136
196.576 | 3.7605 | 0.6491 | 3.012 | 3.0136
196.676 | 3.7648 | 0.6484 | 3.012 | 3.0136
196.777 | 3.7632 | 0.6484 | 3.012 | 3.0136
196.876 | 3.7753 | 0.6523 | 3.012 | 3.0136
196.976 | 3.7793 | 0.6477 | 3.012 | 3.0136
197.076 | 3.7753 | 0.6517 | 3.012 | 3.0136
197.177 | 3.7809 | 0.6484 | 3.012 | 3.0135
197.276 | 3.7868 | 0.651 | 3.012 | 3.0135
197.376 | 3.7882 | 0.6504 | 3.012 | 3.0135
197.477 | 3.7937 | 0.6491 | 3.012 | 3.0135
197.576 | 3.7918 | 0.6491 | 3.012 | 3.0135
197.677 | 3.7977 | 0.6537 | 3.012 | 3.0135
197.776 | 3.8039 | 0.653 | 3.012 | 3.0135
197.876 | 3.8033 | 0.6523 | 3.0118 | 3.0135
197.977 | 3.8085 | 0.6517 | 3.0118 | 3.0135
198.076 | 3.8115 | 0.6471 | 3.0118 | 3.0135
198.177 | 3.8138 | 0.6523 | 3.0117 | 3.0135
198.276 | 3.8171 | 0.6523 | 3.0117 | 3.0135
198.376 | 3.8177 | 0.6504 | 3.0117 | 3.0135
198.477 | 3.821 | 0.6583 | 3.0117 | 3.0135
198.576 | 3.8246 | 0.6563 | 3.0117 | 3.0135
198.677 | 3.8325 | 0.6583 | 3.0117 | 3.0135
198.777 | 3.8381 | 0.6569 | 3.0117 | 3.0135
198.877 | 3.8371 | 0.6537 | 3.0117 | 3.0135
198.976 | 3.8394 | 0.651 | 3.0117 | 3.0135
199.076 | 3.845 | 0.655 | 3.0117 | 3.0135
199.177 | 3.8473 | 0.6569 | 3.0117 | 3.0135
199.276 | 3.8486 | 0.6537 | 3.0117 | 3.0135
199.376 | 3.8536 | 0.655 | 3.0117 | 3.0135
199.476 | 3.8552 | 0.655 | 3.0117 | 3.0135
199.577 | 3.8585 | 0.6596 | 3.0117 | 3.0135
199.677 | 3.8582 | 0.655 | 3.0117 | 3.0135
199.776 | 3.867 | 0.6589 | 3.0117 | 3.0135
199.876 | 3.8733 | 0.6583 | 3.0117 | 3.0135
199.977 | 3.8713 | 0.6596 | 3.0117 | 3.0135
200.077 | 3.8753 | 0.6576 | 3.0117 | 3.0135
200.177 | 3.8753 | 0.653 | 3.0117 | 3.0135
200.277 | 3.8874 | 0.6583 | 3.0117 | 3.0135
200.376 | 3.8835 | 0.6569 | 3.0117 | 3.0135
200.476 | 3.893 | 0.6576 | 3.0117 | 3.0135
200.577 | 3.8999 | 0.6583 | 3.0117 | 3.0135
200.677 | 3.9012 | 0.6596 | 3.0117 | 3.0135
200.777 | 3.9006 | 0.6616 | 3.0117 | 3.0135
200.876 | 3.9052 | 0.6609 | 3.0117 | 3.0135
200.977 | 3.9134 | 0.6609 | 3.0117 | 3.0135
201.076 | 3.9141 | 0.6602 | 3.0117 | 3.0135
201.177 | 3.9226 | 0.6616 | 3.0117 | 3.0135
201.277 | 3.9272 | 0.6635 | 3.0117 | 3.0135
201.378 | 3.9249 | 0.6609 | 3.0117 | 3.0135
201.477 | 3.9275 | 0.6589 | 3.0117 | 3.0135
201.576 | 3.9338 | 0.6602 | 3.0117 | 3.0135
201.677 | 3.9295 | 0.6629 | 3.0117 | 3.0135
201.776 | 3.9318 | 0.6609 | 3.0117 | 3.0135
201.876 | 3.9377 | 0.6655 | 3.0117 | 3.0135
201.977 | 3.9397 | 0.6622 | 3.0117 | 3.0135
202.077 | 3.9476 | 0.6635 | 3.0117 | 3.0135
202.177 | 3.9443 | 0.6602 | 3.0117 | 3.0135
202.276 | 3.9542 | 0.6622 | 3.0117 | 3.0135
202.376 | 3.9574 | 0.6629 | 3.0117 | 3.0135
202.477 | 3.9588 | 0.6602 | 3.0117 | 3.0135
202.576 | 3.9604 | 0.6668 | 3.0117 | 3.0135
202.677 | 3.9703 | 0.6655 | 3.0117 | 3.0135
202.776 | 3.9722 | 0.6629 | 3.0117 | 3.0135
202.877 | 3.967 | 0.6662 | 3.0117 | 3.0135
202.977 | 3.9818 | 0.6635 | 3.0116 | 3.0135
203.076 | 3.9831 | 0.6635 | 3.0116 | 3.0135
203.177 | 3.9854 | 0.6662 | 3.0116 | 3.0134
203.276 | 3.9844 | 0.6668 | 3.0116 | 3.0134
203.376 | 3.9953 | 0.6675 | 3.0116 | 3.0134
203.476 | 4.0025 | 0.6642 | 3.0116 | 3.0134
203.577 | 3.9989 | 0.6668 | 3.0115 | 3.0134
203.677 | 4.0012 | 0.6662 | 3.0115 | 3.0134
203.776 | 4.0074 | 0.6662 | 3.0115 | 3.0134
203.876 | 4.012 | 0.6681 | 3.0115 | 3.0134
203.977 | 4.0143 | 0.6662 | 3.0115 | 3.0134
204.077 | 4.0225 | 0.6635 | 3.0115 | 3.0134
204.177 | 4.015 | 0.6668 | 3.0115 | 3.0134
204.277 | 4.0304 | 0.6602 | 3.0115 | 3.0134
204.376 | 4.0242 | 0.6675 | 3.0115 | 3.0134
204.476 | 4.0281 | 0.6694 | 3.0115 | 3.0134
204.577 | 4.0416 | 0.6694 | 3.0114 | 3.0134
204.677 | 4.0413 | 0.6721 | 3.0114 | 3.0134
204.777 | 4.0396 | 0.6675 | 3.0114 | 3.0134
204.876 | 4.0465 | 0.6688 | 3.0114 | 3.0134
204.977 | 4.0488 | 0.6694 | 3.0114 | 3.0134
205.076 | 4.0518 | 0.6694 | 3.0114 | 3.0134
205.177 | 4.0508 | 0.6681 | 3.0114 | 3.0134
205.276 | 4.0597 | 0.6727 | 3.0114 | 3.0134
205.376 | 4.0613 | 0.6708 | 3.0114 | 3.0134
205.477 | 4.0636 | 0.6727 | 3.0114 | 3.0134
205.576 | 4.0695 | 0.6662 | 3.0114 | 3.0134
205.677 | 4.0768 | 0.6688 | 3.0114 | 3.0134
205.776 | 4.0669 | 0.6721 | 3.0114 | 3.0134
205.876 | 4.0741 | 0.676 | 3.0114 | 3.0134
205.977 | 4.0755 | 0.6734 | 3.0114 | 3.0134
206.076 | 4.0873 | 0.6721 | 3.0114 | 3.0134
206.177 | 4.0916 | 0.6727 | 3.0114 | 3.0134
206.276 | 4.0896 | 0.6708 | 3.0114 | 3.0134
206.376 | 4.0972 | 0.6754 | 3.0114 | 3.0134
206.477 | 4.0995 | 0.676 | 3.0114 | 3.0134
206.576 | 4.1116 | 0.6727 | 3.0114 | 3.0134
206.677 | 4.1116 | 0.6721 | 3.0114 | 3.0134
206.776 | 4.1166 | 0.6793 | 3.0114 | 3.0134
206.877 | 4.1126 | 0.674 | 3.0114 | 3.0134
206.976 | 4.1189 | 0.6734 | 3.0114 | 3.0134
207.076 | 4.1267 | 0.6747 | 3.0114 | 3.0134
207.177 | 4.131 | 0.6793 | 3.0114 | 3.0134
207.276 | 4.132 | 0.6754 | 3.0114 | 3.0134
207.376 | 4.1382 | 0.678 | 3.0114 | 3.0134
207.477 | 4.1405 | 0.674 | 3.0114 | 3.0134
207.577 | 4.1465 | 0.6786 | 3.0114 | 3.0134
207.677 | 4.1491 | 0.6754 | 3.0114 | 3.0134
207.776 | 4.1544 | 0.6767 | 3.0114 | 3.0134
207.876 | 4.157 | 0.6786 | 3.0114 | 3.0134
207.977 | 4.1599 | 0.676 | 3.0114 | 3.0134
208.076 | 4.1573 | 0.6813 | 3.0114 | 3.0134
208.177 | 4.1652 | 0.6727 | 3.0114 | 3.0134
208.277 | 4.1701 | 0.6773 | 3.0114 | 3.0134
208.376 | 4.1705 | 0.6747 | 3.0114 | 3.0134
208.476 | 4.1701 | 0.6793 | 3.0114 | 3.0134
208.576 | 4.1757 | 0.6793 | 3.0114 | 3.0134
208.676 | 4.1807 | 0.6793 | 3.0114 | 3.0134
208.777 | 4.1895 | 0.6826 | 3.0114 | 3.0134
208.876 | 4.1885 | 0.6813 | 3.0114 | 3.0134
208.977 | 4.1905 | 0.6806 | 3.0114 | 3.0134
209.076 | 4.1951 | 0.678 | 3.0114 | 3.0134
209.177 | 4.2 | 0.6767 | 3.0114 | 3.0134
209.276 | 4.2076 | 0.6793 | 3.0114 | 3.0134
209.376 | 4.2053 | 0.6806 | 3.0114 | 3.0134
209.477 | 4.2119 | 0.6793 | 3.0114 | 3.0133
209.576 | 4.2102 | 0.6786 | 3.0114 | 3.0133
209.677 | 4.2204 | 0.6819 | 3.0114 | 3.0133
209.776 | 4.2201 | 0.6826 | 3.0114 | 3.0133
209.876 | 4.2214 | 0.6813 | 3.0114 | 3.0133
209.977 | 4.2286 | 0.6839 | 3.0114 | 3.0133
210.077 | 4.2286 | 0.6832 | 3.0114 | 3.0133
210.177 | 4.2356 | 0.6806 | 3.0114 | 3.0133
210.276 | 4.2349 | 0.6806 | 3.0114 | 3.0133
210.377 | 4.2411 | 0.6806 | 3.0114 | 3.0133
210.477 | 4.2415 | 0.6846 | 3.0114 | 3.0133
210.576 | 4.2431 | 0.6839 | 3.0114 | 3.0133
210.677 | 4.2464 | 0.6859 | 3.0114 | 3.0133
210.776 | 4.2471 | 0.6852 | 3.0114 | 3.0133
210.877 | 4.2612 | 0.6846 | 3.0114 | 3.0133
210.976 | 4.2549 | 0.6865 | 3.0114 | 3.0133
211.076 | 4.2609 | 0.6839 | 3.0114 | 3.0132
211.177 | 4.2678 | 0.6846 | 3.0114 | 3.0132
211.276 | 4.2704 | 0.6846 | 3.0114 | 3.0132
211.376 | 4.2766 | 0.6832 | 3.0114 | 3.0132
211.477 | 4.2803 | 0.6885 | 3.0114 | 3.0132
211.577 | 4.2812 | 0.6859 | 3.0114 | 3.0132
211.677 | 4.2872 | 0.6872 | 3.0114 | 3.0132
211.776 | 4.2858 | 0.6872 | 3.0114 | 3.0132
211.876 | 4.2898 | 0.6865 | 3.0114 | 3.0132
211.976 | 4.297 | 0.6865 | 3.0114 | 3.0132
212.077 | 4.2993 | 0.6878 | 3.0114 | 3.0132
212.177 | 4.302 | 0.6878 | 3.0114 | 3.0132
212.277 | 4.3072 | 0.6944 | 3.0114 | 3.0132
212.376 | 4.3112 | 0.6872 | 3.0113 | 3.0132
212.476 | 4.3167 | 0.6872 | 3.0113 | 3.0132
212.576 | 4.3181 | 0.6892 | 3.0113 | 3.0132
212.677 | 4.325 | 0.6872 | 3.0113 | 3.0132
212.777 | 4.3279 | 0.6846 | 3.0113 | 3.0132
212.876 | 4.3342 | 0.6898 | 3.0113 | 3.0132
212.977 | 4.3365 | 0.6892 | 3.0113 | 3.0132
213.076 | 4.3335 | 0.6892 | 3.0113 | 3.0132
213.177 | 4.3421 | 0.6898 | 3.0113 | 3.0132
213.277 | 4.349 | 0.6911 | 3.0113 | 3.0132
213.376 | 4.3437 | 0.6892 | 3.0113 | 3.0132
213.477 | 4.3499 | 0.6898 | 3.0113 | 3.0132
213.576 | 4.3582 | 0.6931 | 3.0113 | 3.0132
213.677 | 4.3608 | 0.6892 | 3.0113 | 3.0132
213.776 | 4.3611 | 0.6931 | 3.0113 | 3.0132
213.876 | 4.3651 | 0.6911 | 3.0113 | 3.0132
213.977 | 4.3661 | 0.6925 | 3.0113 | 3.0132
214.076 | 4.3759 | 0.6931 | 3.0113 | 3.0132
214.177 | 4.3766 | 0.6964 | 3.0113 | 3.0132
214.276 | 4.3762 | 0.6905 | 3.0113 | 3.0132
214.376 | 4.3854 | 0.6977 | 3.0113 | 3.0131
214.477 | 4.392 | 0.6938 | 3.0113 | 3.0131
214.576 | 4.3897 | 0.6964 | 3.0113 | 3.0131
214.677 | 4.3979 | 0.6925 | 3.0113 | 3.0131
214.776 | 4.3953 | 0.6964 | 3.0113 | 3.0131
214.877 | 4.4012 | 0.6931 | 3.0113 | 3.0131
214.976 | 4.4045 | 0.6964 | 3.0113 | 3.0131
215.076 | 4.4052 | 0.6918 | 3.0113 | 3.0131
215.177 | 4.4101 | 0.6925 | 3.0113 | 3.0131
215.276 | 4.4157 | 0.6971 | 3.0113 | 3.0131
215.376 | 4.4196 | 0.6944 | 3.0113 | 3.0131
215.477 | 4.421 | 0.6957 | 3.0113 | 3.0131
215.577 | 4.4279 | 0.6964 | 3.0113 | 3.0131
215.677 | 4.4295 | 0.6971 | 3.0113 | 3.0131
215.776 | 4.4348 | 0.6925 | 3.0113 | 3.0131
215.876 | 4.4374 | 0.6984 | 3.0113 | 3.0131
215.977 | 4.4361 | 0.6951 | 3.0113 | 3.0131
216.076 | 4.4426 | 0.7003 | 3.0113 | 3.0131
216.177 | 4.4449 | 0.6971 | 3.0113 | 3.0131
216.277 | 4.4505 | 0.6984 | 3.0113 | 3.0131
216.376 | 4.4581 | 0.6984 | 3.0113 | 3.0131
216.476 | 4.4542 | 0.6977 | 3.0113 | 3.0131
216.576 | 4.4594 | 0.6984 | 3.0113 | 3.0131
216.677 | 4.4634 | 0.699 | 3.0113 | 3.0131
216.777 | 4.4693 | 0.6977 | 3.0113 | 3.0131
216.876 | 4.4726 | 0.7017 | 3.0113 | 3.0131
216.977 | 4.4729 | 0.6971 | 3.0113 | 3.0131
217.076 | 4.4762 | 0.6984 | 3.0113 | 3.0131
217.177 | 4.488 | 0.7023 | 3.0113 | 3.0131
217.276 | 4.492 | 0.7049 | 3.0113 | 3.0131
217.376 | 4.4923 | 0.701 | 3.0113 | 3.0131
217.477 | 4.4949 | 0.6977 | 3.0113 | 3.0131
217.576 | 4.4962 | 0.699 | 3.0113 | 3.0131
217.677 | 4.5038 | 0.6984 | 3.0113 | 3.0131
217.776 | 4.4992 | 0.7017 | 3.0113 | 3.0131
217.876 | 4.5087 | 0.7023 | 3.0113 | 3.0131
217.977 | 4.5183 | 0.6984 | 3.0113 | 3.0131
218.076 | 4.513 | 0.699 | 3.0113 | 3.0131
218.177 | 4.5238 | 0.6984 | 3.0113 | 3.0131
218.276 | 4.5225 | 0.7017 | 3.0112 | 3.013
218.376 | 4.5304 | 0.7043 | 3.0112 | 3.013
218.477 | 4.533 | 0.7036 | 3.0112 | 3.013
218.576 | 4.5314 | 0.7063 | 3.0111 | 3.013
218.677 | 4.5403 | 0.7049 | 3.0111 | 3.013
218.776 | 4.5406 | 0.7076 | 3.0111 | 3.013
218.877 | 4.5423 | 0.7049 | 3.0111 | 3.013
218.976 | 4.5482 | 0.7063 | 3.0111 | 3.013
219.077 | 4.5505 | 0.7076 | 3.0111 | 3.013
219.177 | 4.5574 | 0.7049 | 3.0111 | 3.013
219.276 | 4.5623 | 0.7056 | 3.0111 | 3.0129
219.376 | 4.5692 | 0.7043 | 3.0111 | 3.0129
219.477 | 4.5686 | 0.7043 | 3.0111 | 3.0129
219.577 | 4.5718 | 0.7043 | 3.0111 | 3.0129
219.677 | 4.5741 | 0.7056 | 3.0111 | 3.0129
219.776 | 4.5778 | 0.7076 | 3.0111 | 3.0129
219.876 | 4.5833 | 0.7109 | 3.0111 | 3.0129
219.977 | 4.5837 | 0.7082 | 3.0111 | 3.0129
220.076 | 4.5876 | 0.7089 | 3.0111 | 3.0129
220.177 | 4.5958 | 0.7069 | 3.0111 | 3.0129
220.277 | 4.5975 | 0.7076 | 3.0111 | 3.0129
220.376 | 4.5995 | 0.7109 | 3.0111 | 3.0129
220.477 | 4.6073 | 0.7095 | 3.0111 | 3.0129
220.576 | 4.6067 | 0.7069 | 3.0111 | 3.0129
220.676 | 4.6211 | 0.7089 | 3.0111 | 3.0129
220.777 | 4.6139 | 0.7148 | 3.0111 | 3.0129
220.876 | 4.6202 | 0.703 | 3.0111 | 3.0129
220.977 | 4.6261 | 0.7115 | 3.0111 | 3.0129
221.076 | 4.6205 | 0.7069 | 3.0111 | 3.0129
221.177 | 4.629 | 0.7102 | 3.0111 | 3.0129
221.276 | 4.632 | 0.7109 | 3.0111 | 3.0129
221.377 | 4.6432 | 0.7115 | 3.0111 | 3.0129
221.477 | 4.6376 | 0.7109 | 3.0111 | 3.0129
221.576 | 4.6445 | 0.7115 | 3.0111 | 3.0129
221.677 | 4.6497 | 0.7115 | 3.0111 | 3.0129
221.776 | 4.6497 | 0.7135 | 3.0111 | 3.0129
221.876 | 4.656 | 0.7141 | 3.0111 | 3.0129
221.977 | 4.6593 | 0.7141 | 3.0111 | 3.0129
222.077 | 4.6622 | 0.7135 | 3.0111 | 3.0129
222.177 | 4.6655 | 0.7135 | 3.0111 | 3.0129
222.276 | 4.6691 | 0.7102 | 3.0111 | 3.0129
222.377 | 4.677 | 0.7122 | 3.0111 | 3.0129
222.477 | 4.6688 | 0.7135 | 3.0111 | 3.0129
222.576 | 4.6741 | 0.7168 | 3.0111 | 3.0129
222.677 | 4.6803 | 0.7141 | 3.0111 | 3.0129
222.777 | 4.6823 | 0.7128 | 3.0111 | 3.0129
222.877 | 4.6875 | 0.7161 | 3.0111 | 3.0129
222.976 | 4.6951 | 0.7161 | 3.0111 | 3.0129
223.076 | 4.6935 | 0.7168 | 3.0111 | 3.0129
223.177 | 4.6984 | 0.7161 | 3.0111 | 3.0129
223.276 | 4.7033 | 0.7128 | 3.0111 | 3.0129
223.376 | 4.703 | 0.7135 | 3.0111 | 3.0129
223.477 | 4.7069 | 0.7168 | 3.0111 | 3.0129
223.577 | 4.7148 | 0.7168 | 3.0111 | 3.0129
223.677 | 4.7142 | 0.7155 | 3.0111 | 3.0129
223.776 | 4.7175 | 0.7174 | 3.0111 | 3.0129
223.876 | 4.724 | 0.7148 | 3.0111 | 3.0129
223.977 | 4.7273 | 0.7155 | 3.0111 | 3.0129
224.077 | 4.7329 | 0.7115 | 3.0111 | 3.0129
224.176 | 4.7401 | 0.7187 | 3.0111 | 3.0129
224.277 | 4.7411 | 0.7187 | 3.0111 | 3.0129
224.376 | 4.7477 | 0.7174 | 3.0111 | 3.0129
224.476 | 4.7536 | 0.7201 | 3.0111 | 3.0129
224.576 | 4.7549 | 0.7234 | 3.0111 | 3.0129
224.677 | 4.7569 | 0.722 | 3.0111 | 3.0129
224.777 | 4.7615 | 0.7187 | 3.0111 | 3.0128
224.876 | 4.7743 | 0.7247 | 3.0111 | 3.0128
224.977 | 4.771 | 0.7234 | 3.0111 | 3.0128
225.076 | 4.776 | 0.7194 | 3.0111 | 3.0128
225.177 | 4.7737 | 0.7201 | 3.0111 | 3.0128
225.277 | 4.7799 | 0.7201 | 3.0111 | 3.0128
225.376 | 4.7829 | 0.7234 | 3.0111 | 3.0128
225.477 | 4.7934 | 0.7148 | 3.0111 | 3.0128
225.576 | 4.7885 | 0.7234 | 3.0111 | 3.0128
225.677 | 4.795 | 0.7201 | 3.0111 | 3.0128
225.776 | 4.8013 | 0.722 | 3.0111 | 3.0128
225.876 | 4.8036 | 0.7227 | 3.0111 | 3.0128
225.977 | 4.8059 | 0.724 | 3.0111 | 3.0128
226.076 | 4.8072 | 0.7227 | 3.0111 | 3.0128
226.177 | 4.8079 | 0.7234 | 3.0111 | 3.0128
226.276 | 4.8121 | 0.7168 | 3.0111 | 3.0128
226.376 | 4.8204 | 0.7266 | 3.0111 | 3.0128
226.477 | 4.824 | 0.7227 | 3.0111 | 3.0128
226.577 | 4.8286 | 0.724 | 3.0111 | 3.0128
226.677 | 4.8312 | 0.7227 | 3.0111 | 3.0128
226.776 | 4.8289 | 0.726 | 3.0111 | 3.0128
226.877 | 4.8345 | 0.728 | 3.0111 | 3.0128
226.976 | 4.8394 | 0.7253 | 3.0111 | 3.0128
227.076 | 4.846 | 0.722 | 3.0111 | 3.0128
227.177 | 4.8516 | 0.7247 | 3.0111 | 3.0128
227.276 | 4.8539 | 0.7207 | 3.0111 | 3.0128
227.376 | 4.8591 | 0.7247 | 3.011 | 3.0128
227.477 | 4.8637 | 0.7253 | 3.011 | 3.0128
227.577 | 4.8664 | 0.7247 | 3.011 | 3.0128
227.677 | 4.869 | 0.7293 | 3.011 | 3.0128
227.776 | 4.8739 | 0.7247 | 3.011 | 3.0128
227.876 | 4.8782 | 0.728 | 3.011 | 3.0128
227.977 | 4.8828 | 0.7234 | 3.011 | 3.0128
228.076 | 4.8881 | 0.7286 | 3.0108 | 3.0128
228.177 | 4.8891 | 0.7299 | 3.0108 | 3.0127
228.277 | 4.893 | 0.7293 | 3.0108 | 3.0127
228.376 | 4.8983 | 0.7326 | 3.0108 | 3.0127
228.477 | 4.8986 | 0.728 | 3.0108 | 3.0127
228.576 | 4.9085 | 0.7266 | 3.0108 | 3.0127
228.677 | 4.9016 | 0.7293 | 3.0108 | 3.0127
228.776 | 4.9111 | 0.728 | 3.0108 | 3.0127
228.876 | 4.9137 | 0.7286 | 3.0108 | 3.0127
228.977 | 4.9196 | 0.7286 | 3.0108 | 3.0127
229.076 | 4.9229 | 0.726 | 3.0108 | 3.0127
229.177 | 4.9249 | 0.7273 | 3.0108 | 3.0127
229.276 | 4.9262 | 0.7306 | 3.0108 | 3.0127
229.377 | 4.9305 | 0.7319 | 3.0108 | 3.0127
229.477 | 4.9331 | 0.7319 | 3.0108 | 3.0127
229.576 | 4.9374 | 0.7312 | 3.0108 | 3.0127
229.677 | 4.939 | 0.7332 | 3.0108 | 3.0127
229.776 | 4.9436 | 0.7286 | 3.0108 | 3.0127
229.877 | 4.9528 | 0.7352 | 3.0108 | 3.0127
229.977 | 4.9548 | 0.7345 | 3.0108 | 3.0127
230.077 | 4.9614 | 0.7339 | 3.0108 | 3.0127
230.177 | 4.9617 | 0.7332 | 3.0108 | 3.0127
230.276 | 4.9601 | 0.7345 | 3.0108 | 3.0127
230.377 | 4.964 | 0.7352 | 3.0108 | 3.0127
230.477 | 4.9663 | 0.7345 | 3.0108 | 3.0127
230.576 | 4.9699 | 0.7312 | 3.0108 | 3.0127
230.677 | 4.9772 | 0.7352 | 3.0108 | 3.0127
230.776 | 4.9824 | 0.7339 | 3.0108 | 3.0127
230.876 | 4.9857 | 0.7372 | 3.0108 | 3.0127
230.976 | 4.9877 | 0.7372 | 3.0108 | 3.0127
231.077 | 4.9956 | 0.7345 | 3.0108 | 3.0127
231.177 | 4.9975 | 0.7372 | 3.0108 | 3.0127
231.276 | 4.9952 | 0.7378 | 3.0108 | 3.0127
231.376 | 5.0005 | 0.7372 | 3.0108 | 3.0127
231.477 | 5.0025 | 0.7378 | 3.0108 | 3.0127
231.577 | 5.013 | 0.7372 | 3.0108 | 3.0127
231.677 | 5.013 | 0.7372 | 3.0108 | 3.0127
231.777 | 5.0136 | 0.7365 | 3.0108 | 3.0127
231.876 | 5.0182 | 0.7365 | 3.0108 | 3.0127
231.977 | 5.0258 | 0.7358 | 3.0108 | 3.0127
232.076 | 5.033 | 0.7345 | 3.0108 | 3.0127
232.177 | 5.0311 | 0.7418 | 3.0108 | 3.0127
232.277 | 5.0363 | 0.7431 | 3.0108 | 3.0127
232.376 | 5.0399 | 0.7378 | 3.0108 | 3.0127
232.477 | 5.0413 | 0.7411 | 3.0108 | 3.0127
232.576 | 5.0518 | 0.7378 | 3.0108 | 3.0127
232.676 | 5.0561 | 0.7418 | 3.0108 | 3.0127
232.776 | 5.0577 | 0.7378 | 3.0108 | 3.0127
232.876 | 5.0564 | 0.7431 | 3.0108 | 3.0127
232.977 | 5.0639 | 0.7404 | 3.0108 | 3.0127
233.076 | 5.0656 | 0.7358 | 3.0108 | 3.0127
233.177 | 5.0702 | 0.7404 | 3.0108 | 3.0127
233.276 | 5.08 | 0.7404 | 3.0108 | 3.0127
233.377 | 5.0784 | 0.7418 | 3.0108 | 3.0127
233.477 | 5.0837 | 0.7424 | 3.0108 | 3.0127
233.576 | 5.0847 | 0.7418 | 3.0108 | 3.0127
233.677 | 5.0893 | 0.7431 | 3.0108 | 3.0127
233.776 | 5.0962 | 0.7444 | 3.0108 | 3.0127
233.876 | 5.105 | 0.7424 | 3.0108 | 3.0127
233.977 | 5.0962 | 0.7398 | 3.0108 | 3.0127
234.076 | 5.1116 | 0.7404 | 3.0108 | 3.0127
234.177 | 5.108 | 0.7391 | 3.0108 | 3.0127
234.276 | 5.1149 | 0.7457 | 3.0108 | 3.0127
234.377 | 5.1162 | 0.7404 | 3.0108 | 3.0127
234.477 | 5.1182 | 0.7444 | 3.0108 | 3.0127
234.576 | 5.1218 | 0.7444 | 3.0108 | 3.0127
234.677 | 5.1274 | 0.7464 | 3.0108 | 3.0127
234.776 | 5.131 | 0.7437 | 3.0108 | 3.0127
234.877 | 5.1382 | 0.7431 | 3.0108 | 3.0127
234.976 | 5.1366 | 0.7464 | 3.0108 | 3.0127
235.076 | 5.1484 | 0.7464 | 3.0108 | 3.0127
235.177 | 5.1468 | 0.747 | 3.0108 | 3.0127
235.276 | 5.1497 | 0.7424 | 3.0108 | 3.0127
235.376 | 5.1586 | 0.747 | 3.0108 | 3.0127
235.477 | 5.1583 | 0.7483 | 3.0108 | 3.0127
235.577 | 5.1662 | 0.745 | 3.0108 | 3.0127
235.677 | 5.1596 | 0.7464 | 3.0108 | 3.0126
235.777 | 5.1658 | 0.747 | 3.0108 | 3.0126
235.876 | 5.1764 | 0.747 | 3.0108 | 3.0126
235.977 | 5.1737 | 0.749 | 3.0108 | 3.0126
236.076 | 5.1836 | 0.749 | 3.0108 | 3.0126
236.178 | 5.1859 | 0.7483 | 3.0108 | 3.0126
236.277 | 5.1866 | 0.7496 | 3.0108 | 3.0126
236.376 | 5.1925 | 0.7503 | 3.0108 | 3.0126
236.477 | 5.1981 | 0.749 | 3.0108 | 3.0126
236.576 | 5.2017 | 0.7464 | 3.0108 | 3.0126
236.677 | 5.2013 | 0.749 | 3.0108 | 3.0126
236.776 | 5.2056 | 0.7496 | 3.0108 | 3.0126
236.876 | 5.2083 | 0.7503 | 3.0108 | 3.0126
236.977 | 5.2099 | 0.7516 | 3.0108 | 3.0126
237.076 | 5.2119 | 0.7516 | 3.0108 | 3.0126
237.177 | 5.2188 | 0.7477 | 3.0108 | 3.0126
237.276 | 5.2221 | 0.7529 | 3.0108 | 3.0126
237.376 | 5.2234 | 0.7496 | 3.0107 | 3.0126
237.477 | 5.2303 | 0.751 | 3.0107 | 3.0126
237.576 | 5.2339 | 0.7536 | 3.0107 | 3.0126
237.677 | 5.2431 | 0.751 | 3.0107 | 3.0126
237.776 | 5.2474 | 0.7516 | 3.0107 | 3.0126
237.876 | 5.2421 | 0.7516 | 3.0107 | 3.0126
237.977 | 5.2434 | 0.749 | 3.0107 | 3.0126
238.076 | 5.2569 | 0.7556 | 3.0107 | 3.0126
238.177 | 5.2536 | 0.7529 | 3.0107 | 3.0126
238.276 | 5.2622 | 0.7562 | 3.0107 | 3.0126
238.376 | 5.2628 | 0.7516 | 3.0107 | 3.0126
238.477 | 5.2684 | 0.7556 | 3.0107 | 3.0126
238.577 | 5.274 | 0.7556 | 3.0107 | 3.0126
238.677 | 5.2753 | 0.7556 | 3.0107 | 3.0125
238.776 | 5.2733 | 0.7589 | 3.0107 | 3.0125
238.877 | 5.2855 | 0.7549 | 3.0107 | 3.0125
238.976 | 5.2868 | 0.7556 | 3.0107 | 3.0125
239.076 | 5.2941 | 0.7556 | 3.0107 | 3.0125
239.177 | 5.2954 | 0.7562 | 3.0107 | 3.0125
239.276 | 5.3006 | 0.7562 | 3.0107 | 3.0125
239.376 | 5.3052 | 0.7556 | 3.0107 | 3.0125
239.477 | 5.3082 | 0.7556 | 3.0107 | 3.0125
239.577 | 5.3167 | 0.7562 | 3.0107 | 3.0125
239.677 | 5.3151 | 0.7589 | 3.0107 | 3.0125
239.777 | 5.3157 | 0.7556 | 3.0107 | 3.0125
239.876 | 5.323 | 0.7589 | 3.0107 | 3.0124
239.977 | 5.324 | 0.7582 | 3.0107 | 3.0124
240.076 | 5.325 | 0.7556 | 3.0107 | 3.0124
240.177 | 5.3302 | 0.7575 | 3.0107 | 3.0124
240.277 | 5.3355 | 0.7562 | 3.0107 | 3.0124
240.376 | 5.3381 | 0.7582 | 3.0107 | 3.0124
240.477 | 5.343 | 0.7582 | 3.0107 | 3.0124
240.576 | 5.344 | 0.7575 | 3.0107 | 3.0124
240.677 | 5.343 | 0.7608 | 3.0107 | 3.0124
240.777 | 5.3506 | 0.7615 | 3.0107 | 3.0124
240.876 | 5.3568 | 0.7569 | 3.0107 | 3.0124
240.977 | 5.3601 | 0.7608 | 3.0107 | 3.0124
241.076 | 5.3631 | 0.7608 | 3.0107 | 3.0124
241.177 | 5.372 | 0.7589 | 3.0107 | 3.0124
241.276 | 5.3677 | 0.7575 | 3.0107 | 3.0124
241.377 | 5.3759 | 0.7608 | 3.0107 | 3.0124
241.477 | 5.3808 | 0.7615 | 3.0107 | 3.0124
241.576 | 5.3868 | 0.7648 | 3.0107 | 3.0124
241.677 | 5.391 | 0.7621 | 3.0107 | 3.0124
241.776 | 5.39 | 0.7608 | 3.0107 | 3.0124
241.876 | 5.3973 | 0.7608 | 3.0107 | 3.0124
241.977 | 5.3989 | 0.7648 | 3.0107 | 3.0124
242.077 | 5.4019 | 0.7648 | 3.0107 | 3.0124
242.177 | 5.4081 | 0.7648 | 3.0107 | 3.0124
242.276 | 5.4137 | 0.7635 | 3.0107 | 3.0124
242.377 | 5.418 | 0.7621 | 3.0107 | 3.0124
242.477 | 5.4134 | 0.7661 | 3.0107 | 3.0124
242.577 | 5.4226 | 0.7667 | 3.0107 | 3.0124
242.677 | 5.4344 | 0.7661 | 3.0107 | 3.0124
242.776 | 5.4311 | 0.7661 | 3.0107 | 3.0124
242.876 | 5.4364 | 0.7635 | 3.0107 | 3.0124
242.976 | 5.438 | 0.7648 | 3.0107 | 3.0124
243.077 | 5.4443 | 0.7667 | 3.0107 | 3.0124
243.177 | 5.4446 | 0.7635 | 3.0107 | 3.0124
243.276 | 5.4479 | 0.7648 | 3.0107 | 3.0124
243.376 | 5.4512 | 0.7628 | 3.0107 | 3.0124
243.477 | 5.4601 | 0.7667 | 3.0107 | 3.0124
243.577 | 5.4627 | 0.7681 | 3.0107 | 3.0124
243.677 | 5.4624 | 0.7674 | 3.0107 | 3.0124
243.776 | 5.4679 | 0.7674 | 3.0107 | 3.0124
243.876 | 5.4706 | 0.7661 | 3.0106 | 3.0124
243.977 | 5.4755 | 0.7694 | 3.0106 | 3.0124
244.076 | 5.4795 | 0.7667 | 3.0106 | 3.0124
244.177 | 5.486 | 0.7687 | 3.0106 | 3.0124
244.277 | 5.4903 | 0.7687 | 3.0106 | 3.0124
244.376 | 5.4906 | 0.7694 | 3.0106 | 3.0124
244.477 | 5.4982 | 0.7694 | 3.0106 | 3.0124
244.576 | 5.4965 | 0.7733 | 3.0106 | 3.0124
244.677 | 5.5008 | 0.77 | 3.0106 | 3.0124
244.776 | 5.5051 | 0.7733 | 3.0106 | 3.0124
244.876 | 5.5146 | 0.77 | 3.0106 | 3.0124
244.977 | 5.5143 | 0.77 | 3.0106 | 3.0124
245.076 | 5.5166 | 0.77 | 3.0106 | 3.0124
245.177 | 5.5232 | 0.7694 | 3.0106 | 3.0124
245.276 | 5.5291 | 0.7727 | 3.0106 | 3.0124
245.377 | 5.5288 | 0.7733 | 3.0106 | 3.0124
245.477 | 5.535 | 0.7694 | 3.0106 | 3.0124
245.576 | 5.5436 | 0.7687 | 3.0106 | 3.0124
245.677 | 5.5475 | 0.7727 | 3.0106 | 3.0124
245.776 | 5.5495 | 0.7694 | 3.0106 | 3.0124
245.877 | 5.5537 | 0.772 | 3.0105 | 3.0124
245.977 | 5.5587 | 0.772 | 3.0105 | 3.0123
246.076 | 5.556 | 0.7759 | 3.0105 | 3.0123
246.177 | 5.5666 | 0.7713 | 3.0105 | 3.0123
246.276 | 5.5666 | 0.7759 | 3.0105 | 3.0123
246.377 | 5.5728 | 0.7759 | 3.0105 | 3.0123
246.477 | 5.5745 | 0.772 | 3.0105 | 3.0123
246.577 | 5.5856 | 0.7727 | 3.0105 | 3.0123
246.677 | 5.583 | 0.772 | 3.0105 | 3.0123
246.776 | 5.5873 | 0.7759 | 3.0105 | 3.0123
246.877 | 5.5945 | 0.7759 | 3.0105 | 3.0123
246.976 | 5.5958 | 0.7753 | 3.0105 | 3.0123
247.076 | 5.6008 | 0.7753 | 3.0105 | 3.0123
247.177 | 5.6021 | 0.7766 | 3.0105 | 3.0123
247.276 | 5.6044 | 0.7753 | 3.0105 | 3.0123
247.376 | 5.609 | 0.7753 | 3.0105 | 3.0123
247.477 | 5.6106 | 0.7759 | 3.0105 | 3.0123
247.577 | 5.6132 | 0.7779 | 3.0105 | 3.0123
247.677 | 5.6169 | 0.7799 | 3.0105 | 3.0123
247.777 | 5.6241 | 0.7779 | 3.0105 | 3.0123
247.876 | 5.6264 | 0.7792 | 3.0105 | 3.0123
247.977 | 5.6313 | 0.7786 | 3.0105 | 3.0123
248.076 | 5.6372 | 0.7779 | 3.0105 | 3.0122
248.177 | 5.6399 | 0.7786 | 3.0105 | 3.0122
248.277 | 5.6409 | 0.7773 | 3.0105 | 3.0122
248.376 | 5.6422 | 0.7812 | 3.0105 | 3.0122
248.477 | 5.6451 | 0.7773 | 3.0105 | 3.0122
248.576 | 5.6487 | 0.7779 | 3.0105 | 3.0122
248.676 | 5.6566 | 0.7786 | 3.0105 | 3.0122
248.776 | 5.6576 | 0.7819 | 3.0105 | 3.0122
248.876 | 5.6642 | 0.7812 | 3.0105 | 3.0122
248.977 | 5.6698 | 0.7727 | 3.0105 | 3.0122
249.076 | 5.6701 | 0.7819 | 3.0104 | 3.0122
249.177 | 5.6764 | 0.7812 | 3.0103 | 3.0122
249.276 | 5.676 | 0.7805 | 3.0103 | 3.0122
249.376 | 5.6823 | 0.7852 | 3.0103 | 3.0122
249.477 | 5.6875 | 0.7819 | 3.0103 | 3.0122
249.576 | 5.6912 | 0.7819 | 3.0103 | 3.0122
249.677 | 5.6994 | 0.7819 | 3.0103 | 3.0122
249.776 | 5.6997 | 0.7832 | 3.0103 | 3.0122
249.877 | 5.7066 | 0.7832 | 3.0103 | 3.0122
249.977 | 5.705 | 0.7805 | 3.0103 | 3.0122
250.076 | 5.7105 | 0.7845 | 3.0103 | 3.0122
250.177 | 5.7148 | 0.7838 | 3.0103 | 3.0122
250.276 | 5.7155 | 0.7838 | 3.0103 | 3.0122
250.377 | 5.724 | 0.7878 | 3.0103 | 3.0122
250.477 | 5.7257 | 0.7838 | 3.0103 | 3.0122
250.576 | 5.7316 | 0.7845 | 3.0103 | 3.0122
250.677 | 5.7349 | 0.7838 | 3.0103 | 3.0122
250.776 | 5.7375 | 0.7838 | 3.0103 | 3.0122
250.877 | 5.7431 | 0.7838 | 3.0103 | 3.0122
250.976 | 5.7477 | 0.7865 | 3.0103 | 3.0122
251.077 | 5.7461 | 0.7878 | 3.0103 | 3.0122
251.177 | 5.7503 | 0.7878 | 3.0103 | 3.0122
251.276 | 5.7539 | 0.7852 | 3.0103 | 3.0122
251.376 | 5.7562 | 0.7871 | 3.0103 | 3.0122
251.477 | 5.7615 | 0.7852 | 3.0103 | 3.0122
251.577 | 5.7737 | 0.7865 | 3.0103 | 3.0122
251.677 | 5.7717 | 0.7871 | 3.0103 | 3.0122
251.777 | 5.772 | 0.7845 | 3.0103 | 3.0122
251.876 | 5.773 | 0.7838 | 3.0103 | 3.0122
251.977 | 5.7793 | 0.7904 | 3.0103 | 3.0122
252.076 | 5.7825 | 0.7898 | 3.0103 | 3.0122
252.177 | 5.7871 | 0.7871 | 3.0103 | 3.0122
252.277 | 5.7931 | 0.7891 | 3.0103 | 3.0122
252.376 | 5.7967 | 0.7924 | 3.0103 | 3.0122
252.477 | 5.8019 | 0.7898 | 3.0103 | 3.0122
252.576 | 5.8036 | 0.7878 | 3.0103 | 3.0122
252.677 | 5.8062 | 0.7904 | 3.0103 | 3.0122
252.776 | 5.8092 | 0.7924 | 3.0103 | 3.0122
252.876 | 5.8111 | 0.7898 | 3.0103 | 3.0122
252.977 | 5.821 | 0.7871 | 3.0103 | 3.0122
253.076 | 5.8246 | 0.7904 | 3.0103 | 3.0122
253.177 | 5.8249 | 0.7898 | 3.0103 | 3.0122
253.276 | 5.8318 | 0.7937 | 3.0103 | 3.0122
253.378 | 5.8299 | 0.7884 | 3.0103 | 3.0122
253.477 | 5.8302 | 0.793 | 3.0103 | 3.0122
253.576 | 5.8368 | 0.793 | 3.0103 | 3.0122
253.677 | 5.8434 | 0.7917 | 3.0103 | 3.0122
253.776 | 5.8427 | 0.793 | 3.0103 | 3.0122
253.877 | 5.8519 | 0.7937 | 3.0103 | 3.0122
253.977 | 5.8519 | 0.7911 | 3.0103 | 3.0122
254.077 | 5.8522 | 0.7937 | 3.0103 | 3.0121
254.177 | 5.8595 | 0.795 | 3.0102 | 3.0119
254.276 | 5.8627 | 0.7917 | 3.0102 | 3.0119
254.377 | 5.866 | 0.7957 | 3.0101 | 3.0119
254.477 | 5.8716 | 0.7937 | 3.01 | 3.0118
254.576 | 5.872 | 0.797 | 3.01 | 3.0118
254.677 | 5.8752 | 0.7976 | 3.01 | 3.0118
254.776 | 5.8766 | 0.793 | 3.01 | 3.0117
254.876 | 5.8756 | 0.795 | 3.01 | 3.0117
254.976 | 5.8808 | 0.7937 | 3.01 | 3.0116
255.077 | 5.8858 | 0.795 | 3.01 | 3.0116
255.177 | 5.8854 | 0.7976 | 3.0099 | 3.0115
255.276 | 5.893 | 0.7957 | 3.0098 | 3.0114
255.376 | 5.8963 | 0.793 | 3.0097 | 3.0113
255.477 | 5.8946 | 0.797 | 3.0096 | 3.0113
255.577 | 5.8973 | 0.7996 | 3.0093 | 3.011
255.677 | 5.8946 | 0.7944 | 3.0093 | 3.011
255.776 | 5.8973 | 0.7976 | 3.0092 | 3.0109
255.876 | 5.8946 | 0.7996 | 3.0091 | 3.0108
255.977 | 5.9012 | 0.7976 | 3.009 | 3.0108
256.076 | 5.9006 | 0.8009 | 3.0088 | 3.0106
256.177 | 5.9022 | 0.7963 | 3.0087 | 3.0105
256.277 | 5.9035 | 0.7963 | 3.0084 | 3.0103
256.376 | 5.8976 | 0.799 | 3.0084 | 3.0101
256.477 | 5.894 | 0.799 | 3.0077 | 3.0097
256.576 | 5.8785 | 0.799 | 3.0073 | 3.0095
256.677 | 5.8578 | 0.799 | 3.0066 | 3.0088
256.776 | 5.8341 | 0.8016 | 3.0058 | 3.0079
256.876 | 5.8263 | 0.7996 | 3.0053 | 3.0076
256.977 | 5.8167 | 0.8009 | 3.0045 | 3.0066
257.076 | 5.8128 | 0.8009 | 3.0041 | 3.0066
257.177 | 5.8019 | 0.8009 | 3.0036 | 3.006
257.276 | 5.798 | 0.8062 | 3.0036 | 3.0056
257.376 | 5.795 | 0.8022 | 3.0033 | 3.0054
257.477 | 5.7898 | 0.8016 | 3.0027 | 3.0051
257.576 | 5.7829 | 0.8022 | 3.0027 | 3.0051
257.677 | 5.7865 | 0.8075 | 3.0027 | 3.0051
257.776 | 5.7842 | 0.7996 | 3.0027 | 3.0051
257.877 | 5.7878 | 0.8029 | 3.0023 | 3.0045
257.977 | 5.7835 | 0.7957 | 3.0022 | 3.0042
258.076 | 5.7789 | 0.8022 | 3.0022 | 3.004
258.177 | 5.777 | 0.8049 | 3.0019 | 3.0038
258.276 | 5.7809 | 0.8042 | 3.0019 | 3.0038
258.377 | 5.77 | 0.8042 | 3.0014 | 3.0037
258.477 | 5.7733 | 0.8016 | 3.0014 | 3.0034
258.577 | 5.7733 | 0.8042 | 3.0014 | 3.0032
258.677 | 5.7789 | 0.8016 | 3.0011 | 3.0031
258.776 | 5.7786 | 0.8036 | 3.0011 | 3.0031
258.876 | 5.7756 | 0.8029 | 3.0011 | 3.0031
258.976 | 5.7763 | 0.8042 | 3.0011 | 3.0031
259.077 | 5.7727 | 0.8068 | 3.0011 | 3.0026
259.177 | 5.7747 | 0.8029 | 3.0006 | 3.0025
259.277 | 5.7786 | 0.8049 | 3.0003 | 3.0022
259.376 | 5.772 | 0.8042 | 3.0003 | 3.0022
259.477 | 5.7691 | 0.8068 | 3.0001 | 3.0021
259.577 | 5.7733 | 0.8062 | 2.9999 | 3.0019
259.677 | 5.7743 | 0.8095 | 2.9997 | 3.0019
259.777 | 5.7756 | 0.8055 | 2.9997 | 3.0018
259.876 | 5.776 | 0.8068 | 2.9997 | 3.0018
259.977 | 5.7753 | 0.8036 | 2.9996 | 3.0014
260.076 | 5.7756 | 0.8095 | 2.9996 | 3.0014
260.177 | 5.7737 | 0.8082 | 2.9994 | 3.001
260.277 | 5.7766 | 0.8121 | 2.999 | 3.001
260.376 | 5.7776 | 0.8075 | 2.9989 | 3.0009
260.477 | 5.7733 | 0.8108 | 2.9989 | 3.0006
260.576 | 5.7707 | 0.8095 | 2.9989 | 3.0006
260.677 | 5.7747 | 0.8075 | 2.9984 | 3.0004
260.776 | 5.7704 | 0.8108 | 2.9984 | 3.0003
260.876 | 5.7743 | 0.8101 | 2.9982 | 3.0001
260.977 | 5.7691 | 0.8101 | 2.9981 | 3
261.076 | 5.7714 | 0.8108 | 2.9981 | 2.9998
261.177 | 5.7727 | 0.8128 | 2.9979 | 2.9998
261.276 | 5.77 | 0.8134 | 2.9978 | 2.9997
261.376 | 5.7691 | 0.8095 | 2.9976 | 2.9995
261.477 | 5.7733 | 0.8108 | 2.9975 | 2.9993
261.576 | 5.7684 | 0.8088 | 2.9973 | 2.9993
261.677 | 5.7622 | 0.8141 | 2.9971 | 2.9992
261.776 | 5.7674 | 0.8095 | 2.9971 | 2.9991
261.877 | 5.7687 | 0.8108 | 2.9968 | 2.9991
261.977 | 5.7704 | 0.8128 | 2.9968 | 2.9989
262.076 | 5.7694 | 0.8121 | 2.9968 | 2.9988
262.177 | 5.7671 | 0.8101 | 2.9965 | 2.9986
262.276 | 5.77 | 0.8134 | 2.9965 | 2.9986
262.377 | 5.7691 | 0.8128 | 2.9961 | 2.9986
262.477 | 5.7684 | 0.8115 | 2.9961 | 2.9986
262.577 | 5.7717 | 0.8134 | 2.9961 | 2.998
262.677 | 5.77 | 0.8134 | 2.9959 | 2.998
262.776 | 5.7753 | 0.8134 | 2.9959 | 2.9979
262.876 | 5.7668 | 0.8161 | 2.9959 | 2.9977
262.976 | 5.7694 | 0.8108 | 2.9958 | 2.9977
263.077 | 5.7681 | 0.8161 | 2.9957 | 2.9976
263.177 | 5.7737 | 0.8154 | 2.9956 | 2.9975
263.276 | 5.7674 | 0.8167 | 2.9956 | 2.9973
263.376 | 5.776 | 0.8147 | 2.9954 | 2.9972
263.477 | 5.7717 | 0.8167 | 2.9954 | 2.9972
263.577 | 5.7717 | 0.8187 | 2.9951 | 2.9968
263.677 | 5.771 | 0.8154 | 2.9949 | 2.9968
263.777 | 5.773 | 0.8154 | 2.9948 | 2.9966
263.876 | 5.7753 | 0.8161 | 2.9948 | 2.9966
263.976 | 5.7661 | 0.8147 | 2.9946 | 2.9966
264.076 | 5.773 | 0.8187 | 2.9943 | 2.9962
264.177 | 5.771 | 0.818 | 2.9943 | 2.9962
264.277 | 5.7697 | 0.8154 | 2.9942 | 2.9961
264.376 | 5.7733 | 0.8193 | 2.9942 | 2.996
264.477 | 5.774 | 0.8193 | 2.9941 | 2.996
264.576 | 5.7714 | 0.8193 | 2.9941 | 2.9958
264.677 | 5.7733 | 0.8193 | 2.9937 | 2.9957
264.776 | 5.7717 | 0.8193 | 2.9937 | 2.9957
264.876 | 5.773 | 0.8187 | 2.9937 | 2.9954
264.977 | 5.7694 | 0.8207 | 2.9934 | 2.9953
265.076 | 5.772 | 0.8187 | 2.9933 | 2.9951
265.177 | 5.774 | 0.8207 | 2.9933 | 2.9951
265.276 | 5.7691 | 0.818 | 2.9932 | 2.9951
265.376 | 5.7717 | 0.82 | 2.993 | 2.995
265.477 | 5.7756 | 0.8167 | 2.993 | 2.995
265.576 | 5.774 | 0.82 | 2.9928 | 2.9948
265.677 | 5.7714 | 0.8207 | 2.9926 | 2.9945
265.776 | 5.7743 | 0.8193 | 2.9926 | 2.9945
265.877 | 5.771 | 0.822 | 2.9925 | 2.9942
265.977 | 5.7737 | 0.8239 | 2.9923 | 2.9942
266.076 | 5.7743 | 0.8233 | 2.9922 | 2.9942
266.177 | 5.7737 | 0.8239 | 2.9922 | 2.9942
266.276 | 5.7723 | 0.8266 | 2.9922 | 2.9942
266.377 | 5.7789 | 0.822 | 2.9922 | 2.9942
266.476 | 5.775 | 0.822 | 2.9918 | 2.9937
266.576 | 5.7802 | 0.8253 | 2.9913 | 2.9936
266.677 | 5.7806 | 0.8259 | 2.9913 | 2.9936
266.776 | 5.7779 | 0.822 | 2.9913 | 2.9936
266.876 | 5.7773 | 0.8266 | 2.9913 | 2.9934
266.976 | 5.7829 | 0.8246 | 2.991 | 2.993
267.077 | 5.7796 | 0.8279 | 2.991 | 2.993
267.177 | 5.7845 | 0.8239 | 2.9909 | 2.993
267.277 | 5.7802 | 0.8259 | 2.9907 | 2.9929
267.376 | 5.7793 | 0.8233 | 2.9907 | 2.9928
267.477 | 5.7773 | 0.8253 | 2.9906 | 2.9925
267.577 | 5.7806 | 0.8279 | 2.9906 | 2.9925
267.677 | 5.7796 | 0.8285 | 2.9902 | 2.9923
267.776 | 5.7789 | 0.8285 | 2.9902 | 2.9922
267.876 | 5.7832 | 0.8279 | 2.99 | 2.992
267.977 | 5.7845 | 0.8272 | 2.99 | 2.992
268.076 | 5.7786 | 0.8279 | 2.9898 | 2.992
268.177 | 5.7816 | 0.8318 | 2.9896 | 2.992
268.277 | 5.7779 | 0.8292 | 2.9896 | 2.9915
268.376 | 5.7802 | 0.8246 | 2.9896 | 2.9915
268.477 | 5.7783 | 0.8312 | 2.9895 | 2.9915
268.576 | 5.7773 | 0.8292 | 2.9894 | 2.9913
268.677 | 5.7793 | 0.8312 | 2.9893 | 2.9911
268.776 | 5.7786 | 0.8272 | 2.9891 | 2.9911
268.876 | 5.7835 | 0.8305 | 2.9889 | 2.9911
268.977 | 5.7848 | 0.8305 | 2.9889 | 2.9909
269.076 | 5.7832 | 0.8272 | 2.9889 | 2.9909
269.177 | 5.7809 | 0.8299 | 2.9887 | 2.9908
269.276 | 5.7855 | 0.8279 | 2.9886 | 2.9905
269.376 | 5.7855 | 0.8312 | 2.9886 | 2.9905
269.477 | 5.7852 | 0.8299 | 2.9884 | 2.9905
269.576 | 5.7855 | 0.8325 | 2.9883 | 2.9905
269.677 | 5.7809 | 0.8331 | 2.9883 | 2.9904
269.776 | 5.7799 | 0.8312 | 2.9882 | 2.9902
269.877 | 5.7855 | 0.8285 | 2.9879 | 2.9902
269.977 | 5.7865 | 0.8312 | 2.9879 | 2.9901
270.076 | 5.7881 | 0.8351 | 2.9877 | 2.9899
270.177 | 5.7901 | 0.8331 | 2.9876 | 2.9898
270.276 | 5.7885 | 0.8345 | 2.9875 | 2.9898
270.377 | 5.7865 | 0.8345 | 2.9875 | 2.9896
270.476 | 5.7908 | 0.8338 | 2.9873 | 2.9896
270.577 | 5.7944 | 0.8364 | 2.9873 | 2.9893
270.677 | 5.7947 | 0.8318 | 2.987 | 2.9892
270.776 | 5.7944 | 0.8331 | 2.987 | 2.9892
270.876 | 5.7914 | 0.8358 | 2.987 | 2.989
270.976 | 5.7888 | 0.8371 | 2.9868 | 2.989
271.077 | 5.7908 | 0.8345 | 2.9867 | 2.9889
271.177 | 5.7934 | 0.8377 | 2.9866 | 2.9888
271.277 | 5.7911 | 0.8371 | 2.9864 | 2.9886
271.376 | 5.7901 | 0.8305 | 2.9862 | 2.9885
271.477 | 5.7888 | 0.8358 | 2.9862 | 2.9885
271.576 | 5.7901 | 0.8364 | 2.986 | 2.9883
271.677 | 5.7908 | 0.8371 | 2.986 | 2.9882
271.777 | 5.7878 | 0.8358 | 2.986 | 2.9882
271.876 | 5.7875 | 0.8364 | 2.9859 | 2.9881
271.977 | 5.7914 | 0.8358 | 2.9858 | 2.9881
272.076 | 5.7885 | 0.8364 | 2.9856 | 2.9879
272.177 | 5.7914 | 0.8391 | 2.9856 | 2.9879
272.277 | 5.7934 | 0.8364 | 2.9856 | 2.9876
272.376 | 5.7963 | 0.8404 | 2.9853 | 2.9874
272.477 | 5.7937 | 0.8391 | 2.9853 | 2.9874
272.576 | 5.7983 | 0.8397 | 2.9853 | 2.9874
272.677 | 5.7901 | 0.8391 | 2.985 | 2.9874
272.776 | 5.7891 | 0.8397 | 2.985 | 2.9874
272.876 | 5.7917 | 0.8404 | 2.985 | 2.9874
272.977 | 5.795 | 0.843 | 2.985 | 2.9874
273.076 | 5.7931 | 0.8391 | 2.985 | 2.9874
273.177 | 5.7977 | 0.8397 | 2.9845 | 2.9868
273.276 | 5.7921 | 0.8404 | 2.9844 | 2.9868
273.376 | 5.7947 | 0.8424 | 2.9843 | 2.9867
273.477 | 5.7973 | 0.8404 | 2.9843 | 2.9867
273.576 | 5.8019 | 0.8404 | 2.9843 | 2.9867
273.677 | 5.798 | 0.8437 | 2.9843 | 2.9867
273.776 | 5.7944 | 0.8424 | 2.9843 | 2.9867
273.877 | 5.7996 | 0.8404 | 2.9843 | 2.9867
273.977 | 5.8003 | 0.843 | 2.9843 | 2.9867
274.076 | 5.8052 | 0.8424 | 2.9843 | 2.9867
274.177 | 5.8023 | 0.841 | 2.9843 | 2.9867
274.277 | 5.799 | 0.8424 | 2.9843 | 2.9867
274.377 | 5.7993 | 0.8463 | 2.9843 | 2.9867
274.476 | 5.8029 | 0.8424 | 2.9843 | 2.9866
274.577 | 5.8036 | 0.845 | 2.9843 | 2.9863
274.677 | 5.7983 | 0.8437 | 2.9843 | 2.9863
274.777 | 5.8052 | 0.8424 | 2.9842 | 2.9862
274.876 | 5.8095 | 0.8417 | 2.9841 | 2.986
274.976 | 5.8036 | 0.8463 | 2.9841 | 2.986
275.077 | 5.8056 | 0.845 | 2.9841 | 2.986
275.177 | 5.8036 | 0.847 | 2.9841 | 2.986
275.277 | 5.8072 | 0.8437 | 2.9841 | 2.986
275.376 | 5.8072 | 0.8489 | 2.9841 | 2.986
275.477 | 5.8075 | 0.8456 | 2.984 | 2.9859
275.576 | 5.8098 | 0.8489 | 2.9834 | 2.9855
275.677 | 5.8059 | 0.8489 | 2.9834 | 2.9853
275.777 | 5.8042 | 0.845 | 2.9833 | 2.9853
275.876 | 5.8121 | 0.847 | 2.9832 | 2.9853
275.977 | 5.8079 | 0.8489 | 2.9832 | 2.9853
276.076 | 5.8049 | 0.8476 | 2.9832 | 2.9853
276.177 | 5.8069 | 0.8476 | 2.9832 | 2.9852
276.277 | 5.8088 | 0.8437 | 2.9832 | 2.9851
276.376 | 5.8115 | 0.8456 | 2.9831 | 2.9851
276.477 | 5.8121 | 0.8489 | 2.9829 | 2.9851
276.576 | 5.8085 | 0.8522 | 2.9829 | 2.9848
276.677 | 5.8088 | 0.8502 | 2.9822 | 2.9845
276.776 | 5.8115 | 0.8483 | 2.9814 | 2.9838
276.876 | 5.8125 | 0.8483 | 2.9812 | 2.9838
276.977 | 5.818 | 0.8489 | 2.9811 | 2.9838
277.076 | 5.8151 | 0.8489 | 2.9811 | 2.9838
277.177 | 5.8167 | 0.8489 | 2.9811 | 2.9838
277.276 | 5.8111 | 0.8516 | 2.9811 | 2.9838
277.376 | 5.8144 | 0.8516 | 2.9807 | 2.9838
277.477 | 5.8118 | 0.8509 | 2.9806 | 2.9831
277.576 | 5.8131 | 0.8535 | 2.9806 | 2.9831
277.677 | 5.8125 | 0.8548 | 2.9806 | 2.9831
277.776 | 5.8105 | 0.8529 | 2.9806 | 2.9831
277.877 | 5.8148 | 0.8542 | 2.9806 | 2.9831
277.977 | 5.8144 | 0.8516 | 2.9806 | 2.9831
278.076 | 5.8167 | 0.8502 | 2.9801 | 2.9829
278.177 | 5.8138 | 0.8542 | 2.9801 | 2.9827
278.276 | 5.8171 | 0.8548 | 2.9798 | 2.9824
278.376 | 5.8187 | 0.8548 | 2.9798 | 2.9824
278.476 | 5.8233 | 0.8522 | 2.9798 | 2.9824
278.577 | 5.8207 | 0.8542 | 2.9798 | 2.9824
278.677 | 5.8223 | 0.8542 | 2.9798 | 2.9824
278.776 | 5.823 | 0.8535 | 2.9798 | 2.9822
278.876 | 5.8223 | 0.8542 | 2.9794 | 2.9819
278.976 | 5.82 | 0.8555 | 2.9792 | 2.9819
279.077 | 5.8197 | 0.8601 | 2.9792 | 2.9819
279.177 | 5.824 | 0.8548 | 2.9792 | 2.9819
279.277 | 5.8269 | 0.8555 | 2.9792 | 2.9819
279.376 | 5.82 | 0.8542 | 2.9792 | 2.9819
279.477 | 5.8177 | 0.8562 | 2.9788 | 2.9817
279.576 | 5.8223 | 0.8568 | 2.9788 | 2.9817
279.677 | 5.8217 | 0.8548 | 2.9788 | 2.9817
279.777 | 5.821 | 0.8608 | 2.9788 | 2.9817
279.876 | 5.823 | 0.8568 | 2.9788 | 2.9817
279.977 | 5.8223 | 0.8608 | 2.9788 | 2.9817
280.076 | 5.8256 | 0.8562 | 2.9788 | 2.9812
280.177 | 5.824 | 0.8601 | 2.9783 | 2.9808
280.277 | 5.8184 | 0.8608 | 2.9779 | 2.9808
280.376 | 5.8325 | 0.8568 | 2.9779 | 2.9808
280.477 | 5.8279 | 0.8581 | 2.9779 | 2.9805
280.577 | 5.8256 | 0.8594 | 2.9778 | 2.9804
280.677 | 5.8282 | 0.8601 | 2.9777 | 2.9804
280.776 | 5.8272 | 0.8562 | 2.9777 | 2.9803
280.876 | 5.8226 | 0.8601 | 2.9775 | 2.9802
280.977 | 5.8269 | 0.8581 | 2.9774 | 2.9802
281.076 | 5.8249 | 0.8575 | 2.9772 | 2.9802
281.177 | 5.8243 | 0.8594 | 2.9772 | 2.9799
281.276 | 5.8246 | 0.8601 | 2.9772 | 2.9799
281.376 | 5.8335 | 0.8601 | 2.977 | 2.9799
281.477 | 5.8272 | 0.8608 | 2.977 | 2.9799
281.576 | 5.8292 | 0.8601 | 2.9769 | 2.9798
281.677 | 5.8309 | 0.8621 | 2.9769 | 2.9797
281.776 | 5.8318 | 0.8608 | 2.9769 | 2.9797
281.877 | 5.8325 | 0.8621 | 2.9769 | 2.9793
281.977 | 5.8332 | 0.864 | 2.9768 | 2.9793
282.076 | 5.8302 | 0.8621 | 2.9766 | 2.9793
282.177 | 5.8305 | 0.87 | 2.9765 | 2.9792
282.276 | 5.8312 | 0.8594 | 2.9764 | 2.9792
282.377 | 5.8345 | 0.8601 | 2.9763 | 2.9789
282.476 | 5.8309 | 0.8647 | 2.9762 | 2.9789
282.577 | 5.8345 | 0.8634 | 2.9761 | 2.9789
282.677 | 5.8401 | 0.8654 | 2.9761 | 2.9789
282.776 | 5.8371 | 0.8654 | 2.9761 | 2.9789
282.876 | 5.8384 | 0.8627 | 2.976 | 2.9789
282.976 | 5.8411 | 0.8673 | 2.976 | 2.9789
283.077 | 5.8384 | 0.8634 | 2.976 | 2.9788
283.177 | 5.8371 | 0.866 | 2.9759 | 2.9788
283.277 | 5.8348 | 0.8686 | 2.9759 | 2.9788
283.376 | 5.8322 | 0.8634 | 2.9759 | 2.9788
283.477 | 5.8345 | 0.8654 | 2.9757 | 2.9788
283.576 | 5.8407 | 0.8667 | 2.9756 | 2.9788
283.677 | 5.8332 | 0.8686 | 2.9755 | 2.9785
283.777 | 5.8365 | 0.8706 | 2.9753 | 2.978
283.876 | 5.8332 | 0.8673 | 2.9753 | 2.978
283.977 | 5.842 | 0.8693 | 2.9753 | 2.978
284.076 | 5.8381 | 0.8667 | 2.9753 | 2.978
284.177 | 5.8437 | 0.868 | 2.9753 | 2.978
284.277 | 5.8345 | 0.8706 | 2.975 | 2.9778
284.376 | 5.8374 | 0.868 | 2.9749 | 2.9778
284.477 | 5.844 | 0.87 | 2.9749 | 2.9778
284.576 | 5.8394 | 0.866 | 2.9749 | 2.9778
284.677 | 5.8427 | 0.8693 | 2.9749 | 2.9778
284.776 | 5.8401 | 0.868 | 2.9748 | 2.9778
284.876 | 5.8466 | 0.868 | 2.9748 | 2.9778
284.977 | 5.8447 | 0.87 | 2.9748 | 2.9778
285.076 | 5.843 | 0.868 | 2.9748 | 2.9778
285.177 | 5.8473 | 0.8686 | 2.9748 | 2.9778
285.276 | 5.846 | 0.8706 | 2.9748 | 2.9778
285.376 | 5.8453 | 0.8706 | 2.9744 | 2.977
285.477 | 5.8453 | 0.87 | 2.9741 | 2.9767
285.576 | 5.8457 | 0.8706 | 2.9741 | 2.9767
285.677 | 5.8535 | 0.8713 | 2.9741 | 2.9766
285.776 | 5.8493 | 0.8726 | 2.974 | 2.9765
285.877 | 5.843 | 0.8733 | 2.9739 | 2.9765
285.977 | 5.8453 | 0.8726 | 2.9737 | 2.9764
286.076 | 5.8489 | 0.8726 | 2.9737 | 2.9763
286.177 | 5.8496 | 0.8706 | 2.9736 | 2.9763
286.276 | 5.8489 | 0.8765 | 2.9735 | 2.9762
286.376 | 5.8397 | 0.8713 | 2.9734 | 2.9759
286.476 | 5.8463 | 0.8746 | 2.9734 | 2.9759
286.577 | 5.8519 | 0.8765 | 2.9733 | 2.9758
286.677 | 5.8466 | 0.8686 | 2.9733 | 2.9758
286.776 | 5.8463 | 0.8739 | 2.9732 | 2.9758
286.876 | 5.8532 | 0.8739 | 2.9732 | 2.9758
286.976 | 5.8463 | 0.8772 | 2.973 | 2.9758
287.077 | 5.8539 | 0.8746 | 2.9729 | 2.9756
287.177 | 5.8522 | 0.8746 | 2.9729 | 2.9756
287.277 | 5.847 | 0.8779 | 2.9727 | 2.9755
287.376 | 5.8503 | 0.8746 | 2.9727 | 2.9754
287.477 | 5.8486 | 0.8739 | 2.9726 | 2.9751
287.576 | 5.8522 | 0.8779 | 2.9726 | 2.9751
287.677 | 5.8539 | 0.8759 | 2.9726 | 2.9751
287.777 | 5.8509 | 0.8772 | 2.9726 | 2.9751
287.876 | 5.8532 | 0.8772 | 2.9724 | 2.9751
287.977 | 5.8542 | 0.8805 | 2.9723 | 2.9751
288.076 | 5.8591 | 0.8779 | 2.9723 | 2.975
288.177 | 5.8578 | 0.8779 | 2.9723 | 2.9749
288.276 | 5.8647 | 0.8805 | 2.9723 | 2.9749
288.376 | 5.8588 | 0.8772 | 2.9721 | 2.9749
288.477 | 5.8591 | 0.8792 | 2.9719 | 2.9748
288.576 | 5.8621 | 0.8811 | 2.9719 | 2.9747
288.677 | 5.8647 | 0.8785 | 2.9718 | 2.9742
288.776 | 5.8591 | 0.8798 | 2.9718 | 2.9742
288.876 | 5.8572 | 0.8798 | 2.9714 | 2.9742
288.977 | 5.8604 | 0.8779 | 2.9714 | 2.974
289.076 | 5.8581 | 0.8772 | 2.9714 | 2.974
289.177 | 5.8519 | 0.8798 | 2.9714 | 2.974
289.276 | 5.8588 | 0.8805 | 2.9713 | 2.974
289.376 | 5.867 | 0.8838 | 2.9713 | 2.974
289.477 | 5.8651 | 0.8772 | 2.9713 | 2.974
289.576 | 5.8667 | 0.8825 | 2.9711 | 2.9739
289.677 | 5.8588 | 0.8825 | 2.9709 | 2.9736
289.776 | 5.8637 | 0.8851 | 2.9709 | 2.9736
289.877 | 5.8627 | 0.8805 | 2.9709 | 2.9734
289.977 | 5.8595 | 0.8838 | 2.9707 | 2.9734
290.076 | 5.8581 | 0.8844 | 2.9707 | 2.9734
290.177 | 5.8618 | 0.8818 | 2.9707 | 2.9733
290.276 | 5.8641 | 0.8825 | 2.9707 | 2.9733
290.376 | 5.8657 | 0.8838 | 2.9705 | 2.9732
290.476 | 5.8651 | 0.8844 | 2.9705 | 2.9732
290.577 | 5.866 | 0.8838 | 2.9703 | 2.9732
290.677 | 5.8654 | 0.8838 | 2.9703 | 2.973
290.776 | 5.8618 | 0.8805 | 2.9701 | 2.9728
290.876 | 5.8631 | 0.8831 | 2.9701 | 2.9727
290.977 | 5.8604 | 0.8838 | 2.9701 | 2.9727
291.077 | 5.8651 | 0.891 | 2.9701 | 2.9727
291.177 | 5.8683 | 0.8825 | 2.9699 | 2.9727
291.277 | 5.869 | 0.8871 | 2.9696 | 2.9724
291.376 | 5.8667 | 0.889 | 2.9694 | 2.9724
291.477 | 5.8667 | 0.8857 | 2.9694 | 2.9724
291.576 | 5.87 | 0.8838 | 2.9694 | 2.9724
291.677 | 5.8647 | 0.8864 | 2.9692 | 2.9722
291.777 | 5.868 | 0.8871 | 2.9692 | 2.9722
291.876 | 5.8716 | 0.8897 | 2.9692 | 2.9722
291.977 | 5.8706 | 0.8864 | 2.9692 | 2.9722
292.076 | 5.8683 | 0.8851 | 2.9692 | 2.9722
292.177 | 5.8667 | 0.8838 | 2.9689 | 2.9719
292.276 | 5.8723 | 0.8877 | 2.9688 | 2.9718
292.376 | 5.8706 | 0.8864 | 2.9686 | 2.9718
292.477 | 5.8723 | 0.889 | 2.9686 | 2.9716
292.576 | 5.8729 | 0.8864 | 2.9686 | 2.9715
292.677 | 5.8703 | 0.889 | 2.9684 | 2.9715
292.776 | 5.8733 | 0.8857 | 2.9684 | 2.9714
292.876 | 5.8706 | 0.8877 | 2.9684 | 2.9714
292.977 | 5.8775 | 0.8897 | 2.9684 | 2.9712
293.076 | 5.8772 | 0.8923 | 2.9684 | 2.9711
293.177 | 5.8762 | 0.8956 | 2.9684 | 2.9711
293.276 | 5.8769 | 0.8917 | 2.9684 | 2.9711
293.377 | 5.8802 | 0.891 | 2.9683 | 2.971
293.477 | 5.8825 | 0.893 | 2.9682 | 2.971
293.576 | 5.8805 | 0.8917 | 2.968 | 2.9709
293.677 | 5.8821 | 0.8923 | 2.968 | 2.9709
293.776 | 5.8769 | 0.893 | 2.9679 | 2.9708
293.877 | 5.8792 | 0.8949 | 2.9679 | 2.9707
293.977 | 5.8812 | 0.8949 | 2.9677 | 2.9706
294.076 | 5.8815 | 0.8969 | 2.9676 | 2.9705
294.177 | 5.8815 | 0.8923 | 2.9676 | 2.9705
294.276 | 5.8756 | 0.891 | 2.9675 | 2.9701
294.377 | 5.8785 | 0.8956 | 2.9674 | 2.9701
294.476 | 5.8785 | 0.8923 | 2.9674 | 2.9701
294.577 | 5.8808 | 0.8943 | 2.9672 | 2.9701
294.677 | 5.8798 | 0.8956 | 2.9672 | 2.9701
294.776 | 5.8815 | 0.8963 | 2.9671 | 2.9701
294.876 | 5.8818 | 0.8949 | 2.9671 | 2.97
294.976 | 5.8739 | 0.8949 | 2.9671 | 2.97
295.077 | 5.8772 | 0.8969 | 2.9671 | 2.9696
295.177 | 5.8789 | 0.8963 | 2.9671 | 2.9696
295.277 | 5.8828 | 0.8949 | 2.9668 | 2.9695
295.376 | 5.8874 | 0.8956 | 2.9668 | 2.9695
295.477 | 5.8874 | 0.8969 | 2.9664 | 2.9695
295.576 | 5.8818 | 0.8976 | 2.9664 | 2.9695
295.677 | 5.8818 | 0.8976 | 2.9664 | 2.9695
295.777 | 5.8818 | 0.8982 | 2.9664 | 2.9695
295.876 | 5.8844 | 0.9002 | 2.9661 | 2.9695
295.977 | 5.8907 | 0.8989 | 2.9661 | 2.9694
296.076 | 5.8795 | 0.8976 | 2.9661 | 2.9694
296.177 | 5.8854 | 0.9002 | 2.9661 | 2.9694
296.276 | 5.8874 | 0.9015 | 2.9661 | 2.969
296.376 | 5.889 | 0.8976 | 2.9658 | 2.9689
296.477 | 5.8894 | 0.8989 | 2.9657 | 2.9688
296.576 | 5.8858 | 0.8982 | 2.9657 | 2.9687
296.677 | 5.8884 | 0.8956 | 2.9657 | 2.9686
296.776 | 5.8864 | 0.8989 | 2.9657 | 2.9686
296.876 | 5.8848 | 0.9009 | 2.9655 | 2.9686
296.977 | 5.8943 | 0.8943 | 2.9654 | 2.9685
297.076 | 5.8867 | 0.9009 | 2.9653 | 2.9684
297.177 | 5.893 | 0.9009 | 2.9652 | 2.9684
297.276 | 5.894 | 0.9002 | 2.9651 | 2.9684
297.377 | 5.8861 | 0.8995 | 2.965 | 2.9681
297.477 | 5.8881 | 0.9015 | 2.965 | 2.9681
297.576 | 5.8927 | 0.9009 | 2.9648 | 2.9681
297.677 | 5.895 | 0.9009 | 2.9648 | 2.968
297.776 | 5.8963 | 0.9028 | 2.9648 | 2.9679
297.877 | 5.8913 | 0.9002 | 2.9647 | 2.9679
297.977 | 5.8946 | 0.9042 | 2.9647 | 2.9679
298.076 | 5.8946 | 0.9022 | 2.9647 | 2.9679
298.177 | 5.8923 | 0.9035 | 2.9646 | 2.9679
298.276 | 5.8904 | 0.9042 | 2.9644 | 2.9676
298.376 | 5.8943 | 0.9048 | 2.9644 | 2.9674
298.476 | 5.8983 | 0.9015 | 2.9644 | 2.9673
298.577 | 5.8933 | 0.9042 | 2.9643 | 2.9673
298.677 | 5.896 | 0.9061 | 2.9642 | 2.9673
298.776 | 5.8992 | 0.9048 | 2.9641 | 2.967
298.876 | 5.8963 | 0.9022 | 2.9639 | 2.967
298.976 | 5.895 | 0.9074 | 2.9639 | 2.967
299.077 | 5.8992 | 0.9048 | 2.9638 | 2.967
299.177 | 5.8963 | 0.9074 | 2.9637 | 2.967
299.277 | 5.9022 | 0.9081 | 2.9637 | 2.9669
299.376 | 5.8999 | 0.9048 | 2.9635 | 2.9669
299.477 | 5.9025 | 0.9068 | 2.9635 | 2.9667
299.576 | 5.8973 | 0.9048 | 2.9634 | 2.9667
299.677 | 5.9002 | 0.9055 | 2.9634 | 2.9666
299.777 | 5.8943 | 0.9101 | 2.9634 | 2.9666
299.876 | 5.9015 | 0.9107 | 2.9632 | 2.9664
299.977 | 5.9029 | 0.9074 | 2.9631 | 2.9664
300.076 | 5.9035 | 0.9068 | 2.9631 | 2.9664
300.177 | 5.8979 | 0.9074 | 2.9631 | 2.9662
300.276 | 5.8989 | 0.9074 | 2.9629 | 2.9661
300.376 | 5.9035 | 0.9101 | 2.9629 | 2.9661
300.477 | 5.9088 | 0.9094 | 2.9627 | 2.9661
300.576 | 5.9042 | 0.9101 | 2.9627 | 2.966
300.677 | 5.9065 | 0.9094 | 2.9625 | 2.9657
300.776 | 5.9088 | 0.918 | 2.9625 | 2.9657
300.876 | 5.9104 | 0.9081 | 2.9625 | 2.9657
300.977 | 5.9088 | 0.9107 | 2.9624 | 2.9656
301.076 | 5.9035 | 0.9134 | 2.9624 | 2.9656
301.177 | 5.9091 | 0.914 | 2.9623 | 2.9656
301.276 | 5.9042 | 0.9101 | 2.9623 | 2.9656
301.376 | 5.9081 | 0.9088 | 2.9621 | 2.9656
301.477 | 5.9134 | 0.9101 | 2.962 | 2.9656
301.576 | 5.9091 | 0.9088 | 2.962 | 2.9656
301.677 | 5.9114 | 0.914 | 2.962 | 2.9656
301.776 | 5.9088 | 0.9153 | 2.962 | 2.9656
301.877 | 5.9075 | 0.9134 | 2.9618 | 2.9649
301.977 | 5.9055 | 0.9153 | 2.9618 | 2.9649
302.076 | 5.9091 | 0.9134 | 2.9618 | 2.9649
302.177 | 5.9091 | 0.9088 | 2.9618 | 2.9649
302.276 | 5.9111 | 0.9127 | 2.9618 | 2.9649
302.377 | 5.9061 | 0.9127 | 2.9618 | 2.9648
302.476 | 5.9098 | 0.9153 | 2.9618 | 2.9648
302.577 | 5.9075 | 0.916 | 2.9615 | 2.9648
302.677 | 5.9035 | 0.9134 | 2.9615 | 2.9647
302.776 | 5.9107 | 0.912 | 2.9615 | 2.9646
302.876 | 5.9098 | 0.9153 | 2.9614 | 2.9645
302.977 | 5.9137 | 0.9134 | 2.9613 | 2.9642
303.077 | 5.9147 | 0.9127 | 2.9613 | 2.9642
303.177 | 5.9176 | 0.9127 | 2.9612 | 2.9642
303.277 | 5.9137 | 0.9173 | 2.961 | 2.9642
303.376 | 5.9147 | 0.916 | 2.961 | 2.9641
303.477 | 5.9147 | 0.9173 | 2.961 | 2.9641
303.576 | 5.917 | 0.9173 | 2.9609 | 2.9641
303.677 | 5.9157 | 0.9153 | 2.9609 | 2.964
303.777 | 5.9163 | 0.9166 | 2.9607 | 2.964
303.876 | 5.9209 | 0.916 | 2.9607 | 2.9638
303.977 | 5.9157 | 0.9166 | 2.9606 | 2.9636
304.076 | 5.9176 | 0.9193 | 2.9605 | 2.9635
304.177 | 5.9137 | 0.9186 | 2.9605 | 2.9634
304.276 | 5.913 | 0.9199 | 2.9604 | 2.9634
304.376 | 5.9167 | 0.9186 | 2.9604 | 2.9634
304.477 | 5.913 | 0.9193 | 2.9604 | 2.9634
304.576 | 5.916 | 0.9206 | 2.9602 | 2.9634
304.677 | 5.9193 | 0.9193 | 2.96 | 2.9634
304.776 | 5.9107 | 0.9186 | 2.96 | 2.9633
304.876 | 5.9216 | 0.9219 | 2.96 | 2.9633
304.977 | 5.919 | 0.9226 | 2.9598 | 2.9629
305.076 | 5.915 | 0.918 | 2.9597 | 2.9629
305.177 | 5.9144 | 0.9232 | 2.9597 | 2.9629
305.276 | 5.9206 | 0.9193 | 2.9597 | 2.9629
305.376 | 5.9186 | 0.9212 | 2.9596 | 2.9629
305.477 | 5.9209 | 0.9219 | 2.9596 | 2.9629
305.576 | 5.9147 | 0.9226 | 2.9596 | 2.9629
305.677 | 5.918 | 0.9212 | 2.9594 | 2.9628
305.776 | 5.9196 | 0.9212 | 2.9594 | 2.9628
305.877 | 5.9176 | 0.9232 | 2.9594 | 2.9627
305.977 | 5.9186 | 0.9226 | 2.9593 | 2.9627
306.076 | 5.9226 | 0.9212 | 2.9592 | 2.9624
306.177 | 5.9199 | 0.9199 | 2.9591 | 2.9623
306.276 | 5.9252 | 0.9206 | 2.9591 | 2.9623
306.377 | 5.9249 | 0.9206 | 2.959 | 2.9621
306.476 | 5.9245 | 0.9239 | 2.9588 | 2.9621
306.577 | 5.9206 | 0.9252 | 2.9588 | 2.9621
306.677 | 5.9259 | 0.9245 | 2.9588 | 2.9621
306.776 | 5.9269 | 0.9258 | 2.9586 | 2.9621
306.876 | 5.9269 | 0.9239 | 2.9586 | 2.962
306.977 | 5.9236 | 0.9285 | 2.9586 | 2.9617
307.077 | 5.9259 | 0.9258 | 2.9584 | 2.9617
307.177 | 5.9282 | 0.9245 | 2.9584 | 2.9616
307.277 | 5.9255 | 0.9272 | 2.9583 | 2.9616
307.376 | 5.9216 | 0.9272 | 2.9583 | 2.9616
307.477 | 5.9236 | 0.9239 | 2.9581 | 2.9614
307.576 | 5.9272 | 0.9272 | 2.9579 | 2.9614
307.677 | 5.9236 | 0.9252 | 2.9579 | 2.9614
307.777 | 5.9301 | 0.9245 | 2.9579 | 2.9614
307.876 | 5.9292 | 0.9311 | 2.9579 | 2.9614
307.977 | 5.9328 | 0.9272 | 2.9579 | 2.9612
308.076 | 5.9262 | 0.9285 | 2.9578 | 2.9612
308.177 | 5.9252 | 0.9258 | 2.9577 | 2.9612
308.276 | 5.9269 | 0.9311 | 2.9577 | 2.9612
308.376 | 5.9262 | 0.9278 | 2.9577 | 2.9612
308.477 | 5.9245 | 0.9304 | 2.9577 | 2.9612
308.576 | 5.9318 | 0.9318 | 2.9577 | 2.9612
308.677 | 5.9334 | 0.9318 | 2.9574 | 2.9608
308.776 | 5.9331 | 0.9298 | 2.9574 | 2.9608
308.876 | 5.9347 | 0.9337 | 2.9574 | 2.9608
308.977 | 5.9416 | 0.9311 | 2.9574 | 2.9608
309.076 | 5.9315 | 0.9337 | 2.9574 | 2.9608
309.177 | 5.9321 | 0.9298 | 2.9573 | 2.9604
309.276 | 5.937 | 0.9324 | 2.9567 | 2.9604
309.377 | 5.9367 | 0.9291 | 2.9567 | 2.9602
309.477 | 5.9361 | 0.9383 | 2.9567 | 2.9601
309.576 | 5.9344 | 0.9318 | 2.9567 | 2.96
309.677 | 5.937 | 0.9324 | 2.9566 | 2.9599
309.776 | 5.9357 | 0.9311 | 2.9565 | 2.9599
309.877 | 5.9351 | 0.9311 | 2.9565 | 2.9598
309.977 | 5.9347 | 0.9311 | 2.9565 | 2.9598
310.076 | 5.94 | 0.9357 | 2.9563 | 2.9598
310.177 | 5.938 | 0.9318 | 2.9563 | 2.9596
310.276 | 5.9311 | 0.9318 | 2.9561 | 2.9596
310.376 | 5.9367 | 0.9311 | 2.956 | 2.9594
310.476 | 5.9341 | 0.9337 | 2.956 | 2.9594
310.577 | 5.9377 | 0.9337 | 2.956 | 2.9594
310.677 | 5.941 | 0.9357 | 2.956 | 2.9594
310.776 | 5.9387 | 0.9377 | 2.9558 | 2.9593
310.876 | 5.939 | 0.9364 | 2.9558 | 2.9593
310.977 | 5.9384 | 0.937 | 2.9557 | 2.9591
311.077 | 5.937 | 0.937 | 2.9556 | 2.9591
311.177 | 5.9384 | 0.9351 | 2.9556 | 2.9591
311.277 | 5.9384 | 0.9351 | 2.9556 | 2.959
311.376 | 5.9361 | 0.9397 | 2.9555 | 2.9588
311.477 | 5.9436 | 0.9364 | 2.9555 | 2.9588
311.576 | 5.9354 | 0.937 | 2.9554 | 2.9587
311.677 | 5.9344 | 0.937 | 2.9554 | 2.9585
311.777 | 5.9354 | 0.9364 | 2.9552 | 2.9585
311.876 | 5.9393 | 0.937 | 2.9552 | 2.9585
311.977 | 5.9364 | 0.9351 | 2.9551 | 2.9585
312.076 | 5.938 | 0.9357 | 2.9551 | 2.9585
312.177 | 5.9453 | 0.9364 | 2.9551 | 2.9585
312.276 | 5.943 | 0.939 | 2.955 | 2.9585
312.376 | 5.9413 | 0.9429 | 2.9549 | 2.9583
312.477 | 5.9439 | 0.9397 | 2.9548 | 2.9582
312.576 | 5.9453 | 0.9377 | 2.9548 | 2.9581
312.677 | 5.9479 | 0.939 | 2.9547 | 2.9581
312.776 | 5.9433 | 0.9383 | 2.9547 | 2.9581
312.876 | 5.9472 | 0.9324 | 2.9547 | 2.9581
312.977 | 5.9453 | 0.9397 | 2.9547 | 2.9581
313.076 | 5.943 | 0.9423 | 2.9543 | 2.9577
313.177 | 5.9476 | 0.9403 | 2.9543 | 2.9577
313.276 | 5.9502 | 0.9403 | 2.9543 | 2.9577
313.377 | 5.9512 | 0.9429 | 2.9543 | 2.9577
313.477 | 5.9462 | 0.9443 | 2.9543 | 2.9577
313.576 | 5.9531 | 0.941 | 2.9543 | 2.9577
313.677 | 5.9502 | 0.9416 | 2.9541 | 2.9574
313.776 | 5.9485 | 0.941 | 2.9541 | 2.9573
313.877 | 5.9522 | 0.9416 | 2.9539 | 2.9573
313.977 | 5.9469 | 0.9423 | 2.9539 | 2.957
314.076 | 5.9502 | 0.941 | 2.9539 | 2.957
314.177 | 5.9476 | 0.9443 | 2.9539 | 2.957
314.276 | 5.9479 | 0.9443 | 2.9538 | 2.957
314.376 | 5.9555 | 0.9423 | 2.9537 | 2.9569
314.476 | 5.9538 | 0.9462 | 2.9536 | 2.9569
314.577 | 5.9469 | 0.9429 | 2.9535 | 2.9569
314.677 | 5.9489 | 0.9462 | 2.9534 | 2.9569
314.776 | 5.9551 | 0.9502 | 2.9534 | 2.9567
314.876 | 5.9515 | 0.939 | 2.9534 | 2.9565
314.977 | 5.9482 | 0.9443 | 2.9533 | 2.9565
315.077 | 5.9515 | 0.941 | 2.9533 | 2.9565
315.176 | 5.9518 | 0.9449 | 2.9533 | 2.9564
315.277 | 5.9528 | 0.9475 | 2.9531 | 2.9563
315.376 | 5.9528 | 0.9462 | 2.953 | 2.9563
315.477 | 5.9515 | 0.9423 | 2.9529 | 2.9563
315.576 | 5.9535 | 0.9443 | 2.9529 | 2.9563
315.677 | 5.9535 | 0.9443 | 2.9527 | 2.9562
315.777 | 5.9538 | 0.9456 | 2.9526 | 2.9559
315.876 | 5.9581 | 0.9482 | 2.9526 | 2.9559
315.977 | 5.9568 | 0.9475 | 2.9526 | 2.9558
316.076 | 5.9548 | 0.9495 | 2.9526 | 2.9558
316.177 | 5.9525 | 0.9462 | 2.9525 | 2.9557
316.276 | 5.9555 | 0.9475 | 2.9525 | 2.9557
316.376 | 5.9538 | 0.9456 | 2.9522 | 2.9557
316.477 | 5.9515 | 0.9475 | 2.9522 | 2.9556
316.576 | 5.9555 | 0.9482 | 2.9522 | 2.9556
316.677 | 5.9637 | 0.9475 | 2.952 | 2.9555
316.776 | 5.9581 | 0.9515 | 2.952 | 2.9555
316.876 | 5.9607 | 0.9456 | 2.952 | 2.9553
316.977 | 5.9607 | 0.9469 | 2.952 | 2.9551
317.076 | 5.9591 | 0.9521 | 2.9518 | 2.9551
317.177 | 5.9614 | 0.9489 | 2.9518 | 2.9551
317.276 | 5.965 | 0.9508 | 2.9517 | 2.9549
317.377 | 5.9604 | 0.9502 | 2.9517 | 2.9549
317.477 | 5.963 | 0.9541 | 2.9516 | 2.9549
317.576 | 5.963 | 0.9508 | 2.9515 | 2.9549
317.677 | 5.9633 | 0.9502 | 2.9513 | 2.9549
317.776 | 5.9587 | 0.9495 | 2.9513 | 2.9548
317.877 | 5.962 | 0.9495 | 2.9511 | 2.9546
317.977 | 5.9578 | 0.9535 | 2.9511 | 2.9546
318.077 | 5.9591 | 0.9535 | 2.9511 | 2.9546
318.177 | 5.9643 | 0.9528 | 2.9511 | 2.9545
318.276 | 5.9571 | 0.9521 | 2.9511 | 2.9544
318.377 | 5.9604 | 0.9528 | 2.9511 | 2.9544
318.476 | 5.961 | 0.9535 | 2.951 | 2.9543
318.577 | 5.966 | 0.9535 | 2.9508 | 2.9543
318.677 | 5.9627 | 0.9502 | 2.9507 | 2.9543
318.776 | 5.9624 | 0.9535 | 2.9507 | 2.954
318.876 | 5.963 | 0.9528 | 2.9506 | 2.954
318.977 | 5.9604 | 0.9528 | 2.9506 | 2.954
319.077 | 5.9601 | 0.9528 | 2.9506 | 2.9539
319.177 | 5.9679 | 0.9574 | 2.9504 | 2.9539
319.277 | 5.9633 | 0.9567 | 2.9504 | 2.9536
319.376 | 5.967 | 0.9561 | 2.9502 | 2.9536
319.477 | 5.9663 | 0.9554 | 2.9502 | 2.9536
319.576 | 5.9656 | 0.9561 | 2.9501 | 2.9536
319.677 | 5.9676 | 0.9554 | 2.9499 | 2.9535
319.777 | 5.9663 | 0.9528 | 2.9499 | 2.9534
319.876 | 5.9663 | 0.9561 | 2.9498 | 2.9533
319.977 | 5.9702 | 0.9561 | 2.9498 | 2.9533
320.076 | 5.9633 | 0.9581 | 2.9498 | 2.9532
320.177 | 5.9725 | 0.9561 | 2.9497 | 2.9531
320.276 | 5.9716 | 0.96 | 2.9497 | 2.953
320.376 | 5.9725 | 0.9581 | 2.9497 | 2.9528
320.477 | 5.9702 | 0.9567 | 2.9495 | 2.9528
320.576 | 5.9758 | 0.9587 | 2.9494 | 2.9528
320.677 | 5.9709 | 0.9587 | 2.9493 | 2.9528
320.776 | 5.9679 | 0.9633 | 2.9492 | 2.9528
320.876 | 5.9739 | 0.9613 | 2.9491 | 2.9527
320.977 | 5.9709 | 0.9613 | 2.9491 | 2.9526
321.076 | 5.9722 | 0.9581 | 2.9491 | 2.9526
321.177 | 5.9722 | 0.9594 | 2.9489 | 2.9525
321.276 | 5.9716 | 0.9581 | 2.9489 | 2.9523
321.377 | 5.9676 | 0.9646 | 2.9488 | 2.9523
321.477 | 5.9709 | 0.9561 | 2.9488 | 2.9522
321.576 | 5.9716 | 0.96 | 2.9488 | 2.9521
321.677 | 5.9725 | 0.962 | 2.9486 | 2.9521
321.776 | 5.9755 | 0.962 | 2.9485 | 2.9521
321.876 | 5.9729 | 0.9613 | 2.9483 | 2.9521
321.977 | 5.9732 | 0.962 | 2.9482 | 2.9519
322.077 | 5.9752 | 0.9633 | 2.9482 | 2.9519
322.177 | 5.9748 | 0.9653 | 2.9482 | 2.9519
322.276 | 5.9748 | 0.962 | 2.9481 | 2.9519
322.376 | 5.9752 | 0.9627 | 2.9481 | 2.9518
322.476 | 5.9791 | 0.9653 | 2.948 | 2.9516
322.577 | 5.9804 | 0.9627 | 2.948 | 2.9514
322.677 | 5.9732 | 0.964 | 2.9479 | 2.9513
322.776 | 5.9722 | 0.9613 | 2.9478 | 2.9513
322.876 | 5.9762 | 0.9627 | 2.9477 | 2.9513
322.977 | 5.9768 | 0.9653 | 2.9477 | 2.9513
323.077 | 5.9778 | 0.966 | 2.9476 | 2.9512
323.177 | 5.9765 | 0.9673 | 2.9476 | 2.9511
323.277 | 5.9762 | 0.9613 | 2.9473 | 2.9511
323.376 | 5.9706 | 0.9666 | 2.9473 | 2.951
323.476 | 5.9791 | 0.9679 | 2.9473 | 2.951
323.576 | 5.9821 | 0.9653 | 2.9473 | 2.9508
323.677 | 5.9785 | 0.9646 | 2.9472 | 2.9508
323.777 | 5.9765 | 0.9686 | 2.9472 | 2.9507
323.876 | 5.9778 | 0.9633 | 2.9471 | 2.9505
323.977 | 5.9768 | 0.9673 | 2.9469 | 2.9505
324.076 | 5.9814 | 0.966 | 2.9469 | 2.9505
324.177 | 5.9817 | 0.9699 | 2.9468 | 2.9505
324.276 | 5.9788 | 0.9706 | 2.9468 | 2.9505
324.376 | 5.9794 | 0.9673 | 2.9468 | 2.9505
324.477 | 5.9811 | 0.9673 | 2.9468 | 2.9505
324.576 | 5.9854 | 0.9679 | 2.9464 | 2.9502
324.677 | 5.9771 | 0.9673 | 2.9464 | 2.9502
324.776 | 5.9801 | 0.9673 | 2.9464 | 2.9502
324.876 | 5.9817 | 0.9686 | 2.9464 | 2.9502
324.977 | 5.9824 | 0.9712 | 2.9464 | 2.9502
325.076 | 5.9834 | 0.9712 | 2.946 | 2.9499
325.177 | 5.9821 | 0.9712 | 2.9459 | 2.9497
325.276 | 5.9824 | 0.9712 | 2.9458 | 2.9497
325.377 | 5.9877 | 0.9686 | 2.9458 | 2.9497
325.477 | 5.987 | 0.9719 | 2.9458 | 2.9496
325.576 | 5.9827 | 0.9699 | 2.9458 | 2.9494
325.677 | 5.985 | 0.9699 | 2.9456 | 2.9493
325.776 | 5.9837 | 0.9719 | 2.9456 | 2.9493
325.877 | 5.9821 | 0.9706 | 2.9455 | 2.9491
325.977 | 5.986 | 0.9725 | 2.9455 | 2.9491
326.077 | 5.9847 | 0.9706 | 2.9454 | 2.9491
326.177 | 5.9887 | 0.9752 | 2.9451 | 2.9491
326.276 | 5.987 | 0.9732 | 2.945 | 2.949
326.376 | 5.984 | 0.9738 | 2.945 | 2.949
326.476 | 5.9837 | 0.9732 | 2.945 | 2.949
326.577 | 5.9847 | 0.9765 | 2.9449 | 2.949
326.677 | 5.985 | 0.9745 | 2.9447 | 2.9487
326.776 | 5.9867 | 0.9732 | 2.9447 | 2.9487
326.876 | 5.984 | 0.9738 | 2.9446 | 2.9486
326.977 | 5.9837 | 0.9738 | 2.9446 | 2.9483
327.077 | 5.9877 | 0.9758 | 2.9445 | 2.9483
327.176 | 5.9923 | 0.9778 | 2.9445 | 2.9483
327.277 | 5.9896 | 0.9765 | 2.9444 | 2.9482
327.376 | 5.9837 | 0.9758 | 2.9443 | 2.9482
327.477 | 5.9887 | 0.9765 | 2.9442 | 2.9482
327.576 | 5.9867 | 0.9771 | 2.9441 | 2.9481
327.677 | 5.9867 | 0.9758 | 2.9441 | 2.948
327.777 | 5.9857 | 0.9791 | 2.9439 | 2.9479
327.876 | 5.9896 | 0.9771 | 2.9439 | 2.9479
327.977 | 5.9864 | 0.9765 | 2.9438 | 2.9477
328.076 | 5.9837 | 0.9765 | 2.9438 | 2.9477
328.177 | 5.9864 | 0.9784 | 2.9438 | 2.9476
328.276 | 5.9837 | 0.9778 | 2.9437 | 2.9476
328.376 | 5.9916 | 0.9798 | 2.9435 | 2.9476
328.477 | 5.991 | 0.9758 | 2.9435 | 2.9476
328.576 | 5.9883 | 0.9752 | 2.9434 | 2.9476
328.677 | 5.9903 | 0.9798 | 2.9434 | 2.9474
328.776 | 5.9903 | 0.9765 | 2.9434 | 2.9473
328.876 | 5.9923 | 0.9765 | 2.9433 | 2.9472
328.977 | 5.9926 | 0.9824 | 2.9432 | 2.947
329.076 | 5.988 | 0.9784 | 2.943 | 2.947
329.177 | 5.9906 | 0.9804 | 2.943 | 2.947
329.276 | 5.9959 | 0.9798 | 2.943 | 2.947
329.377 | 5.9919 | 0.9811 | 2.943 | 2.947
329.477 | 5.99 | 0.9784 | 2.9428 | 2.947
329.576 | 5.9896 | 0.9784 | 2.9428 | 2.9467
329.677 | 5.9949 | 0.9837 | 2.9427 | 2.9467
329.776 | 5.9949 | 0.9837 | 2.9425 | 2.9467
329.876 | 5.9959 | 0.9837 | 2.9425 | 2.9467
329.977 | 5.9929 | 0.9765 | 2.9425 | 2.9465
330.077 | 5.9985 | 0.983 | 2.9423 | 2.9464
330.177 | 5.9995 | 0.9804 | 2.9423 | 2.9464
330.276 | 5.9929 | 0.9857 | 2.9423 | 2.9463
330.376 | 5.9956 | 0.9804 | 2.9421 | 2.9462
330.476 | 6.0034 | 0.9824 | 2.9421 | 2.9462
330.577 | 5.9942 | 0.9863 | 2.9421 | 2.9462
330.677 | 5.9982 | 0.983 | 2.9421 | 2.9461
330.777 | 5.9956 | 0.987 | 2.942 | 2.9461
330.876 | 5.9942 | 0.9804 | 2.9419 | 2.9459
330.976 | 5.9959 | 0.9863 | 2.9419 | 2.9459
331.077 | 5.9979 | 0.9863 | 2.9419 | 2.9456
331.177 | 5.9988 | 0.9857 | 2.9416 | 2.9456
331.277 | 5.9942 | 0.9844 | 2.9415 | 2.9456
331.376 | 5.9969 | 0.9857 | 2.9415 | 2.9455
331.477 | 5.9995 | 0.9863 | 2.9414 | 2.9454
331.576 | 6.0051 | 0.985 | 2.9414 | 2.9454
331.677 | 6.0015 | 0.985 | 2.9413 | 2.9454
331.777 | 5.9992 | 0.9857 | 2.9411 | 2.9454
331.876 | 5.9992 | 0.9857 | 2.9411 | 2.9454
331.977 | 6.0018 | 0.989 | 2.9411 | 2.9453
332.076 | 5.9982 | 0.989 | 2.941 | 2.9453
332.177 | 6.0077 | 0.9903 | 2.9409 | 2.9451
332.276 | 6.0015 | 0.9857 | 2.9409 | 2.9449
332.376 | 6.0051 | 0.989 | 2.9407 | 2.9449
332.477 | 5.9985 | 0.989 | 2.9407 | 2.9448
332.576 | 6.0041 | 0.9903 | 2.9407 | 2.9447
332.677 | 6.0018 | 0.9903 | 2.9405 | 2.9447
332.776 | 6.0048 | 0.989 | 2.9405 | 2.9447
332.876 | 6.0074 | 0.9883 | 2.9405 | 2.9447
332.977 | 6.0025 | 0.9876 | 2.9404 | 2.9445
333.076 | 6.0021 | 0.9903 | 2.9403 | 2.9444
333.177 | 6.0011 | 0.9909 | 2.9402 | 2.9443
333.276 | 6.0077 | 0.9896 | 2.9402 | 2.9442
333.377 | 5.9998 | 0.9929 | 2.9401 | 2.9441
333.477 | 6.0057 | 0.9916 | 2.9401 | 2.9441
333.576 | 6.0057 | 0.9896 | 2.9399 | 2.9441
333.677 | 6.0041 | 0.9916 | 2.9399 | 2.9439
333.776 | 6.0084 | 0.9929 | 2.9396 | 2.9439
333.876 | 6.0074 | 0.9909 | 2.9396 | 2.9439
333.977 | 6.0064 | 0.9903 | 2.9396 | 2.9439
334.077 | 6.009 | 0.9916 | 2.9396 | 2.9439
334.177 | 5.9998 | 0.9922 | 2.9396 | 2.9439
334.276 | 6.0041 | 0.9942 | 2.9396 | 2.9439
334.376 | 6.0061 | 0.9916 | 2.9395 | 2.9436
334.476 | 6.0061 | 0.9922 | 2.9395 | 2.9436
334.577 | 6.0067 | 0.9942 | 2.9395 | 2.9436
334.677 | 6.0064 | 0.9942 | 2.9395 | 2.9436
334.777 | 6.0064 | 0.9942 | 2.9395 | 2.9436
334.876 | 6.0061 | 0.9955 | 2.9395 | 2.9436
334.977 | 6.0031 | 0.9942 | 2.9392 | 2.9433
335.077 | 6.0087 | 0.9896 | 2.939 | 2.9431
335.177 | 6.008 | 0.9942 | 2.9389 | 2.9431
335.277 | 6.0061 | 0.9942 | 2.9389 | 2.9429
335.376 | 6.0051 | 0.9942 | 2.9388 | 2.9429
335.476 | 6.0054 | 0.9969 | 2.9388 | 2.9426
335.576 | 6.0107 | 0.9969 | 2.9387 | 2.9426
335.677 | 6.0084 | 0.9988 | 2.9386 | 2.9426
335.777 | 6.009 | 0.9975 | 2.9384 | 2.9425
335.876 | 6.008 | 0.9942 | 2.9384 | 2.9424
335.977 | 6.008 | 0.9969 | 2.9382 | 2.9424
336.076 | 6.01 | 0.9922 | 2.9382 | 2.9424
336.177 | 6.0094 | 0.9962 | 2.9382 | 2.9423
336.276 | 6.0107 | 0.9982 | 2.9382 | 2.9423
336.376 | 6.0133 | 0.9975 | 2.938 | 2.9422
336.477 | 6.0107 | 0.9969 | 2.938 | 2.9419
336.576 | 6.0087 | 0.9955 | 2.938 | 2.9419
336.677 | 6.0041 | 1.0008 | 2.9377 | 2.9418
336.776 | 6.0084 | 1.0008 | 2.9377 | 2.9418
336.876 | 6.0159 | 0.9988 | 2.9376 | 2.9417
336.977 | 6.0074 | 0.9995 | 2.9376 | 2.9417
337.076 | 6.013 | 0.9962 | 2.9374 | 2.9417
337.177 | 6.011 | 0.9936 | 2.9374 | 2.9416
337.276 | 6.0133 | 0.9995 | 2.9374 | 2.9416
337.377 | 6.01 | 1.0001 | 2.9373 | 2.9414
337.477 | 6.0146 | 1.0008 | 2.9373 | 2.9414
337.576 | 6.0087 | 1.0001 | 2.9372 | 2.9412
337.677 | 6.0117 | 1.0001 | 2.9369 | 2.9412
337.776 | 6.009 | 1.0008 | 2.9369 | 2.9411
337.877 | 6.01 | 1.0047 | 2.9369 | 2.9411
337.977 | 6.0156 | 0.9995 | 2.9369 | 2.941
338.077 | 6.0107 | 0.9995 | 2.9368 | 2.941
338.177 | 6.0146 | 1.0034 | 2.9367 | 2.941
338.276 | 6.0143 | 0.9995 | 2.9367 | 2.9409
338.376 | 6.0143 | 1.0008 | 2.9366 | 2.9409
338.476 | 6.0159 | 1.0028 | 2.9366 | 2.9408
338.577 | 6.013 | 1.0008 | 2.9365 | 2.9406
338.677 | 6.0176 | 0.9982 | 2.9364 | 2.9405
338.777 | 6.014 | 1.0067 | 2.9363 | 2.9404
338.876 | 6.0133 | 1.0028 | 2.9361 | 2.9403
338.977 | 6.0202 | 1.0034 | 2.9361 | 2.9403
339.077 | 6.0173 | 1.0021 | 2.936 | 2.9402
339.176 | 6.0186 | 1.0047 | 2.936 | 2.9402
339.277 | 6.0173 | 1.0067 | 2.936 | 2.9402
339.376 | 6.012 | 1.0074 | 2.936 | 2.9402
339.477 | 6.0215 | 1.0061 | 2.936 | 2.9402
339.576 | 6.0196 | 1.0093 | 2.936 | 2.9402
339.677 | 6.0173 | 1.0047 | 2.9359 | 2.9402
339.777 | 6.0189 | 1.0087 | 2.9359 | 2.94
339.876 | 6.0189 | 1.0107 | 2.9359 | 2.94
339.977 | 6.015 | 1.0093 | 2.9359 | 2.94
340.076 | 6.0143 | 1.0061 | 2.9359 | 2.94
340.177 | 6.0205 | 1.0087 | 2.9356 | 2.9397
340.276 | 6.0196 | 1.0067 | 2.9355 | 2.9395
340.376 | 6.0133 | 1.0113 | 2.935 | 2.9394
340.477 | 6.0179 | 1.0067 | 2.9349 | 2.9394
340.576 | 6.0163 | 1.0093 | 2.9349 | 2.9394
340.677 | 6.0182 | 1.012 | 2.9348 | 2.9392
340.776 | 6.0235 | 1.0093 | 2.9347 | 2.9391
340.876 | 6.0245 | 1.0067 | 2.9346 | 2.9389
340.977 | 6.0238 | 1.0087 | 2.9346 | 2.9387
341.076 | 6.0169 | 1.012 | 2.9344 | 2.9387
341.177 | 6.0228 | 1.0087 | 2.9344 | 2.9387
341.276 | 6.0222 | 1.012 | 2.9342 | 2.9386
341.377 | 6.0202 | 1.01 | 2.9342 | 2.9386
341.477 | 6.0228 | 1.0067 | 2.9342 | 2.9386
341.576 | 6.0159 | 1.0107 | 2.9342 | 2.9385
341.677 | 6.0209 | 1.012 | 2.9341 | 2.9384
341.776 | 6.0196 | 1.0113 | 2.934 | 2.9383
341.876 | 6.0258 | 1.01 | 2.9337 | 2.9382
341.977 | 6.0228 | 1.0153 | 2.9337 | 2.9382
342.077 | 6.0199 | 1.0139 | 2.9337 | 2.938
342.177 | 6.0242 | 1.0107 | 2.9337 | 2.938
342.276 | 6.0196 | 1.0133 | 2.9336 | 2.9379
342.376 | 6.0228 | 1.0113 | 2.9336 | 2.9378
342.476 | 6.0212 | 1.0139 | 2.9335 | 2.9378
342.577 | 6.0225 | 1.0146 | 2.9335 | 2.9378
342.677 | 6.0235 | 1.0126 | 2.9334 | 2.9376
342.777 | 6.0271 | 1.012 | 2.9333 | 2.9376
342.876 | 6.0222 | 1.0172 | 2.9332 | 2.9375
342.977 | 6.0219 | 1.0139 | 2.9331 | 2.9374
343.077 | 6.0258 | 1.0153 | 2.9328 | 2.9374
343.177 | 6.0248 | 1.0139 | 2.9328 | 2.9374
343.277 | 6.0284 | 1.0146 | 2.9328 | 2.9371
343.376 | 6.0219 | 1.0146 | 2.9328 | 2.9371
343.477 | 6.0242 | 1.0159 | 2.9327 | 2.9371
343.576 | 6.0215 | 1.0159 | 2.9327 | 2.9371
343.677 | 6.0245 | 1.0166 | 2.9327 | 2.9371
343.777 | 6.0278 | 1.0166 | 2.9327 | 2.9371
343.876 | 6.0324 | 1.0146 | 2.9327 | 2.9371
343.977 | 6.0291 | 1.0146 | 2.9327 | 2.9371
344.076 | 6.0222 | 1.0146 | 2.9324 | 2.9371
344.177 | 6.0307 | 1.0159 | 2.9324 | 2.9371
344.276 | 6.0242 | 1.0185 | 2.9324 | 2.9371
344.376 | 6.0288 | 1.0172 | 2.9324 | 2.9371
344.477 | 6.0278 | 1.0185 | 2.9324 | 2.9371
344.576 | 6.0327 | 1.0172 | 2.9324 | 2.9364
344.677 | 6.0228 | 1.0113 | 2.9321 | 2.9362
344.776 | 6.0288 | 1.0199 | 2.9319 | 2.9362
344.876 | 6.032 | 1.0185 | 2.9318 | 2.936
344.977 | 6.0294 | 1.0218 | 2.9317 | 2.936
345.076 | 6.0311 | 1.0179 | 2.9316 | 2.936
345.177 | 6.0268 | 1.0199 | 2.9316 | 2.9358
345.276 | 6.0251 | 1.0153 | 2.9316 | 2.9358
345.377 | 6.0284 | 1.0205 | 2.9311 | 2.9356
345.477 | 6.0278 | 1.0205 | 2.9311 | 2.9356
345.576 | 6.0334 | 1.0225 | 2.9311 | 2.9356
345.677 | 6.0268 | 1.0212 | 2.9311 | 2.9355
345.776 | 6.0317 | 1.0212 | 2.9309 | 2.9355
345.876 | 6.0288 | 1.0212 | 2.9307 | 2.9354
345.977 | 6.0274 | 1.0238 | 2.9307 | 2.9352
346.077 | 6.0343 | 1.0199 | 2.9307 | 2.9352
346.177 | 6.035 | 1.0225 | 2.9306 | 2.9352
346.276 | 6.0291 | 1.0205 | 2.9306 | 2.9351
346.376 | 6.0376 | 1.0238 | 2.9303 | 2.9349
346.476 | 6.0294 | 1.0231 | 2.9303 | 2.9348
346.577 | 6.0271 | 1.0212 | 2.9303 | 2.9347
346.677 | 6.0301 | 1.0238 | 2.9302 | 2.9346
346.777 | 6.0301 | 1.0238 | 2.9301 | 2.9346
346.876 | 6.0363 | 1.0271 | 2.9301 | 2.9346
346.977 | 6.0301 | 1.0238 | 2.9299 | 2.9344
347.077 | 6.0288 | 1.0271 | 2.9299 | 2.9344
347.177 | 6.0334 | 1.0245 | 2.9298 | 2.9343
347.277 | 6.0327 | 1.0278 | 2.9298 | 2.9343
347.376 | 6.0307 | 1.0264 | 2.9297 | 2.9341
347.477 | 6.0297 | 1.0356 | 2.9297 | 2.9341
347.576 | 6.0337 | 1.0238 | 2.9296 | 2.934
347.677 | 6.0301 | 1.0258 | 2.9294 | 2.934
347.777 | 6.0291 | 1.0264 | 2.9292 | 2.9338
347.876 | 6.0281 | 1.0271 | 2.9292 | 2.9338
347.977 | 6.0314 | 1.0251 | 2.9292 | 2.9338
348.076 | 6.0337 | 1.0297 | 2.9292 | 2.9338
348.177 | 6.0353 | 1.0271 | 2.9291 | 2.9336
348.276 | 6.0353 | 1.0297 | 2.9291 | 2.9336
348.376 | 6.0255 | 1.035 | 2.929 | 2.9336
348.477 | 6.0317 | 1.0304 | 2.9289 | 2.9334
348.576 | 6.0366 | 1.0264 | 2.9287 | 2.9333
348.677 | 6.0327 | 1.0304 | 2.9287 | 2.9331
348.776 | 6.0353 | 1.0278 | 2.9287 | 2.9331
348.876 | 6.035 | 1.0297 | 2.9284 | 2.9331
348.977 | 6.0363 | 1.031 | 2.9284 | 2.933
349.076 | 6.0353 | 1.0297 | 2.9283 | 2.933
349.177 | 6.036 | 1.0317 | 2.9283 | 2.9329
349.276 | 6.0373 | 1.0324 | 2.9283 | 2.9329
349.377 | 6.0337 | 1.0304 | 2.9282 | 2.9328
349.477 | 6.034 | 1.0284 | 2.9281 | 2.9328
349.576 | 6.0426 | 1.0343 | 2.9279 | 2.9324
349.677 | 6.0347 | 1.0297 | 2.9279 | 2.9324
349.776 | 6.036 | 1.0337 | 2.9279 | 2.9324
349.876 | 6.0393 | 1.031 | 2.9277 | 2.9322
349.976 | 6.0317 | 1.033 | 2.9277 | 2.9322
350.077 | 6.034 | 1.0284 | 2.9277 | 2.9322
350.177 | 6.0386 | 1.037 | 2.9277 | 2.9322
350.276 | 6.0363 | 1.035 | 2.9277 | 2.9322
350.376 | 6.0435 | 1.0343 | 2.9277 | 2.9322
350.476 | 6.0366 | 1.0324 | 2.9277 | 2.9322
350.577 | 6.0412 | 1.0363 | 2.9277 | 2.9322
350.677 | 6.0373 | 1.0363 | 2.9277 | 2.9322
350.777 | 6.0396 | 1.0324 | 2.9275 | 2.9317
350.876 | 6.0376 | 1.0363 | 2.9273 | 2.9317
350.977 | 6.0449 | 1.0356 | 2.9272 | 2.9316
351.077 | 6.0439 | 1.0343 | 2.9272 | 2.9316
351.176 | 6.0396 | 1.0363 | 2.927 | 2.9313
351.277 | 6.0386 | 1.037 | 2.9269 | 2.9312
351.376 | 6.0416 | 1.035 | 2.9268 | 2.9312
351.477 | 6.0475 | 1.0363 | 2.9268 | 2.9312
351.576 | 6.0412 | 1.0356 | 2.9266 | 2.9312
351.677 | 6.0406 | 1.035 | 2.9266 | 2.9311
351.777 | 6.0445 | 1.0356 | 2.9266 | 2.9309
351.876 | 6.0449 | 1.035 | 2.9266 | 2.9309
351.977 | 6.038 | 1.0383 | 2.9263 | 2.9306
352.076 | 6.037 | 1.0363 | 2.9263 | 2.9306
352.177 | 6.0439 | 1.0337 | 2.9261 | 2.9305
352.276 | 6.0393 | 1.0376 | 2.9261 | 2.9305
352.376 | 6.0409 | 1.0402 | 2.926 | 2.9304
352.477 | 6.0429 | 1.0383 | 2.9258 | 2.9303
352.576 | 6.0366 | 1.0409 | 2.9258 | 2.9303
352.677 | 6.0389 | 1.033 | 2.9258 | 2.9303
352.776 | 6.0412 | 1.0389 | 2.9258 | 2.9301
352.876 | 6.0376 | 1.0396 | 2.9256 | 2.9298
352.977 | 6.0406 | 1.0396 | 2.9256 | 2.9298
353.076 | 6.0422 | 1.0389 | 2.9256 | 2.9298
353.177 | 6.0412 | 1.0383 | 2.9256 | 2.9297
353.276 | 6.0409 | 1.0416 | 2.9253 | 2.9297
353.377 | 6.0406 | 1.0383 | 2.9253 | 2.9297
353.477 | 6.0416 | 1.035 | 2.9252 | 2.9296
353.576 | 6.0429 | 1.0409 | 2.9251 | 2.9295
353.677 | 6.0472 | 1.0416 | 2.925 | 2.9295
353.776 | 6.037 | 1.0416 | 2.925 | 2.9293
353.876 | 6.0383 | 1.0429 | 2.9249 | 2.929
353.976 | 6.0459 | 1.0409 | 2.9249 | 2.929
354.077 | 6.0432 | 1.0422 | 2.9249 | 2.929
354.177 | 6.0432 | 1.0448 | 2.9247 | 2.9288
354.276 | 6.0406 | 1.0475 | 2.9246 | 2.9288
354.376 | 6.0432 | 1.0409 | 2.9245 | 2.9288
354.476 | 6.0422 | 1.0435 | 2.9244 | 2.9288
354.577 | 6.0442 | 1.0435 | 2.9243 | 2.9287
354.677 | 6.0419 | 1.0481 | 2.924 | 2.9285
354.777 | 6.0472 | 1.0448 | 2.924 | 2.9285
354.876 | 6.0468 | 1.0435 | 2.924 | 2.9285
354.976 | 6.0416 | 1.0442 | 2.9238 | 2.9283
355.077 | 6.0455 | 1.0488 | 2.9238 | 2.9283
355.177 | 6.0452 | 1.0442 | 2.9238 | 2.9283
355.277 | 6.0435 | 1.0442 | 2.9238 | 2.9283
355.376 | 6.0399 | 1.0429 | 2.9237 | 2.9281
355.477 | 6.0488 | 1.0455 | 2.9233 | 2.9279
355.576 | 6.0445 | 1.0448 | 2.9233 | 2.9279
355.677 | 6.0403 | 1.0488 | 2.9233 | 2.9279
355.777 | 6.0435 | 1.0435 | 2.9233 | 2.9278
355.876 | 6.0465 | 1.0481 | 2.9232 | 2.9276
355.977 | 6.0419 | 1.0475 | 2.923 | 2.9276
356.076 | 6.0459 | 1.0462 | 2.923 | 2.9275
356.177 | 6.0491 | 1.0468 | 2.9229 | 2.9274
356.276 | 6.0485 | 1.0468 | 2.9228 | 2.9274
356.376 | 6.0452 | 1.0514 | 2.9228 | 2.9272
356.477 | 6.0449 | 1.0481 | 2.9226 | 2.9272
356.576 | 6.0495 | 1.0521 | 2.9226 | 2.927
356.677 | 6.0508 | 1.0429 | 2.9226 | 2.927
356.776 | 6.0475 | 1.0501 | 2.9224 | 2.927
356.876 | 6.0508 | 1.0488 | 2.9224 | 2.9269
356.977 | 6.0449 | 1.0567 | 2.9224 | 2.9269
357.076 | 6.0482 | 1.0501 | 2.9221 | 2.9267
357.177 | 6.0449 | 1.0494 | 2.9221 | 2.9265
357.276 | 6.0478 | 1.0527 | 2.922 | 2.9265
357.377 | 6.0412 | 1.0508 | 2.9219 | 2.9264
357.477 | 6.0435 | 1.0534 | 2.9218 | 2.9263
357.576 | 6.0508 | 1.0521 | 2.9218 | 2.9263
357.677 | 6.0491 | 1.054 | 2.9217 | 2.9262
357.776 | 6.0462 | 1.0501 | 2.9216 | 2.9261
357.876 | 6.0452 | 1.0514 | 2.9215 | 2.9261
357.976 | 6.0475 | 1.0514 | 2.9214 | 2.9259
358.077 | 6.0482 | 1.0534 | 2.9212 | 2.9259
358.177 | 6.0475 | 1.0534 | 2.9212 | 2.9259
358.276 | 6.0452 | 1.0501 | 2.9211 | 2.9256
358.376 | 6.0514 | 1.0527 | 2.921 | 2.9255
358.476 | 6.0491 | 1.054 | 2.9209 | 2.9255
358.577 | 6.0498 | 1.0573 | 2.9208 | 2.9255
358.677 | 6.0485 | 1.0534 | 2.9208 | 2.9255
358.777 | 6.0491 | 1.0567 | 2.9207 | 2.9252
358.876 | 6.0482 | 1.0521 | 2.9207 | 2.9252
358.977 | 6.0465 | 1.0527 | 2.9206 | 2.9252
359.077 | 6.0475 | 1.0514 | 2.9205 | 2.9251
359.177 | 6.0445 | 1.056 | 2.9204 | 2.9249
359.277 | 6.0488 | 1.0567 | 2.9202 | 2.9249
359.376 | 6.0505 | 1.056 | 2.9202 | 2.9249
359.477 | 6.0498 | 1.0547 | 2.92 | 2.9247
359.576 | 6.0462 | 1.0554 | 2.92 | 2.9247
359.677 | 6.0482 | 1.0554 | 2.92 | 2.9247
359.777 | 6.0518 | 1.0554 | 2.92 | 2.9247
359.876 | 6.0501 | 1.06 | 2.92 | 2.9247
359.977 | 6.0475 | 1.0593 | 2.9195 | 2.9244
360.076 | 6.0478 | 1.056 | 2.9195 | 2.9244
360.177 | 6.0518 | 1.0567 | 2.9195 | 2.9244
360.276 | 6.0511 | 1.0619 | 2.9195 | 2.9244
360.376 | 6.0491 | 1.06 | 2.9195 | 2.9244
360.477 | 6.0537 | 1.06 | 2.9194 | 2.9238
360.576 | 6.0478 | 1.0593 | 2.9188 | 2.9238
360.677 | 6.0468 | 1.0587 | 2.9187 | 2.9237
360.776 | 6.0465 | 1.0593 | 2.9187 | 2.9236
360.876 | 6.0547 | 1.06 | 2.9186 | 2.9236
360.977 | 6.0482 | 1.0639 | 2.9186 | 2.9236
361.076 | 6.0491 | 1.0593 | 2.9185 | 2.9234
361.177 | 6.0534 | 1.06 | 2.9184 | 2.9234
361.276 | 6.0537 | 1.0633 | 2.9184 | 2.9234
361.377 | 6.0547 | 1.06 | 2.9183 | 2.9233
361.477 | 6.0462 | 1.0633 | 2.9182 | 2.9232
361.576 | 6.0514 | 1.0613 | 2.918 | 2.923
361.677 | 6.0465 | 1.0619 | 2.918 | 2.9228
361.776 | 6.0482 | 1.0626 | 2.918 | 2.9228
361.876 | 6.0505 | 1.056 | 2.918 | 2.9227
361.977 | 6.0505 | 1.0619 | 2.918 | 2.9227
362.077 | 6.0511 | 1.0619 | 2.9176 | 2.9227
362.177 | 6.0531 | 1.0619 | 2.9176 | 2.9226
362.276 | 6.0505 | 1.0619 | 2.9176 | 2.9226
362.376 | 6.0491 | 1.0619 | 2.9175 | 2.9223
362.476 | 6.0491 | 1.0652 | 2.9174 | 2.9223
362.577 | 6.0498 | 1.0613 | 2.9173 | 2.9222
362.677 | 6.0505 | 1.06 | 2.9173 | 2.9221
362.777 | 6.0531 | 1.0652 | 2.9172 | 2.922
362.876 | 6.0524 | 1.0606 | 2.9172 | 2.922
362.977 | 6.0551 | 1.0639 | 2.9171 | 2.9218
363.077 | 6.0567 | 1.0613 | 2.9168 | 2.9218
363.177 | 6.0564 | 1.0646 | 2.9167 | 2.9218
363.277 | 6.0534 | 1.0646 | 2.9167 | 2.9217
363.376 | 6.0521 | 1.0626 | 2.9167 | 2.9216
363.477 | 6.0531 | 1.0672 | 2.9165 | 2.9215
363.576 | 6.0521 | 1.0639 | 2.9165 | 2.9215
363.677 | 6.0547 | 1.0646 | 2.9164 | 2.9212
363.777 | 6.0583 | 1.0679 | 2.916 | 2.9212
363.876 | 6.0629 | 1.0672 | 2.916 | 2.9212
363.977 | 6.0531 | 1.0685 | 2.916 | 2.9212
364.076 | 6.0567 | 1.0672 | 2.916 | 2.9212
364.177 | 6.0547 | 1.0698 | 2.916 | 2.9212
364.276 | 6.06 | 1.0646 | 2.9159 | 2.9207
364.376 | 6.0534 | 1.0725 | 2.9159 | 2.9207
364.477 | 6.0551 | 1.0718 | 2.9159 | 2.9207
364.576 | 6.0557 | 1.0718 | 2.9159 | 2.9207
364.677 | 6.0478 | 1.0705 | 2.9159 | 2.9207
364.776 | 6.0521 | 1.0718 | 2.9155 | 2.9204
364.876 | 6.0531 | 1.0685 | 2.9155 | 2.9202
364.977 | 6.0587 | 1.0718 | 2.9153 | 2.9202
365.076 | 6.0534 | 1.0698 | 2.9152 | 2.9199
365.177 | 6.0537 | 1.0705 | 2.9152 | 2.9199
365.276 | 6.0544 | 1.0744 | 2.915 | 2.9199
365.377 | 6.0505 | 1.0718 | 2.915 | 2.9199
365.477 | 6.0574 | 1.0685 | 2.9148 | 2.9197
365.576 | 6.0567 | 1.0738 | 2.9148 | 2.9196
365.677 | 6.0577 | 1.0751 | 2.9147 | 2.9195
365.776 | 6.0541 | 1.0738 | 2.9145 | 2.9195
365.876 | 6.0528 | 1.0738 | 2.9145 | 2.9192
365.976 | 6.0603 | 1.0751 | 2.9145 | 2.9192
366.077 | 6.0547 | 1.0751 | 2.9144 | 2.9192
366.177 | 6.0583 | 1.0744 | 2.9142 | 2.9191
366.276 | 6.0567 | 1.0744 | 2.9142 | 2.9191
366.376 | 6.0544 | 1.0738 | 2.9141 | 2.919
366.476 | 6.058 | 1.0731 | 2.9141 | 2.9189
366.577 | 6.0544 | 1.0731 | 2.9138 | 2.9187
366.677 | 6.0524 | 1.0744 | 2.9138 | 2.9186
366.777 | 6.0593 | 1.0757 | 2.9137 | 2.9186
366.876 | 6.058 | 1.0764 | 2.9136 | 2.9186
366.977 | 6.0524 | 1.0738 | 2.9135 | 2.9183
367.076 | 6.0587 | 1.0764 | 2.9135 | 2.9183
367.177 | 6.0537 | 1.0777 | 2.9133 | 2.9183
367.277 | 6.0554 | 1.0771 | 2.9133 | 2.9183
367.376 | 6.0521 | 1.0751 | 2.9131 | 2.9183
367.477 | 6.0554 | 1.0764 | 2.9131 | 2.9179
367.576 | 6.0524 | 1.0764 | 2.9131 | 2.9179
367.677 | 6.057 | 1.079 | 2.913 | 2.9179
367.777 | 6.0593 | 1.0771 | 2.9129 | 2.9177
367.876 | 6.0551 | 1.0764 | 2.9127 | 2.9176
367.977 | 6.0524 | 1.079 | 2.9127 | 2.9175
368.076 | 6.057 | 1.0771 | 2.9125 | 2.9175
368.177 | 6.058 | 1.0797 | 2.9123 | 2.9173
368.276 | 6.0616 | 1.0803 | 2.9123 | 2.9173
368.376 | 6.0554 | 1.0777 | 2.9123 | 2.9172
368.477 | 6.0626 | 1.081 | 2.9122 | 2.9171
368.576 | 6.0597 | 1.0771 | 2.9121 | 2.9171
368.677 | 6.0593 | 1.0751 | 2.912 | 2.9169
368.776 | 6.062 | 1.0803 | 2.9118 | 2.9169
368.876 | 6.0551 | 1.0817 | 2.9118 | 2.9169
368.977 | 6.0541 | 1.0797 | 2.9118 | 2.9169
369.076 | 6.0593 | 1.0797 | 2.9118 | 2.9169
369.177 | 6.06 | 1.081 | 2.9114 | 2.9165
369.276 | 6.058 | 1.0803 | 2.9114 | 2.9165
369.377 | 6.0574 | 1.0836 | 2.9114 | 2.9165
369.477 | 6.06 | 1.0823 | 2.9114 | 2.9165
369.576 | 6.0577 | 1.0797 | 2.9113 | 2.9162
369.677 | 6.0613 | 1.0797 | 2.911 | 2.916
369.776 | 6.0554 | 1.0803 | 2.9107 | 2.916
369.876 | 6.0564 | 1.0817 | 2.9105 | 2.9159
369.976 | 6.0544 | 1.0817 | 2.9105 | 2.9158
370.077 | 6.0541 | 1.0817 | 2.9105 | 2.9158
370.177 | 6.0567 | 1.0856 | 2.9104 | 2.9158
370.276 | 6.0597 | 1.083 | 2.9104 | 2.9158
370.376 | 6.0606 | 1.0863 | 2.9102 | 2.9158
370.476 | 6.056 | 1.0856 | 2.91 | 2.9156
370.577 | 6.0606 | 1.083 | 2.91 | 2.9156
370.677 | 6.0577 | 1.0856 | 2.91 | 2.9156
370.777 | 6.0639 | 1.0843 | 2.9097 | 2.9151
370.876 | 6.0551 | 1.0856 | 2.9097 | 2.915
370.977 | 6.0577 | 1.0856 | 2.9097 | 2.915
371.076 | 6.0597 | 1.0863 | 2.9097 | 2.915
371.176 | 6.0587 | 1.0863 | 2.9097 | 2.915
371.277 | 6.061 | 1.0876 | 2.9097 | 2.915
371.376 | 6.0613 | 1.083 | 2.9097 | 2.915
371.477 | 6.0583 | 1.0863 | 2.9093 | 2.9145
371.576 | 6.058 | 1.0896 | 2.9093 | 2.9145
371.677 | 6.0557 | 1.0889 | 2.9093 | 2.9145
371.777 | 6.0597 | 1.0863 | 2.9093 | 2.9145
371.876 | 6.0646 | 1.0882 | 2.9093 | 2.9145
371.977 | 6.0603 | 1.0856 | 2.9086 | 2.914
372.076 | 6.06 | 1.0863 | 2.9085 | 2.914
372.177 | 6.0616 | 1.0882 | 2.9083 | 2.9138
372.276 | 6.057 | 1.0896 | 2.9083 | 2.9137
372.376 | 6.058 | 1.0902 | 2.9082 | 2.9137
372.477 | 6.0593 | 1.0889 | 2.9082 | 2.9137
372.576 | 6.059 | 1.0876 | 2.9082 | 2.9137
372.677 | 6.058 | 1.0882 | 2.908 | 2.9135
372.776 | 6.0547 | 1.0882 | 2.9079 | 2.9135
372.876 | 6.06 | 1.0889 | 2.9079 | 2.9135
372.977 | 6.0587 | 1.0863 | 2.9075 | 2.9131
373.076 | 6.0583 | 1.0882 | 2.9075 | 2.9131
373.177 | 6.0528 | 1.0909 | 2.9075 | 2.913
373.276 | 6.0656 | 1.0922 | 2.9074 | 2.9128
373.377 | 6.0583 | 1.0869 | 2.9073 | 2.9127
373.477 | 6.0574 | 1.0942 | 2.9073 | 2.9127
373.576 | 6.0643 | 1.0915 | 2.9071 | 2.9127
373.677 | 6.0633 | 1.0909 | 2.907 | 2.9127
373.776 | 6.0593 | 1.0935 | 2.907 | 2.9126
373.876 | 6.061 | 1.0909 | 2.9067 | 2.9125
373.976 | 6.0528 | 1.0935 | 2.9067 | 2.9124
374.077 | 6.0567 | 1.0902 | 2.9064 | 2.912
374.177 | 6.0554 | 1.0915 | 2.9064 | 2.9119
374.276 | 6.0583 | 1.0922 | 2.9064 | 2.9119
374.376 | 6.0613 | 1.0928 | 2.9061 | 2.9118
374.476 | 6.057 | 1.0942 | 2.9061 | 2.9118
374.577 | 6.0587 | 1.0942 | 2.9061 | 2.9118
374.676 | 6.0629 | 1.0948 | 2.9061 | 2.9118
374.777 | 6.0544 | 1.0935 | 2.9061 | 2.9115
374.876 | 6.0577 | 1.0928 | 2.9059 | 2.9115
374.977 | 6.056 | 1.0928 | 2.9059 | 2.9114
375.076 | 6.0587 | 1.0968 | 2.9055 | 2.9112
375.177 | 6.0597 | 1.0942 | 2.9055 | 2.9112
375.277 | 6.061 | 1.0948 | 2.9052 | 2.911
375.376 | 6.0587 | 1.0942 | 2.9052 | 2.911
375.477 | 6.0623 | 1.0942 | 2.9052 | 2.9107
375.576 | 6.0662 | 1.0968 | 2.9052 | 2.9107
375.677 | 6.061 | 1.0968 | 2.9052 | 2.9107
375.777 | 6.0597 | 1.0955 | 2.905 | 2.9107
375.876 | 6.0652 | 1.0974 | 2.9049 | 2.9107
375.977 | 6.058 | 1.0955 | 2.9049 | 2.9105
376.076 | 6.058 | 1.0968 | 2.9045 | 2.9105
376.177 | 6.0626 | 1.0981 | 2.9045 | 2.91
376.276 | 6.0564 | 1.0988 | 2.9045 | 2.9099
376.376 | 6.0564 | 1.1034 | 2.9043 | 2.9099
376.477 | 6.0656 | 1.0974 | 2.9043 | 2.9099
376.576 | 6.0606 | 1.0968 | 2.9041 | 2.9098
376.677 | 6.0606 | 1.0988 | 2.9041 | 2.9096
376.776 | 6.06 | 1.1001 | 2.904 | 2.9096
376.876 | 6.0606 | 1.0974 | 2.904 | 2.9096
376.977 | 6.0597 | 1.0988 | 2.904 | 2.9096
377.076 | 6.06 | 1.0994 | 2.904 | 2.9096
377.177 | 6.0587 | 1.0968 | 2.9037 | 2.909
377.276 | 6.062 | 1.1034 | 2.9037 | 2.909
377.377 | 6.0547 | 1.1034 | 2.9037 | 2.909
377.477 | 6.0643 | 1.1027 | 2.9037 | 2.909
377.576 | 6.058 | 1.0981 | 2.903 | 2.9087
377.677 | 6.0613 | 1.1047 | 2.903 | 2.9087
377.776 | 6.057 | 1.1001 | 2.903 | 2.9087
377.876 | 6.0606 | 1.1001 | 2.9029 | 2.9087
377.976 | 6.0567 | 1.104 | 2.9028 | 2.9087
378.077 | 6.0551 | 1.0994 | 2.9028 | 2.9087
378.177 | 6.0567 | 1.1007 | 2.9027 | 2.9087
378.276 | 6.0616 | 1.104 | 2.9026 | 2.9087
378.376 | 6.0629 | 1.1007 | 2.9022 | 2.9084
378.477 | 6.0606 | 1.104 | 2.9022 | 2.9083
378.577 | 6.0606 | 1.102 | 2.9021 | 2.908
378.677 | 6.0629 | 1.1047 | 2.902 | 2.908
378.777 | 6.0551 | 1.1034 | 2.902 | 2.9079
378.876 | 6.0537 | 1.1027 | 2.902 | 2.9079
378.976 | 6.0577 | 1.104 | 2.902 | 2.9079
379.076 | 6.0583 | 1.104 | 2.9018 | 2.9079
379.176 | 6.059 | 1.102 | 2.9018 | 2.9078
379.277 | 6.0616 | 1.1093 | 2.9017 | 2.9078
379.376 | 6.0626 | 1.1066 | 2.9017 | 2.9077
379.477 | 6.0547 | 1.106 | 2.9014 | 2.9073
379.576 | 6.0541 | 1.106 | 2.9013 | 2.9073
379.677 | 6.0616 | 1.1053 | 2.9012 | 2.9071
379.776 | 6.0554 | 1.1073 | 2.9011 | 2.907
379.876 | 6.0577 | 1.1073 | 2.9009 | 2.907
379.977 | 6.0639 | 1.1086 | 2.9009 | 2.907
380.076 | 6.0639 | 1.1099 | 2.9009 | 2.907
380.177 | 6.0626 | 1.1093 | 2.9009 | 2.907
380.276 | 6.0537 | 1.1093 | 2.9009 | 2.907
380.376 | 6.0537 | 1.1093 | 2.9007 | 2.9066
380.477 | 6.0656 | 1.1099 | 2.9006 | 2.9061
380.576 | 6.0626 | 1.1093 | 2.9006 | 2.9061
380.677 | 6.06 | 1.1066 | 2.9006 | 2.9061
380.776 | 6.06 | 1.1066 | 2.9006 | 2.9061
380.876 | 6.057 | 1.1093 | 2.8998 | 2.9055
380.977 | 6.0603 | 1.1093 | 2.8997 | 2.9055
381.076 | 6.0554 | 1.1099 | 2.8996 | 2.9055
381.177 | 6.0613 | 1.1119 | 2.8994 | 2.9052
381.276 | 6.0564 | 1.1073 | 2.8993 | 2.9052
381.377 | 6.0593 | 1.1119 | 2.8992 | 2.9049
381.477 | 6.057 | 1.1126 | 2.8992 | 2.9049
381.576 | 6.0606 | 1.1119 | 2.899 | 2.9049
381.677 | 6.0597 | 1.1126 | 2.8989 | 2.9047
381.776 | 6.061 | 1.1126 | 2.8988 | 2.9046
381.876 | 6.0554 | 1.1126 | 2.8987 | 2.9044
381.976 | 6.057 | 1.1112 | 2.8985 | 2.9044
382.077 | 6.0616 | 1.1119 | 2.8984 | 2.9044
382.177 | 6.06 | 1.1152 | 2.8984 | 2.9041
382.276 | 6.0603 | 1.1126 | 2.8984 | 2.904
382.376 | 6.0583 | 1.1145 | 2.8982 | 2.904
382.477 | 6.0547 | 1.1172 | 2.898 | 2.9039
382.577 | 6.0597 | 1.1165 | 2.8979 | 2.9039
382.676 | 6.0646 | 1.1145 | 2.8979 | 2.9037
382.777 | 6.0593 | 1.1139 | 2.8977 | 2.9035
382.876 | 6.0597 | 1.1139 | 2.8977 | 2.9034
382.976 | 6.061 | 1.1132 | 2.8976 | 2.9032
383.076 | 6.06 | 1.1145 | 2.8974 | 2.9032
383.177 | 6.0587 | 1.1165 | 2.8972 | 2.9032
383.277 | 6.057 | 1.1152 | 2.8972 | 2.903
383.376 | 6.0583 | 1.1158 | 2.8972 | 2.9029
383.477 | 6.0593 | 1.1165 | 2.8971 | 2.9029
383.576 | 6.0567 | 1.1178 | 2.8971 | 2.9029
383.677 | 6.0606 | 1.1152 | 2.8969 | 2.9026
383.776 | 6.0616 | 1.1099 | 2.8964 | 2.9025
383.876 | 6.0564 | 1.1178 | 2.8964 | 2.9024
383.977 | 6.0593 | 1.1185 | 2.8964 | 2.9024
384.076 | 6.0564 | 1.1145 | 2.8964 | 2.9024
384.177 | 6.0554 | 1.1152 | 2.8964 | 2.9024
384.276 | 6.0544 | 1.1172 | 2.8964 | 2.9024
384.376 | 6.0587 | 1.1172 | 2.8964 | 2.9022
384.477 | 6.0603 | 1.1211 | 2.8962 | 2.902
384.576 | 6.0574 | 1.1198 | 2.8962 | 2.902
384.677 | 6.0564 | 1.1185 | 2.8962 | 2.902
384.776 | 6.0534 | 1.1211 | 2.8962 | 2.902
384.877 | 6.0521 | 1.1185 | 2.896 | 2.9016
384.977 | 6.0508 | 1.1178 | 2.8957 | 2.9013
385.076 | 6.0554 | 1.1211 | 2.8952 | 2.9013
385.177 | 6.0554 | 1.1205 | 2.8952 | 2.9011
385.276 | 6.0577 | 1.1205 | 2.8952 | 2.9011
385.377 | 6.0577 | 1.1244 | 2.8951 | 2.9011
385.477 | 6.0574 | 1.1211 | 2.8951 | 2.901
385.576 | 6.057 | 1.1211 | 2.8951 | 2.901
385.677 | 6.057 | 1.1237 | 2.8951 | 2.9008
385.776 | 6.0524 | 1.1231 | 2.8951 | 2.9008
385.876 | 6.0613 | 1.1218 | 2.8951 | 2.9006
385.976 | 6.0577 | 1.1244 | 2.8951 | 2.9005
386.077 | 6.0574 | 1.1257 | 2.8951 | 2.9005
386.177 | 6.0564 | 1.1244 | 2.8951 | 2.9005
386.276 | 6.06 | 1.1211 | 2.8951 | 2.9005
386.376 | 6.057 | 1.1211 | 2.8951 | 2.9005
386.477 | 6.0583 | 1.1244 | 2.895 | 2.9003
386.577 | 6.0613 | 1.1244 | 2.8945 | 2.9
386.677 | 6.0583 | 1.1251 | 2.8944 | 2.9
386.777 | 6.06 | 1.1264 | 2.894 | 2.8998
386.876 | 6.058 | 1.1224 | 2.894 | 2.8997
386.977 | 6.0633 | 1.127 | 2.894 | 2.8995
387.076 | 6.06 | 1.1277 | 2.894 | 2.8995
387.177 | 6.062 | 1.1251 | 2.894 | 2.8995
387.277 | 6.0574 | 1.1251 | 2.894 | 2.8994
387.376 | 6.0567 | 1.127 | 2.894 | 2.8994
387.477 | 6.0606 | 1.1264 | 2.8938 | 2.8993
387.576 | 6.0554 | 1.1237 | 2.8931 | 2.8987
387.677 | 6.0531 | 1.131 | 2.8931 | 2.8987
387.776 | 6.0557 | 1.1277 | 2.8931 | 2.8987
387.876 | 6.0557 | 1.1277 | 2.8931 | 2.8987
387.977 | 6.058 | 1.1251 | 2.8926 | 2.8987
388.076 | 6.0583 | 1.1303 | 2.8921 | 2.8982
388.177 | 6.0587 | 1.1303 | 2.8921 | 2.8982
388.276 | 6.06 | 1.127 | 2.8921 | 2.8982
388.376 | 6.0587 | 1.1303 | 2.8921 | 2.8982
388.477 | 6.0577 | 1.1303 | 2.8921 | 2.8982
388.576 | 6.058 | 1.1316 | 2.8921 | 2.8979
388.677 | 6.0583 | 1.1316 | 2.8914 | 2.8977
388.776 | 6.0597 | 1.1303 | 2.8914 | 2.8975
388.877 | 6.0567 | 1.1336 | 2.8914 | 2.8974
388.977 | 6.0567 | 1.1329 | 2.8911 | 2.8973
389.076 | 6.058 | 1.1297 | 2.8909 | 2.8972
389.177 | 6.0616 | 1.1329 | 2.8909 | 2.897
389.276 | 6.0587 | 1.1329 | 2.8907 | 2.8969
389.377 | 6.0524 | 1.1336 | 2.8906 | 2.8967
389.477 | 6.0537 | 1.1303 | 2.8905 | 2.8967
389.576 | 6.0603 | 1.1349 | 2.8904 | 2.8966
389.677 | 6.0567 | 1.1303 | 2.8904 | 2.8965
389.776 | 6.0583 | 1.1336 | 2.8902 | 2.8962
389.876 | 6.06 | 1.1349 | 2.8901 | 2.8962
389.976 | 6.0551 | 1.1329 | 2.8899 | 2.8961
390.077 | 6.0583 | 1.1323 | 2.8899 | 2.8961
390.177 | 6.059 | 1.1343 | 2.8896 | 2.896
390.276 | 6.06 | 1.1316 | 2.8896 | 2.8958
390.376 | 6.0505 | 1.1329 | 2.8895 | 2.8956
390.477 | 6.0567 | 1.1356 | 2.8894 | 2.8956
390.577 | 6.0537 | 1.1336 | 2.8893 | 2.8954
390.677 | 6.0577 | 1.1336 | 2.8893 | 2.8954
390.777 | 6.0521 | 1.1323 | 2.8891 | 2.8952
390.876 | 6.0514 | 1.1369 | 2.889 | 2.8952
390.976 | 6.0551 | 1.1356 | 2.8889 | 2.8951
391.076 | 6.0577 | 1.1362 | 2.8887 | 2.8947
391.176 | 6.0531 | 1.1362 | 2.8887 | 2.8947
391.277 | 6.0511 | 1.1336 | 2.8884 | 2.8947
391.376 | 6.0557 | 1.1375 | 2.8884 | 2.8946
391.477 | 6.0528 | 1.1389 | 2.8883 | 2.8946
391.576 | 6.0521 | 1.1375 | 2.8881 | 2.8946
391.677 | 6.0587 | 1.1356 | 2.888 | 2.8943
391.776 | 6.0547 | 1.1402 | 2.888 | 2.8943
391.876 | 6.0541 | 1.1389 | 2.8879 | 2.894
391.977 | 6.0505 | 1.1402 | 2.8879 | 2.894
392.076 | 6.0547 | 1.1375 | 2.8878 | 2.8939
392.177 | 6.0511 | 1.1356 | 2.8875 | 2.8938
392.276 | 6.0521 | 1.1389 | 2.8875 | 2.8938
392.376 | 6.0554 | 1.1408 | 2.8875 | 2.8938
392.477 | 6.0488 | 1.1395 | 2.8875 | 2.8938
392.576 | 6.0547 | 1.1428 | 2.8875 | 2.8938
392.677 | 6.0551 | 1.1389 | 2.8875 | 2.8938
392.776 | 6.0547 | 1.1375 | 2.8873 | 2.8938
392.877 | 6.0514 | 1.1395 | 2.8873 | 2.8931
392.977 | 6.0498 | 1.1421 | 2.8873 | 2.8931
393.076 | 6.0537 | 1.1395 | 2.8873 | 2.8931
393.177 | 6.1169 | 1.1421 | 2.8873 | 2.8931
393.276 | 6.0537 | 1.1448 | 2.8873 | 2.8928
393.377 | 6.0514 | 1.1415 | 2.8862 | 2.8924
393.477 | 6.0547 | 1.1402 | 2.886 | 2.8924
393.576 | 6.0521 | 1.1435 | 2.886 | 2.8921
393.677 | 6.0495 | 1.1421 | 2.8859 | 2.8921
393.776 | 6.0554 | 1.1435 | 2.8857 | 2.892
393.876 | 6.0597 | 1.1421 | 2.8856 | 2.8919
393.976 | 6.0541 | 1.1408 | 2.8856 | 2.8917
394.077 | 6.0537 | 1.1435 | 2.8854 | 2.8916
394.177 | 6.0613 | 1.1435 | 2.8853 | 2.8916
394.276 | 6.0547 | 1.1441 | 2.8851 | 2.8914
394.376 | 6.0518 | 1.1408 | 2.8851 | 2.8914
394.476 | 6.0508 | 1.1441 | 2.8851 | 2.8911
394.577 | 6.0521 | 1.1448 | 2.8849 | 2.891
394.676 | 6.0508 | 1.1435 | 2.8848 | 2.891
394.777 | 6.0583 | 1.1435 | 2.8846 | 2.8909
394.876 | 6.0547 | 1.1441 | 2.8844 | 2.8909
394.976 | 6.057 | 1.1435 | 2.8842 | 2.8905
395.076 | 6.0531 | 1.1448 | 2.884 | 2.8905
395.177 | 6.057 | 1.1461 | 2.884 | 2.8903
395.277 | 6.0498 | 1.1428 | 2.884 | 2.8901
395.377 | 6.0544 | 1.15 | 2.8839 | 2.8901
395.477 | 6.0488 | 1.1448 | 2.8835 | 2.8899
395.576 | 6.0482 | 1.1467 | 2.8835 | 2.8899
395.677 | 6.0505 | 1.1435 | 2.8835 | 2.8897
395.776 | 6.0514 | 1.1461 | 2.8833 | 2.8896
395.876 | 6.0531 | 1.1474 | 2.8831 | 2.8896
395.977 | 6.0488 | 1.1474 | 2.8829 | 2.8894
396.076 | 6.0498 | 1.1507 | 2.8829 | 2.8893
396.177 | 6.0531 | 1.1481 | 2.8829 | 2.8892
396.276 | 6.0521 | 1.1494 | 2.8828 | 2.8892
396.376 | 6.0482 | 1.1494 | 2.8826 | 2.8889
396.477 | 6.056 | 1.15 | 2.8825 | 2.8889
396.576 | 6.0521 | 1.1474 | 2.8825 | 2.8888
396.677 | 6.0537 | 1.15 | 2.8824 | 2.8886
396.776 | 6.0514 | 1.1494 | 2.8823 | 2.8885
396.877 | 6.0485 | 1.1474 | 2.8819 | 2.8883
396.977 | 6.0514 | 1.15 | 2.8819 | 2.8883
397.076 | 6.0482 | 1.1494 | 2.8816 | 2.8881
397.177 | 6.0465 | 1.1514 | 2.8816 | 2.8881
397.276 | 6.0537 | 1.1546 | 2.8815 | 2.888
397.377 | 6.0462 | 1.1514 | 2.8814 | 2.8877
397.477 | 6.0491 | 1.1533 | 2.8814 | 2.8877
397.576 | 6.0491 | 1.1494 | 2.8812 | 2.8875
397.677 | 6.0452 | 1.1514 | 2.8812 | 2.8875
397.776 | 6.0488 | 1.1514 | 2.8809 | 2.8874
397.876 | 6.0524 | 1.152 | 2.8809 | 2.8872
397.976 | 6.0491 | 1.1527 | 2.8806 | 2.887
398.077 | 6.0505 | 1.154 | 2.8805 | 2.887
398.177 | 6.0488 | 1.1527 | 2.8805 | 2.8868
398.276 | 6.0429 | 1.1533 | 2.8802 | 2.8867
398.376 | 6.0462 | 1.156 | 2.8802 | 2.8867
398.477 | 6.0455 | 1.1533 | 2.8801 | 2.8867
398.577 | 6.0452 | 1.1553 | 2.88 | 2.8863
398.677 | 6.0459 | 1.156 | 2.8799 | 2.8863
398.777 | 6.0445 | 1.1586 | 2.8798 | 2.8861
398.876 | 6.0435 | 1.1553 | 2.8797 | 2.8861
398.976 | 6.0416 | 1.156 | 2.8795 | 2.8861
399.076 | 6.0491 | 1.156 | 2.8794 | 2.8859
399.177 | 6.0449 | 1.1553 | 2.8791 | 2.8858
399.277 | 6.0468 | 1.156 | 2.8791 | 2.8856
399.376 | 6.0452 | 1.1612 | 2.8789 | 2.8856
399.477 | 6.0452 | 1.1546 | 2.8789 | 2.8854
399.576 | 6.0459 | 1.1553 | 2.8787 | 2.8853
399.677 | 6.0482 | 1.1546 | 2.8787 | 2.8851
399.776 | 6.0459 | 1.1592 | 2.8786 | 2.8851
399.876 | 6.0435 | 1.1586 | 2.8786 | 2.885
399.977 | 6.0435 | 1.1592 | 2.8783 | 2.8848
400.076 | 6.0452 | 1.1553 | 2.8783 | 2.8848
400.177 | 6.0442 | 1.1592 | 2.878 | 2.8846
400.276 | 6.0485 | 1.156 | 2.8779 | 2.8846
400.376 | 6.0455 | 1.1546 | 2.8777 | 2.8845
400.477 | 6.0452 | 1.1586 | 2.8776 | 2.8842
400.576 | 6.0482 | 1.1586 | 2.8776 | 2.8842
400.677 | 6.0465 | 1.1586 | 2.8774 | 2.8841
400.776 | 6.0518 | 1.1586 | 2.8774 | 2.884
400.877 | 6.0491 | 1.1612 | 2.8772 | 2.8837
400.977 | 6.0455 | 1.1586 | 2.8772 | 2.8837
401.076 | 6.0416 | 1.1599 | 2.8772 | 2.8835
401.177 | 6.0472 | 1.1619 | 2.8769 | 2.8835
401.276 | 6.0439 | 1.1586 | 2.8766 | 2.8833
401.377 | 6.0449 | 1.1579 | 2.8766 | 2.8831
401.477 | 6.0452 | 1.1632 | 2.8766 | 2.8831
401.577 | 6.0445 | 1.1632 | 2.8765 | 2.8829
401.677 | 6.0409 | 1.1612 | 2.8763 | 2.8828
401.776 | 6.0389 | 1.1652 | 2.876 | 2.8828
401.876 | 6.0409 | 1.1652 | 2.876 | 2.8826
401.976 | 6.0373 | 1.1665 | 2.876 | 2.8825
402.077 | 6.0403 | 1.1625 | 2.8757 | 2.8823
402.177 | 6.0403 | 1.1638 | 2.8757 | 2.8823
402.276 | 6.0442 | 1.1619 | 2.8756 | 2.8821
402.376 | 6.0426 | 1.1612 | 2.8753 | 2.8821
402.477 | 6.0445 | 1.1652 | 2.8752 | 2.8819
402.577 | 6.0455 | 1.1645 | 2.875 | 2.8818
402.676 | 6.0459 | 1.1658 | 2.875 | 2.8818
402.777 | 6.0462 | 1.1684 | 2.8747 | 2.8815
402.876 | 6.0386 | 1.1612 | 2.8747 | 2.8815
402.976 | 6.0419 | 1.1652 | 2.8746 | 2.8814
403.076 | 6.0393 | 1.1638 | 2.8745 | 2.8812
403.177 | 6.0442 | 1.1678 | 2.8743 | 2.8811
403.277 | 6.0383 | 1.1645 | 2.8742 | 2.881
403.376 | 6.0442 | 1.1652 | 2.8742 | 2.881
403.477 | 6.0406 | 1.1638 | 2.8738 | 2.8805
403.576 | 6.0307 | 1.1638 | 2.8738 | 2.8805
403.677 | 6.0373 | 1.1671 | 2.8736 | 2.8804
403.776 | 6.0416 | 1.1652 | 2.8735 | 2.8803
403.876 | 6.0343 | 1.1665 | 2.8735 | 2.8802
403.977 | 6.0366 | 1.1671 | 2.8732 | 2.88
404.076 | 6.0416 | 1.1684 | 2.8731 | 2.88
404.177 | 6.035 | 1.1678 | 2.8728 | 2.8798
404.276 | 6.0386 | 1.1665 | 2.8728 | 2.8798
404.376 | 6.0386 | 1.1632 | 2.8728 | 2.8798
404.477 | 6.0363 | 1.1671 | 2.8727 | 2.8795
404.576 | 6.0416 | 1.1711 | 2.8726 | 2.8795
404.677 | 6.0399 | 1.1678 | 2.8721 | 2.8795
404.776 | 6.038 | 1.1704 | 2.8721 | 2.8793
404.877 | 6.0386 | 1.1698 | 2.8721 | 2.8791
404.977 | 6.0337 | 1.1704 | 2.8721 | 2.8789
405.076 | 6.0376 | 1.1724 | 2.8719 | 2.8787
405.177 | 6.0353 | 1.1711 | 2.8718 | 2.8787
405.276 | 6.0347 | 1.1698 | 2.8718 | 2.8787
405.377 | 6.0327 | 1.1711 | 2.8715 | 2.8784
405.477 | 6.036 | 1.1704 | 2.8715 | 2.8784
405.577 | 6.0412 | 1.1704 | 2.8713 | 2.8783
405.677 | 6.033 | 1.1737 | 2.8712 | 2.8782
405.776 | 6.0376 | 1.1711 | 2.871 | 2.878
405.876 | 6.034 | 1.1737 | 2.8709 | 2.8778
405.976 | 6.0389 | 1.1698 | 2.8709 | 2.8778
406.077 | 6.0343 | 1.1737 | 2.8708 | 2.8777
406.177 | 6.0396 | 1.1711 | 2.8706 | 2.8775
406.276 | 6.0373 | 1.1737 | 2.8704 | 2.8773
406.376 | 6.0373 | 1.1744 | 2.8704 | 2.8773
406.477 | 6.0347 | 1.1737 | 2.87 | 2.8772
406.577 | 6.0409 | 1.1724 | 2.8699 | 2.8769
406.677 | 6.036 | 1.1744 | 2.8699 | 2.8769
406.777 | 6.0396 | 1.173 | 2.8699 | 2.8769
406.876 | 6.0386 | 1.173 | 2.8699 | 2.8769
406.976 | 6.0347 | 1.173 | 2.8696 | 2.8769
407.076 | 6.0416 | 1.1737 | 2.8696 | 2.8767
407.177 | 6.0396 | 1.1744 | 2.8696 | 2.8767
407.277 | 6.0357 | 1.177 | 2.8696 | 2.8767
407.376 | 6.0363 | 1.1744 | 2.8696 | 2.8767
407.477 | 6.0314 | 1.1796 | 2.8686 | 2.8762
407.576 | 6.0317 | 1.179 | 2.8686 | 2.8761
407.677 | 6.0343 | 1.179 | 2.8684 | 2.8758
407.776 | 6.0343 | 1.175 | 2.8684 | 2.8754
407.876 | 6.035 | 1.1744 | 2.8684 | 2.8754
407.977 | 6.0307 | 1.179 | 2.8684 | 2.8754
408.076 | 6.0347 | 1.1783 | 2.8684 | 2.8754
408.177 | 6.0297 | 1.1783 | 2.8684 | 2.8754
408.276 | 6.0327 | 1.175 | 2.8684 | 2.8754
408.376 | 6.0314 | 1.1796 | 2.8684 | 2.8754
408.477 | 6.0347 | 1.1763 | 2.8684 | 2.8754
408.576 | 6.0314 | 1.1777 | 2.8684 | 2.8754
408.677 | 6.0327 | 1.1777 | 2.8684 | 2.8754
408.776 | 6.0311 | 1.177 | 2.8676 | 2.8743
408.877 | 6.0268 | 1.1796 | 2.8669 | 2.8743
408.977 | 6.0288 | 1.1796 | 2.8669 | 2.874
409.076 | 6.0301 | 1.1816 | 2.8667 | 2.8739
409.177 | 6.0274 | 1.1842 | 2.8667 | 2.8739
409.276 | 6.0278 | 1.1823 | 2.8667 | 2.8739
409.376 | 6.0288 | 1.1842 | 2.8667 | 2.8739
409.477 | 6.0317 | 1.1796 | 2.8667 | 2.8739
409.577 | 6.0307 | 1.1836 | 2.8667 | 2.8739
409.677 | 6.0297 | 1.1809 | 2.8667 | 2.8739
409.776 | 6.0271 | 1.1823 | 2.8667 | 2.8739
409.876 | 6.0235 | 1.1829 | 2.8658 | 2.8732
409.976 | 6.0334 | 1.1809 | 2.8657 | 2.8729
410.077 | 6.0251 | 1.1803 | 2.8656 | 2.8727
410.177 | 6.0258 | 1.1823 | 2.8652 | 2.8726
410.276 | 6.0311 | 1.1823 | 2.8652 | 2.8725
410.376 | 6.0311 | 1.1842 | 2.8652 | 2.8725
410.477 | 6.0297 | 1.1842 | 2.8652 | 2.8725
410.577 | 6.0281 | 1.1796 | 2.8652 | 2.8725
410.676 | 6.0301 | 1.1882 | 2.8652 | 2.8725
410.777 | 6.0232 | 1.1829 | 2.8652 | 2.8725
410.876 | 6.0281 | 1.1849 | 2.8652 | 2.8725
410.976 | 6.0288 | 1.1849 | 2.8644 | 2.8714
411.076 | 6.0334 | 1.1816 | 2.8644 | 2.8714
411.177 | 6.0189 | 1.1875 | 2.8644 | 2.8714
411.277 | 6.0268 | 1.1862 | 2.8643 | 2.8714
411.376 | 6.0255 | 1.1849 | 2.8643 | 2.8714
411.477 | 6.0235 | 1.1855 | 2.8643 | 2.8714
411.576 | 6.0219 | 1.1836 | 2.8643 | 2.8714
411.677 | 6.0284 | 1.1875 | 2.8643 | 2.8714
411.776 | 6.0232 | 1.1875 | 2.8643 | 2.8714
411.876 | 6.0215 | 1.1882 | 2.8643 | 2.8714
411.977 | 6.0274 | 1.1882 | 2.8643 | 2.8714
412.077 | 6.0265 | 1.1882 | 2.8643 | 2.8714
412.177 | 6.0265 | 1.1855 | 2.8638 | 2.8714
412.276 | 6.0245 | 1.1855 | 2.8638 | 2.8714
412.376 | 6.0205 | 1.1875 | 2.8633 | 2.8713
412.477 | 6.0271 | 1.1875 | 2.8627 | 2.8703
412.576 | 6.0228 | 1.1875 | 2.8627 | 2.8701
412.677 | 6.0212 | 1.1908 | 2.8625 | 2.8701
412.776 | 6.0261 | 1.1895 | 2.8624 | 2.8701
412.877 | 6.0242 | 1.1888 | 2.8622 | 2.8699
412.977 | 6.0291 | 1.1882 | 2.8622 | 2.8698
413.076 | 6.0274 | 1.1869 | 2.8619 | 2.8698
413.177 | 6.0199 | 1.1915 | 2.8617 | 2.8693
413.276 | 6.0179 | 1.1882 | 2.8615 | 2.8691
413.377 | 6.0232 | 1.1901 | 2.8613 | 2.869
413.477 | 6.0242 | 1.1934 | 2.8613 | 2.8689
413.577 | 6.0235 | 1.1908 | 2.8613 | 2.8687
413.677 | 6.0189 | 1.1921 | 2.8611 | 2.8687
413.776 | 6.0222 | 1.1934 | 2.8609 | 2.8687
413.876 | 6.0248 | 1.1908 | 2.8609 | 2.8686
413.976 | 6.0238 | 1.1947 | 2.8607 | 2.8685
414.077 | 6.0199 | 1.1928 | 2.8606 | 2.8683
414.177 | 6.0235 | 1.1934 | 2.8606 | 2.8683
414.276 | 6.0242 | 1.1974 | 2.8602 | 2.8677
414.376 | 6.0202 | 1.1934 | 2.8599 | 2.8677
414.477 | 6.0189 | 1.1941 | 2.8598 | 2.8675
414.577 | 6.0232 | 1.1934 | 2.8598 | 2.8674
414.677 | 6.0215 | 1.1941 | 2.8597 | 2.8672
414.777 | 6.0225 | 1.1961 | 2.8594 | 2.8671
414.876 | 6.0189 | 1.1934 | 2.8594 | 2.8671
414.976 | 6.0248 | 1.1934 | 2.8593 | 2.8671
415.076 | 6.0225 | 1.1941 | 2.859 | 2.8671
415.177 | 6.0196 | 1.1941 | 2.859 | 2.8669
415.277 | 6.0202 | 1.2 | 2.8589 | 2.8666
415.377 | 6.0196 | 1.198 | 2.8586 | 2.8663
415.477 | 6.014 | 1.1961 | 2.8586 | 2.8662
415.576 | 6.0189 | 1.1934 | 2.8583 | 2.8662
415.677 | 6.0173 | 1.1987 | 2.8579 | 2.8659
415.776 | 6.0199 | 1.1967 | 2.8579 | 2.8659
415.876 | 6.0163 | 1.198 | 2.8578 | 2.8657
415.977 | 6.0189 | 1.198 | 2.8578 | 2.8657
416.076 | 6.0126 | 1.2 | 2.8578 | 2.8657
416.177 | 6.0146 | 1.1993 | 2.8575 | 2.8657
416.276 | 6.015 | 1.1967 | 2.8575 | 2.8655
416.376 | 6.0186 | 1.2 | 2.8573 | 2.8653
416.477 | 6.0133 | 1.2 | 2.8571 | 2.8648
416.576 | 6.0153 | 1.1947 | 2.8568 | 2.8647
416.677 | 6.0123 | 1.202 | 2.8566 | 2.8645
416.776 | 6.0146 | 1.1993 | 2.8566 | 2.8645
416.877 | 6.014 | 1.2 | 2.8564 | 2.8644
416.977 | 6.0097 | 1.2046 | 2.8564 | 2.8643
417.076 | 6.012 | 1.2 | 2.8563 | 2.8643
417.177 | 6.0173 | 1.2 | 2.8561 | 2.8642
417.276 | 6.013 | 1.198 | 2.8561 | 2.8642
417.377 | 6.0126 | 1.202 | 2.856 | 2.8641
417.477 | 6.0113 | 1.1993 | 2.8558 | 2.864
417.577 | 6.0156 | 1.2026 | 2.8554 | 2.8634
417.677 | 6.0097 | 1.2 | 2.8554 | 2.8634
417.776 | 6.0133 | 1.2013 | 2.8552 | 2.8632
417.876 | 6.0117 | 1.2033 | 2.8551 | 2.8632
417.976 | 6.0117 | 1.202 | 2.8551 | 2.8629
418.077 | 6.0146 | 1.202 | 2.8549 | 2.8629
418.177 | 6.013 | 1.2 | 2.8548 | 2.8629
418.276 | 6.0123 | 1.202 | 2.8548 | 2.8628
418.376 | 6.0173 | 1.2053 | 2.8546 | 2.8628
418.477 | 6.0136 | 1.202 | 2.8544 | 2.8626
418.577 | 6.0169 | 1.202 | 2.8542 | 2.8625
418.677 | 6.0166 | 1.2026 | 2.854 | 2.862
418.777 | 6.0176 | 1.2053 | 2.8538 | 2.8618
418.876 | 6.0113 | 1.2033 | 2.8536 | 2.8618
418.976 | 6.0097 | 1.2026 | 2.8534 | 2.8615
419.076 | 6.013 | 1.2046 | 2.8534 | 2.8615
419.177 | 6.0117 | 1.2059 | 2.8534 | 2.8615
419.277 | 6.01 | 1.2079 | 2.8532 | 2.8612
419.376 | 6.0103 | 1.2092 | 2.8532 | 2.8612
419.477 | 6.0113 | 1.2053 | 2.853 | 2.8612
419.576 | 6.0084 | 1.2053 | 2.8528 | 2.8612
419.677 | 6.009 | 1.2086 | 2.8527 | 2.861
419.776 | 6.0126 | 1.2092 | 2.8521 | 2.8604
419.876 | 6.012 | 1.2066 | 2.8521 | 2.8603
419.977 | 6.0015 | 1.2072 | 2.8519 | 2.8603
420.076 | 6.0041 | 1.2059 | 2.8517 | 2.8601
420.177 | 6.0028 | 1.2079 | 2.8517 | 2.86
420.276 | 6.0031 | 1.2079 | 2.8517 | 2.86
420.376 | 6.0074 | 1.2112 | 2.8516 | 2.86
420.477 | 5.9998 | 1.2092 | 2.8516 | 2.86
420.576 | 6.0048 | 1.2092 | 2.8514 | 2.8596
420.677 | 6.0005 | 1.2086 | 2.8514 | 2.8596
420.776 | 6.0038 | 1.2086 | 2.8514 | 2.8596
420.877 | 6.0028 | 1.2118 | 2.8507 | 2.8592
420.977 | 6.0028 | 1.2086 | 2.8507 | 2.8591
421.076 | 6.0031 | 1.2112 | 2.8505 | 2.859
421.177 | 6.0038 | 1.2118 | 2.8501 | 2.8586
421.277 | 6.0054 | 1.2099 | 2.8501 | 2.8586
421.376 | 6.0041 | 1.2118 | 2.8501 | 2.8586
421.476 | 6.0048 | 1.2112 | 2.8501 | 2.8586
421.577 | 6.0054 | 1.2079 | 2.8501 | 2.8586
421.677 | 6.0048 | 1.2118 | 2.8501 | 2.8586
421.776 | 6.0018 | 1.2112 | 2.8501 | 2.8586
421.876 | 6.0011 | 1.2158 | 2.8493 | 2.8572
421.976 | 6.0018 | 1.2118 | 2.8493 | 2.8572
422.077 | 6.0002 | 1.2158 | 2.8493 | 2.8572
422.177 | 6.0034 | 1.2164 | 2.8493 | 2.8572
422.276 | 6.0034 | 1.2151 | 2.8493 | 2.8572
422.376 | 6.0005 | 1.2145 | 2.8493 | 2.8572
422.477 | 5.9995 | 1.2118 | 2.8484 | 2.8567
422.577 | 6.0028 | 1.2105 | 2.8483 | 2.8567
422.676 | 6.0041 | 1.2151 | 2.8481 | 2.8567
422.777 | 5.9995 | 1.2158 | 2.8478 | 2.8565
422.876 | 6.0025 | 1.2151 | 2.8478 | 2.8563
422.976 | 6.0008 | 1.2158 | 2.8476 | 2.8561
423.076 | 5.9998 | 1.2145 | 2.8474 | 2.856
423.177 | 6.0025 | 1.2171 | 2.8473 | 2.8556
423.277 | 6.0028 | 1.2191 | 2.8473 | 2.8556
423.376 | 5.9969 | 1.2145 | 2.8471 | 2.8556
423.477 | 5.9992 | 1.2171 | 2.8469 | 2.8555
423.576 | 5.9982 | 1.2178 | 2.8467 | 2.8554
423.677 | 6.0002 | 1.2151 | 2.8467 | 2.8554
423.777 | 5.9979 | 1.2191 | 2.8464 | 2.8552
423.876 | 5.9998 | 1.2197 | 2.8464 | 2.8551
423.977 | 6.0018 | 1.2158 | 2.8464 | 2.8549
424.076 | 5.9952 | 1.221 | 2.8462 | 2.8548
424.177 | 6.0031 | 1.2151 | 2.8459 | 2.8545
424.276 | 5.9933 | 1.2178 | 2.8458 | 2.8543
424.376 | 6.0008 | 1.2184 | 2.8457 | 2.8542
424.477 | 6.0005 | 1.2217 | 2.8456 | 2.8538
424.576 | 5.9985 | 1.221 | 2.8455 | 2.8538
424.677 | 5.9988 | 1.2217 | 2.8452 | 2.8538
424.776 | 5.9988 | 1.2204 | 2.8452 | 2.8538
424.877 | 5.9992 | 1.2197 | 2.8452 | 2.8534
424.977 | 5.9998 | 1.2204 | 2.8451 | 2.8534
425.076 | 5.9926 | 1.223 | 2.8449 | 2.8534
425.177 | 5.9956 | 1.2204 | 2.8445 | 2.853
425.276 | 6.0021 | 1.2197 | 2.8443 | 2.8528
425.376 | 5.9929 | 1.2237 | 2.8443 | 2.8527
425.476 | 5.9913 | 1.2197 | 2.8442 | 2.8527
425.577 | 5.9992 | 1.2197 | 2.8441 | 2.8524
425.677 | 5.99 | 1.223 | 2.844 | 2.8523
425.776 | 5.9975 | 1.2217 | 2.8436 | 2.8523
425.876 | 5.9949 | 1.2197 | 2.8436 | 2.8522
425.976 | 5.9946 | 1.225 | 2.8436 | 2.8522
426.077 | 5.9919 | 1.223 | 2.8434 | 2.8519
426.177 | 5.9877 | 1.2237 | 2.8434 | 2.8518
426.276 | 5.9939 | 1.2237 | 2.843 | 2.8516
426.376 | 5.9923 | 1.2204 | 2.8429 | 2.8514
426.476 | 5.9942 | 1.2237 | 2.8427 | 2.8512
426.577 | 5.9929 | 1.227 | 2.8425 | 2.8512
426.677 | 5.9926 | 1.2224 | 2.8425 | 2.851
426.777 | 5.9877 | 1.223 | 2.8425 | 2.8509
426.876 | 5.9939 | 1.227 | 2.8422 | 2.8508
426.976 | 5.9949 | 1.2237 | 2.8422 | 2.8506
427.076 | 5.9903 | 1.223 | 2.8422 | 2.8506
427.177 | 5.9913 | 1.2263 | 2.8419 | 2.8505
427.277 | 5.9896 | 1.2263 | 2.8419 | 2.8504
427.377 | 5.9942 | 1.2283 | 2.8413 | 2.8501
427.477 | 5.986 | 1.2276 | 2.8411 | 2.8499
427.576 | 5.9906 | 1.2276 | 2.8411 | 2.8497
427.677 | 5.9923 | 1.2289 | 2.8409 | 2.8495
427.776 | 5.9867 | 1.2263 | 2.8407 | 2.8494
427.876 | 5.9919 | 1.2283 | 2.8407 | 2.8493
427.977 | 5.9903 | 1.2296 | 2.8407 | 2.8493
428.076 | 5.9877 | 1.2256 | 2.8406 | 2.8493
428.177 | 5.9883 | 1.2302 | 2.8403 | 2.849
428.276 | 5.9883 | 1.2263 | 2.8403 | 2.8489
428.376 | 5.985 | 1.2263 | 2.8402 | 2.8486
428.477 | 5.99 | 1.2283 | 2.8397 | 2.8484
428.576 | 5.9867 | 1.227 | 2.8397 | 2.8482
428.677 | 5.9854 | 1.2289 | 2.8395 | 2.8482
428.776 | 5.9867 | 1.2322 | 2.8393 | 2.848
428.877 | 5.987 | 1.2302 | 2.8393 | 2.8478
428.976 | 5.9857 | 1.2316 | 2.839 | 2.8477
429.076 | 5.9808 | 1.2289 | 2.8388 | 2.8477
429.177 | 5.9778 | 1.2289 | 2.8388 | 2.8477
429.276 | 5.9847 | 1.2335 | 2.8388 | 2.8477
429.376 | 5.9867 | 1.2283 | 2.8388 | 2.8477
429.476 | 5.9864 | 1.2302 | 2.8388 | 2.8477
429.577 | 5.9837 | 1.2302 | 2.8388 | 2.8477
429.677 | 5.9827 | 1.2335 | 2.8388 | 2.8477
429.776 | 5.9867 | 1.2289 | 2.8386 | 2.8465
429.876 | 5.9831 | 1.2316 | 2.8386 | 2.8465
429.976 | 5.9837 | 1.2355 | 2.8386 | 2.8465
430.077 | 5.9834 | 1.2342 | 2.838 | 2.8461
430.177 | 5.9834 | 1.2348 | 2.8375 | 2.8459
430.277 | 5.9804 | 1.2342 | 2.8375 | 2.8459
430.376 | 5.9847 | 1.2322 | 2.8374 | 2.8459
430.476 | 5.9791 | 1.2322 | 2.837 | 2.8459
430.578 | 5.9834 | 1.2348 | 2.8368 | 2.8455
430.677 | 5.9771 | 1.2302 | 2.8368 | 2.8455
430.777 | 5.9791 | 1.2362 | 2.8365 | 2.8454
430.876 | 5.9808 | 1.2355 | 2.8363 | 2.8453
430.976 | 5.9788 | 1.2322 | 2.8363 | 2.8451
431.076 | 5.9834 | 1.2348 | 2.8361 | 2.845
431.177 | 5.9794 | 1.2355 | 2.836 | 2.8449
431.277 | 5.9794 | 1.2348 | 2.836 | 2.8448
431.376 | 5.9748 | 1.2368 | 2.8358 | 2.8448
431.477 | 5.9821 | 1.2355 | 2.8357 | 2.8446
431.576 | 5.9785 | 1.2388 | 2.8356 | 2.8444
431.677 | 5.9788 | 1.2368 | 2.8351 | 2.844
431.777 | 5.9808 | 1.2388 | 2.8348 | 2.8438
431.876 | 5.9778 | 1.2381 | 2.8347 | 2.8438
431.977 | 5.984 | 1.2388 | 2.8347 | 2.8436
432.076 | 5.9778 | 1.2395 | 2.8345 | 2.8435
432.177 | 5.9755 | 1.2388 | 2.8345 | 2.8432
432.276 | 5.9739 | 1.2375 | 2.8345 | 2.8432
432.376 | 5.9798 | 1.2388 | 2.834 | 2.8432
432.477 | 5.9722 | 1.2375 | 2.834 | 2.843
432.576 | 5.9745 | 1.2381 | 2.8339 | 2.843
432.677 | 5.9709 | 1.2368 | 2.8338 | 2.8428
432.776 | 5.9771 | 1.2441 | 2.8336 | 2.8427
432.877 | 5.9788 | 1.2375 | 2.8331 | 2.8423
432.977 | 5.9709 | 1.2401 | 2.8331 | 2.8421
433.076 | 5.9785 | 1.2375 | 2.8329 | 2.8421
433.177 | 5.9739 | 1.2414 | 2.8327 | 2.8419
433.277 | 5.9791 | 1.2414 | 2.8327 | 2.8417
433.376 | 5.9706 | 1.2414 | 2.8327 | 2.8417
433.476 | 5.9735 | 1.2395 | 2.8325 | 2.8417
433.577 | 5.9676 | 1.2434 | 2.8324 | 2.8416
433.677 | 5.9725 | 1.2427 | 2.8321 | 2.8414
433.776 | 5.9689 | 1.246 | 2.8319 | 2.8412
433.876 | 5.9719 | 1.2441 | 2.8316 | 2.841
433.976 | 5.9693 | 1.2441 | 2.8316 | 2.8408
434.077 | 5.9686 | 1.2381 | 2.8313 | 2.8406
434.177 | 5.9696 | 1.2395 | 2.8313 | 2.8406
434.277 | 5.9699 | 1.2447 | 2.8311 | 2.8403
434.376 | 5.9663 | 1.2401 | 2.831 | 2.8402
434.476 | 5.9706 | 1.2434 | 2.831 | 2.8402
434.578 | 5.9712 | 1.2401 | 2.8306 | 2.8402
434.676 | 5.9679 | 1.2447 | 2.8306 | 2.8402
434.777 | 5.967 | 1.2381 | 2.8304 | 2.8397
434.876 | 5.9712 | 1.2467 | 2.8304 | 2.8393
434.976 | 5.9656 | 1.2467 | 2.8304 | 2.8393
435.076 | 5.9699 | 1.2434 | 2.8304 | 2.8393
435.177 | 5.965 | 1.2447 | 2.8304 | 2.8392
435.277 | 5.9673 | 1.2427 | 2.8301 | 2.8387
435.376 | 5.9656 | 1.2487 | 2.8294 | 2.8387
435.477 | 5.9653 | 1.246 | 2.8294 | 2.8387
435.576 | 5.9686 | 1.2441 | 2.8294 | 2.8387
435.677 | 5.9647 | 1.2454 | 2.8294 | 2.8387
435.777 | 5.9689 | 1.2447 | 2.8294 | 2.8387
435.876 | 5.9624 | 1.2487 | 2.8294 | 2.8387
435.977 | 5.966 | 1.2473 | 2.8294 | 2.8387
436.076 | 5.966 | 1.2441 | 2.8292 | 2.8385
436.177 | 5.9666 | 1.2414 | 2.8285 | 2.8374
436.276 | 5.967 | 1.2454 | 2.8285 | 2.8373
436.376 | 5.9673 | 1.2487 | 2.8285 | 2.8373
436.477 | 5.963 | 1.2467 | 2.8285 | 2.8373
436.576 | 5.9656 | 1.2493 | 2.8285 | 2.8373
436.677 | 5.9647 | 1.2467 | 2.8285 | 2.8373
436.776 | 5.9607 | 1.2506 | 2.8285 | 2.8368
436.877 | 5.9604 | 1.2487 | 2.8275 | 2.8367
436.977 | 5.963 | 1.2441 | 2.8271 | 2.8367
437.076 | 5.962 | 1.2506 | 2.8269 | 2.8366
437.177 | 5.9624 | 1.2513 | 2.8265 | 2.8361
437.276 | 5.9624 | 1.2506 | 2.8264 | 2.836
437.376 | 5.9633 | 1.2513 | 2.8262 | 2.8358
437.477 | 5.9564 | 1.2519 | 2.8262 | 2.8357
437.577 | 5.9617 | 1.2559 | 2.8259 | 2.8356
437.677 | 5.9594 | 1.2493 | 2.8259 | 2.8354
437.776 | 5.9555 | 1.2539 | 2.8259 | 2.8354
437.876 | 5.9555 | 1.2526 | 2.8256 | 2.8352
437.976 | 5.962 | 1.2506 | 2.8256 | 2.8352
438.077 | 5.9538 | 1.2539 | 2.8255 | 2.8351
438.177 | 5.9584 | 1.2519 | 2.8255 | 2.8349
438.277 | 5.9561 | 1.2513 | 2.825 | 2.8344
438.376 | 5.9578 | 1.2519 | 2.8248 | 2.8344
438.476 | 5.9551 | 1.2526 | 2.8246 | 2.8342
438.577 | 5.9541 | 1.2546 | 2.8245 | 2.8338
438.676 | 5.9584 | 1.2546 | 2.8244 | 2.8338
438.777 | 5.9541 | 1.2546 | 2.8244 | 2.8338
438.876 | 5.9525 | 1.2513 | 2.8243 | 2.8338
438.976 | 5.9518 | 1.2552 | 2.8241 | 2.8338
439.076 | 5.9587 | 1.2559 | 2.824 | 2.8336
439.177 | 5.9555 | 1.2565 | 2.8239 | 2.8336
439.277 | 5.9531 | 1.2552 | 2.8238 | 2.8333
439.377 | 5.9551 | 1.2585 | 2.8233 | 2.8328
439.477 | 5.9558 | 1.2565 | 2.8231 | 2.8328
439.576 | 5.9545 | 1.2579 | 2.8231 | 2.8327
439.677 | 5.9512 | 1.2565 | 2.8227 | 2.8325
439.776 | 5.9538 | 1.2552 | 2.8227 | 2.8324
439.876 | 5.9518 | 1.2605 | 2.8227 | 2.8324
439.977 | 5.9522 | 1.2598 | 2.8225 | 2.8323
440.076 | 5.9558 | 1.2552 | 2.8225 | 2.832
440.177 | 5.9476 | 1.2585 | 2.8222 | 2.832
440.276 | 5.9531 | 1.2572 | 2.8222 | 2.8318
440.376 | 5.9525 | 1.2579 | 2.8222 | 2.8317
440.477 | 5.9485 | 1.2565 | 2.8218 | 2.8314
440.576 | 5.9495 | 1.2565 | 2.8215 | 2.8311
440.677 | 5.9522 | 1.2598 | 2.8214 | 2.8308
440.776 | 5.9495 | 1.2625 | 2.8213 | 2.8308
440.877 | 5.9446 | 1.2598 | 2.8211 | 2.8307
440.976 | 5.9495 | 1.2611 | 2.821 | 2.8307
441.076 | 5.9453 | 1.2559 | 2.8209 | 2.8306
441.177 | 5.943 | 1.2611 | 2.8208 | 2.8305
441.276 | 5.9485 | 1.2618 | 2.8208 | 2.8305
441.376 | 5.9459 | 1.2638 | 2.8207 | 2.8303
441.476 | 5.9453 | 1.2618 | 2.8205 | 2.8302
441.577 | 5.9479 | 1.2611 | 2.8203 | 2.8298
441.677 | 5.9449 | 1.2605 | 2.82 | 2.8297
441.776 | 5.9479 | 1.2631 | 2.8199 | 2.8295
441.876 | 5.9426 | 1.2598 | 2.8197 | 2.8293
441.977 | 5.9453 | 1.2644 | 2.8195 | 2.8293
442.077 | 5.94 | 1.2644 | 2.8194 | 2.8293
442.177 | 5.9472 | 1.2631 | 2.8194 | 2.829
442.277 | 5.9426 | 1.2611 | 2.8191 | 2.8289
442.376 | 5.9462 | 1.2638 | 2.8191 | 2.8289
442.476 | 5.94 | 1.2657 | 2.8191 | 2.8288
442.577 | 5.94 | 1.2677 | 2.8187 | 2.8282
442.677 | 5.9433 | 1.2631 | 2.8185 | 2.8282
442.777 | 5.9403 | 1.2664 | 2.8183 | 2.828
442.876 | 5.943 | 1.2644 | 2.8182 | 2.828
442.977 | 5.9436 | 1.2638 | 2.8181 | 2.8277
443.076 | 5.941 | 1.2631 | 2.818 | 2.8277
443.177 | 5.9453 | 1.2644 | 2.818 | 2.8277
443.277 | 5.942 | 1.2631 | 2.818 | 2.8276
443.376 | 5.9403 | 1.2638 | 2.8179 | 2.8275
443.477 | 5.9407 | 1.2664 | 2.8175 | 2.8272
443.576 | 5.937 | 1.2677 | 2.8174 | 2.8272
443.677 | 5.942 | 1.2671 | 2.8172 | 2.8268
443.777 | 5.938 | 1.2677 | 2.817 | 2.8266
443.876 | 5.939 | 1.271 | 2.8168 | 2.8265
443.977 | 5.9374 | 1.2684 | 2.8166 | 2.8264
444.076 | 5.9377 | 1.2677 | 2.8165 | 2.8262
444.177 | 5.9433 | 1.2671 | 2.8162 | 2.8261
444.276 | 5.9416 | 1.2677 | 2.8162 | 2.8261
444.376 | 5.9436 | 1.2657 | 2.8161 | 2.826
444.477 | 5.9436 | 1.271 | 2.8161 | 2.8258
444.576 | 5.9413 | 1.2697 | 2.8158 | 2.8257
444.677 | 5.9393 | 1.273 | 2.8158 | 2.8254
444.776 | 5.9466 | 1.269 | 2.8153 | 2.8251
444.877 | 5.9384 | 1.2684 | 2.815 | 2.8249
444.977 | 5.9393 | 1.2704 | 2.8149 | 2.8248
445.076 | 5.941 | 1.2697 | 2.8149 | 2.8247
445.177 | 5.937 | 1.2677 | 2.8146 | 2.8245
445.276 | 5.939 | 1.2717 | 2.8146 | 2.8243
445.376 | 5.9416 | 1.2684 | 2.8145 | 2.8243
445.476 | 5.937 | 1.2697 | 2.8142 | 2.8242
445.577 | 5.9341 | 1.2717 | 2.8142 | 2.824
445.677 | 5.9315 | 1.2704 | 2.8142 | 2.824
445.776 | 5.9341 | 1.2704 | 2.8138 | 2.8238
445.876 | 5.9357 | 1.2743 | 2.8136 | 2.8232
445.976 | 5.9377 | 1.2697 | 2.8134 | 2.8231
446.077 | 5.9347 | 1.2743 | 2.8131 | 2.8231
446.177 | 5.9347 | 1.2723 | 2.813 | 2.8228
446.277 | 5.9367 | 1.2723 | 2.8128 | 2.8227
446.376 | 5.9338 | 1.273 | 2.8128 | 2.8227
446.476 | 5.9315 | 1.2736 | 2.8126 | 2.8225
446.577 | 5.9324 | 1.2723 | 2.8125 | 2.8224
446.677 | 5.9364 | 1.273 | 2.8123 | 2.8224
446.777 | 5.9285 | 1.2717 | 2.8122 | 2.8221
446.876 | 5.9315 | 1.2776 | 2.8117 | 2.822
446.977 | 5.9278 | 1.2763 | 2.8117 | 2.8216
447.076 | 5.9275 | 1.2723 | 2.8116 | 2.8216
447.177 | 5.9265 | 1.2723 | 2.8114 | 2.8213
447.277 | 5.9219 | 1.275 | 2.8114 | 2.8213
447.376 | 5.9285 | 1.2789 | 2.8114 | 2.8213
447.477 | 5.9262 | 1.2756 | 2.8114 | 2.8213
447.576 | 5.9265 | 1.2763 | 2.8114 | 2.8213
447.677 | 5.9232 | 1.2782 | 2.8112 | 2.8213
447.776 | 5.9301 | 1.2796 | 2.8107 | 2.8207
447.876 | 5.9275 | 1.275 | 2.8107 | 2.8207
447.977 | 5.9275 | 1.2802 | 2.8107 | 2.8207
448.076 | 5.9245 | 1.2782 | 2.8107 | 2.8207
448.177 | 5.9203 | 1.2796 | 2.8107 | 2.8207
448.276 | 5.9206 | 1.2763 | 2.8107 | 2.8205
448.376 | 5.9203 | 1.2789 | 2.8099 | 2.8194
448.477 | 5.9216 | 1.2756 | 2.8098 | 2.8194
448.576 | 5.9203 | 1.2782 | 2.8096 | 2.8192
448.677 | 5.9193 | 1.2776 | 2.8093 | 2.8191
448.776 | 5.9203 | 1.2782 | 2.8093 | 2.8189
448.877 | 5.9259 | 1.2769 | 2.8089 | 2.8187
448.976 | 5.9209 | 1.2796 | 2.8087 | 2.8187
449.076 | 5.9226 | 1.2815 | 2.8087 | 2.8185
449.177 | 5.9222 | 1.2828 | 2.8085 | 2.8182
449.276 | 5.9226 | 1.2776 | 2.8085 | 2.818
449.376 | 5.9265 | 1.2796 | 2.8082 | 2.818
449.476 | 5.9239 | 1.2822 | 2.8082 | 2.8178
449.577 | 5.9232 | 1.2809 | 2.8081 | 2.8177
449.677 | 5.9216 | 1.2835 | 2.8079 | 2.8176
449.776 | 5.9209 | 1.2815 | 2.8075 | 2.8173
449.876 | 5.9219 | 1.2815 | 2.8073 | 2.8172
449.977 | 5.9252 | 1.2822 | 2.8073 | 2.8171
450.077 | 5.9203 | 1.2861 | 2.8071 | 2.817
450.177 | 5.9249 | 1.2815 | 2.8069 | 2.8169
450.277 | 5.9249 | 1.2855 | 2.8069 | 2.8166
450.376 | 5.9245 | 1.2842 | 2.8067 | 2.8165
450.476 | 5.9213 | 1.2842 | 2.8067 | 2.8162
450.577 | 5.9203 | 1.2842 | 2.8064 | 2.8161
450.677 | 5.9176 | 1.2822 | 2.8062 | 2.8161
450.777 | 5.9199 | 1.2842 | 2.8058 | 2.8157
450.876 | 5.9252 | 1.2848 | 2.8057 | 2.8157
450.977 | 5.9193 | 1.2855 | 2.8053 | 2.8156
451.076 | 5.9186 | 1.2868 | 2.8053 | 2.8155
451.177 | 5.9137 | 1.2848 | 2.8052 | 2.8153
451.277 | 5.9144 | 1.2894 | 2.8052 | 2.8148
451.377 | 5.9144 | 1.2848 | 2.805 | 2.8148
451.477 | 5.9101 | 1.2868 | 2.8048 | 2.8146
451.576 | 5.9134 | 1.2888 | 2.8048 | 2.8144
451.677 | 5.9134 | 1.2868 | 2.8046 | 2.8142
451.776 | 5.9144 | 1.2855 | 2.8046 | 2.8142
451.876 | 5.9147 | 1.2842 | 2.8041 | 2.8142
451.977 | 5.9094 | 1.2874 | 2.8039 | 2.8139
452.076 | 5.9114 | 1.2881 | 2.8037 | 2.8138
452.177 | 5.9117 | 1.2828 | 2.8036 | 2.8137
452.276 | 5.9114 | 1.2874 | 2.8036 | 2.8136
452.376 | 5.9147 | 1.2874 | 2.8034 | 2.8134
452.477 | 5.916 | 1.2901 | 2.8033 | 2.8133
452.576 | 5.916 | 1.2914 | 2.8032 | 2.813
452.677 | 5.9117 | 1.2907 | 2.8031 | 2.8128
452.776 | 5.9107 | 1.2881 | 2.8027 | 2.8128
452.877 | 5.9117 | 1.2914 | 2.8027 | 2.8126
452.976 | 5.9098 | 1.2894 | 2.8025 | 2.8126
453.076 | 5.9088 | 1.292 | 2.8022 | 2.8122
453.177 | 5.913 | 1.2874 | 2.802 | 2.8122
453.276 | 5.9048 | 1.292 | 2.802 | 2.8121
453.376 | 5.9134 | 1.2907 | 2.8017 | 2.8119
453.476 | 5.9104 | 1.2934 | 2.8017 | 2.8115
453.577 | 5.9075 | 1.2907 | 2.8013 | 2.8114
453.677 | 5.9048 | 1.294 | 2.8013 | 2.8113
453.776 | 5.9065 | 1.2927 | 2.8013 | 2.8112
453.876 | 5.9058 | 1.2901 | 2.801 | 2.8109
453.976 | 5.9078 | 1.292 | 2.8009 | 2.8108
454.077 | 5.9061 | 1.292 | 2.8005 | 2.8108
454.177 | 5.9075 | 1.296 | 2.8004 | 2.8106
454.277 | 5.9015 | 1.2947 | 2.7999 | 2.8105
454.376 | 5.9035 | 1.294 | 2.7999 | 2.8103
454.476 | 5.9025 | 1.294 | 2.7998 | 2.8099
454.576 | 5.9035 | 1.294 | 2.7998 | 2.8098
454.677 | 5.9002 | 1.2934 | 2.7998 | 2.8098
454.777 | 5.9009 | 1.292 | 2.7995 | 2.8095
454.876 | 5.9025 | 1.296 | 2.7995 | 2.8095
454.977 | 5.9015 | 1.296 | 2.7993 | 2.8093
455.076 | 5.9015 | 1.2966 | 2.7991 | 2.8093
455.177 | 5.9002 | 1.296 | 2.7988 | 2.809
455.277 | 5.8992 | 1.2966 | 2.7985 | 2.8088
455.376 | 5.8986 | 1.2953 | 2.7983 | 2.8088
455.477 | 5.8979 | 1.2966 | 2.7983 | 2.8087
455.576 | 5.9052 | 1.2953 | 2.7983 | 2.8084
455.677 | 5.9019 | 1.2953 | 2.7982 | 2.8084
455.776 | 5.8992 | 1.298 | 2.798 | 2.8082
455.876 | 5.9029 | 1.294 | 2.7978 | 2.808
455.977 | 5.9055 | 1.2993 | 2.7977 | 2.8078
456.077 | 5.8979 | 1.2973 | 2.7976 | 2.8078
456.177 | 5.896 | 1.294 | 2.7972 | 2.8075
456.276 | 5.8963 | 1.2947 | 2.7969 | 2.8074
456.376 | 5.9038 | 1.296 | 2.7967 | 2.8073
456.477 | 5.9015 | 1.2973 | 2.7966 | 2.8071
456.576 | 5.8992 | 1.2993 | 2.7963 | 2.8069
456.677 | 5.9045 | 1.2993 | 2.7963 | 2.8069
456.777 | 5.9019 | 1.2993 | 2.7963 | 2.8065
456.877 | 5.9012 | 1.2999 | 2.7963 | 2.8064
456.976 | 5.8973 | 1.2986 | 2.796 | 2.8063
457.077 | 5.8956 | 1.2986 | 2.7959 | 2.8061
457.177 | 5.8943 | 1.3006 | 2.7956 | 2.8061
457.276 | 5.896 | 1.3052 | 2.7953 | 2.8057
457.376 | 5.8973 | 1.2993 | 2.795 | 2.8055
457.476 | 5.8983 | 1.3026 | 2.7946 | 2.8054
457.577 | 5.8943 | 1.3019 | 2.7946 | 2.8053
457.677 | 5.894 | 1.3032 | 2.7945 | 2.8053
457.776 | 5.8923 | 1.3032 | 2.7944 | 2.8051
457.876 | 5.8917 | 1.3045 | 2.7944 | 2.8046
457.976 | 5.8894 | 1.3039 | 2.7944 | 2.8046
458.077 | 5.894 | 1.3032 | 2.7941 | 2.8046
458.177 | 5.8884 | 1.3059 | 2.794 | 2.8042
458.277 | 5.894 | 1.3019 | 2.7938 | 2.8042
458.376 | 5.8831 | 1.3039 | 2.7936 | 2.8041
458.476 | 5.8874 | 1.3059 | 2.7931 | 2.804
458.576 | 5.8877 | 1.3032 | 2.7931 | 2.8037
458.677 | 5.8887 | 1.3052 | 2.793 | 2.8037
458.777 | 5.894 | 1.3045 | 2.7929 | 2.8036
458.876 | 5.8867 | 1.3059 | 2.7926 | 2.8033
458.977 | 5.8904 | 1.3039 | 2.7926 | 2.8031
459.076 | 5.8884 | 1.3059 | 2.7926 | 2.803
459.177 | 5.8913 | 1.2999 | 2.7925 | 2.8027
459.277 | 5.8884 | 1.3039 | 2.7924 | 2.8027
459.376 | 5.8907 | 1.3052 | 2.7922 | 2.8024
459.477 | 5.8884 | 1.3085 | 2.7917 | 2.8024
459.576 | 5.8867 | 1.3085 | 2.7915 | 2.8023
459.677 | 5.8821 | 1.3065 | 2.7915 | 2.8022
459.776 | 5.8874 | 1.3052 | 2.7913 | 2.802
459.876 | 5.893 | 1.3065 | 2.7911 | 2.8018
459.977 | 5.8831 | 1.3085 | 2.791 | 2.8015
460.076 | 5.8835 | 1.3078 | 2.791 | 2.8014
460.177 | 5.8818 | 1.3091 | 2.7908 | 2.8012
460.276 | 5.8818 | 1.3085 | 2.7906 | 2.8011
460.376 | 5.8861 | 1.3085 | 2.7906 | 2.8009
460.477 | 5.8854 | 1.3091 | 2.7902 | 2.8009
460.576 | 5.8812 | 1.3072 | 2.7899 | 2.8009
460.677 | 5.8913 | 1.3124 | 2.7897 | 2.8006
460.776 | 5.889 | 1.3118 | 2.7896 | 2.8004
460.877 | 5.8808 | 1.3118 | 2.7894 | 2.8002
460.976 | 5.8825 | 1.3078 | 2.7892 | 2.8001
461.076 | 5.8792 | 1.3091 | 2.7892 | 2.8
461.177 | 5.8844 | 1.3124 | 2.7892 | 2.7999
461.276 | 5.8798 | 1.3118 | 2.789 | 2.7995
461.376 | 5.8779 | 1.3124 | 2.7888 | 2.7994
461.476 | 5.8848 | 1.3118 | 2.7887 | 2.7993
461.577 | 5.8808 | 1.3111 | 2.7886 | 2.799
461.677 | 5.8792 | 1.3111 | 2.7881 | 2.7989
461.776 | 5.8795 | 1.3098 | 2.7878 | 2.7988
461.876 | 5.8779 | 1.3098 | 2.7877 | 2.7986
461.976 | 5.8736 | 1.3105 | 2.7874 | 2.7985
462.077 | 5.8769 | 1.3164 | 2.7873 | 2.7984
462.176 | 5.8769 | 1.3151 | 2.7873 | 2.7984
462.277 | 5.8785 | 1.317 | 2.7872 | 2.798
462.376 | 5.8716 | 1.3144 | 2.7871 | 2.7979
462.476 | 5.8752 | 1.3144 | 2.787 | 2.7975
462.576 | 5.8779 | 1.3177 | 2.7868 | 2.7975
462.677 | 5.8752 | 1.3144 | 2.7868 | 2.7974
462.777 | 5.8785 | 1.3151 | 2.7864 | 2.7972
462.876 | 5.8729 | 1.3144 | 2.7863 | 2.797
462.977 | 5.8792 | 1.3151 | 2.7858 | 2.7969
463.076 | 5.8739 | 1.3144 | 2.7857 | 2.7969
463.177 | 5.872 | 1.3144 | 2.7857 | 2.7965
463.277 | 5.8736 | 1.3151 | 2.7856 | 2.7963
463.377 | 5.872 | 1.3183 | 2.7855 | 2.7963
463.477 | 5.8756 | 1.3144 | 2.7855 | 2.796
463.576 | 5.8752 | 1.3177 | 2.7851 | 2.796
463.677 | 5.8677 | 1.317 | 2.7848 | 2.7957
463.776 | 5.8693 | 1.317 | 2.7848 | 2.7957
463.876 | 5.8733 | 1.317 | 2.7843 | 2.7955
463.977 | 5.8683 | 1.3164 | 2.7842 | 2.7953
464.076 | 5.8674 | 1.3197 | 2.784 | 2.7953
464.177 | 5.8723 | 1.3164 | 2.7839 | 2.7952
464.276 | 5.8723 | 1.3183 | 2.7838 | 2.7949
464.376 | 5.8746 | 1.317 | 2.7838 | 2.7946
464.477 | 5.869 | 1.3197 | 2.7837 | 2.7946
464.576 | 5.871 | 1.3164 | 2.7836 | 2.7944
464.677 | 5.8693 | 1.321 | 2.7833 | 2.7941
464.776 | 5.8624 | 1.3197 | 2.7833 | 2.794
464.877 | 5.868 | 1.3203 | 2.7826 | 2.794
464.976 | 5.8651 | 1.3203 | 2.7825 | 2.7939
465.076 | 5.867 | 1.321 | 2.7825 | 2.7938
465.177 | 5.8697 | 1.3197 | 2.7823 | 2.7936
465.276 | 5.8651 | 1.319 | 2.7821 | 2.7933
465.376 | 5.8654 | 1.3203 | 2.7819 | 2.7932
465.477 | 5.868 | 1.319 | 2.7819 | 2.7931
465.577 | 5.8667 | 1.3216 | 2.7819 | 2.7929
465.677 | 5.868 | 1.3229 | 2.7818 | 2.7927
465.776 | 5.8618 | 1.3197 | 2.7815 | 2.7924
465.876 | 5.8624 | 1.3229 | 2.7815 | 2.7923
465.977 | 5.8664 | 1.3236 | 2.7814 | 2.7923
466.077 | 5.8647 | 1.3216 | 2.7807 | 2.792
466.176 | 5.8562 | 1.3223 | 2.7804 | 2.792
466.277 | 5.8644 | 1.3229 | 2.7804 | 2.7918
466.376 | 5.8637 | 1.3256 | 2.7802 | 2.7917
466.476 | 5.8634 | 1.3229 | 2.7801 | 2.7915
466.576 | 5.8608 | 1.3236 | 2.78 | 2.7911
466.677 | 5.8677 | 1.3236 | 2.78 | 2.7911
466.777 | 5.8604 | 1.3262 | 2.7799 | 2.7911
466.876 | 5.8608 | 1.3262 | 2.7798 | 2.7908
466.977 | 5.8621 | 1.3229 | 2.7796 | 2.7905
467.076 | 5.8595 | 1.3223 | 2.7795 | 2.7905
467.177 | 5.8562 | 1.3262 | 2.7788 | 2.7905
467.276 | 5.8651 | 1.3269 | 2.7786 | 2.7901
467.377 | 5.8631 | 1.3256 | 2.7784 | 2.7901
467.477 | 5.8575 | 1.3289 | 2.7783 | 2.7898
467.576 | 5.8604 | 1.3256 | 2.7783 | 2.7898
467.677 | 5.8575 | 1.3256 | 2.7783 | 2.7894
467.776 | 5.8588 | 1.3282 | 2.7783 | 2.7892
467.876 | 5.8618 | 1.3289 | 2.7781 | 2.789
467.977 | 5.8598 | 1.3249 | 2.7781 | 2.789
468.076 | 5.8519 | 1.3275 | 2.7778 | 2.7889
468.177 | 5.8516 | 1.3275 | 2.7771 | 2.7885
468.276 | 5.8595 | 1.3262 | 2.7771 | 2.7885
468.377 | 5.8549 | 1.3282 | 2.7769 | 2.7883
468.477 | 5.8519 | 1.3302 | 2.7767 | 2.7882
468.576 | 5.8568 | 1.3308 | 2.7764 | 2.7881
468.677 | 5.8552 | 1.3282 | 2.7764 | 2.7877
468.776 | 5.8568 | 1.3282 | 2.7764 | 2.7876
468.877 | 5.8499 | 1.3295 | 2.7764 | 2.7875
468.976 | 5.8516 | 1.3315 | 2.7764 | 2.7875
469.076 | 5.8503 | 1.3295 | 2.7759 | 2.7871
469.177 | 5.8526 | 1.3282 | 2.7759 | 2.7871
469.276 | 5.8483 | 1.3282 | 2.7752 | 2.7869
469.376 | 5.8522 | 1.3282 | 2.7752 | 2.7867
469.477 | 5.8522 | 1.3302 | 2.7751 | 2.7866
469.577 | 5.8549 | 1.3282 | 2.7749 | 2.7864
469.677 | 5.8473 | 1.3322 | 2.7749 | 2.7864
469.776 | 5.8489 | 1.3315 | 2.7745 | 2.786
469.876 | 5.8506 | 1.3302 | 2.7745 | 2.7859
469.976 | 5.8509 | 1.3308 | 2.7745 | 2.7858
470.077 | 5.8555 | 1.3315 | 2.7745 | 2.7855
470.176 | 5.8506 | 1.3315 | 2.7742 | 2.7854
470.277 | 5.8499 | 1.3348 | 2.7741 | 2.7852
470.376 | 5.8486 | 1.3322 | 2.7734 | 2.7852
470.476 | 5.8453 | 1.3348 | 2.7732 | 2.7851
470.576 | 5.8539 | 1.3308 | 2.7732 | 2.7848
470.676 | 5.8496 | 1.3348 | 2.7729 | 2.7848
470.777 | 5.8499 | 1.3348 | 2.7728 | 2.7845
470.876 | 5.8503 | 1.3335 | 2.7728 | 2.7844
470.977 | 5.8473 | 1.3335 | 2.7728 | 2.7841
471.076 | 5.8486 | 1.3341 | 2.7728 | 2.784
471.177 | 5.8443 | 1.3348 | 2.7725 | 2.7837
471.276 | 5.846 | 1.3374 | 2.7723 | 2.7836
471.376 | 5.8447 | 1.3348 | 2.7721 | 2.7834
471.477 | 5.843 | 1.3387 | 2.7715 | 2.7832
471.576 | 5.8443 | 1.3394 | 2.7715 | 2.7831
471.677 | 5.8437 | 1.3374 | 2.7711 | 2.783
471.776 | 5.8463 | 1.3341 | 2.7711 | 2.7829
471.876 | 5.8401 | 1.3368 | 2.7711 | 2.7827
471.977 | 5.8437 | 1.3381 | 2.7708 | 2.7825
472.076 | 5.8381 | 1.3368 | 2.7708 | 2.7824
472.177 | 5.8397 | 1.3374 | 2.7708 | 2.7821
472.276 | 5.8341 | 1.3368 | 2.7708 | 2.782
472.376 | 5.8365 | 1.3368 | 2.7704 | 2.7819
472.477 | 5.8414 | 1.3407 | 2.7704 | 2.7818
472.576 | 5.8374 | 1.3368 | 2.7697 | 2.7815
472.677 | 5.8355 | 1.3381 | 2.7695 | 2.7813
472.776 | 5.8371 | 1.3374 | 2.7693 | 2.781
472.877 | 5.8388 | 1.3394 | 2.7692 | 2.7809
472.976 | 5.8368 | 1.3394 | 2.7692 | 2.7809
473.076 | 5.8315 | 1.3414 | 2.7692 | 2.7807
473.177 | 5.8358 | 1.34 | 2.7692 | 2.7805
473.276 | 5.8361 | 1.3381 | 2.7692 | 2.7804
473.376 | 5.8358 | 1.3407 | 2.7688 | 2.7803
473.476 | 5.8325 | 1.3394 | 2.7687 | 2.78
473.577 | 5.8345 | 1.34 | 2.7685 | 2.7799
473.677 | 5.8318 | 1.3433 | 2.768 | 2.7797
473.776 | 5.8368 | 1.342 | 2.7679 | 2.7797
473.876 | 5.8322 | 1.3394 | 2.7676 | 2.7795
473.976 | 5.8341 | 1.34 | 2.7675 | 2.7793
474.076 | 5.8358 | 1.3394 | 2.7673 | 2.7793
474.177 | 5.8358 | 1.34 | 2.7673 | 2.779
474.277 | 5.8371 | 1.3433 | 2.7673 | 2.7787
474.376 | 5.8299 | 1.3427 | 2.7673 | 2.7787
474.476 | 5.8315 | 1.344 | 2.7671 | 2.7785
474.576 | 5.8371 | 1.3427 | 2.7668 | 2.7783
474.676 | 5.8318 | 1.344 | 2.7668 | 2.7783
474.777 | 5.8318 | 1.346 | 2.7661 | 2.778
474.876 | 5.8345 | 1.344 | 2.7661 | 2.7779
474.977 | 5.8302 | 1.3453 | 2.7658 | 2.7778
475.076 | 5.8302 | 1.3446 | 2.7657 | 2.7775
475.177 | 5.8315 | 1.3466 | 2.7655 | 2.7774
475.276 | 5.8348 | 1.3453 | 2.7655 | 2.7773
475.377 | 5.8286 | 1.346 | 2.7655 | 2.777
475.477 | 5.8312 | 1.3473 | 2.765 | 2.7768
475.576 | 5.8286 | 1.346 | 2.765 | 2.7767
475.677 | 5.8263 | 1.344 | 2.7648 | 2.7764
475.776 | 5.8315 | 1.3466 | 2.7648 | 2.7764
475.876 | 5.8243 | 1.3492 | 2.7644 | 2.7762
475.977 | 5.8302 | 1.3492 | 2.7643 | 2.7761
476.076 | 5.8249 | 1.346 | 2.7639 | 2.7761
476.177 | 5.8233 | 1.3492 | 2.7638 | 2.7757
476.276 | 5.8236 | 1.3486 | 2.7638 | 2.7757
476.377 | 5.8226 | 1.3479 | 2.7638 | 2.7753
476.477 | 5.8276 | 1.3492 | 2.7638 | 2.7752
476.576 | 5.8226 | 1.3479 | 2.7635 | 2.775
476.677 | 5.8223 | 1.3499 | 2.7635 | 2.7749
476.776 | 5.8223 | 1.3479 | 2.7632 | 2.7748
476.877 | 5.8223 | 1.3486 | 2.7627 | 2.7746
476.976 | 5.8194 | 1.3479 | 2.7624 | 2.7744
477.076 | 5.8233 | 1.3492 | 2.7621 | 2.7743
477.177 | 5.8197 | 1.3525 | 2.7621 | 2.7742
477.276 | 5.8256 | 1.3525 | 2.7621 | 2.774
477.376 | 5.8233 | 1.3519 | 2.7617 | 2.7738
477.477 | 5.82 | 1.3512 | 2.7617 | 2.7736
477.577 | 5.8197 | 1.3525 | 2.7617 | 2.7735
477.677 | 5.8197 | 1.3525 | 2.7617 | 2.7734
477.776 | 5.8184 | 1.3512 | 2.7617 | 2.7732
477.876 | 5.819 | 1.3519 | 2.7615 | 2.7731
477.977 | 5.8151 | 1.3525 | 2.7609 | 2.7728
478.077 | 5.8197 | 1.3538 | 2.7606 | 2.7727
478.176 | 5.8194 | 1.3532 | 2.7604 | 2.7725
478.277 | 5.8164 | 1.3552 | 2.7602 | 2.7723
478.376 | 5.8184 | 1.3519 | 2.76 | 2.7722
478.476 | 5.8187 | 1.3538 | 2.76 | 2.7721
478.576 | 5.8213 | 1.3545 | 2.76 | 2.7719
478.676 | 5.82 | 1.3558 | 2.76 | 2.7717
478.777 | 5.818 | 1.3519 | 2.7597 | 2.7715
478.876 | 5.819 | 1.3519 | 2.7597 | 2.7713
478.977 | 5.8184 | 1.3545 | 2.7595 | 2.7712
479.076 | 5.8184 | 1.3552 | 2.7588 | 2.771
479.177 | 5.8128 | 1.3506 | 2.7586 | 2.7709
479.276 | 5.8111 | 1.3558 | 2.7585 | 2.7706
479.378 | 5.8065 | 1.3552 | 2.7584 | 2.7706
479.477 | 5.8148 | 1.3545 | 2.7582 | 2.7703
479.576 | 5.8148 | 1.3571 | 2.7582 | 2.7702
479.677 | 5.8157 | 1.3571 | 2.7582 | 2.77
479.776 | 5.8121 | 1.3591 | 2.7582 | 2.7699
479.876 | 5.8125 | 1.3578 | 2.7581 | 2.7697
479.977 | 5.8079 | 1.3578 | 2.758 | 2.7696
480.076 | 5.8098 | 1.3578 | 2.7577 | 2.7693
480.177 | 5.8079 | 1.3565 | 2.7568 | 2.7692
480.276 | 5.8138 | 1.3578 | 2.7568 | 2.769
480.376 | 5.8082 | 1.3571 | 2.7567 | 2.7688
480.477 | 5.8102 | 1.3591 | 2.7566 | 2.7688
480.576 | 5.819 | 1.3591 | 2.7564 | 2.7687
480.677 | 5.8095 | 1.3584 | 2.7564 | 2.7683
480.776 | 5.8102 | 1.3558 | 2.7564 | 2.7683
480.877 | 5.8131 | 1.3604 | 2.7563 | 2.7681
480.976 | 5.8098 | 1.3591 | 2.7562 | 2.768
481.076 | 5.8069 | 1.3571 | 2.7559 | 2.7677
481.177 | 5.8118 | 1.3611 | 2.7559 | 2.7676
481.276 | 5.8108 | 1.3598 | 2.755 | 2.7675
481.376 | 5.8032 | 1.3624 | 2.7548 | 2.7672
481.477 | 5.8102 | 1.3598 | 2.7547 | 2.767
481.577 | 5.8154 | 1.3604 | 2.7546 | 2.7668
481.677 | 5.8052 | 1.3604 | 2.7545 | 2.7667
481.776 | 5.8032 | 1.3611 | 2.7545 | 2.7664
481.876 | 5.8039 | 1.3617 | 2.7545 | 2.7663
481.977 | 5.8072 | 1.3598 | 2.7544 | 2.7662
482.077 | 5.8 | 1.3604 | 2.7542 | 2.766
482.177 | 5.8032 | 1.3637 | 2.7541 | 2.7659
482.277 | 5.8042 | 1.3637 | 2.7538 | 2.7657
482.376 | 5.8009 | 1.3617 | 2.7532 | 2.7656
482.477 | 5.8019 | 1.3637 | 2.7529 | 2.7653
482.576 | 5.8009 | 1.3644 | 2.7527 | 2.7652
482.676 | 5.7986 | 1.3624 | 2.7527 | 2.765
482.777 | 5.8013 | 1.3611 | 2.7523 | 2.7648
482.876 | 5.799 | 1.3677 | 2.7523 | 2.7646
482.977 | 5.7963 | 1.3663 | 2.7523 | 2.7646
483.076 | 5.8036 | 1.3631 | 2.7523 | 2.7646
483.177 | 5.8 | 1.3644 | 2.7523 | 2.7646
483.276 | 5.7986 | 1.3657 | 2.7523 | 2.7646
483.377 | 5.7927 | 1.3663 | 2.7523 | 2.7646
483.477 | 5.8006 | 1.3657 | 2.7515 | 2.7636
483.576 | 5.7963 | 1.3663 | 2.7515 | 2.7636
483.677 | 5.7937 | 1.369 | 2.7515 | 2.7636
483.776 | 5.7957 | 1.3663 | 2.7515 | 2.7636
483.876 | 5.7931 | 1.3677 | 2.7515 | 2.7636
483.977 | 5.7986 | 1.3657 | 2.7515 | 2.7636
484.076 | 5.7934 | 1.3696 | 2.7506 | 2.7627
484.177 | 5.7931 | 1.3709 | 2.7506 | 2.7627
484.276 | 5.796 | 1.3683 | 2.7505 | 2.7627
484.377 | 5.8016 | 1.3696 | 2.7503 | 2.7627
484.477 | 5.7934 | 1.3683 | 2.7502 | 2.7627
484.576 | 5.7914 | 1.369 | 2.7502 | 2.7627
484.677 | 5.7937 | 1.369 | 2.7502 | 2.7627
484.776 | 5.7908 | 1.3716 | 2.7502 | 2.7627
484.877 | 5.7904 | 1.3677 | 2.7494 | 2.7627
484.976 | 5.7957 | 1.3703 | 2.7486 | 2.7617
485.077 | 5.7908 | 1.3677 | 2.7486 | 2.761
485.177 | 5.7904 | 1.3696 | 2.7486 | 2.761
485.276 | 5.7842 | 1.3709 | 2.7486 | 2.7607
485.376 | 5.7891 | 1.369 | 2.7486 | 2.7606
485.477 | 5.7924 | 1.3709 | 2.7486 | 2.7606
485.577 | 5.7891 | 1.3696 | 2.7475 | 2.7603
485.677 | 5.7888 | 1.3736 | 2.7475 | 2.7602
485.776 | 5.7894 | 1.3769 | 2.7471 | 2.76
485.876 | 5.7852 | 1.3723 | 2.7471 | 2.7599
485.977 | 5.794 | 1.3723 | 2.7471 | 2.7599
486.076 | 5.7888 | 1.3696 | 2.7468 | 2.7596
486.177 | 5.7901 | 1.3729 | 2.7468 | 2.7594
486.277 | 5.7848 | 1.3749 | 2.7468 | 2.7591
486.376 | 5.7865 | 1.3755 | 2.7468 | 2.7591
486.477 | 5.7881 | 1.3736 | 2.7467 | 2.759
486.576 | 5.7885 | 1.3755 | 2.7465 | 2.7587
486.676 | 5.7914 | 1.3723 | 2.746 | 2.7586
486.777 | 5.7848 | 1.3742 | 2.7457 | 2.7583
486.876 | 5.7865 | 1.3742 | 2.7455 | 2.7581
486.977 | 5.7809 | 1.3729 | 2.7451 | 2.7581
487.076 | 5.7891 | 1.3762 | 2.7451 | 2.7579
487.177 | 5.7796 | 1.3742 | 2.7451 | 2.7578
487.276 | 5.7875 | 1.3749 | 2.7451 | 2.7576
487.377 | 5.7816 | 1.3755 | 2.745 | 2.7573
487.477 | 5.7832 | 1.3801 | 2.7448 | 2.7572
487.576 | 5.7888 | 1.3788 | 2.7448 | 2.757
487.677 | 5.7783 | 1.3775 | 2.7446 | 2.7569
487.776 | 5.7829 | 1.3729 | 2.7439 | 2.7566
487.876 | 5.7829 | 1.3775 | 2.7437 | 2.7563
487.977 | 5.7819 | 1.3775 | 2.7435 | 2.7563
488.076 | 5.7835 | 1.3788 | 2.7431 | 2.7561
488.177 | 5.7779 | 1.3788 | 2.743 | 2.756
488.276 | 5.7802 | 1.3801 | 2.7429 | 2.7559
488.377 | 5.7776 | 1.3782 | 2.7429 | 2.7555
488.477 | 5.7783 | 1.3775 | 2.7429 | 2.7555
488.576 | 5.7753 | 1.3775 | 2.7429 | 2.7552
488.677 | 5.7766 | 1.3775 | 2.7429 | 2.7552
488.776 | 5.7783 | 1.3788 | 2.7427 | 2.755
488.877 | 5.7753 | 1.3775 | 2.7419 | 2.7547
488.976 | 5.7819 | 1.3775 | 2.7417 | 2.7547
489.077 | 5.7802 | 1.3821 | 2.7416 | 2.7544
489.177 | 5.776 | 1.3821 | 2.7416 | 2.7543
489.276 | 5.7694 | 1.3815 | 2.7412 | 2.7543
489.376 | 5.7727 | 1.3795 | 2.7411 | 2.7542
489.477 | 5.7714 | 1.3755 | 2.7411 | 2.7537
489.577 | 5.7753 | 1.3815 | 2.7411 | 2.7537
489.677 | 5.7694 | 1.3808 | 2.7411 | 2.7534
489.776 | 5.7694 | 1.3815 | 2.7409 | 2.7533
489.876 | 5.7671 | 1.3815 | 2.7408 | 2.7532
489.977 | 5.7737 | 1.3801 | 2.7401 | 2.7528
490.077 | 5.7694 | 1.3847 | 2.7399 | 2.7527
490.177 | 5.7704 | 1.3834 | 2.7398 | 2.7527
490.277 | 5.772 | 1.3854 | 2.7395 | 2.7526
490.376 | 5.772 | 1.3854 | 2.7393 | 2.7524
490.477 | 5.7645 | 1.3854 | 2.7393 | 2.7522
490.576 | 5.7756 | 1.3821 | 2.7393 | 2.752
490.677 | 5.77 | 1.3808 | 2.7393 | 2.7518
490.777 | 5.7707 | 1.3841 | 2.7393 | 2.7518
490.876 | 5.7677 | 1.3861 | 2.7393 | 2.7518
490.977 | 5.7707 | 1.3841 | 2.7393 | 2.7518
491.076 | 5.7674 | 1.3867 | 2.7393 | 2.7518
491.177 | 5.77 | 1.3841 | 2.7382 | 2.7518
491.276 | 5.7651 | 1.3847 | 2.7382 | 2.7518
491.378 | 5.771 | 1.3841 | 2.7382 | 2.7518
491.477 | 5.7648 | 1.3874 | 2.7382 | 2.7518
491.576 | 5.7638 | 1.388 | 2.7382 | 2.7518
491.677 | 5.7654 | 1.388 | 2.7382 | 2.7518
491.776 | 5.7674 | 1.3821 | 2.7382 | 2.7518
491.876 | 5.7654 | 1.3861 | 2.7382 | 2.7518
491.977 | 5.7615 | 1.3874 | 2.7366 | 2.7499
492.076 | 5.7668 | 1.3907 | 2.7363 | 2.7499
492.177 | 5.7648 | 1.3874 | 2.7363 | 2.7499
492.276 | 5.7677 | 1.3893 | 2.7363 | 2.7499
492.377 | 5.7638 | 1.388 | 2.7363 | 2.7499
492.477 | 5.7625 | 1.3861 | 2.7363 | 2.7499
492.577 | 5.7615 | 1.3913 | 2.7363 | 2.7499
492.677 | 5.7651 | 1.3874 | 2.7352 | 2.7487
492.777 | 5.7645 | 1.3874 | 2.735 | 2.7483
492.877 | 5.7654 | 1.3867 | 2.735 | 2.7482
492.976 | 5.7641 | 1.39 | 2.7349 | 2.748
493.077 | 5.7585 | 1.3933 | 2.7348 | 2.7479
493.177 | 5.7645 | 1.3926 | 2.7344 | 2.7478
493.277 | 5.7625 | 1.394 | 2.7339 | 2.7475
493.376 | 5.7585 | 1.3893 | 2.7337 | 2.7474
493.476 | 5.7612 | 1.3907 | 2.7336 | 2.7474
493.577 | 5.7553 | 1.392 | 2.7335 | 2.7471
493.677 | 5.7612 | 1.3933 | 2.7332 | 2.7468
493.776 | 5.7539 | 1.39 | 2.7332 | 2.7465
493.876 | 5.7562 | 1.392 | 2.7332 | 2.7465
493.977 | 5.7546 | 1.3933 | 2.7332 | 2.7463
494.076 | 5.7592 | 1.3959 | 2.7329 | 2.7461
494.177 | 5.7559 | 1.392 | 2.7329 | 2.746
494.277 | 5.7569 | 1.39 | 2.7322 | 2.7458
494.376 | 5.7589 | 1.3926 | 2.7321 | 2.7458
494.477 | 5.7556 | 1.3946 | 2.7318 | 2.7456
494.576 | 5.753 | 1.394 | 2.7316 | 2.7454
494.677 | 5.7536 | 1.3966 | 2.7314 | 2.7452
494.776 | 5.7559 | 1.3959 | 2.7314 | 2.7452
494.876 | 5.7585 | 1.3972 | 2.7314 | 2.7448
494.977 | 5.7539 | 1.3926 | 2.7314 | 2.7446
495.076 | 5.7533 | 1.3946 | 2.7314 | 2.7445
495.177 | 5.7543 | 1.3933 | 2.731 | 2.7442
495.276 | 5.7549 | 1.3959 | 2.731 | 2.7442
495.378 | 5.7503 | 1.3959 | 2.7304 | 2.744
495.477 | 5.7553 | 1.3972 | 2.73 | 2.744
495.576 | 5.7543 | 1.3986 | 2.73 | 2.7436
495.677 | 5.7523 | 1.394 | 2.7298 | 2.7434
495.776 | 5.7493 | 1.4025 | 2.7296 | 2.7434
495.876 | 5.7516 | 1.3979 | 2.7293 | 2.7432
495.977 | 5.7493 | 1.3946 | 2.7293 | 2.7428
496.077 | 5.7493 | 1.3979 | 2.7293 | 2.7428
496.177 | 5.7447 | 1.3953 | 2.7291 | 2.7424
496.276 | 5.7484 | 1.3966 | 2.7291 | 2.7424
496.377 | 5.7507 | 1.3999 | 2.729 | 2.7422
496.477 | 5.747 | 1.3999 | 2.7281 | 2.7421
496.576 | 5.752 | 1.3986 | 2.7279 | 2.7419
496.677 | 5.7444 | 1.3979 | 2.7279 | 2.7419
496.776 | 5.7431 | 1.3992 | 2.7279 | 2.7415
496.877 | 5.7441 | 1.4005 | 2.7277 | 2.7414
496.976 | 5.7461 | 1.3999 | 2.7274 | 2.7414
497.077 | 5.7464 | 1.4025 | 2.7274 | 2.741
497.177 | 5.7434 | 1.3992 | 2.7274 | 2.7409
497.276 | 5.7405 | 1.4005 | 2.7274 | 2.7406
497.376 | 5.7431 | 1.4032 | 2.7272 | 2.7406
497.477 | 5.7401 | 1.4032 | 2.7272 | 2.7404
497.577 | 5.7451 | 1.4032 | 2.7262 | 2.7403
497.677 | 5.7418 | 1.4018 | 2.7261 | 2.7401
497.777 | 5.7405 | 1.4018 | 2.726 | 2.74
497.876 | 5.7434 | 1.4018 | 2.7259 | 2.7399
497.977 | 5.7431 | 1.4025 | 2.7257 | 2.7398
498.076 | 5.7408 | 1.3986 | 2.7257 | 2.7393
498.177 | 5.7408 | 1.3999 | 2.7257 | 2.7392
498.277 | 5.7388 | 1.4032 | 2.7256 | 2.739
498.376 | 5.7385 | 1.4018 | 2.7256 | 2.7389
498.476 | 5.7405 | 1.4064 | 2.7252 | 2.7387
498.576 | 5.7391 | 1.4038 | 2.7252 | 2.7385
498.677 | 5.7391 | 1.4058 | 2.7244 | 2.7385
498.776 | 5.7382 | 1.4038 | 2.7243 | 2.7382
498.877 | 5.7345 | 1.4045 | 2.7243 | 2.7382
498.977 | 5.7411 | 1.4058 | 2.724 | 2.7378
499.076 | 5.7359 | 1.4051 | 2.7238 | 2.7378
499.177 | 5.7378 | 1.4078 | 2.7238 | 2.7375
499.276 | 5.7408 | 1.4045 | 2.7238 | 2.7373
499.376 | 5.7375 | 1.4051 | 2.7238 | 2.7371
499.477 | 5.7414 | 1.4018 | 2.7237 | 2.737
499.576 | 5.7342 | 1.4032 | 2.7234 | 2.7369
499.677 | 5.7388 | 1.4058 | 2.7233 | 2.7366
499.776 | 5.7401 | 1.4071 | 2.7227 | 2.7366
499.877 | 5.7385 | 1.4084 | 2.7224 | 2.7362
499.977 | 5.7378 | 1.4051 | 2.722 | 2.7361
500.077 | 5.7303 | 1.4084 | 2.7219 | 2.736
500.177 | 5.7309 | 1.4058 | 2.7219 | 2.7357
500.276 | 5.7309 | 1.4091 | 2.7219 | 2.7355
500.377 | 5.7286 | 1.4078 | 2.7219 | 2.7355
500.477 | 5.7332 | 1.4084 | 2.7218 | 2.7352
500.576 | 5.7286 | 1.4064 | 2.7216 | 2.735
500.677 | 5.7319 | 1.4084 | 2.7214 | 2.7348
500.776 | 5.7326 | 1.411 | 2.7211 | 2.7347
500.876 | 5.7296 | 1.4091 | 2.7202 | 2.7345
500.976 | 5.7286 | 1.4071 | 2.7202 | 2.7344
501.077 | 5.7306 | 1.4091 | 2.72 | 2.7342
501.177 | 5.727 | 1.4117 | 2.7199 | 2.7342
501.276 | 5.7247 | 1.4117 | 2.7197 | 2.7341
501.376 | 5.7257 | 1.411 | 2.7197 | 2.7338
501.477 | 5.7263 | 1.4117 | 2.7197 | 2.7336
501.577 | 5.7263 | 1.4104 | 2.7197 | 2.7332
501.677 | 5.7234 | 1.4117 | 2.7195 | 2.7332
501.776 | 5.7214 | 1.4117 | 2.7194 | 2.733
501.876 | 5.724 | 1.4137 | 2.7192 | 2.7329
501.977 | 5.7276 | 1.411 | 2.7185 | 2.7327
502.076 | 5.724 | 1.4137 | 2.7183 | 2.7325
502.176 | 5.7234 | 1.4143 | 2.7182 | 2.7323
502.277 | 5.723 | 1.411 | 2.718 | 2.7323
502.376 | 5.7224 | 1.4143 | 2.7178 | 2.7321
502.477 | 5.7276 | 1.4183 | 2.7178 | 2.7319
502.576 | 5.7267 | 1.413 | 2.7178 | 2.7317
502.677 | 5.7263 | 1.413 | 2.7177 | 2.7314
502.776 | 5.7224 | 1.4124 | 2.7177 | 2.7312
502.876 | 5.723 | 1.417 | 2.7177 | 2.7311
502.977 | 5.7201 | 1.4137 | 2.7166 | 2.7311
503.076 | 5.7181 | 1.415 | 2.7166 | 2.7309
503.177 | 5.7201 | 1.411 | 2.7165 | 2.7306
503.276 | 5.7237 | 1.4143 | 2.7162 | 2.7306
503.378 | 5.7204 | 1.4176 | 2.716 | 2.7304
503.477 | 5.7181 | 1.417 | 2.7157 | 2.7302
503.576 | 5.7221 | 1.4163 | 2.7157 | 2.7298
503.677 | 5.7152 | 1.4183 | 2.7157 | 2.7295
503.776 | 5.7171 | 1.4163 | 2.7157 | 2.7295
503.877 | 5.7148 | 1.4156 | 2.7157 | 2.7295
503.977 | 5.7188 | 1.4183 | 2.7154 | 2.7292
504.076 | 5.7175 | 1.4209 | 2.7148 | 2.7292
504.177 | 5.7142 | 1.4156 | 2.7146 | 2.7289
504.276 | 5.7119 | 1.4196 | 2.7145 | 2.7287
504.377 | 5.7165 | 1.4176 | 2.7143 | 2.7287
504.477 | 5.7152 | 1.417 | 2.7141 | 2.7284
504.577 | 5.7175 | 1.4202 | 2.7138 | 2.7283
504.677 | 5.7128 | 1.4196 | 2.7138 | 2.7279
504.777 | 5.7145 | 1.4189 | 2.7138 | 2.7279
504.876 | 5.7158 | 1.4202 | 2.7138 | 2.7278
504.976 | 5.7119 | 1.4196 | 2.7138 | 2.7274
505.077 | 5.7096 | 1.4196 | 2.7138 | 2.7273
505.177 | 5.7188 | 1.4183 | 2.7128 | 2.7273
505.276 | 5.7099 | 1.4222 | 2.7127 | 2.7272
505.376 | 5.7099 | 1.4216 | 2.7126 | 2.727
505.476 | 5.7138 | 1.4222 | 2.7124 | 2.7268
505.577 | 5.7168 | 1.4222 | 2.7121 | 2.7266
505.677 | 5.7132 | 1.4235 | 2.712 | 2.7264
505.777 | 5.7069 | 1.4222 | 2.712 | 2.7262
505.876 | 5.7115 | 1.4209 | 2.712 | 2.7259
505.976 | 5.7099 | 1.4209 | 2.712 | 2.7259
506.077 | 5.7119 | 1.4249 | 2.712 | 2.7256
506.177 | 5.7115 | 1.4242 | 2.7117 | 2.7255
506.277 | 5.7096 | 1.4242 | 2.7108 | 2.7255
506.376 | 5.7122 | 1.4268 | 2.7108 | 2.7254
506.477 | 5.7148 | 1.4202 | 2.7105 | 2.725
506.576 | 5.7096 | 1.4235 | 2.7105 | 2.7249
506.677 | 5.7066 | 1.4255 | 2.7104 | 2.7246
506.776 | 5.7063 | 1.4262 | 2.7102 | 2.7246
506.876 | 5.7069 | 1.4262 | 2.7102 | 2.7242
506.977 | 5.7086 | 1.4216 | 2.7102 | 2.724
507.076 | 5.7066 | 1.4249 | 2.7102 | 2.724
507.177 | 5.703 | 1.4249 | 2.7098 | 2.7238
507.276 | 5.7109 | 1.4242 | 2.7098 | 2.7236
507.376 | 5.7063 | 1.4255 | 2.7089 | 2.7235
507.477 | 5.7046 | 1.4275 | 2.7089 | 2.7233
507.576 | 5.7089 | 1.4275 | 2.7085 | 2.7231
507.677 | 5.7 | 1.4288 | 2.7083 | 2.7229
507.776 | 5.7076 | 1.4275 | 2.7081 | 2.7228
507.877 | 5.7004 | 1.4275 | 2.7081 | 2.7226
507.977 | 5.7027 | 1.4288 | 2.7081 | 2.7224
508.077 | 5.7017 | 1.4275 | 2.7081 | 2.7223
508.177 | 5.703 | 1.4295 | 2.7081 | 2.7218
508.276 | 5.6994 | 1.4268 | 2.708 | 2.7218
508.377 | 5.6994 | 1.4288 | 2.7079 | 2.7218
508.476 | 5.7046 | 1.4295 | 2.7069 | 2.7215
508.577 | 5.6981 | 1.4281 | 2.7066 | 2.7212
508.677 | 5.6938 | 1.4288 | 2.7066 | 2.7212
508.776 | 5.7033 | 1.4281 | 2.7064 | 2.721
508.877 | 5.6954 | 1.4295 | 2.7063 | 2.7209
508.976 | 5.6954 | 1.4314 | 2.7063 | 2.7205
509.077 | 5.7 | 1.4321 | 2.7063 | 2.7203
509.177 | 5.6967 | 1.4314 | 2.7063 | 2.7203
509.276 | 5.7013 | 1.4295 | 2.7062 | 2.72
509.376 | 5.6925 | 1.4288 | 2.7062 | 2.7199
509.477 | 5.6977 | 1.4327 | 2.706 | 2.7198
509.577 | 5.6928 | 1.4321 | 2.705 | 2.7195
509.677 | 5.6941 | 1.4314 | 2.7048 | 2.7195
509.777 | 5.6977 | 1.4334 | 2.7046 | 2.7192
509.876 | 5.6981 | 1.4321 | 2.7046 | 2.719
509.976 | 5.6941 | 1.4301 | 2.7043 | 2.719
510.076 | 5.6921 | 1.4373 | 2.7043 | 2.7189
510.177 | 5.6912 | 1.4334 | 2.7043 | 2.7186
510.277 | 5.6895 | 1.4334 | 2.7043 | 2.7185
510.376 | 5.6895 | 1.4354 | 2.7043 | 2.7182
510.477 | 5.6889 | 1.4334 | 2.7043 | 2.7181
510.576 | 5.6895 | 1.4347 | 2.704 | 2.718
510.677 | 5.6879 | 1.4347 | 2.7032 | 2.7177
510.776 | 5.6912 | 1.4367 | 2.7028 | 2.7176
510.877 | 5.6885 | 1.4334 | 2.7028 | 2.7174
510.977 | 5.6892 | 1.4354 | 2.7025 | 2.7173
511.076 | 5.6882 | 1.4347 | 2.7025 | 2.7172
511.177 | 5.6856 | 1.438 | 2.7025 | 2.7169
511.276 | 5.6879 | 1.4347 | 2.7025 | 2.7168
511.376 | 5.6852 | 1.4321 | 2.7025 | 2.7164
511.477 | 5.6862 | 1.4367 | 2.7024 | 2.7164
511.576 | 5.6882 | 1.4387 | 2.7024 | 2.7163
511.677 | 5.6892 | 1.4367 | 2.7012 | 2.7161
511.776 | 5.6866 | 1.4367 | 2.701 | 2.716
511.877 | 5.6872 | 1.4393 | 2.701 | 2.7159
511.977 | 5.6882 | 1.4367 | 2.7009 | 2.7156
512.077 | 5.6846 | 1.4373 | 2.7006 | 2.7154
512.177 | 5.6912 | 1.436 | 2.7004 | 2.7152
512.276 | 5.6806 | 1.4373 | 2.7004 | 2.7151
512.377 | 5.6849 | 1.4354 | 2.7004 | 2.7148
512.476 | 5.6875 | 1.4367 | 2.7004 | 2.7147
512.577 | 5.6866 | 1.438 | 2.7004 | 2.7145
512.677 | 5.6839 | 1.438 | 2.7003 | 2.7143
512.776 | 5.6866 | 1.438 | 2.6995 | 2.714
512.876 | 5.6836 | 1.44 | 2.6991 | 2.714
512.976 | 5.6895 | 1.4393 | 2.699 | 2.7136
513.077 | 5.6826 | 1.4393 | 2.6988 | 2.7136
513.177 | 5.6839 | 1.44 | 2.6986 | 2.7134
513.277 | 5.6856 | 1.44 | 2.6985 | 2.7132
513.376 | 5.6806 | 1.438 | 2.6985 | 2.7132
513.477 | 5.6819 | 1.44 | 2.6985 | 2.7128
513.576 | 5.6846 | 1.4433 | 2.6985 | 2.7128
513.677 | 5.6793 | 1.4406 | 2.6985 | 2.7124
513.777 | 5.6783 | 1.4426 | 2.6984 | 2.7123
513.876 | 5.68 | 1.44 | 2.6983 | 2.7121
513.977 | 5.6806 | 1.4426 | 2.6971 | 2.7121
514.076 | 5.6787 | 1.4393 | 2.6971 | 2.7118
514.176 | 5.6803 | 1.4465 | 2.6969 | 2.7117
514.277 | 5.678 | 1.4433 | 2.6966 | 2.7115
514.376 | 5.6764 | 1.4426 | 2.6966 | 2.7113
514.477 | 5.6764 | 1.4433 | 2.6966 | 2.7111
514.576 | 5.6724 | 1.4459 | 2.6966 | 2.7109
514.677 | 5.675 | 1.4439 | 2.6966 | 2.7109
514.776 | 5.677 | 1.4426 | 2.6966 | 2.7104
514.876 | 5.6731 | 1.4465 | 2.6964 | 2.7104
514.977 | 5.6757 | 1.4452 | 2.6953 | 2.7102
515.076 | 5.6764 | 1.4459 | 2.6952 | 2.71
515.177 | 5.6731 | 1.4426 | 2.695 | 2.7099
515.276 | 5.6744 | 1.4459 | 2.6948 | 2.7099
515.376 | 5.6764 | 1.4459 | 2.6948 | 2.7099
515.477 | 5.6708 | 1.4387 | 2.6948 | 2.7099
515.576 | 5.6711 | 1.4452 | 2.6948 | 2.7099
515.677 | 5.6688 | 1.4452 | 2.6948 | 2.7099
515.776 | 5.6704 | 1.4439 | 2.6948 | 2.7099
515.877 | 5.6675 | 1.4459 | 2.6948 | 2.7095
515.977 | 5.6721 | 1.4505 | 2.6948 | 2.7095
516.076 | 5.6708 | 1.4485 | 2.6948 | 2.7095
516.177 | 5.6662 | 1.4472 | 2.6948 | 2.7095
516.276 | 5.6678 | 1.4465 | 2.6948 | 2.7094
516.377 | 5.6741 | 1.4498 | 2.6925 | 2.7082
516.477 | 5.6685 | 1.4492 | 2.6925 | 2.7082
516.577 | 5.6658 | 1.4492 | 2.6921 | 2.7082
516.677 | 5.6672 | 1.4485 | 2.6918 | 2.7082
516.777 | 5.6695 | 1.4518 | 2.6918 | 2.7082
516.876 | 5.6658 | 1.4479 | 2.6917 | 2.7078
516.976 | 5.6652 | 1.4525 | 2.6916 | 2.7078
517.077 | 5.6655 | 1.4492 | 2.6914 | 2.7077
517.177 | 5.6688 | 1.4485 | 2.6914 | 2.7077
517.276 | 5.6675 | 1.4518 | 2.6914 | 2.7077
517.376 | 5.6658 | 1.4498 | 2.6912 | 2.7077
517.477 | 5.6642 | 1.4518 | 2.6908 | 2.7077
517.577 | 5.6695 | 1.4525 | 2.6908 | 2.7077
517.677 | 5.6652 | 1.4518 | 2.6907 | 2.7075
517.777 | 5.6622 | 1.4538 | 2.6897 | 2.7065
517.876 | 5.6668 | 1.4518 | 2.6897 | 2.7062
517.976 | 5.6655 | 1.4525 | 2.6895 | 2.706
518.076 | 5.6632 | 1.4577 | 2.6893 | 2.7059
518.177 | 5.6596 | 1.4518 | 2.6893 | 2.7057
518.277 | 5.6629 | 1.4558 | 2.6893 | 2.7057
518.376 | 5.6655 | 1.4544 | 2.6892 | 2.7057
518.477 | 5.6557 | 1.4544 | 2.6889 | 2.7057
518.576 | 5.6543 | 1.4485 | 2.6888 | 2.7057
518.677 | 5.6573 | 1.4551 | 2.6888 | 2.7056
518.776 | 5.6622 | 1.4538 | 2.6887 | 2.7053
518.876 | 5.653 | 1.4538 | 2.6878 | 2.7043
518.977 | 5.6603 | 1.4544 | 2.6876 | 2.7041
519.076 | 5.6573 | 1.4584 | 2.6876 | 2.704
519.177 | 5.6599 | 1.4544 | 2.6874 | 2.7037
519.276 | 5.6547 | 1.4604 | 2.6872 | 2.7037
519.376 | 5.6576 | 1.459 | 2.6872 | 2.7037
519.477 | 5.656 | 1.4577 | 2.6871 | 2.7037
519.576 | 5.6599 | 1.4571 | 2.6869 | 2.7037
519.677 | 5.6563 | 1.4571 | 2.6866 | 2.7037
519.776 | 5.6603 | 1.4571 | 2.6866 | 2.7034
519.877 | 5.6626 | 1.4564 | 2.6858 | 2.7023
519.977 | 5.6573 | 1.461 | 2.6858 | 2.7023
520.076 | 5.6537 | 1.4558 | 2.6858 | 2.7023
520.177 | 5.6576 | 1.4577 | 2.6858 | 2.7023
520.276 | 5.6524 | 1.4571 | 2.6858 | 2.7023
520.376 | 5.6573 | 1.4584 | 2.6858 | 2.7023
520.476 | 5.6547 | 1.4564 | 2.6858 | 2.7023
520.576 | 5.6547 | 1.4571 | 2.6845 | 2.7012
520.677 | 5.6547 | 1.461 | 2.6845 | 2.7005
520.777 | 5.6474 | 1.4577 | 2.6845 | 2.7005
520.876 | 5.6478 | 1.4584 | 2.6845 | 2.7005
520.976 | 5.6464 | 1.4617 | 2.6845 | 2.7005
521.077 | 5.6491 | 1.4604 | 2.6845 | 2.7005
521.177 | 5.6504 | 1.4571 | 2.6845 | 2.6994
521.276 | 5.6481 | 1.4617 | 2.6833 | 2.6994
521.376 | 5.6425 | 1.4597 | 2.6833 | 2.6992
521.477 | 5.6455 | 1.4636 | 2.6831 | 2.6989
521.576 | 5.6451 | 1.4604 | 2.6826 | 2.6989
521.677 | 5.6435 | 1.4656 | 2.6823 | 2.6989
521.777 | 5.6428 | 1.463 | 2.6822 | 2.6988
521.876 | 5.6484 | 1.4636 | 2.6822 | 2.6987
521.977 | 5.6418 | 1.4643 | 2.6819 | 2.6984
522.076 | 5.6422 | 1.4643 | 2.6819 | 2.6979
522.177 | 5.6415 | 1.463 | 2.6817 | 2.6976
522.277 | 5.6438 | 1.4604 | 2.6815 | 2.6974
522.376 | 5.6418 | 1.4669 | 2.6815 | 2.6974
522.477 | 5.6412 | 1.4636 | 2.6814 | 2.6971
522.576 | 5.6382 | 1.4663 | 2.6811 | 2.6971
522.677 | 5.6445 | 1.463 | 2.6805 | 2.697
522.776 | 5.6438 | 1.4617 | 2.6803 | 2.697
522.876 | 5.6359 | 1.463 | 2.6803 | 2.6968
522.977 | 5.6478 | 1.4623 | 2.6801 | 2.6966
523.076 | 5.6409 | 1.465 | 2.68 | 2.6966
523.177 | 5.6379 | 1.4656 | 2.68 | 2.696
523.276 | 5.6343 | 1.4676 | 2.6799 | 2.6958
523.376 | 5.6405 | 1.4682 | 2.6797 | 2.6956
523.477 | 5.6379 | 1.4564 | 2.6794 | 2.6953
523.576 | 5.6369 | 1.4669 | 2.6794 | 2.6953
523.677 | 5.6386 | 1.4663 | 2.6788 | 2.6953
523.776 | 5.6353 | 1.4663 | 2.6785 | 2.6953
523.877 | 5.6399 | 1.4656 | 2.6784 | 2.6951
523.977 | 5.6405 | 1.4663 | 2.6783 | 2.6949
524.076 | 5.6323 | 1.4663 | 2.678 | 2.6948
524.177 | 5.6356 | 1.4682 | 2.678 | 2.6947
524.276 | 5.6353 | 1.4663 | 2.678 | 2.6942
524.376 | 5.634 | 1.4689 | 2.6778 | 2.6939
524.476 | 5.6353 | 1.4682 | 2.6776 | 2.6939
524.577 | 5.6399 | 1.4696 | 2.6775 | 2.6936
524.677 | 5.6363 | 1.4669 | 2.6773 | 2.6934
524.776 | 5.6376 | 1.4689 | 2.6765 | 2.6934
524.876 | 5.6425 | 1.4696 | 2.6763 | 2.6933
524.977 | 5.6336 | 1.4689 | 2.6763 | 2.6931
525.077 | 5.6343 | 1.4689 | 2.6761 | 2.693
525.177 | 5.6353 | 1.4742 | 2.676 | 2.6927
525.277 | 5.6343 | 1.4702 | 2.6758 | 2.6925
525.376 | 5.6284 | 1.4761 | 2.6758 | 2.6924
525.477 | 5.6313 | 1.4702 | 2.6757 | 2.692
525.576 | 5.629 | 1.4715 | 2.6757 | 2.6915
525.677 | 5.6313 | 1.4676 | 2.6756 | 2.6915
525.777 | 5.628 | 1.4682 | 2.6752 | 2.6913
525.876 | 5.6274 | 1.4715 | 2.6745 | 2.6913
525.977 | 5.6277 | 1.4722 | 2.6743 | 2.6913
526.076 | 5.6238 | 1.4722 | 2.6742 | 2.691
526.177 | 5.6294 | 1.4742 | 2.6742 | 2.691
526.277 | 5.6257 | 1.4715 | 2.6739 | 2.6908
526.376 | 5.6326 | 1.4728 | 2.6735 | 2.6906
526.477 | 5.6234 | 1.4728 | 2.6735 | 2.69
526.576 | 5.6244 | 1.4728 | 2.6735 | 2.6898
526.677 | 5.629 | 1.4728 | 2.6735 | 2.6897
526.776 | 5.6271 | 1.4728 | 2.6735 | 2.6896
526.876 | 5.6244 | 1.4748 | 2.6732 | 2.6893
526.977 | 5.6224 | 1.4755 | 2.6724 | 2.6893
527.076 | 5.6277 | 1.4728 | 2.6724 | 2.6893
527.177 | 5.6271 | 1.4755 | 2.6723 | 2.6892
527.276 | 5.6211 | 1.4755 | 2.6722 | 2.6892
527.376 | 5.6224 | 1.4748 | 2.6717 | 2.689
527.477 | 5.6244 | 1.4761 | 2.6716 | 2.6887
527.576 | 5.6195 | 1.4801 | 2.6716 | 2.6881
527.677 | 5.6185 | 1.4788 | 2.6716 | 2.6879
527.776 | 5.6228 | 1.4742 | 2.6715 | 2.6879
527.877 | 5.6211 | 1.4794 | 2.6715 | 2.6875
527.977 | 5.6185 | 1.4794 | 2.6713 | 2.6875
528.076 | 5.6261 | 1.4768 | 2.6704 | 2.6875
528.177 | 5.6208 | 1.4801 | 2.6704 | 2.6875
528.276 | 5.6152 | 1.4788 | 2.6701 | 2.6872
528.377 | 5.6195 | 1.4788 | 2.6699 | 2.687
528.476 | 5.6149 | 1.4788 | 2.6699 | 2.6868
528.577 | 5.6201 | 1.4781 | 2.6699 | 2.6863
528.677 | 5.6192 | 1.4788 | 2.6699 | 2.6862
528.776 | 5.6152 | 1.4814 | 2.6697 | 2.6861
528.876 | 5.6192 | 1.482 | 2.6697 | 2.6858
528.977 | 5.6162 | 1.4788 | 2.6692 | 2.6857
529.077 | 5.6149 | 1.4794 | 2.6692 | 2.6856
529.177 | 5.6155 | 1.4807 | 2.6685 | 2.6856
529.277 | 5.6142 | 1.4814 | 2.6682 | 2.6855
529.376 | 5.6149 | 1.4814 | 2.6682 | 2.6854
529.476 | 5.6169 | 1.4814 | 2.668 | 2.6852
529.576 | 5.6165 | 1.4827 | 2.6679 | 2.685
529.677 | 5.6132 | 1.4814 | 2.6679 | 2.6846
529.777 | 5.608 | 1.4814 | 2.6679 | 2.6841
529.876 | 5.6123 | 1.4834 | 2.6678 | 2.6841
529.977 | 5.6103 | 1.4807 | 2.6675 | 2.684
530.076 | 5.6106 | 1.486 | 2.6675 | 2.6837
530.177 | 5.6126 | 1.4853 | 2.6673 | 2.6835
530.277 | 5.6119 | 1.482 | 2.6665 | 2.6834
530.376 | 5.6096 | 1.484 | 2.6663 | 2.6834
530.477 | 5.6109 | 1.4814 | 2.6661 | 2.6834
530.576 | 5.6106 | 1.484 | 2.6661 | 2.6832
530.677 | 5.6152 | 1.482 | 2.6659 | 2.6828
530.776 | 5.6126 | 1.4853 | 2.6659 | 2.6827
530.876 | 5.6096 | 1.4834 | 2.6659 | 2.6823
530.977 | 5.6123 | 1.484 | 2.6658 | 2.6821
531.076 | 5.6119 | 1.4847 | 2.6656 | 2.6819
531.177 | 5.6077 | 1.4847 | 2.6654 | 2.6818
531.276 | 5.6106 | 1.4893 | 2.6653 | 2.6815
531.376 | 5.6106 | 1.486 | 2.6645 | 2.6815
531.477 | 5.6057 | 1.4867 | 2.664 | 2.6815
531.576 | 5.6067 | 1.4913 | 2.664 | 2.6813
531.677 | 5.6044 | 1.4873 | 2.6639 | 2.6811
531.776 | 5.6037 | 1.4873 | 2.6638 | 2.681
531.877 | 5.6054 | 1.488 | 2.6638 | 2.6804
531.977 | 5.6047 | 1.4893 | 2.6637 | 2.6802
532.076 | 5.6034 | 1.4873 | 2.6634 | 2.6801
532.177 | 5.6103 | 1.4867 | 2.6634 | 2.6798
532.276 | 5.5942 | 1.4906 | 2.6634 | 2.6798
532.377 | 5.6014 | 1.4906 | 2.6626 | 2.6798
532.476 | 5.6014 | 1.4867 | 2.6624 | 2.6798
532.577 | 5.6067 | 1.4873 | 2.6623 | 2.6796
532.677 | 5.5991 | 1.4913 | 2.662 | 2.6794
532.776 | 5.6008 | 1.4899 | 2.662 | 2.679
532.876 | 5.6027 | 1.4899 | 2.6617 | 2.679
532.977 | 5.5994 | 1.4899 | 2.6617 | 2.6786
533.077 | 5.5981 | 1.4867 | 2.6617 | 2.6783
533.177 | 5.5929 | 1.4873 | 2.6617 | 2.6782
533.277 | 5.5988 | 1.4906 | 2.6617 | 2.6781
533.376 | 5.5991 | 1.4932 | 2.6614 | 2.678
533.477 | 5.5958 | 1.4906 | 2.6604 | 2.6779
533.576 | 5.5912 | 1.4906 | 2.6602 | 2.6776
533.677 | 5.5994 | 1.4932 | 2.6602 | 2.6776
533.777 | 5.5965 | 1.4932 | 2.6601 | 2.6775
533.876 | 5.5985 | 1.4952 | 2.6601 | 2.6774
533.977 | 5.5998 | 1.4945 | 2.6599 | 2.6771
534.076 | 5.5958 | 1.4926 | 2.6599 | 2.6766
534.177 | 5.5975 | 1.4939 | 2.6598 | 2.6765
534.277 | 5.5962 | 1.4945 | 2.6597 | 2.6763
534.376 | 5.5975 | 1.4926 | 2.6596 | 2.6762
534.477 | 5.5932 | 1.4945 | 2.6594 | 2.6759
534.576 | 5.5919 | 1.4959 | 2.6586 | 2.6759
534.677 | 5.5985 | 1.4959 | 2.6583 | 2.6758
534.776 | 5.5952 | 1.4939 | 2.6583 | 2.6755
534.876 | 5.5925 | 1.4959 | 2.6581 | 2.6754
534.977 | 5.5915 | 1.4959 | 2.6579 | 2.6752
535.076 | 5.5945 | 1.4926 | 2.6579 | 2.6751
535.177 | 5.5909 | 1.4919 | 2.6579 | 2.6747
535.276 | 5.5929 | 1.4978 | 2.6579 | 2.6745
535.376 | 5.5942 | 1.4965 | 2.6579 | 2.6743
535.477 | 5.5886 | 1.4965 | 2.6578 | 2.6742
535.576 | 5.5876 | 1.4959 | 2.6577 | 2.6739
535.677 | 5.5886 | 1.4959 | 2.6565 | 2.6739
535.776 | 5.5863 | 1.4985 | 2.6563 | 2.6737
535.877 | 5.5879 | 1.4952 | 2.656 | 2.6737
535.977 | 5.5892 | 1.4991 | 2.656 | 2.6735
536.076 | 5.5843 | 1.4972 | 2.6558 | 2.6734
536.177 | 5.586 | 1.4985 | 2.6557 | 2.6733
536.276 | 5.5843 | 1.4978 | 2.6557 | 2.6727
536.377 | 5.5856 | 1.4991 | 2.6557 | 2.6726
536.476 | 5.5843 | 1.4991 | 2.6557 | 2.6725
536.577 | 5.5899 | 1.4972 | 2.6554 | 2.6722
536.677 | 5.5817 | 1.4985 | 2.6554 | 2.672
536.776 | 5.5873 | 1.4985 | 2.6543 | 2.672
536.876 | 5.5869 | 1.4985 | 2.6543 | 2.6719
536.976 | 5.585 | 1.5018 | 2.654 | 2.6718
537.077 | 5.5876 | 1.4978 | 2.6537 | 2.6714
537.177 | 5.5846 | 1.5011 | 2.6537 | 2.6714
537.277 | 5.586 | 1.5031 | 2.6537 | 2.6708
537.376 | 5.5853 | 1.4985 | 2.6537 | 2.6708
537.477 | 5.584 | 1.5037 | 2.6536 | 2.6705
537.576 | 5.5856 | 1.4972 | 2.6536 | 2.6703
537.677 | 5.583 | 1.5057 | 2.6534 | 2.6702
537.777 | 5.5771 | 1.5044 | 2.6531 | 2.6699
537.876 | 5.5886 | 1.5018 | 2.6522 | 2.6698
537.977 | 5.5863 | 1.5057 | 2.6522 | 2.6698
538.076 | 5.5823 | 1.5031 | 2.6518 | 2.6695
538.179 | 5.5833 | 1.5031 | 2.6518 | 2.6694
538.277 | 5.5758 | 1.5018 | 2.6514 | 2.6691
538.376 | 5.5827 | 1.5011 | 2.6514 | 2.6688
538.477 | 5.5751 | 1.5064 | 2.6514 | 2.6686
538.576 | 5.5774 | 1.507 | 2.6514 | 2.6686
538.677 | 5.5781 | 1.5051 | 2.6514 | 2.6682
538.776 | 5.5731 | 1.5011 | 2.6511 | 2.668
538.876 | 5.5745 | 1.5064 | 2.6511 | 2.6679
538.977 | 5.5768 | 1.5044 | 2.6501 | 2.6679
539.076 | 5.5725 | 1.5077 | 2.65 | 2.6679
539.177 | 5.5758 | 1.5057 | 2.6496 | 2.6676
539.276 | 5.5699 | 1.5057 | 2.6496 | 2.6675
539.376 | 5.5758 | 1.5037 | 2.6494 | 2.6672
539.477 | 5.5745 | 1.507 | 2.6494 | 2.667
539.576 | 5.5725 | 1.507 | 2.6494 | 2.6667
539.677 | 5.5764 | 1.509 | 2.6494 | 2.6664
539.776 | 5.5731 | 1.5077 | 2.6493 | 2.6663
539.877 | 5.5722 | 1.5077 | 2.6493 | 2.6662
539.977 | 5.5722 | 1.5077 | 2.649 | 2.6662
540.076 | 5.5679 | 1.5116 | 2.6482 | 2.6658
540.177 | 5.5676 | 1.5083 | 2.648 | 2.6658
540.276 | 5.5741 | 1.5077 | 2.6478 | 2.6657
540.377 | 5.5685 | 1.5077 | 2.6478 | 2.6653
540.476 | 5.5669 | 1.509 | 2.6473 | 2.6653
540.577 | 5.5741 | 1.5083 | 2.6473 | 2.6649
540.677 | 5.5731 | 1.5083 | 2.6473 | 2.6647
540.776 | 5.5738 | 1.509 | 2.6473 | 2.6646
540.876 | 5.5695 | 1.5116 | 2.6473 | 2.6643
540.979 | 5.5702 | 1.511 | 2.6473 | 2.6642
541.077 | 5.5692 | 1.511 | 2.6461 | 2.6641
541.177 | 5.5679 | 1.5103 | 2.646 | 2.6639
541.277 | 5.5666 | 1.5077 | 2.6459 | 2.6637
541.376 | 5.5692 | 1.5129 | 2.6457 | 2.6637
541.477 | 5.5616 | 1.5156 | 2.6455 | 2.6634
541.576 | 5.5666 | 1.5097 | 2.6454 | 2.6633
541.677 | 5.5659 | 1.5116 | 2.6454 | 2.6629
541.777 | 5.561 | 1.5149 | 2.6454 | 2.6625
541.876 | 5.5656 | 1.5103 | 2.6454 | 2.6625
541.977 | 5.562 | 1.509 | 2.6452 | 2.6624
542.076 | 5.5616 | 1.5103 | 2.6448 | 2.6619
542.177 | 5.5672 | 1.5129 | 2.6442 | 2.6619
542.277 | 5.5557 | 1.5136 | 2.6439 | 2.6618
542.376 | 5.559 | 1.5143 | 2.6437 | 2.6618
542.477 | 5.5623 | 1.5136 | 2.6436 | 2.6613
542.576 | 5.5626 | 1.5143 | 2.6434 | 2.6613
542.677 | 5.5603 | 1.5129 | 2.6431 | 2.6612
542.776 | 5.5613 | 1.5129 | 2.6431 | 2.6609
542.876 | 5.5629 | 1.5176 | 2.6431 | 2.6606
542.977 | 5.561 | 1.5162 | 2.6431 | 2.6604
543.076 | 5.5613 | 1.5169 | 2.6431 | 2.6603
543.177 | 5.556 | 1.5162 | 2.643 | 2.66
543.276 | 5.559 | 1.5169 | 2.6419 | 2.66
543.376 | 5.5537 | 1.5176 | 2.6418 | 2.6598
543.477 | 5.5531 | 1.5162 | 2.6418 | 2.6598
543.576 | 5.5564 | 1.5149 | 2.6415 | 2.6595
543.677 | 5.5603 | 1.5162 | 2.6412 | 2.6594
543.776 | 5.556 | 1.5176 | 2.6411 | 2.6593
543.877 | 5.5597 | 1.5162 | 2.6411 | 2.6588
543.977 | 5.5554 | 1.5156 | 2.6411 | 2.6588
544.076 | 5.5613 | 1.5156 | 2.6411 | 2.6584
544.177 | 5.5583 | 1.5189 | 2.6411 | 2.6584
544.276 | 5.5531 | 1.5189 | 2.641 | 2.6581
544.377 | 5.5574 | 1.5182 | 2.6398 | 2.6579
544.476 | 5.5577 | 1.5176 | 2.6398 | 2.6579
544.577 | 5.5505 | 1.5156 | 2.6396 | 2.6576
544.677 | 5.5547 | 1.5195 | 2.6395 | 2.6574
544.776 | 5.5564 | 1.5182 | 2.6392 | 2.6573
544.876 | 5.5557 | 1.5189 | 2.6391 | 2.657
544.977 | 5.5514 | 1.5215 | 2.6391 | 2.6567
545.077 | 5.5475 | 1.5182 | 2.6391 | 2.6565
545.177 | 5.5514 | 1.5222 | 2.6391 | 2.6565
545.277 | 5.5514 | 1.5222 | 2.6391 | 2.6561
545.376 | 5.5501 | 1.5195 | 2.6389 | 2.656
545.477 | 5.5429 | 1.5195 | 2.6376 | 2.6557
545.576 | 5.5511 | 1.5215 | 2.6375 | 2.6557
545.677 | 5.5485 | 1.5189 | 2.6375 | 2.6555
545.777 | 5.5449 | 1.5254 | 2.637 | 2.6552
545.876 | 5.5534 | 1.5228 | 2.6369 | 2.6551
545.977 | 5.5459 | 1.5215 | 2.6369 | 2.6548
546.076 | 5.5445 | 1.5215 | 2.6369 | 2.6546
546.177 | 5.5459 | 1.5202 | 2.6369 | 2.6544
546.276 | 5.5436 | 1.5228 | 2.6369 | 2.6542
546.376 | 5.5403 | 1.5248 | 2.6369 | 2.6542
546.477 | 5.5403 | 1.5215 | 2.6366 | 2.6539
546.576 | 5.5419 | 1.5261 | 2.6357 | 2.6539
546.677 | 5.5386 | 1.5208 | 2.6354 | 2.6536
546.776 | 5.5475 | 1.5268 | 2.6354 | 2.6533
546.876 | 5.5413 | 1.5222 | 2.6351 | 2.6532
546.977 | 5.5399 | 1.5254 | 2.6349 | 2.653
547.076 | 5.5413 | 1.5248 | 2.6349 | 2.6528
547.177 | 5.5403 | 1.5254 | 2.6349 | 2.6526
547.276 | 5.5386 | 1.5254 | 2.6349 | 2.6525
547.377 | 5.539 | 1.5268 | 2.6349 | 2.6524
547.477 | 5.5399 | 1.5254 | 2.6349 | 2.6521
547.576 | 5.5419 | 1.5254 | 2.6349 | 2.652
547.677 | 5.534 | 1.5287 | 2.6337 | 2.6518
547.776 | 5.535 | 1.5248 | 2.6336 | 2.6516
547.877 | 5.5334 | 1.5268 | 2.6335 | 2.6516
547.977 | 5.539 | 1.5268 | 2.6329 | 2.6516
548.076 | 5.5297 | 1.5274 | 2.6329 | 2.6516
548.177 | 5.5393 | 1.5287 | 2.6329 | 2.6516
548.276 | 5.5399 | 1.5287 | 2.6329 | 2.6516
548.377 | 5.5367 | 1.5287 | 2.6329 | 2.6509
548.476 | 5.5327 | 1.5274 | 2.6329 | 2.6509
548.577 | 5.532 | 1.532 | 2.6329 | 2.6509
548.677 | 5.533 | 1.5261 | 2.6329 | 2.6509
548.776 | 5.5347 | 1.5261 | 2.6329 | 2.6509
548.876 | 5.535 | 1.5268 | 2.6329 | 2.6509
548.977 | 5.5327 | 1.5254 | 2.6322 | 2.6509
549.077 | 5.5367 | 1.53 | 2.6322 | 2.6509
549.177 | 5.5334 | 1.5274 | 2.6321 | 2.6509
549.277 | 5.5344 | 1.53 | 2.6307 | 2.6509
549.376 | 5.5347 | 1.5307 | 2.6307 | 2.6509
549.477 | 5.5353 | 1.53 | 2.6302 | 2.6493
549.576 | 5.5386 | 1.5307 | 2.6302 | 2.6486
549.677 | 5.534 | 1.5307 | 2.6302 | 2.6482
549.777 | 5.5347 | 1.5307 | 2.6293 | 2.6482
549.876 | 5.5297 | 1.5281 | 2.6293 | 2.6482
549.977 | 5.5314 | 1.534 | 2.6291 | 2.6478
550.076 | 5.5373 | 1.534 | 2.6289 | 2.6478
550.179 | 5.5291 | 1.5333 | 2.6286 | 2.6477
550.276 | 5.5307 | 1.5333 | 2.6285 | 2.6474
550.376 | 5.5307 | 1.5346 | 2.6285 | 2.647
550.477 | 5.5271 | 1.534 | 2.6285 | 2.6467
550.576 | 5.5274 | 1.5314 | 2.6285 | 2.6466
550.677 | 5.5255 | 1.5307 | 2.6284 | 2.6464
550.776 | 5.5242 | 1.5333 | 2.6281 | 2.6461
550.876 | 5.5271 | 1.534 | 2.6273 | 2.6461
550.977 | 5.5255 | 1.5327 | 2.627 | 2.6459
551.076 | 5.5274 | 1.536 | 2.627 | 2.6459
551.177 | 5.5258 | 1.5333 | 2.6267 | 2.6459
551.276 | 5.5258 | 1.534 | 2.6267 | 2.6456
551.377 | 5.5235 | 1.5392 | 2.6262 | 2.6455
551.477 | 5.5209 | 1.5392 | 2.6262 | 2.6451
551.576 | 5.5248 | 1.5373 | 2.6262 | 2.6448
551.677 | 5.5189 | 1.5425 | 2.6262 | 2.6444
551.776 | 5.5228 | 1.5366 | 2.6262 | 2.6444
551.877 | 5.5261 | 1.5379 | 2.6262 | 2.6441
551.977 | 5.5156 | 1.5379 | 2.6252 | 2.6441
552.076 | 5.5189 | 1.5366 | 2.6249 | 2.6441
552.177 | 5.5215 | 1.5373 | 2.6249 | 2.6439
552.276 | 5.5189 | 1.536 | 2.6247 | 2.6438
552.377 | 5.5179 | 1.5373 | 2.6244 | 2.6435
552.476 | 5.5196 | 1.5366 | 2.6244 | 2.6435
552.577 | 5.5133 | 1.5406 | 2.6244 | 2.6429
552.677 | 5.5169 | 1.5373 | 2.6244 | 2.6428
552.776 | 5.5153 | 1.5399 | 2.6244 | 2.6426
552.876 | 5.5219 | 1.5353 | 2.6242 | 2.6424
552.979 | 5.5173 | 1.5386 | 2.6241 | 2.6422
553.077 | 5.5163 | 1.5399 | 2.623 | 2.6422
553.177 | 5.514 | 1.5392 | 2.6229 | 2.6422
553.277 | 5.5159 | 1.5399 | 2.6228 | 2.6419
553.376 | 5.5127 | 1.5399 | 2.6226 | 2.6419
553.477 | 5.514 | 1.5419 | 2.6226 | 2.6416
553.576 | 5.5173 | 1.5406 | 2.6222 | 2.6416
553.677 | 5.5123 | 1.5419 | 2.6222 | 2.6409
553.777 | 5.5113 | 1.5392 | 2.6222 | 2.6408
553.876 | 5.5166 | 1.5333 | 2.6222 | 2.6407
553.977 | 5.514 | 1.5406 | 2.6222 | 2.6404
554.076 | 5.512 | 1.5419 | 2.6222 | 2.6404
554.177 | 5.511 | 1.5432 | 2.6213 | 2.6404
554.276 | 5.512 | 1.5406 | 2.6209 | 2.6402
554.376 | 5.511 | 1.5458 | 2.6208 | 2.6402
554.477 | 5.5094 | 1.5412 | 2.6206 | 2.6399
554.576 | 5.5104 | 1.5419 | 2.6205 | 2.6397
554.677 | 5.5146 | 1.5432 | 2.6205 | 2.6391
554.776 | 5.5143 | 1.5465 | 2.6205 | 2.6391
554.876 | 5.5136 | 1.5465 | 2.6205 | 2.6389
554.977 | 5.5104 | 1.5425 | 2.6203 | 2.6387
555.076 | 5.5123 | 1.5452 | 2.6202 | 2.6386
555.177 | 5.5074 | 1.5458 | 2.6202 | 2.6386
555.276 | 5.5058 | 1.5471 | 2.6202 | 2.6386
555.377 | 5.5067 | 1.5471 | 2.6202 | 2.6386
555.477 | 5.5136 | 1.5439 | 2.6196 | 2.6386
555.576 | 5.5117 | 1.5485 | 2.6196 | 2.6375
555.677 | 5.5061 | 1.5498 | 2.6196 | 2.6375
555.776 | 5.5061 | 1.5498 | 2.6196 | 2.6375
555.877 | 5.5038 | 1.5445 | 2.6196 | 2.6375
555.977 | 5.51 | 1.5498 | 2.6196 | 2.6375
556.077 | 5.5031 | 1.5458 | 2.619 | 2.6365
556.177 | 5.5034 | 1.5478 | 2.6188 | 2.6365
556.276 | 5.5044 | 1.5478 | 2.6186 | 2.6362
556.376 | 5.5064 | 1.5491 | 2.6172 | 2.6359
556.476 | 5.5061 | 1.5485 | 2.6171 | 2.6357
556.577 | 5.5054 | 1.5485 | 2.6166 | 2.6356
556.677 | 5.5071 | 1.5478 | 2.6166 | 2.6352
556.776 | 5.4992 | 1.5524 | 2.6165 | 2.635
556.876 | 5.4992 | 1.5504 | 2.6165 | 2.635
556.977 | 5.5041 | 1.5478 | 2.6165 | 2.6348
557.077 | 5.5025 | 1.5491 | 2.6165 | 2.6346
557.177 | 5.4962 | 1.5517 | 2.6165 | 2.6344
557.277 | 5.4992 | 1.5491 | 2.6165 | 2.6342
557.376 | 5.4956 | 1.5491 | 2.6165 | 2.6341
557.477 | 5.5034 | 1.5517 | 2.6153 | 2.6338
557.576 | 5.5002 | 1.5511 | 2.6151 | 2.6336
557.677 | 5.4959 | 1.5491 | 2.615 | 2.6334
557.777 | 5.4962 | 1.5498 | 2.6146 | 2.6334
557.876 | 5.4982 | 1.5511 | 2.6146 | 2.6331
557.977 | 5.4933 | 1.5544 | 2.6146 | 2.6328
558.076 | 5.4903 | 1.5524 | 2.6146 | 2.6328
558.177 | 5.4965 | 1.5544 | 2.6146 | 2.6326
558.276 | 5.4933 | 1.5544 | 2.6146 | 2.6324
558.376 | 5.491 | 1.5517 | 2.6146 | 2.6324
558.477 | 5.4933 | 1.555 | 2.6133 | 2.6321
558.576 | 5.4946 | 1.5537 | 2.6133 | 2.6319
558.677 | 5.4962 | 1.5544 | 2.6129 | 2.6317
558.776 | 5.4946 | 1.5511 | 2.6127 | 2.6316
558.876 | 5.4903 | 1.559 | 2.6127 | 2.6311
558.977 | 5.4896 | 1.5544 | 2.6125 | 2.6311
559.076 | 5.4936 | 1.5537 | 2.6125 | 2.6311
559.177 | 5.4906 | 1.555 | 2.6125 | 2.6309
559.276 | 5.4946 | 1.5524 | 2.6125 | 2.6305
559.377 | 5.4916 | 1.555 | 2.6125 | 2.6305
559.477 | 5.486 | 1.555 | 2.6125 | 2.6305
559.576 | 5.491 | 1.5544 | 2.611 | 2.6301
559.677 | 5.49 | 1.557 | 2.611 | 2.6298
559.776 | 5.4877 | 1.5563 | 2.6109 | 2.6298
559.877 | 5.4896 | 1.557 | 2.6109 | 2.6295
559.977 | 5.4923 | 1.5557 | 2.6106 | 2.6293
560.076 | 5.4827 | 1.5563 | 2.6102 | 2.6291
560.177 | 5.4873 | 1.557 | 2.6102 | 2.629
560.276 | 5.49 | 1.5563 | 2.6102 | 2.6288
560.377 | 5.4854 | 1.5557 | 2.6102 | 2.6286
560.476 | 5.4847 | 1.5596 | 2.6102 | 2.6286
560.577 | 5.4837 | 1.5609 | 2.6102 | 2.6283
560.677 | 5.4827 | 1.5603 | 2.6102 | 2.6282
560.776 | 5.487 | 1.5544 | 2.6091 | 2.6278
560.876 | 5.4864 | 1.5616 | 2.6091 | 2.6278
560.977 | 5.4801 | 1.5596 | 2.6088 | 2.6276
561.077 | 5.4841 | 1.5596 | 2.6084 | 2.6274
561.177 | 5.4804 | 1.5603 | 2.6084 | 2.6272
561.277 | 5.4834 | 1.5636 | 2.6084 | 2.6271
561.376 | 5.4831 | 1.559 | 2.6084 | 2.6271
561.477 | 5.4847 | 1.5596 | 2.6084 | 2.6268
561.576 | 5.4867 | 1.5623 | 2.6084 | 2.6267
561.677 | 5.4811 | 1.5629 | 2.6084 | 2.6264
561.777 | 5.4814 | 1.5623 | 2.6072 | 2.6261
561.876 | 5.4847 | 1.559 | 2.6072 | 2.6258
561.977 | 5.4801 | 1.5623 | 2.607 | 2.6258
562.076 | 5.4818 | 1.5629 | 2.6068 | 2.6257
562.177 | 5.486 | 1.5636 | 2.6065 | 2.6254
562.276 | 5.486 | 1.5629 | 2.6065 | 2.6251
562.376 | 5.4857 | 1.559 | 2.6065 | 2.6251
562.477 | 5.4834 | 1.5655 | 2.6065 | 2.6248
562.576 | 5.4811 | 1.5629 | 2.6065 | 2.6246
562.677 | 5.486 | 1.5636 | 2.6065 | 2.6246
562.776 | 5.4768 | 1.5708 | 2.6064 | 2.6244
562.876 | 5.4768 | 1.5629 | 2.605 | 2.6239
562.977 | 5.4758 | 1.5649 | 2.6048 | 2.6236
563.076 | 5.4788 | 1.5623 | 2.6046 | 2.6235
563.177 | 5.4752 | 1.5642 | 2.6043 | 2.6233
563.276 | 5.4765 | 1.5649 | 2.6043 | 2.6233
563.377 | 5.4729 | 1.5669 | 2.6033 | 2.6233
563.477 | 5.4673 | 1.5675 | 2.6032 | 2.6233
563.576 | 5.4719 | 1.5682 | 2.603 | 2.6233
563.677 | 5.4749 | 1.5662 | 2.6026 | 2.6233
563.776 | 5.4699 | 1.5655 | 2.6025 | 2.6233
563.877 | 5.4729 | 1.5655 | 2.6023 | 2.6233
563.977 | 5.4732 | 1.5655 | 2.6023 | 2.6233
564.077 | 5.4735 | 1.5655 | 2.6022 | 2.6233
564.177 | 5.4673 | 1.5662 | 2.6019 | 2.6233
564.276 | 5.4676 | 1.5675 | 2.6019 | 2.6233
564.377 | 5.4696 | 1.5682 | 2.6019 | 2.6233
564.476 | 5.464 | 1.5662 | 2.6019 | 2.6233
564.577 | 5.4702 | 1.5682 | 2.6019 | 2.6233
564.677 | 5.465 | 1.5675 | 2.6008 | 2.6215
564.776 | 5.4686 | 1.5675 | 2.6008 | 2.6215
564.876 | 5.4676 | 1.5715 | 2.6008 | 2.6215
564.977 | 5.4666 | 1.5688 | 2.6008 | 2.6215
565.077 | 5.4647 | 1.5688 | 2.5998 | 2.6205
565.177 | 5.4656 | 1.5721 | 2.5998 | 2.6205
565.277 | 5.4637 | 1.5708 | 2.5998 | 2.6205
565.376 | 5.4591 | 1.5708 | 2.5998 | 2.6205
565.477 | 5.4663 | 1.5695 | 2.5995 | 2.6205
565.576 | 5.4627 | 1.5734 | 2.5994 | 2.6205
565.677 | 5.4617 | 1.5715 | 2.5988 | 2.6194
565.777 | 5.4683 | 1.5721 | 2.5988 | 2.6185
565.876 | 5.4643 | 1.5728 | 2.5988 | 2.6184
565.977 | 5.4643 | 1.5708 | 2.5988 | 2.6181
566.076 | 5.4643 | 1.5715 | 2.5988 | 2.618
566.177 | 5.461 | 1.5754 | 2.5981 | 2.6178
566.276 | 5.4614 | 1.5721 | 2.5981 | 2.6176
566.376 | 5.4594 | 1.5721 | 2.5978 | 2.6174
566.477 | 5.4607 | 1.5754 | 2.5977 | 2.6171
566.576 | 5.4594 | 1.5761 | 2.5977 | 2.617
566.677 | 5.4656 | 1.5748 | 2.5977 | 2.6168
566.776 | 5.4571 | 1.5774 | 2.5977 | 2.6166
566.876 | 5.4574 | 1.5754 | 2.5977 | 2.6164
566.977 | 5.4538 | 1.5741 | 2.5977 | 2.6162
567.076 | 5.4604 | 1.5748 | 2.5977 | 2.6161
567.177 | 5.4574 | 1.5741 | 2.596 | 2.6157
567.276 | 5.4581 | 1.5741 | 2.596 | 2.6155
567.377 | 5.4587 | 1.5741 | 2.5958 | 2.6153
567.477 | 5.4568 | 1.5754 | 2.5958 | 2.6152
567.576 | 5.4548 | 1.5741 | 2.5954 | 2.6151
567.677 | 5.4528 | 1.5774 | 2.5952 | 2.6147
567.776 | 5.4571 | 1.5774 | 2.5952 | 2.6147
567.876 | 5.4532 | 1.5761 | 2.5952 | 2.6145
567.977 | 5.4541 | 1.5774 | 2.5952 | 2.6143
568.077 | 5.4532 | 1.5774 | 2.5952 | 2.6143
568.177 | 5.4522 | 1.578 | 2.5952 | 2.6142
568.276 | 5.4564 | 1.5774 | 2.5946 | 2.6139
568.377 | 5.4518 | 1.578 | 2.5933 | 2.6138
568.476 | 5.4571 | 1.5767 | 2.5933 | 2.6138
568.577 | 5.4548 | 1.5761 | 2.5931 | 2.6134
568.677 | 5.4416 | 1.5767 | 2.5929 | 2.6133
568.776 | 5.4522 | 1.5807 | 2.5927 | 2.6129
568.876 | 5.4522 | 1.5774 | 2.5927 | 2.6128
568.979 | 5.4518 | 1.5807 | 2.5927 | 2.6125
569.077 | 5.4489 | 1.58 | 2.5927 | 2.6122
569.177 | 5.4515 | 1.58 | 2.5927 | 2.6122
569.277 | 5.4456 | 1.58 | 2.5927 | 2.612
569.376 | 5.4472 | 1.58 | 2.5927 | 2.6117
569.477 | 5.4476 | 1.582 | 2.5914 | 2.6116
569.576 | 5.4502 | 1.5807 | 2.5914 | 2.6116
569.677 | 5.4486 | 1.5807 | 2.5911 | 2.6112
569.777 | 5.4479 | 1.5833 | 2.5911 | 2.6109
569.876 | 5.4502 | 1.584 | 2.591 | 2.6108
569.977 | 5.4453 | 1.5833 | 2.591 | 2.6107
570.076 | 5.4393 | 1.5833 | 2.591 | 2.6105
570.177 | 5.439 | 1.5794 | 2.5899 | 2.6105
570.276 | 5.4436 | 1.582 | 2.5899 | 2.6105
570.376 | 5.4456 | 1.584 | 2.5899 | 2.6105
570.477 | 5.441 | 1.5826 | 2.5894 | 2.6105
570.576 | 5.4466 | 1.5859 | 2.5892 | 2.6095
570.677 | 5.4403 | 1.584 | 2.5892 | 2.6095
570.776 | 5.4407 | 1.584 | 2.5892 | 2.6095
570.876 | 5.4397 | 1.5767 | 2.5892 | 2.6095
570.977 | 5.4384 | 1.5826 | 2.5892 | 2.6095
571.076 | 5.4377 | 1.5872 | 2.5892 | 2.6091
571.177 | 5.441 | 1.5879 | 2.5879 | 2.6091
571.276 | 5.4384 | 1.5859 | 2.5879 | 2.6091
571.377 | 5.444 | 1.584 | 2.5879 | 2.6091
571.477 | 5.4393 | 1.5846 | 2.5879 | 2.6091
571.576 | 5.4374 | 1.5872 | 2.5879 | 2.6091
571.677 | 5.442 | 1.58 | 2.587 | 2.6088
571.776 | 5.4341 | 1.5866 | 2.5867 | 2.6076
571.877 | 5.4354 | 1.5905 | 2.5863 | 2.6075
571.977 | 5.437 | 1.5853 | 2.5863 | 2.6073
572.077 | 5.4387 | 1.5892 | 2.5861 | 2.607
572.177 | 5.4321 | 1.5866 | 2.5861 | 2.6066
572.276 | 5.4357 | 1.5892 | 2.5861 | 2.6064
572.376 | 5.4364 | 1.5886 | 2.5861 | 2.6062
572.476 | 5.4324 | 1.5853 | 2.5861 | 2.6061
572.577 | 5.4324 | 1.5905 | 2.5861 | 2.6057
572.677 | 5.4278 | 1.5872 | 2.585 | 2.6057
572.777 | 5.4387 | 1.5879 | 2.5847 | 2.6057
572.876 | 5.4295 | 1.5886 | 2.5846 | 2.6055
572.977 | 5.4351 | 1.5905 | 2.5844 | 2.6053
573.077 | 5.4308 | 1.5892 | 2.5842 | 2.605
573.177 | 5.4384 | 1.5912 | 2.5841 | 2.605
573.277 | 5.4278 | 1.5938 | 2.5841 | 2.6044
573.376 | 5.4285 | 1.5918 | 2.5841 | 2.6044
573.477 | 5.4305 | 1.5886 | 2.5841 | 2.604
573.576 | 5.4318 | 1.5925 | 2.5841 | 2.604
573.677 | 5.4236 | 1.5886 | 2.5841 | 2.6038
573.777 | 5.4262 | 1.5905 | 2.5828 | 2.6037
573.876 | 5.4262 | 1.5925 | 2.5828 | 2.6036
573.977 | 5.4292 | 1.5925 | 2.5824 | 2.6034
574.076 | 5.4259 | 1.5918 | 2.5824 | 2.6033
574.177 | 5.4308 | 1.5918 | 2.5823 | 2.6029
574.276 | 5.4298 | 1.5925 | 2.582 | 2.6028
574.376 | 5.4232 | 1.5932 | 2.582 | 2.6023
574.477 | 5.4219 | 1.5958 | 2.582 | 2.6022
574.576 | 5.4239 | 1.5925 | 2.582 | 2.6022
574.677 | 5.4278 | 1.5978 | 2.582 | 2.6019
574.776 | 5.4272 | 1.5951 | 2.582 | 2.6017
574.876 | 5.4236 | 1.5945 | 2.5807 | 2.6016
574.977 | 5.4288 | 1.5951 | 2.5805 | 2.6014
575.076 | 5.4252 | 1.5958 | 2.5804 | 2.6012
575.177 | 5.4226 | 1.5958 | 2.5802 | 2.6011
575.276 | 5.4282 | 1.5951 | 2.5802 | 2.6009
575.377 | 5.4232 | 1.5964 | 2.5802 | 2.6003
575.477 | 5.4259 | 1.5958 | 2.5802 | 2.6003
575.576 | 5.42 | 1.5978 | 2.5802 | 2.6001
575.677 | 5.4262 | 1.5991 | 2.5802 | 2.6
575.776 | 5.4203 | 1.5971 | 2.5801 | 2.5997
575.876 | 5.4223 | 1.6004 | 2.5799 | 2.5995
575.977 | 5.4173 | 1.5951 | 2.5785 | 2.5994
576.077 | 5.4206 | 1.5991 | 2.5784 | 2.5993
576.177 | 5.4232 | 1.5978 | 2.5783 | 2.5991
576.276 | 5.4173 | 1.5971 | 2.5781 | 2.5989
576.376 | 5.4226 | 1.5978 | 2.5777 | 2.5986
576.476 | 5.4216 | 1.5984 | 2.5777 | 2.5983
576.577 | 5.4219 | 1.5984 | 2.5777 | 2.598
576.677 | 5.4206 | 1.5984 | 2.5777 | 2.598
576.776 | 5.414 | 1.5991 | 2.5777 | 2.5979
576.876 | 5.4157 | 1.5997 | 2.5777 | 2.5977
576.977 | 5.415 | 1.601 | 2.5777 | 2.5975
577.077 | 5.4124 | 1.5978 | 2.5764 | 2.5972
577.177 | 5.4193 | 1.6017 | 2.5763 | 2.5972
577.277 | 5.4154 | 1.601 | 2.5759 | 2.5968
577.376 | 5.4117 | 1.601 | 2.5759 | 2.5968
577.477 | 5.4114 | 1.5984 | 2.5755 | 2.5966
577.576 | 5.415 | 1.6024 | 2.5755 | 2.5964
577.677 | 5.4127 | 1.6004 | 2.5752 | 2.5964
577.777 | 5.4114 | 1.601 | 2.5752 | 2.5964
577.876 | 5.4075 | 1.6037 | 2.5752 | 2.5964
577.977 | 5.4098 | 1.6024 | 2.5752 | 2.5964
578.076 | 5.4042 | 1.6043 | 2.5752 | 2.5964
578.177 | 5.4104 | 1.6037 | 2.5752 | 2.5953
578.276 | 5.4127 | 1.605 | 2.5752 | 2.5953
578.376 | 5.414 | 1.6043 | 2.5752 | 2.5953
578.477 | 5.4088 | 1.601 | 2.5752 | 2.5953
578.576 | 5.4104 | 1.6063 | 2.5747 | 2.5945
578.677 | 5.4091 | 1.6043 | 2.5731 | 2.5945
578.776 | 5.4104 | 1.6024 | 2.573 | 2.5945
578.876 | 5.4101 | 1.6076 | 2.573 | 2.5943
578.977 | 5.4061 | 1.603 | 2.5728 | 2.594
579.076 | 5.4042 | 1.603 | 2.5727 | 2.594
579.177 | 5.4104 | 1.6089 | 2.5719 | 2.594
579.276 | 5.4052 | 1.603 | 2.5718 | 2.594
579.377 | 5.4111 | 1.6043 | 2.5714 | 2.5939
579.477 | 5.4025 | 1.6057 | 2.5714 | 2.5937
579.576 | 5.4048 | 1.6063 | 2.5712 | 2.5937
579.677 | 5.4029 | 1.607 | 2.5707 | 2.5934
579.776 | 5.4075 | 1.6037 | 2.5707 | 2.5926
579.877 | 5.4012 | 1.607 | 2.5707 | 2.5923
579.977 | 5.4038 | 1.607 | 2.5707 | 2.5922
580.077 | 5.4042 | 1.6096 | 2.5707 | 2.5919
580.177 | 5.4042 | 1.6109 | 2.5705 | 2.5919
580.276 | 5.3999 | 1.6057 | 2.5697 | 2.5919
580.376 | 5.4009 | 1.6096 | 2.5696 | 2.5919
580.476 | 5.3983 | 1.6096 | 2.5693 | 2.5918
580.577 | 5.4002 | 1.6089 | 2.5691 | 2.5916
580.677 | 5.3976 | 1.6083 | 2.5689 | 2.5915
580.777 | 5.4048 | 1.6096 | 2.5687 | 2.5914
580.876 | 5.4006 | 1.6063 | 2.5687 | 2.5905
580.977 | 5.4042 | 1.6089 | 2.5687 | 2.5902
581.077 | 5.4022 | 1.6083 | 2.5687 | 2.5901
581.177 | 5.4012 | 1.6089 | 2.5685 | 2.5899
581.277 | 5.393 | 1.6122 | 2.5683 | 2.5896
581.376 | 5.3933 | 1.6103 | 2.5674 | 2.5896
581.477 | 5.3989 | 1.6116 | 2.5672 | 2.5896
581.576 | 5.3966 | 1.6135 | 2.5672 | 2.5896
581.677 | 5.3927 | 1.6135 | 2.5668 | 2.5895
581.777 | 5.3963 | 1.6103 | 2.5668 | 2.5892
581.876 | 5.3992 | 1.6096 | 2.5666 | 2.5891
581.977 | 5.3933 | 1.6155 | 2.5666 | 2.5883
582.076 | 5.39 | 1.6122 | 2.5666 | 2.5882
582.177 | 5.3937 | 1.6116 | 2.5666 | 2.5879
582.276 | 5.391 | 1.6122 | 2.5663 | 2.5878
582.376 | 5.391 | 1.6129 | 2.566 | 2.5877
582.477 | 5.3904 | 1.6122 | 2.5653 | 2.5877
582.576 | 5.3946 | 1.6122 | 2.565 | 2.5876
582.677 | 5.3917 | 1.6129 | 2.565 | 2.5874
582.776 | 5.3956 | 1.6162 | 2.5648 | 2.5874
582.876 | 5.3845 | 1.6149 | 2.5645 | 2.5871
582.977 | 5.395 | 1.6155 | 2.5645 | 2.5865
583.076 | 5.3904 | 1.6155 | 2.5645 | 2.5861
583.177 | 5.3907 | 1.6181 | 2.5645 | 2.5861
583.276 | 5.3894 | 1.607 | 2.5643 | 2.5858
583.377 | 5.3904 | 1.6155 | 2.5641 | 2.5856
583.477 | 5.3917 | 1.6155 | 2.5639 | 2.5854
583.576 | 5.393 | 1.6162 | 2.563 | 2.5854
583.677 | 5.3917 | 1.6155 | 2.5629 | 2.5853
583.776 | 5.3881 | 1.6195 | 2.5629 | 2.5847
583.876 | 5.3871 | 1.6188 | 2.5629 | 2.5847
583.977 | 5.39 | 1.6181 | 2.5629 | 2.5847
584.077 | 5.3854 | 1.6201 | 2.5629 | 2.5847
584.177 | 5.3838 | 1.6162 | 2.5628 | 2.584
584.276 | 5.3785 | 1.6155 | 2.5627 | 2.584
584.376 | 5.3864 | 1.6195 | 2.5627 | 2.584
584.476 | 5.3821 | 1.6181 | 2.5627 | 2.584
584.577 | 5.3828 | 1.6195 | 2.5627 | 2.584
584.677 | 5.3798 | 1.6201 | 2.5627 | 2.584
584.777 | 5.3818 | 1.6201 | 2.5604 | 2.5834
584.876 | 5.3746 | 1.6188 | 2.5604 | 2.5834
584.977 | 5.3802 | 1.6214 | 2.5602 | 2.5831
585.077 | 5.3805 | 1.6227 | 2.5601 | 2.5828
585.177 | 5.3825 | 1.6188 | 2.5601 | 2.5825
585.277 | 5.3808 | 1.6214 | 2.5601 | 2.5819
585.376 | 5.3772 | 1.6214 | 2.5601 | 2.5817
585.477 | 5.3749 | 1.6208 | 2.5599 | 2.5815
585.576 | 5.3743 | 1.6175 | 2.5599 | 2.5815
585.677 | 5.3808 | 1.6234 | 2.5596 | 2.5813
585.777 | 5.3805 | 1.6214 | 2.5584 | 2.5813
585.876 | 5.3769 | 1.6214 | 2.5584 | 2.5813
585.977 | 5.372 | 1.6241 | 2.5584 | 2.5811
586.076 | 5.3752 | 1.6247 | 2.5583 | 2.581
586.177 | 5.3766 | 1.6241 | 2.5578 | 2.5807
586.276 | 5.3779 | 1.6214 | 2.5578 | 2.5801
586.376 | 5.3762 | 1.6254 | 2.5578 | 2.5799
586.477 | 5.372 | 1.626 | 2.5578 | 2.5798
586.576 | 5.3769 | 1.6241 | 2.5578 | 2.5795
586.677 | 5.3792 | 1.6234 | 2.5576 | 2.5793
586.776 | 5.3762 | 1.6227 | 2.5573 | 2.5792
586.876 | 5.3792 | 1.6221 | 2.5563 | 2.5792
586.977 | 5.3759 | 1.6254 | 2.5563 | 2.5792
587.076 | 5.3759 | 1.6234 | 2.5563 | 2.5791
587.177 | 5.3736 | 1.6254 | 2.5558 | 2.5788
587.276 | 5.3766 | 1.6247 | 2.5558 | 2.5785
587.377 | 5.3693 | 1.6267 | 2.5558 | 2.5778
587.477 | 5.3766 | 1.6293 | 2.5558 | 2.5777
587.576 | 5.372 | 1.6234 | 2.5556 | 2.5774
587.677 | 5.3762 | 1.6287 | 2.5555 | 2.5773
587.776 | 5.37 | 1.6247 | 2.5552 | 2.5771
587.876 | 5.3687 | 1.6254 | 2.5544 | 2.5771
587.977 | 5.367 | 1.6287 | 2.5542 | 2.5771
588.077 | 5.366 | 1.6267 | 2.5539 | 2.5769
588.177 | 5.3644 | 1.626 | 2.5538 | 2.5766
588.276 | 5.3637 | 1.6293 | 2.5535 | 2.5765
588.376 | 5.3647 | 1.6293 | 2.5534 | 2.5763
588.476 | 5.3651 | 1.6287 | 2.5534 | 2.5756
588.577 | 5.3628 | 1.6267 | 2.5534 | 2.5755
588.677 | 5.3634 | 1.6254 | 2.5534 | 2.5755
588.777 | 5.3618 | 1.626 | 2.5533 | 2.5751
588.876 | 5.3647 | 1.626 | 2.5532 | 2.5749
588.977 | 5.3575 | 1.6313 | 2.5522 | 2.5749
589.077 | 5.3647 | 1.6333 | 2.552 | 2.5748
589.177 | 5.3631 | 1.6273 | 2.5519 | 2.5748
589.277 | 5.3562 | 1.628 | 2.5516 | 2.5745
589.376 | 5.3611 | 1.63 | 2.5516 | 2.5745
589.477 | 5.3621 | 1.6293 | 2.5512 | 2.5743
589.576 | 5.3588 | 1.6293 | 2.5512 | 2.5737
589.677 | 5.3565 | 1.63 | 2.5512 | 2.5735
589.777 | 5.3552 | 1.6333 | 2.5512 | 2.5731
589.876 | 5.3601 | 1.6346 | 2.5512 | 2.573
589.977 | 5.3578 | 1.6313 | 2.5511 | 2.5729
590.076 | 5.3568 | 1.6333 | 2.5501 | 2.5729
590.177 | 5.3624 | 1.6352 | 2.5498 | 2.5727
590.276 | 5.3542 | 1.6339 | 2.5497 | 2.5727
590.376 | 5.3608 | 1.6319 | 2.5495 | 2.5725
590.477 | 5.3601 | 1.6339 | 2.5494 | 2.5724
590.576 | 5.3572 | 1.6333 | 2.5491 | 2.5721
590.677 | 5.3559 | 1.6372 | 2.5491 | 2.5715
590.776 | 5.3519 | 1.6352 | 2.5491 | 2.5715
590.876 | 5.3526 | 1.6359 | 2.5491 | 2.5711
590.977 | 5.3542 | 1.6333 | 2.5491 | 2.571
591.076 | 5.3499 | 1.6359 | 2.549 | 2.5708
591.177 | 5.3545 | 1.6372 | 2.5479 | 2.5708
591.276 | 5.3568 | 1.6366 | 2.5478 | 2.5708
591.377 | 5.3509 | 1.6379 | 2.5476 | 2.5706
591.477 | 5.3506 | 1.6366 | 2.5473 | 2.5704
591.576 | 5.3512 | 1.6366 | 2.5471 | 2.5702
591.677 | 5.3483 | 1.6405 | 2.5471 | 2.5696
591.776 | 5.3539 | 1.6352 | 2.5471 | 2.5696
591.877 | 5.3512 | 1.6346 | 2.5471 | 2.5691
591.977 | 5.3506 | 1.6352 | 2.5471 | 2.5691
592.077 | 5.3516 | 1.6392 | 2.5471 | 2.5689
592.177 | 5.3463 | 1.6366 | 2.5469 | 2.5689
592.276 | 5.3499 | 1.6352 | 2.5457 | 2.5687
592.376 | 5.3529 | 1.6385 | 2.5455 | 2.5687
592.476 | 5.3572 | 1.6392 | 2.5454 | 2.5685
592.577 | 5.3483 | 1.6392 | 2.545 | 2.5681
592.677 | 5.3483 | 1.6405 | 2.545 | 2.5681
592.777 | 5.3437 | 1.6405 | 2.545 | 2.5673
592.876 | 5.3466 | 1.6366 | 2.545 | 2.5673
592.977 | 5.3493 | 1.6398 | 2.545 | 2.5671
593.077 | 5.3473 | 1.6418 | 2.545 | 2.567
593.177 | 5.3473 | 1.6392 | 2.5448 | 2.5668
593.277 | 5.3417 | 1.6425 | 2.5445 | 2.5666
593.376 | 5.344 | 1.6418 | 2.5433 | 2.5666
593.477 | 5.3457 | 1.6418 | 2.5431 | 2.5665
593.576 | 5.347 | 1.6385 | 2.5431 | 2.5663
593.677 | 5.3476 | 1.6425 | 2.543 | 2.5661
593.777 | 5.3411 | 1.6418 | 2.5425 | 2.5659
593.876 | 5.343 | 1.6385 | 2.5425 | 2.5652
593.977 | 5.3391 | 1.6444 | 2.5425 | 2.5652
594.076 | 5.3407 | 1.6418 | 2.5425 | 2.5649
594.177 | 5.3388 | 1.6425 | 2.5425 | 2.5649
594.276 | 5.3417 | 1.6418 | 2.5425 | 2.5646
594.376 | 5.343 | 1.6425 | 2.5424 | 2.5645
594.477 | 5.3401 | 1.6444 | 2.5411 | 2.5643
594.576 | 5.3397 | 1.6418 | 2.541 | 2.5642
594.677 | 5.3401 | 1.6464 | 2.5407 | 2.5641
594.776 | 5.3417 | 1.6451 | 2.5406 | 2.5639
594.876 | 5.3384 | 1.6412 | 2.5402 | 2.5638
594.977 | 5.3417 | 1.6444 | 2.5402 | 2.563
595.076 | 5.3374 | 1.6444 | 2.5402 | 2.5629
595.177 | 5.3322 | 1.6451 | 2.5402 | 2.5628
595.276 | 5.3381 | 1.6444 | 2.5402 | 2.5626
595.377 | 5.3351 | 1.6438 | 2.5402 | 2.5623
595.477 | 5.3378 | 1.6477 | 2.5401 | 2.5623
595.576 | 5.3355 | 1.6484 | 2.539 | 2.5623
595.677 | 5.3361 | 1.6444 | 2.5387 | 2.5622
595.776 | 5.3358 | 1.6477 | 2.5385 | 2.562
595.876 | 5.3312 | 1.6484 | 2.5383 | 2.5618
595.977 | 5.3315 | 1.649 | 2.5382 | 2.5615
596.077 | 5.3302 | 1.6484 | 2.5382 | 2.561
596.177 | 5.3315 | 1.6471 | 2.5382 | 2.5609
596.276 | 5.3332 | 1.6458 | 2.5382 | 2.5607
596.376 | 5.3315 | 1.6464 | 2.5382 | 2.5604
596.476 | 5.3299 | 1.6497 | 2.5381 | 2.5602
596.577 | 5.3296 | 1.6477 | 2.5369 | 2.5602
596.677 | 5.3368 | 1.6464 | 2.5368 | 2.5602
596.777 | 5.3282 | 1.6464 | 2.5366 | 2.56
596.876 | 5.3342 | 1.6504 | 2.5366 | 2.5598
596.977 | 5.3299 | 1.6517 | 2.5363 | 2.5597
597.077 | 5.3328 | 1.649 | 2.536 | 2.5595
597.177 | 5.3256 | 1.6517 | 2.536 | 2.559
597.277 | 5.3223 | 1.6517 | 2.536 | 2.5588
597.376 | 5.3282 | 1.6484 | 2.536 | 2.5586
597.477 | 5.3276 | 1.651 | 2.536 | 2.5583
597.576 | 5.3236 | 1.6504 | 2.536 | 2.5582
597.677 | 5.3273 | 1.651 | 2.5349 | 2.5582
597.777 | 5.3276 | 1.6517 | 2.5346 | 2.5579
597.876 | 5.3259 | 1.653 | 2.5344 | 2.5579
597.977 | 5.3197 | 1.653 | 2.5341 | 2.5576
598.076 | 5.3233 | 1.6582 | 2.5341 | 2.5576
598.177 | 5.3213 | 1.6543 | 2.5339 | 2.5572
598.276 | 5.324 | 1.6543 | 2.5339 | 2.5567
598.376 | 5.3203 | 1.6504 | 2.5339 | 2.5566
598.477 | 5.3184 | 1.6523 | 2.5339 | 2.5564
598.576 | 5.32 | 1.653 | 2.5339 | 2.5563
598.677 | 5.323 | 1.655 | 2.5339 | 2.5561
598.776 | 5.323 | 1.655 | 2.5337 | 2.5558
598.876 | 5.3266 | 1.6536 | 2.5323 | 2.5558
598.977 | 5.3213 | 1.655 | 2.5322 | 2.5557
599.076 | 5.3157 | 1.651 | 2.5319 | 2.5555
599.177 | 5.3213 | 1.6536 | 2.5317 | 2.5552
599.276 | 5.323 | 1.6556 | 2.5315 | 2.5551
599.377 | 5.3161 | 1.6569 | 2.5315 | 2.5546
599.477 | 5.3184 | 1.6563 | 2.5315 | 2.5545
599.576 | 5.3184 | 1.6523 | 2.5315 | 2.5542
599.677 | 5.3233 | 1.6563 | 2.5315 | 2.554
599.776 | 5.3161 | 1.6563 | 2.5315 | 2.5538
599.876 | 5.3121 | 1.6563 | 2.5302 | 2.5538
599.977 | 5.3167 | 1.6563 | 2.5301 | 2.5536
600.077 | 5.3144 | 1.6563 | 2.53 | 2.5533
600.177 | 5.3148 | 1.6576 | 2.5296 | 2.5533
600.276 | 5.3154 | 1.6589 | 2.5295 | 2.5531
600.376 | 5.3171 | 1.655 | 2.5295 | 2.5524
600.476 | 5.3141 | 1.6582 | 2.5295 | 2.5524
600.577 | 5.3141 | 1.6589 | 2.5295 | 2.5522
600.677 | 5.318 | 1.6582 | 2.5295 | 2.552
600.777 | 5.3141 | 1.6589 | 2.5294 | 2.5517
600.876 | 5.3108 | 1.6582 | 2.5294 | 2.5517
600.977 | 5.3131 | 1.6609 | 2.5278 | 2.5515
601.077 | 5.3125 | 1.6602 | 2.5278 | 2.5513
601.177 | 5.3125 | 1.6589 | 2.5276 | 2.5511
601.277 | 5.3079 | 1.6622 | 2.5274 | 2.551
601.376 | 5.3118 | 1.6596 | 2.5271 | 2.5507
601.477 | 5.3111 | 1.6628 | 2.5271 | 2.5503
601.576 | 5.3042 | 1.6589 | 2.5271 | 2.5501
601.677 | 5.3042 | 1.6622 | 2.5271 | 2.55
601.777 | 5.3154 | 1.6615 | 2.5271 | 2.5498
601.876 | 5.3082 | 1.6602 | 2.5271 | 2.5498
601.977 | 5.3056 | 1.6615 | 2.5271 | 2.5495
602.076 | 5.3013 | 1.6622 | 2.5258 | 2.5493
602.177 | 5.3111 | 1.6622 | 2.5255 | 2.5492
602.276 | 5.3079 | 1.6596 | 2.5255 | 2.5491
602.376 | 5.3049 | 1.6635 | 2.5251 | 2.5489
602.477 | 5.299 | 1.6622 | 2.5251 | 2.5487
602.576 | 5.3069 | 1.6668 | 2.5248 | 2.5486
602.677 | 5.298 | 1.6609 | 2.5248 | 2.5481
602.776 | 5.2987 | 1.6635 | 2.5248 | 2.5479
602.876 | 5.3052 | 1.6655 | 2.5248 | 2.5477
602.977 | 5.2987 | 1.6615 | 2.5248 | 2.5476
603.076 | 5.297 | 1.6668 | 2.5248 | 2.5474
603.177 | 5.2957 | 1.6648 | 2.5236 | 2.5474
603.276 | 5.2973 | 1.6661 | 2.5235 | 2.5471
603.377 | 5.296 | 1.6648 | 2.5233 | 2.5471
603.477 | 5.2964 | 1.6681 | 2.5231 | 2.5469
603.576 | 5.2947 | 1.6642 | 2.5228 | 2.5467
603.677 | 5.2973 | 1.6648 | 2.5228 | 2.5462
603.776 | 5.2904 | 1.6688 | 2.5228 | 2.5461
603.876 | 5.2967 | 1.6681 | 2.5228 | 2.5459
603.976 | 5.2996 | 1.6694 | 2.5228 | 2.5457
604.077 | 5.3006 | 1.6694 | 2.5228 | 2.5456
604.177 | 5.2993 | 1.6681 | 2.5228 | 2.5452
604.276 | 5.2977 | 1.6701 | 2.5217 | 2.5451
604.376 | 5.2947 | 1.6694 | 2.5213 | 2.5449
604.476 | 5.296 | 1.6675 | 2.5212 | 2.5449
604.577 | 5.2977 | 1.6694 | 2.5208 | 2.5446
604.677 | 5.299 | 1.6688 | 2.5208 | 2.5445
604.777 | 5.298 | 1.6681 | 2.5208 | 2.5441
604.876 | 5.2917 | 1.6681 | 2.5208 | 2.544
604.977 | 5.2921 | 1.6675 | 2.5208 | 2.5437
605.077 | 5.2977 | 1.6675 | 2.5208 | 2.5434
605.177 | 5.2931 | 1.6681 | 2.5208 | 2.5433
605.277 | 5.2954 | 1.6707 | 2.5196 | 2.5432
605.376 | 5.297 | 1.6721 | 2.5192 | 2.543
605.477 | 5.2934 | 1.6721 | 2.5189 | 2.5428
605.576 | 5.2931 | 1.6714 | 2.5188 | 2.5428
605.677 | 5.2931 | 1.6727 | 2.5188 | 2.5428
605.777 | 5.2921 | 1.6688 | 2.5188 | 2.5428
605.876 | 5.2885 | 1.6721 | 2.5188 | 2.5428
605.977 | 5.2901 | 1.6701 | 2.5181 | 2.5428
606.076 | 5.2871 | 1.6734 | 2.5181 | 2.5416
606.177 | 5.2888 | 1.676 | 2.5181 | 2.5416
606.276 | 5.2901 | 1.674 | 2.5181 | 2.5416
606.376 | 5.2878 | 1.6734 | 2.5181 | 2.5416
606.477 | 5.2852 | 1.674 | 2.5167 | 2.541
606.576 | 5.2888 | 1.6734 | 2.5161 | 2.541
606.677 | 5.2878 | 1.674 | 2.5161 | 2.541
606.776 | 5.2816 | 1.6747 | 2.5157 | 2.541
606.876 | 5.2858 | 1.6753 | 2.5154 | 2.541
606.977 | 5.2871 | 1.6734 | 2.5154 | 2.5402
607.076 | 5.2816 | 1.6714 | 2.5154 | 2.5399
607.177 | 5.2825 | 1.6727 | 2.5154 | 2.5397
607.276 | 5.2796 | 1.6786 | 2.5153 | 2.5396
607.377 | 5.2822 | 1.6767 | 2.5148 | 2.5393
607.477 | 5.2829 | 1.6727 | 2.5147 | 2.5393
607.576 | 5.2839 | 1.6767 | 2.514 | 2.5393
607.677 | 5.2816 | 1.678 | 2.5139 | 2.5393
607.776 | 5.2756 | 1.6773 | 2.5135 | 2.5393
607.876 | 5.2802 | 1.6747 | 2.5135 | 2.5392
607.976 | 5.2806 | 1.6793 | 2.5132 | 2.5392
608.077 | 5.2786 | 1.6773 | 2.5132 | 2.538
608.177 | 5.2763 | 1.6793 | 2.5132 | 2.5378
608.276 | 5.276 | 1.6767 | 2.5132 | 2.5378
608.376 | 5.2763 | 1.6773 | 2.5128 | 2.5374
608.476 | 5.271 | 1.6813 | 2.5126 | 2.5372
608.577 | 5.2779 | 1.6773 | 2.512 | 2.5372
608.677 | 5.2756 | 1.6813 | 2.5119 | 2.5372
608.777 | 5.276 | 1.6767 | 2.5117 | 2.5372
608.876 | 5.2671 | 1.6806 | 2.5114 | 2.5372
608.977 | 5.2704 | 1.6793 | 2.5113 | 2.5372
609.077 | 5.2799 | 1.6806 | 2.5113 | 2.5359
609.177 | 5.275 | 1.6799 | 2.5112 | 2.5358
609.277 | 5.274 | 1.6832 | 2.511 | 2.5357
609.376 | 5.2747 | 1.6799 | 2.511 | 2.5356
609.477 | 5.271 | 1.6806 | 2.5107 | 2.5352
609.576 | 5.274 | 1.6852 | 2.5105 | 2.5352
609.677 | 5.2727 | 1.6826 | 2.5098 | 2.5352
609.777 | 5.2756 | 1.6859 | 2.5096 | 2.5352
609.876 | 5.2694 | 1.6793 | 2.5094 | 2.5352
609.977 | 5.2737 | 1.6826 | 2.5091 | 2.5352
610.076 | 5.2668 | 1.6819 | 2.5091 | 2.5352
610.177 | 5.2684 | 1.6793 | 2.5088 | 2.5349
610.276 | 5.2661 | 1.6826 | 2.5088 | 2.5339
610.376 | 5.2648 | 1.6832 | 2.5088 | 2.5335
610.477 | 5.2655 | 1.6819 | 2.5088 | 2.5333
610.576 | 5.2651 | 1.6826 | 2.5086 | 2.533
610.677 | 5.2641 | 1.6813 | 2.5086 | 2.533
610.776 | 5.2635 | 1.6826 | 2.5086 | 2.533
610.876 | 5.2602 | 1.6839 | 2.5086 | 2.533
610.977 | 5.2628 | 1.6885 | 2.5072 | 2.533
611.076 | 5.2562 | 1.6865 | 2.5072 | 2.533
611.177 | 5.2691 | 1.6891 | 2.5072 | 2.533
611.276 | 5.2674 | 1.6878 | 2.5072 | 2.533
611.377 | 5.2635 | 1.6872 | 2.5072 | 2.533
611.477 | 5.2641 | 1.6839 | 2.5072 | 2.5311
611.576 | 5.2648 | 1.6885 | 2.5072 | 2.5308
611.677 | 5.2701 | 1.6859 | 2.5072 | 2.5308
611.776 | 5.2668 | 1.6859 | 2.5072 | 2.5305
611.876 | 5.2638 | 1.6918 | 2.5057 | 2.5304
611.976 | 5.2658 | 1.6878 | 2.5055 | 2.5303
612.077 | 5.2661 | 1.6905 | 2.5051 | 2.5301
612.177 | 5.2674 | 1.6905 | 2.5051 | 2.5297
612.276 | 5.2622 | 1.6911 | 2.5048 | 2.5297
612.376 | 5.2645 | 1.6905 | 2.5048 | 2.5292
612.476 | 5.2625 | 1.6878 | 2.5048 | 2.529
612.577 | 5.2585 | 1.6891 | 2.5048 | 2.5288
612.677 | 5.2589 | 1.6891 | 2.5048 | 2.5287
612.777 | 5.2559 | 1.6859 | 2.5048 | 2.5284
612.876 | 5.2645 | 1.6885 | 2.5048 | 2.5282
612.977 | 5.2556 | 1.6891 | 2.5033 | 2.5282
613.076 | 5.2592 | 1.6885 | 2.5031 | 2.5278
613.177 | 5.2533 | 1.6885 | 2.5028 | 2.5278
613.277 | 5.2592 | 1.6898 | 2.5026 | 2.5275
613.376 | 5.2553 | 1.6905 | 2.5025 | 2.5274
613.477 | 5.2546 | 1.6891 | 2.5025 | 2.527
613.576 | 5.2539 | 1.6911 | 2.5025 | 2.5268
613.677 | 5.2543 | 1.6944 | 2.5025 | 2.5265
613.777 | 5.2543 | 1.6918 | 2.5025 | 2.5263
613.876 | 5.2516 | 1.6911 | 2.5025 | 2.5262
613.977 | 5.2526 | 1.6924 | 2.5024 | 2.5258
614.076 | 5.2503 | 1.6924 | 2.5009 | 2.5258
614.177 | 5.248 | 1.6905 | 2.5008 | 2.5257
614.276 | 5.2477 | 1.6944 | 2.5004 | 2.5255
614.376 | 5.251 | 1.6911 | 2.5004 | 2.5253
614.477 | 5.247 | 1.6905 | 2.5001 | 2.5252
614.576 | 5.2497 | 1.6951 | 2.5001 | 2.5249
614.677 | 5.2484 | 1.6951 | 2.5001 | 2.5245
614.776 | 5.248 | 1.6951 | 2.4993 | 2.5245
614.876 | 5.2536 | 1.6931 | 2.4993 | 2.5245
614.977 | 5.247 | 1.6931 | 2.4993 | 2.5245
615.076 | 5.2484 | 1.6951 | 2.4992 | 2.5245
615.177 | 5.2431 | 1.6924 | 2.4992 | 2.5239
615.276 | 5.249 | 1.6918 | 2.4992 | 2.5239
615.377 | 5.2428 | 1.697 | 2.4992 | 2.5239
615.477 | 5.2477 | 1.6931 | 2.4992 | 2.5239
615.576 | 5.2461 | 1.697 | 2.4992 | 2.5239
615.677 | 5.2464 | 1.6937 | 2.4992 | 2.523
615.776 | 5.2451 | 1.6944 | 2.4992 | 2.5229
615.876 | 5.2438 | 1.6957 | 2.4992 | 2.5227
615.976 | 5.2398 | 1.6977 | 2.4992 | 2.5223
616.077 | 5.2388 | 1.6977 | 2.4981 | 2.522
616.177 | 5.2438 | 1.6984 | 2.4978 | 2.5218
616.276 | 5.2382 | 1.6984 | 2.496 | 2.5218
616.376 | 5.2418 | 1.699 | 2.4959 | 2.5218
616.476 | 5.2434 | 1.6957 | 2.4957 | 2.5218
616.577 | 5.2388 | 1.6964 | 2.4954 | 2.5218
616.677 | 5.2415 | 1.6944 | 2.4954 | 2.5218
616.777 | 5.2395 | 1.6977 | 2.4954 | 2.5211
616.876 | 5.2385 | 1.7043 | 2.4954 | 2.521
616.977 | 5.2424 | 1.6984 | 2.495 | 2.5206
617.076 | 5.2401 | 1.7003 | 2.4948 | 2.5204
617.177 | 5.2375 | 1.7003 | 2.4948 | 2.5203
617.277 | 5.2398 | 1.6984 | 2.4939 | 2.5203
617.376 | 5.2352 | 1.6997 | 2.4939 | 2.5203
617.477 | 5.2378 | 1.7036 | 2.4935 | 2.5203
617.576 | 5.2438 | 1.6984 | 2.4935 | 2.5203
617.677 | 5.2309 | 1.701 | 2.4931 | 2.5201
617.777 | 5.2457 | 1.7016 | 2.493 | 2.5201
617.876 | 5.2332 | 1.6997 | 2.493 | 2.519
617.977 | 5.2332 | 1.7036 | 2.4929 | 2.5186
618.076 | 5.2352 | 1.6984 | 2.4929 | 2.5186
618.177 | 5.2306 | 1.703 | 2.4928 | 2.5182
618.276 | 5.2408 | 1.701 | 2.4924 | 2.5182
618.376 | 5.2306 | 1.703 | 2.4917 | 2.5182
618.477 | 5.2329 | 1.7023 | 2.4915 | 2.5182
618.576 | 5.2336 | 1.7036 | 2.4913 | 2.5182
618.677 | 5.2336 | 1.703 | 2.4911 | 2.5181
618.776 | 5.2319 | 1.703 | 2.4911 | 2.5181
618.876 | 5.2342 | 1.7082 | 2.4906 | 2.5177
618.977 | 5.2382 | 1.7076 | 2.4906 | 2.5167
619.076 | 5.2329 | 1.7023 | 2.4905 | 2.5163
619.177 | 5.2313 | 1.7056 | 2.4905 | 2.5162
619.276 | 5.2378 | 1.7062 | 2.4903 | 2.516
619.377 | 5.2267 | 1.7062 | 2.49 | 2.5158
619.477 | 5.227 | 1.7043 | 2.4892 | 2.5158
619.576 | 5.2276 | 1.7062 | 2.489 | 2.5158
619.677 | 5.229 | 1.7056 | 2.489 | 2.5158
619.776 | 5.2273 | 1.7049 | 2.4888 | 2.5158
619.876 | 5.2244 | 1.7056 | 2.4883 | 2.5155
619.976 | 5.225 | 1.7062 | 2.4883 | 2.5154
620.077 | 5.2293 | 1.7056 | 2.4883 | 2.5143
620.177 | 5.224 | 1.7095 | 2.4883 | 2.514
620.276 | 5.2234 | 1.7095 | 2.4881 | 2.5138
620.376 | 5.2283 | 1.7069 | 2.4878 | 2.5136
620.477 | 5.2244 | 1.7095 | 2.4877 | 2.5134
620.577 | 5.227 | 1.7102 | 2.4869 | 2.5134
620.677 | 5.2201 | 1.7062 | 2.4867 | 2.5134
620.777 | 5.2214 | 1.7095 | 2.4865 | 2.5134
620.876 | 5.2204 | 1.7082 | 2.4864 | 2.5134
620.977 | 5.2217 | 1.7089 | 2.4863 | 2.5134
621.076 | 5.2194 | 1.7089 | 2.4863 | 2.5123
621.176 | 5.2181 | 1.7102 | 2.4861 | 2.5121
621.277 | 5.2168 | 1.7115 | 2.4859 | 2.5119
621.376 | 5.2161 | 1.7141 | 2.4859 | 2.5117
621.477 | 5.2184 | 1.7089 | 2.4855 | 2.5115
621.576 | 5.2135 | 1.7108 | 2.4854 | 2.5113
621.677 | 5.2244 | 1.7135 | 2.4846 | 2.5113
621.776 | 5.2158 | 1.7122 | 2.4843 | 2.5113
621.876 | 5.2145 | 1.7122 | 2.4842 | 2.5113
621.977 | 5.2145 | 1.7148 | 2.4841 | 2.5113
622.076 | 5.2096 | 1.7128 | 2.4839 | 2.511
622.177 | 5.2161 | 1.7128 | 2.4839 | 2.5101
622.276 | 5.2073 | 1.7181 | 2.4839 | 2.51
622.376 | 5.2125 | 1.7108 | 2.4837 | 2.5097
622.477 | 5.2142 | 1.7122 | 2.4835 | 2.5096
622.576 | 5.2106 | 1.7161 | 2.4832 | 2.5094
622.677 | 5.2106 | 1.7161 | 2.4832 | 2.5091
622.776 | 5.2115 | 1.7108 | 2.4824 | 2.5091
622.876 | 5.2132 | 1.7135 | 2.482 | 2.5091
622.977 | 5.2106 | 1.7115 | 2.482 | 2.5091
623.076 | 5.2135 | 1.7154 | 2.4817 | 2.509
623.177 | 5.2079 | 1.7141 | 2.4815 | 2.509
623.276 | 5.2089 | 1.7141 | 2.4815 | 2.5079
623.377 | 5.2102 | 1.7141 | 2.4815 | 2.5077
623.477 | 5.2092 | 1.7141 | 2.4815 | 2.5076
623.576 | 5.2125 | 1.7148 | 2.4813 | 2.5073
623.677 | 5.2142 | 1.7135 | 2.481 | 2.5071
623.776 | 5.2092 | 1.7141 | 2.481 | 2.507
623.876 | 5.2109 | 1.7161 | 2.4801 | 2.507
623.976 | 5.2086 | 1.72 | 2.48 | 2.507
624.077 | 5.2033 | 1.72 | 2.4796 | 2.507
624.177 | 5.203 | 1.7148 | 2.4795 | 2.507
624.276 | 5.2089 | 1.7187 | 2.4793 | 2.5068
624.376 | 5.2037 | 1.7187 | 2.4793 | 2.5058
624.477 | 5.2053 | 1.7181 | 2.4793 | 2.5057
624.577 | 5.2056 | 1.7181 | 2.4792 | 2.5054
624.677 | 5.2063 | 1.7181 | 2.4791 | 2.5052
624.777 | 5.204 | 1.7194 | 2.4789 | 2.505
624.876 | 5.2037 | 1.72 | 2.4787 | 2.5049
624.976 | 5.2083 | 1.7194 | 2.4778 | 2.5049
625.076 | 5.2083 | 1.7148 | 2.4775 | 2.5049
625.177 | 5.206 | 1.7168 | 2.4774 | 2.5048
625.277 | 5.2007 | 1.7207 | 2.4771 | 2.5048
625.376 | 5.2004 | 1.72 | 2.4771 | 2.5048
625.477 | 5.203 | 1.7214 | 2.4771 | 2.5048
625.576 | 5.202 | 1.7181 | 2.4771 | 2.5048
625.677 | 5.1971 | 1.7174 | 2.4771 | 2.5048
625.777 | 5.205 | 1.7207 | 2.4771 | 2.5048
625.876 | 5.2027 | 1.72 | 2.4771 | 2.5048
625.977 | 5.2 | 1.7227 | 2.4757 | 2.5035
626.076 | 5.1941 | 1.7207 | 2.4757 | 2.5035
626.177 | 5.1958 | 1.72 | 2.4756 | 2.5035
626.276 | 5.1961 | 1.72 | 2.4755 | 2.5035
626.376 | 5.1997 | 1.724 | 2.4751 | 2.5035
626.477 | 5.1948 | 1.724 | 2.4748 | 2.5035
626.576 | 5.1902 | 1.7233 | 2.4746 | 2.502
626.677 | 5.1925 | 1.7227 | 2.4743 | 2.5018
626.776 | 5.1908 | 1.7227 | 2.4743 | 2.5016
626.876 | 5.1971 | 1.7233 | 2.4739 | 2.5013
626.977 | 5.1928 | 1.7233 | 2.4739 | 2.5013
627.076 | 5.1882 | 1.7253 | 2.4736 | 2.5013
627.177 | 5.1944 | 1.7266 | 2.4733 | 2.5013
627.276 | 5.1938 | 1.7286 | 2.4733 | 2.5013
627.377 | 5.1912 | 1.7233 | 2.473 | 2.5013
627.477 | 5.1875 | 1.7273 | 2.4729 | 2.5013
627.576 | 5.1938 | 1.7266 | 2.4725 | 2.5012
627.677 | 5.1862 | 1.7246 | 2.4723 | 2.4999
627.776 | 5.1918 | 1.7253 | 2.4719 | 2.4997
627.876 | 5.1912 | 1.7253 | 2.4719 | 2.4994
627.976 | 5.1889 | 1.726 | 2.4716 | 2.4993
628.077 | 5.1859 | 1.726 | 2.4715 | 2.499
628.177 | 5.1889 | 1.726 | 2.4713 | 2.499
628.276 | 5.1895 | 1.726 | 2.4708 | 2.499
628.376 | 5.1905 | 1.7246 | 2.4708 | 2.499
628.477 | 5.1843 | 1.7325 | 2.4707 | 2.499
628.577 | 5.1856 | 1.7279 | 2.4704 | 2.499
628.677 | 5.1849 | 1.7279 | 2.4703 | 2.499
628.777 | 5.1829 | 1.726 | 2.4698 | 2.4976
628.876 | 5.1816 | 1.7306 | 2.4697 | 2.4974
628.977 | 5.1885 | 1.7299 | 2.4696 | 2.497
629.076 | 5.1859 | 1.7306 | 2.4692 | 2.4969
629.177 | 5.1846 | 1.7299 | 2.4691 | 2.4967
629.277 | 5.1839 | 1.7312 | 2.4689 | 2.4967
629.376 | 5.1862 | 1.7293 | 2.4688 | 2.4967
629.477 | 5.1849 | 1.7286 | 2.4685 | 2.4967
629.576 | 5.1843 | 1.7233 | 2.4685 | 2.4967
629.677 | 5.1829 | 1.7273 | 2.4685 | 2.4967
629.776 | 5.181 | 1.7306 | 2.4685 | 2.4967
629.876 | 5.1757 | 1.7319 | 2.4685 | 2.4967
629.977 | 5.1767 | 1.7339 | 2.4685 | 2.4948
630.076 | 5.1783 | 1.7319 | 2.4685 | 2.4948
630.177 | 5.1734 | 1.7332 | 2.4685 | 2.4948
630.276 | 5.1797 | 1.7332 | 2.4685 | 2.4948
630.376 | 5.18 | 1.7325 | 2.4663 | 2.4946
630.477 | 5.1823 | 1.7325 | 2.4661 | 2.4946
630.576 | 5.1757 | 1.7319 | 2.466 | 2.4946
630.677 | 5.176 | 1.7325 | 2.4656 | 2.4944
630.776 | 5.1754 | 1.7332 | 2.4654 | 2.4942
630.877 | 5.1783 | 1.7306 | 2.4654 | 2.4927
630.977 | 5.1718 | 1.7345 | 2.4654 | 2.4924
631.076 | 5.1721 | 1.7365 | 2.4652 | 2.4923
631.177 | 5.1774 | 1.7358 | 2.4648 | 2.4923
631.276 | 5.1728 | 1.7306 | 2.4647 | 2.492
631.377 | 5.1701 | 1.7352 | 2.4644 | 2.4919
631.477 | 5.1704 | 1.7345 | 2.4639 | 2.4919
631.576 | 5.1754 | 1.7417 | 2.4637 | 2.4919
631.677 | 5.1747 | 1.7358 | 2.4636 | 2.4919
631.776 | 5.1724 | 1.7339 | 2.4632 | 2.4919
631.876 | 5.1685 | 1.7371 | 2.463 | 2.4916
631.976 | 5.1675 | 1.7391 | 2.463 | 2.4905
632.077 | 5.1642 | 1.7358 | 2.4629 | 2.4903
632.177 | 5.1652 | 1.7391 | 2.4629 | 2.4901
632.276 | 5.1675 | 1.7378 | 2.4625 | 2.4899
632.376 | 5.1649 | 1.7378 | 2.4624 | 2.4896
632.477 | 5.1619 | 1.7371 | 2.4623 | 2.4895
632.577 | 5.1649 | 1.7365 | 2.4615 | 2.4895
632.677 | 5.1649 | 1.7352 | 2.4615 | 2.4895
632.777 | 5.1622 | 1.7358 | 2.4612 | 2.4895
632.876 | 5.1655 | 1.7424 | 2.4612 | 2.4895
632.977 | 5.1672 | 1.7378 | 2.4607 | 2.4895
633.076 | 5.1685 | 1.7358 | 2.4607 | 2.4881
633.176 | 5.1652 | 1.7404 | 2.4607 | 2.4881
633.277 | 5.1566 | 1.7417 | 2.4606 | 2.4879
633.376 | 5.1655 | 1.7378 | 2.4604 | 2.4879
633.477 | 5.1593 | 1.7417 | 2.4602 | 2.4875
633.576 | 5.1629 | 1.7398 | 2.4601 | 2.4874
633.677 | 5.1658 | 1.7391 | 2.4592 | 2.4874
633.776 | 5.1612 | 1.7398 | 2.459 | 2.4874
633.876 | 5.1586 | 1.7411 | 2.4589 | 2.4874
633.977 | 5.1593 | 1.7398 | 2.4587 | 2.4874
634.076 | 5.1599 | 1.7424 | 2.4585 | 2.4874
634.177 | 5.1603 | 1.7437 | 2.4585 | 2.4862
634.276 | 5.1573 | 1.7404 | 2.4585 | 2.4859
634.376 | 5.1586 | 1.7457 | 2.4582 | 2.4859
634.477 | 5.1586 | 1.7404 | 2.4579 | 2.4854
634.576 | 5.1593 | 1.745 | 2.4579 | 2.4854
634.677 | 5.1583 | 1.7424 | 2.4571 | 2.4854
634.776 | 5.157 | 1.7437 | 2.4571 | 2.4854
634.877 | 5.1576 | 1.7417 | 2.4567 | 2.4854
634.977 | 5.1543 | 1.7424 | 2.4566 | 2.4854
635.076 | 5.1501 | 1.7437 | 2.4564 | 2.4854
635.177 | 5.1504 | 1.7437 | 2.4562 | 2.4852
635.276 | 5.1557 | 1.7477 | 2.4562 | 2.484
635.377 | 5.1553 | 1.7437 | 2.4562 | 2.4837
635.477 | 5.156 | 1.7431 | 2.4561 | 2.4836
635.576 | 5.154 | 1.7444 | 2.4557 | 2.4834
635.677 | 5.1501 | 1.7477 | 2.4557 | 2.4833
635.776 | 5.1428 | 1.7437 | 2.4548 | 2.4833
635.876 | 5.1514 | 1.7496 | 2.4546 | 2.4833
635.976 | 5.1534 | 1.7457 | 2.4546 | 2.4833
636.077 | 5.1445 | 1.7463 | 2.4542 | 2.4833
636.177 | 5.1458 | 1.7463 | 2.4542 | 2.4832
636.276 | 5.1566 | 1.747 | 2.454 | 2.4831
636.376 | 5.1458 | 1.7457 | 2.454 | 2.4819
636.477 | 5.1478 | 1.7457 | 2.454 | 2.4814
636.577 | 5.1547 | 1.7503 | 2.4538 | 2.4813
636.676 | 5.1573 | 1.7463 | 2.4537 | 2.4812
636.777 | 5.1465 | 1.7503 | 2.4532 | 2.4811
636.876 | 5.1468 | 1.7496 | 2.4529 | 2.4807
636.976 | 5.1504 | 1.7496 | 2.4524 | 2.4807
637.076 | 5.1465 | 1.7457 | 2.4521 | 2.4807
637.177 | 5.1465 | 1.7496 | 2.4518 | 2.4807
637.277 | 5.1524 | 1.7496 | 2.4515 | 2.4807
637.376 | 5.1474 | 1.7483 | 2.4515 | 2.4807
637.477 | 5.1418 | 1.7503 | 2.4515 | 2.4796
637.576 | 5.1402 | 1.7496 | 2.4515 | 2.4793
637.677 | 5.1409 | 1.7496 | 2.4513 | 2.4791
637.776 | 5.1432 | 1.749 | 2.4511 | 2.479
637.876 | 5.1392 | 1.7509 | 2.4509 | 2.4788
637.977 | 5.1379 | 1.7516 | 2.45 | 2.4788
638.076 | 5.1395 | 1.7509 | 2.4499 | 2.4788
638.177 | 5.1458 | 1.7483 | 2.4499 | 2.4788
638.276 | 5.1382 | 1.7529 | 2.4499 | 2.4788
638.376 | 5.1395 | 1.7509 | 2.4499 | 2.4788
638.477 | 5.1399 | 1.7549 | 2.4493 | 2.478
638.576 | 5.1376 | 1.7555 | 2.4493 | 2.4773
638.677 | 5.1399 | 1.7477 | 2.4493 | 2.4773
638.776 | 5.1382 | 1.7503 | 2.4493 | 2.4773
638.877 | 5.1372 | 1.7516 | 2.4493 | 2.4773
638.977 | 5.1343 | 1.7516 | 2.4493 | 2.4773
639.076 | 5.1333 | 1.7555 | 2.4493 | 2.476
639.177 | 5.1395 | 1.7523 | 2.4493 | 2.4756
639.276 | 5.1353 | 1.7562 | 2.4493 | 2.4755
639.377 | 5.1307 | 1.7555 | 2.4488 | 2.4753
639.477 | 5.1399 | 1.7483 | 2.4487 | 2.475
639.576 | 5.134 | 1.7569 | 2.4487 | 2.475
639.677 | 5.134 | 1.7588 | 2.4487 | 2.4748
639.776 | 5.1333 | 1.7588 | 2.4487 | 2.4748
639.876 | 5.1294 | 1.7562 | 2.4487 | 2.4745
639.976 | 5.1353 | 1.7555 | 2.4487 | 2.4745
640.077 | 5.1317 | 1.7536 | 2.4487 | 2.4741
640.177 | 5.1297 | 1.7595 | 2.4469 | 2.4737
640.276 | 5.13 | 1.7582 | 2.4467 | 2.4734
640.376 | 5.1353 | 1.7575 | 2.4465 | 2.4734
640.477 | 5.1307 | 1.7542 | 2.4463 | 2.4731
640.577 | 5.1333 | 1.7595 | 2.446 | 2.4727
640.676 | 5.1313 | 1.7588 | 2.446 | 2.4727
640.777 | 5.1271 | 1.7562 | 2.446 | 2.4726
640.876 | 5.128 | 1.7582 | 2.446 | 2.4726
640.977 | 5.1313 | 1.7588 | 2.446 | 2.4722
641.076 | 5.1257 | 1.7588 | 2.446 | 2.472
641.177 | 5.13 | 1.7582 | 2.446 | 2.472
641.277 | 5.1248 | 1.7621 | 2.4448 | 2.4715
641.376 | 5.1303 | 1.7628 | 2.4445 | 2.4712
641.477 | 5.1231 | 1.7615 | 2.4444 | 2.4711
641.576 | 5.1198 | 1.7621 | 2.4441 | 2.4709
641.677 | 5.128 | 1.7615 | 2.444 | 2.4705
641.776 | 5.1211 | 1.7615 | 2.444 | 2.4705
641.876 | 5.1188 | 1.7628 | 2.444 | 2.4705
641.977 | 5.1248 | 1.7608 | 2.444 | 2.4703
642.076 | 5.1188 | 1.7615 | 2.444 | 2.4701
642.177 | 5.1225 | 1.7608 | 2.444 | 2.4701
642.276 | 5.1251 | 1.7615 | 2.444 | 2.4698
642.376 | 5.1208 | 1.7608 | 2.4425 | 2.4691
642.477 | 5.1234 | 1.7615 | 2.4422 | 2.4691
642.576 | 5.1221 | 1.7602 | 2.442 | 2.4689
642.677 | 5.1198 | 1.7615 | 2.4418 | 2.4686
642.776 | 5.1175 | 1.7648 | 2.4417 | 2.4686
642.877 | 5.1244 | 1.7648 | 2.4417 | 2.4685
642.977 | 5.1225 | 1.7634 | 2.4417 | 2.4685
643.076 | 5.1192 | 1.7641 | 2.4417 | 2.4681
643.177 | 5.1192 | 1.7648 | 2.4417 | 2.4679
643.276 | 5.1205 | 1.7634 | 2.4417 | 2.4678
643.377 | 5.1218 | 1.7648 | 2.4403 | 2.4672
643.477 | 5.1192 | 1.7634 | 2.4402 | 2.467
643.576 | 5.1211 | 1.7641 | 2.4399 | 2.4667
643.677 | 5.1185 | 1.7634 | 2.4399 | 2.4665
643.776 | 5.1126 | 1.7648 | 2.4396 | 2.4663
643.876 | 5.1188 | 1.7634 | 2.4393 | 2.4661
643.976 | 5.1149 | 1.768 | 2.4393 | 2.4661
644.077 | 5.1139 | 1.7667 | 2.4393 | 2.466
644.177 | 5.1152 | 1.7661 | 2.4393 | 2.466
644.276 | 5.1126 | 1.7687 | 2.4393 | 2.4657
644.376 | 5.1113 | 1.7674 | 2.4393 | 2.4656
644.477 | 5.1146 | 1.7674 | 2.4393 | 2.4653
644.577 | 5.1067 | 1.7674 | 2.4378 | 2.4645
644.677 | 5.1096 | 1.7674 | 2.4376 | 2.4645
644.777 | 5.108 | 1.772 | 2.4372 | 2.4642
644.876 | 5.1156 | 1.7661 | 2.437 | 2.4641
644.976 | 5.1116 | 1.7694 | 2.4369 | 2.4639
645.076 | 5.1047 | 1.7667 | 2.4369 | 2.4639
645.177 | 5.1017 | 1.7713 | 2.4369 | 2.4638
645.277 | 5.11 | 1.7707 | 2.4369 | 2.4635
645.376 | 5.1044 | 1.7694 | 2.4369 | 2.4634
645.477 | 5.1034 | 1.7707 | 2.4369 | 2.4631
645.576 | 5.1034 | 1.7707 | 2.4369 | 2.4631
645.677 | 5.107 | 1.7733 | 2.4354 | 2.4622
645.776 | 5.1031 | 1.7746 | 2.4352 | 2.4622
645.876 | 5.1067 | 1.7733 | 2.4352 | 2.462
645.977 | 5.1037 | 1.77 | 2.4349 | 2.4617
646.076 | 5.1083 | 1.7707 | 2.4346 | 2.4617
646.177 | 5.1031 | 1.77 | 2.4336 | 2.4616
646.276 | 5.1034 | 1.7707 | 2.4333 | 2.4614
646.376 | 5.1044 | 1.77 | 2.4332 | 2.4611
646.477 | 5.0985 | 1.772 | 2.4328 | 2.4609
646.576 | 5.1021 | 1.7726 | 2.4328 | 2.4607
646.677 | 5.0978 | 1.7759 | 2.4316 | 2.4607
646.776 | 5.1044 | 1.774 | 2.4313 | 2.4607
646.877 | 5.0988 | 1.774 | 2.4312 | 2.4606
646.977 | 5.0971 | 1.7753 | 2.4311 | 2.4606
647.076 | 5.0998 | 1.7792 | 2.4311 | 2.4606
647.177 | 5.0985 | 1.7766 | 2.4311 | 2.4606
647.276 | 5.0955 | 1.7766 | 2.4304 | 2.4603
647.376 | 5.1001 | 1.7726 | 2.4304 | 2.4603
647.477 | 5.1024 | 1.7766 | 2.4304 | 2.4603
647.576 | 5.1004 | 1.7766 | 2.4304 | 2.4603
647.677 | 5.1001 | 1.7792 | 2.4304 | 2.4585
647.776 | 5.0965 | 1.7753 | 2.4293 | 2.4585
647.876 | 5.0916 | 1.7759 | 2.4291 | 2.4585
647.976 | 5.0942 | 1.7799 | 2.4289 | 2.4585
648.077 | 5.0889 | 1.7759 | 2.4287 | 2.4585
648.177 | 5.0906 | 1.7786 | 2.4284 | 2.4585
648.276 | 5.0945 | 1.7766 | 2.4283 | 2.4585
648.376 | 5.0893 | 1.7694 | 2.4279 | 2.4578
648.477 | 5.083 | 1.7772 | 2.4275 | 2.4576
648.577 | 5.0922 | 1.7786 | 2.4275 | 2.4574
648.677 | 5.0929 | 1.7812 | 2.4272 | 2.4573
648.777 | 5.0873 | 1.7792 | 2.4272 | 2.457
648.876 | 5.0922 | 1.7792 | 2.427 | 2.457
648.976 | 5.0929 | 1.7753 | 2.4265 | 2.457
649.076 | 5.0929 | 1.7786 | 2.4263 | 2.457
649.177 | 5.0912 | 1.7799 | 2.4262 | 2.457
649.277 | 5.0955 | 1.7779 | 2.4257 | 2.4564
649.376 | 5.0922 | 1.7792 | 2.4257 | 2.4556
649.477 | 5.0925 | 1.7772 | 2.4257 | 2.4543
649.576 | 5.0889 | 1.7799 | 2.4257 | 2.4542
649.677 | 5.0889 | 1.7779 | 2.4257 | 2.4539
649.776 | 5.0873 | 1.7812 | 2.4257 | 2.4536
649.876 | 5.0853 | 1.7812 | 2.4257 | 2.4535
649.977 | 5.085 | 1.7818 | 2.4244 | 2.4533
650.076 | 5.084 | 1.7825 | 2.4244 | 2.4532
650.177 | 5.0876 | 1.7884 | 2.4242 | 2.4529
650.276 | 5.0847 | 1.7812 | 2.424 | 2.4527
650.376 | 5.0837 | 1.7832 | 2.4237 | 2.4525
650.477 | 5.082 | 1.7832 | 2.4237 | 2.452
650.576 | 5.08 | 1.7812 | 2.4237 | 2.452
650.677 | 5.082 | 1.7845 | 2.4237 | 2.4516
650.776 | 5.0784 | 1.7878 | 2.4237 | 2.4516
650.877 | 5.0807 | 1.7838 | 2.4237 | 2.4513
650.977 | 5.0784 | 1.7832 | 2.4237 | 2.4512
651.076 | 5.0754 | 1.7825 | 2.4222 | 2.4511
651.177 | 5.085 | 1.7871 | 2.4219 | 2.4507
651.276 | 5.0784 | 1.7871 | 2.4217 | 2.4506
651.376 | 5.0774 | 1.7858 | 2.4216 | 2.4504
651.477 | 5.0807 | 1.7878 | 2.4214 | 2.4502
651.576 | 5.083 | 1.7858 | 2.4214 | 2.4498
651.677 | 5.0741 | 1.7851 | 2.4214 | 2.4498
651.776 | 5.0771 | 1.7871 | 2.4214 | 2.4495
651.876 | 5.0722 | 1.7851 | 2.4214 | 2.4492
651.976 | 5.0787 | 1.7858 | 2.4214 | 2.4491
652.077 | 5.0741 | 1.7891 | 2.4214 | 2.4489
652.177 | 5.0718 | 1.7878 | 2.4198 | 2.4488
652.276 | 5.0774 | 1.7878 | 2.4198 | 2.4485
652.376 | 5.0725 | 1.7884 | 2.4195 | 2.4483
652.477 | 5.0725 | 1.7845 | 2.4194 | 2.4481
652.577 | 5.0715 | 1.7871 | 2.4191 | 2.4479
652.676 | 5.0659 | 1.7871 | 2.4191 | 2.4477
652.777 | 5.0702 | 1.7884 | 2.4191 | 2.4475
652.876 | 5.0679 | 1.7864 | 2.4191 | 2.4474
652.977 | 5.0682 | 1.7891 | 2.4191 | 2.4471
653.076 | 5.0685 | 1.7884 | 2.4191 | 2.4469
653.177 | 5.0705 | 1.7884 | 2.4191 | 2.4468
653.277 | 5.0715 | 1.7911 | 2.4176 | 2.4464
653.376 | 5.0672 | 1.7891 | 2.4176 | 2.4464
653.477 | 5.0653 | 1.7884 | 2.4172 | 2.4462
653.576 | 5.0636 | 1.7943 | 2.4171 | 2.4461
653.677 | 5.0662 | 1.7904 | 2.417 | 2.4457
653.776 | 5.0656 | 1.7891 | 2.417 | 2.4456
653.876 | 5.0649 | 1.7904 | 2.417 | 2.4453
653.977 | 5.0623 | 1.7911 | 2.417 | 2.4449
654.076 | 5.0623 | 1.7911 | 2.417 | 2.4449
654.177 | 5.0653 | 1.7917 | 2.417 | 2.4447
654.276 | 5.0676 | 1.7917 | 2.417 | 2.4444
654.376 | 5.0672 | 1.7943 | 2.4154 | 2.4444
654.477 | 5.0587 | 1.7937 | 2.4152 | 2.4442
654.576 | 5.063 | 1.7957 | 2.415 | 2.444
654.677 | 5.0656 | 1.795 | 2.4146 | 2.4437
654.776 | 5.063 | 1.7937 | 2.4146 | 2.4437
654.877 | 5.0593 | 1.7937 | 2.4146 | 2.4432
654.977 | 5.0623 | 1.7943 | 2.4146 | 2.4431
655.076 | 5.0649 | 1.795 | 2.4146 | 2.4429
655.177 | 5.0587 | 1.795 | 2.4146 | 2.4426
655.276 | 5.0616 | 1.793 | 2.4146 | 2.4426
655.377 | 5.061 | 1.7957 | 2.4131 | 2.4423
655.477 | 5.0574 | 1.795 | 2.4131 | 2.442
655.576 | 5.0639 | 1.7957 | 2.4128 | 2.4416
655.677 | 5.0613 | 1.7963 | 2.4127 | 2.4416
655.776 | 5.0603 | 1.7976 | 2.4125 | 2.4415
655.876 | 5.058 | 1.7996 | 2.4122 | 2.4413
655.976 | 5.0557 | 1.797 | 2.4113 | 2.4413
656.077 | 5.0593 | 1.7983 | 2.4111 | 2.4413
656.177 | 5.0534 | 1.7976 | 2.4109 | 2.4413
656.276 | 5.059 | 1.7976 | 2.4109 | 2.4413
656.376 | 5.0561 | 1.797 | 2.4109 | 2.4413
656.477 | 5.0544 | 1.7983 | 2.4109 | 2.4413
656.577 | 5.0547 | 1.797 | 2.4109 | 2.4413
656.677 | 5.0557 | 1.7963 | 2.4109 | 2.4413
656.777 | 5.0557 | 1.797 | 2.4109 | 2.4399
656.876 | 5.0567 | 1.7963 | 2.4109 | 2.4399
656.976 | 5.0488 | 1.7983 | 2.4109 | 2.4399
657.076 | 5.0491 | 1.8003 | 2.4109 | 2.4399
657.177 | 5.0495 | 1.7996 | 2.4109 | 2.4399
657.277 | 5.0462 | 1.7983 | 2.4109 | 2.4383
657.376 | 5.0521 | 1.8009 | 2.4104 | 2.438
657.477 | 5.0495 | 1.8009 | 2.4099 | 2.4377
657.576 | 5.0459 | 1.8035 | 2.4079 | 2.4377
657.677 | 5.0518 | 1.7989 | 2.4073 | 2.4377
657.776 | 5.0426 | 1.8035 | 2.4071 | 2.4377
657.876 | 5.0429 | 1.8035 | 2.407 | 2.4376
657.977 | 5.0465 | 1.8049 | 2.4068 | 2.4375
658.076 | 5.0475 | 1.7996 | 2.4064 | 2.4373
658.177 | 5.0478 | 1.8022 | 2.4064 | 2.4365
658.276 | 5.0436 | 1.8016 | 2.4064 | 2.4365
658.376 | 5.0436 | 1.8022 | 2.4064 | 2.4361
658.477 | 5.0413 | 1.8035 | 2.4064 | 2.4359
658.576 | 5.0406 | 1.8042 | 2.4064 | 2.4358
658.677 | 5.0416 | 1.8022 | 2.4054 | 2.4358
658.776 | 5.0409 | 1.8029 | 2.4051 | 2.4358
658.877 | 5.0403 | 1.8022 | 2.4049 | 2.4356
658.977 | 5.0413 | 1.8029 | 2.4049 | 2.4354
659.076 | 5.039 | 1.8095 | 2.4046 | 2.4351
659.177 | 5.0386 | 1.8042 | 2.4046 | 2.4344
659.276 | 5.036 | 1.8003 | 2.4046 | 2.4344
659.377 | 5.0393 | 1.8055 | 2.4046 | 2.4342
659.477 | 5.0373 | 1.8055 | 2.4046 | 2.434
659.576 | 5.0367 | 1.8068 | 2.4046 | 2.4338
659.677 | 5.038 | 1.8062 | 2.4046 | 2.4337
659.776 | 5.0347 | 1.8068 | 2.4031 | 2.4337
659.876 | 5.037 | 1.8035 | 2.4028 | 2.4337
659.976 | 5.0357 | 1.8081 | 2.4027 | 2.4335
660.077 | 5.037 | 1.8101 | 2.4024 | 2.4331
660.177 | 5.0334 | 1.8081 | 2.4023 | 2.433
660.276 | 5.0373 | 1.8068 | 2.4023 | 2.4323
660.376 | 5.0367 | 1.8075 | 2.4023 | 2.4321
660.477 | 5.0353 | 1.8088 | 2.4023 | 2.432
660.577 | 5.0353 | 1.8075 | 2.4023 | 2.4316
660.676 | 5.0314 | 1.8088 | 2.4023 | 2.4316
660.777 | 5.0321 | 1.8088 | 2.4022 | 2.4312
660.876 | 5.0314 | 1.8088 | 2.4008 | 2.4312
660.977 | 5.037 | 1.8095 | 2.4004 | 2.4312
661.076 | 5.036 | 1.8068 | 2.4004 | 2.4311
661.177 | 5.0307 | 1.8127 | 2.4 | 2.4308
661.277 | 5.0314 | 1.8121 | 2.3996 | 2.4305
661.376 | 5.0337 | 1.8101 | 2.3996 | 2.4302
661.477 | 5.0261 | 1.8101 | 2.3996 | 2.4298
661.576 | 5.0344 | 1.8075 | 2.3996 | 2.4295
661.677 | 5.0307 | 1.8101 | 2.3996 | 2.4292
661.776 | 5.0337 | 1.8088 | 2.3996 | 2.429
661.876 | 5.0265 | 1.8101 | 2.3996 | 2.4288
661.977 | 5.0268 | 1.8075 | 2.3981 | 2.4288
662.076 | 5.0258 | 1.8114 | 2.398 | 2.4287
662.177 | 5.0291 | 1.8114 | 2.3976 | 2.4285
662.276 | 5.0248 | 1.8088 | 2.3975 | 2.4284
662.376 | 5.0271 | 1.8108 | 2.3973 | 2.428
662.477 | 5.0205 | 1.8121 | 2.3973 | 2.4274
662.576 | 5.0242 | 1.8121 | 2.3973 | 2.4273
662.677 | 5.0219 | 1.8114 | 2.3973 | 2.4271
662.776 | 5.0245 | 1.8114 | 2.3973 | 2.4269
662.877 | 5.0182 | 1.8147 | 2.3973 | 2.4267
662.977 | 5.0225 | 1.8141 | 2.3973 | 2.4267
663.076 | 5.0182 | 1.8141 | 2.3956 | 2.4265
663.177 | 5.0189 | 1.8173 | 2.3954 | 2.4263
663.276 | 5.0196 | 1.8147 | 2.3953 | 2.4262
663.376 | 5.0199 | 1.8134 | 2.3952 | 2.4259
663.476 | 5.0182 | 1.816 | 2.3949 | 2.4258
663.577 | 5.0159 | 1.8147 | 2.3949 | 2.4252
663.677 | 5.0182 | 1.8127 | 2.3949 | 2.4251
663.776 | 5.0212 | 1.8193 | 2.3949 | 2.4247
663.876 | 5.0166 | 1.818 | 2.3949 | 2.4246
663.976 | 5.0189 | 1.8141 | 2.3949 | 2.4244
664.077 | 5.014 | 1.818 | 2.3936 | 2.4244
664.177 | 5.0189 | 1.8173 | 2.3934 | 2.4244
664.276 | 5.0189 | 1.8173 | 2.3931 | 2.424
664.376 | 5.0205 | 1.8206 | 2.3931 | 2.4239
664.477 | 5.0186 | 1.8173 | 2.3928 | 2.4237
664.577 | 5.015 | 1.8154 | 2.3924 | 2.4234
664.676 | 5.0123 | 1.8173 | 2.3924 | 2.4229
664.777 | 5.0074 | 1.8167 | 2.3924 | 2.4227
664.876 | 5.0094 | 1.818 | 2.3924 | 2.4225
664.976 | 5.0133 | 1.8213 | 2.3924 | 2.4222
665.076 | 5.0136 | 1.818 | 2.3924 | 2.4221
665.177 | 5.015 | 1.8206 | 2.3913 | 2.4221
665.277 | 5.0123 | 1.8206 | 2.391 | 2.4219
665.376 | 5.011 | 1.8206 | 2.3908 | 2.4218
665.477 | 5.0136 | 1.8206 | 2.3905 | 2.4215
665.576 | 5.0127 | 1.82 | 2.3904 | 2.4213
665.677 | 5.0061 | 1.8187 | 2.39 | 2.421
665.776 | 5.01 | 1.8206 | 2.39 | 2.4203
665.876 | 5.009 | 1.8226 | 2.39 | 2.4203
665.977 | 5.0041 | 1.822 | 2.39 | 2.4202
666.076 | 5.0113 | 1.8226 | 2.39 | 2.42
666.177 | 5.0048 | 1.8239 | 2.39 | 2.4196
666.276 | 5.0051 | 1.8206 | 2.3888 | 2.4196
666.376 | 5.0041 | 1.8239 | 2.3885 | 2.4196
666.477 | 5.0084 | 1.8233 | 2.3882 | 2.4193
666.576 | 5.0035 | 1.82 | 2.388 | 2.419
666.677 | 5.0058 | 1.8233 | 2.3878 | 2.4189
666.776 | 5.0074 | 1.8226 | 2.3877 | 2.4187
666.877 | 5.0041 | 1.8233 | 2.3877 | 2.4181
666.977 | 5.0015 | 1.8252 | 2.3877 | 2.4179
667.076 | 5.0005 | 1.8239 | 2.3877 | 2.4176
667.177 | 4.9985 | 1.8266 | 2.3877 | 2.4175
667.276 | 5.0041 | 1.8285 | 2.3877 | 2.4175
667.376 | 5.0012 | 1.8226 | 2.3863 | 2.4172
667.477 | 4.9979 | 1.8266 | 2.3859 | 2.4171
667.577 | 5.0005 | 1.8266 | 2.3859 | 2.4169
667.677 | 4.9959 | 1.8252 | 2.3858 | 2.4168
667.776 | 4.9946 | 1.8239 | 2.3856 | 2.4167
667.876 | 4.9949 | 1.8272 | 2.3856 | 2.4159
667.976 | 5.0021 | 1.8292 | 2.3856 | 2.4158
668.077 | 4.9979 | 1.8272 | 2.3856 | 2.4158
668.177 | 4.9896 | 1.8252 | 2.3856 | 2.4155
668.276 | 4.9989 | 1.8292 | 2.3856 | 2.4152
668.376 | 4.9969 | 1.8298 | 2.3856 | 2.4152
668.476 | 4.9906 | 1.8292 | 2.3838 | 2.4152
668.577 | 4.9926 | 1.8285 | 2.3837 | 2.4149
668.677 | 4.9923 | 1.8292 | 2.3834 | 2.4147
668.777 | 4.9873 | 1.8325 | 2.3834 | 2.4145
668.876 | 4.9923 | 1.8305 | 2.3832 | 2.4144
668.976 | 4.9952 | 1.8285 | 2.3832 | 2.4138
669.076 | 4.9929 | 1.8298 | 2.3832 | 2.4138
669.177 | 4.9949 | 1.8292 | 2.3832 | 2.4134
669.277 | 4.9946 | 1.8305 | 2.3832 | 2.4133
669.377 | 4.9929 | 1.8312 | 2.3832 | 2.4131
669.477 | 4.9903 | 1.8312 | 2.3832 | 2.4129
669.576 | 4.9903 | 1.8305 | 2.3818 | 2.4129
669.677 | 4.992 | 1.8325 | 2.3815 | 2.4125
669.776 | 4.9864 | 1.8325 | 2.3814 | 2.4125
669.876 | 4.987 | 1.8305 | 2.3808 | 2.4122
669.977 | 4.99 | 1.8338 | 2.3807 | 2.4122
670.076 | 4.9896 | 1.8312 | 2.3803 | 2.4122
670.177 | 4.9867 | 1.8312 | 2.3799 | 2.4122
670.276 | 4.9841 | 1.8318 | 2.3798 | 2.4122
670.376 | 4.9867 | 1.8312 | 2.3796 | 2.4122
670.477 | 4.989 | 1.8344 | 2.3793 | 2.4122
670.576 | 4.9844 | 1.8325 | 2.3792 | 2.4122
670.677 | 4.9857 | 1.8358 | 2.3792 | 2.4122
670.776 | 4.9873 | 1.8338 | 2.3792 | 2.4122
670.877 | 4.9857 | 1.8351 | 2.3788 | 2.4122
670.977 | 4.985 | 1.8364 | 2.3785 | 2.4122
671.076 | 4.9857 | 1.8358 | 2.3784 | 2.4122
671.177 | 4.9811 | 1.8344 | 2.3784 | 2.4122
671.276 | 4.9841 | 1.8351 | 2.3784 | 2.4122
671.376 | 4.9814 | 1.8358 | 2.3784 | 2.4122
671.477 | 4.9821 | 1.8364 | 2.3784 | 2.4122
671.577 | 4.9818 | 1.8312 | 2.3769 | 2.4099
671.677 | 4.9795 | 1.8318 | 2.3769 | 2.4084
671.776 | 4.9801 | 1.8351 | 2.3769 | 2.4084
671.876 | 4.9801 | 1.8397 | 2.3769 | 2.4084
671.976 | 4.9824 | 1.8377 | 2.3769 | 2.4084
672.077 | 4.9781 | 1.8358 | 2.3769 | 2.4084
672.177 | 4.9768 | 1.8377 | 2.3769 | 2.4084
672.276 | 4.9798 | 1.8371 | 2.3757 | 2.4077
672.376 | 4.9735 | 1.8318 | 2.3751 | 2.4077
672.476 | 4.9795 | 1.8371 | 2.3748 | 2.4077
672.577 | 4.9742 | 1.8384 | 2.3745 | 2.4077
672.677 | 4.9755 | 1.8377 | 2.3744 | 2.4076
672.777 | 4.9716 | 1.8384 | 2.3743 | 2.4076
672.876 | 4.9722 | 1.8404 | 2.374 | 2.4076
672.976 | 4.9709 | 1.8404 | 2.3739 | 2.4076
673.076 | 4.9752 | 1.8423 | 2.3737 | 2.4076
673.177 | 4.9686 | 1.8371 | 2.3735 | 2.4076
673.277 | 4.9696 | 1.841 | 2.3731 | 2.4076
673.377 | 4.9719 | 1.8377 | 2.3729 | 2.4062
673.477 | 4.9719 | 1.841 | 2.3727 | 2.4059
673.576 | 4.9716 | 1.8404 | 2.3726 | 2.4057
673.677 | 4.9732 | 1.8436 | 2.3723 | 2.4056
673.776 | 4.9696 | 1.8423 | 2.3722 | 2.4055
673.876 | 4.9706 | 1.841 | 2.3719 | 2.4055
673.977 | 4.9729 | 1.839 | 2.3716 | 2.4055
674.076 | 4.9696 | 1.8397 | 2.3716 | 2.4055
674.177 | 4.9673 | 1.839 | 2.3713 | 2.4055
674.276 | 4.9686 | 1.8417 | 2.3711 | 2.4055
674.376 | 4.9683 | 1.8436 | 2.3708 | 2.4055
674.477 | 4.9706 | 1.8502 | 2.3702 | 2.4037
674.576 | 4.965 | 1.845 | 2.3702 | 2.4036
674.677 | 4.9673 | 1.8443 | 2.37 | 2.4032
674.776 | 4.9689 | 1.8456 | 2.3697 | 2.403
674.877 | 4.9601 | 1.843 | 2.3695 | 2.4028
674.977 | 4.9643 | 1.8436 | 2.3693 | 2.4027
675.076 | 4.9627 | 1.843 | 2.369 | 2.4027
675.177 | 4.9624 | 1.8456 | 2.3688 | 2.4027
675.276 | 4.961 | 1.8469 | 2.3686 | 2.4027
675.376 | 4.9634 | 1.8463 | 2.3682 | 2.4027
675.476 | 4.9578 | 1.8489 | 2.3679 | 2.4017
675.577 | 4.9614 | 1.8417 | 2.3679 | 2.4017
675.677 | 4.9617 | 1.8443 | 2.3679 | 2.4017
675.776 | 4.9627 | 1.8476 | 2.3679 | 2.4017
675.876 | 4.9584 | 1.8456 | 2.3679 | 2.4017
675.976 | 4.9551 | 1.8463 | 2.3679 | 2.4017
676.077 | 4.9555 | 1.8469 | 2.3666 | 2.4006
676.177 | 4.9587 | 1.8469 | 2.3666 | 2.4006
676.277 | 4.9587 | 1.8463 | 2.3666 | 2.4006
676.376 | 4.9597 | 1.8476 | 2.3666 | 2.4006
676.476 | 4.9538 | 1.8496 | 2.3666 | 2.4006
676.577 | 4.9515 | 1.8469 | 2.3657 | 2.4006
676.676 | 4.9548 | 1.8509 | 2.3657 | 2.3977
676.777 | 4.9535 | 1.8476 | 2.3657 | 2.3977
676.876 | 4.9545 | 1.8476 | 2.3657 | 2.3977
676.976 | 4.9522 | 1.8496 | 2.3657 | 2.3977
677.076 | 4.9489 | 1.8482 | 2.3657 | 2.3977
677.177 | 4.9466 | 1.8509 | 2.3657 | 2.3965
677.277 | 4.9515 | 1.8509 | 2.3636 | 2.3965
677.376 | 4.9512 | 1.8535 | 2.3636 | 2.3965
677.477 | 4.9495 | 1.8509 | 2.3633 | 2.3965
677.576 | 4.9541 | 1.8502 | 2.3631 | 2.3965
677.677 | 4.9512 | 1.8502 | 2.3631 | 2.3959
677.776 | 4.9466 | 1.8496 | 2.3631 | 2.3958
677.876 | 4.9466 | 1.8522 | 2.3631 | 2.3955
677.977 | 4.9495 | 1.8522 | 2.363 | 2.3953
678.076 | 4.9446 | 1.8529 | 2.3628 | 2.3951
678.177 | 4.9486 | 1.8529 | 2.3626 | 2.3951
678.276 | 4.9495 | 1.8529 | 2.3615 | 2.3951
678.376 | 4.9459 | 1.8522 | 2.3614 | 2.3951
678.477 | 4.9482 | 1.8522 | 2.3612 | 2.3951
678.576 | 4.9479 | 1.8555 | 2.361 | 2.3951
678.677 | 4.9436 | 1.8522 | 2.3607 | 2.395
678.776 | 4.9466 | 1.8502 | 2.3606 | 2.395
678.877 | 4.9463 | 1.8535 | 2.3606 | 2.3938
678.977 | 4.9423 | 1.8607 | 2.3605 | 2.3938
679.076 | 4.943 | 1.8529 | 2.3601 | 2.3935
679.177 | 4.9443 | 1.8535 | 2.36 | 2.3934
679.276 | 4.9397 | 1.8581 | 2.3596 | 2.3928
679.376 | 4.9423 | 1.8548 | 2.3592 | 2.3928
679.477 | 4.9426 | 1.8555 | 2.3592 | 2.3928
679.577 | 4.9374 | 1.8575 | 2.3589 | 2.3928
679.677 | 4.9367 | 1.8561 | 2.3586 | 2.3928
679.776 | 4.9371 | 1.8561 | 2.3584 | 2.3928
679.876 | 4.9371 | 1.8548 | 2.3584 | 2.3917
679.976 | 4.9407 | 1.8588 | 2.3582 | 2.3915
680.077 | 4.941 | 1.8588 | 2.3579 | 2.3913
680.177 | 4.9387 | 1.8575 | 2.3578 | 2.3913
680.277 | 4.9374 | 1.8555 | 2.3575 | 2.3908
680.376 | 4.9361 | 1.8588 | 2.3575 | 2.3908
680.476 | 4.9371 | 1.8588 | 2.3574 | 2.3908
680.577 | 4.9367 | 1.8561 | 2.3574 | 2.3908
680.677 | 4.9334 | 1.8594 | 2.3574 | 2.3908
680.777 | 4.9367 | 1.8588 | 2.3574 | 2.3908
680.876 | 4.9364 | 1.8581 | 2.3572 | 2.3908
680.976 | 4.9328 | 1.8634 | 2.3557 | 2.3899
681.076 | 4.9357 | 1.8581 | 2.3557 | 2.3883
681.177 | 4.9371 | 1.8581 | 2.3557 | 2.3883
681.277 | 4.9338 | 1.8594 | 2.3557 | 2.3883
681.377 | 4.9348 | 1.8614 | 2.3557 | 2.3883
681.477 | 4.9288 | 1.8627 | 2.3557 | 2.3883
681.576 | 4.9351 | 1.8607 | 2.3557 | 2.3883
681.677 | 4.9334 | 1.8581 | 2.3557 | 2.3874
681.777 | 4.9318 | 1.8627 | 2.3553 | 2.3869
681.876 | 4.9269 | 1.8614 | 2.3545 | 2.3869
681.977 | 4.9308 | 1.8607 | 2.3545 | 2.3869
682.076 | 4.9282 | 1.8588 | 2.3545 | 2.3869
682.177 | 4.9206 | 1.8607 | 2.3545 | 2.3869
682.276 | 4.9193 | 1.8621 | 2.3544 | 2.3869
682.376 | 4.9249 | 1.8601 | 2.3527 | 2.3865
682.477 | 4.9265 | 1.8621 | 2.3526 | 2.3858
682.576 | 4.9249 | 1.8647 | 2.3526 | 2.3852
682.677 | 4.9265 | 1.8614 | 2.3517 | 2.3851
682.776 | 4.9213 | 1.8667 | 2.3517 | 2.3851
682.877 | 4.9249 | 1.8653 | 2.3516 | 2.3848
682.977 | 4.9236 | 1.864 | 2.3514 | 2.3846
683.076 | 4.9216 | 1.8667 | 2.3511 | 2.3843
683.177 | 4.9167 | 1.8634 | 2.3511 | 2.3837
683.276 | 4.9216 | 1.864 | 2.3511 | 2.3835
683.376 | 4.914 | 1.8647 | 2.3511 | 2.3834
683.477 | 4.9216 | 1.864 | 2.3511 | 2.3832
683.577 | 4.9223 | 1.868 | 2.3511 | 2.383
683.677 | 4.919 | 1.8686 | 2.3511 | 2.3829
683.776 | 4.9157 | 1.8667 | 2.3495 | 2.3828
683.876 | 4.9193 | 1.8673 | 2.3494 | 2.3827
683.976 | 4.9229 | 1.866 | 2.3492 | 2.3824
684.077 | 4.919 | 1.8673 | 2.349 | 2.3823
684.177 | 4.9163 | 1.864 | 2.3486 | 2.3821
684.277 | 4.9131 | 1.8673 | 2.3486 | 2.3814
684.376 | 4.9144 | 1.868 | 2.3486 | 2.3814
684.476 | 4.9144 | 1.8673 | 2.3486 | 2.381
684.577 | 4.914 | 1.8699 | 2.3486 | 2.3808
684.677 | 4.9117 | 1.866 | 2.3486 | 2.3805
684.777 | 4.9088 | 1.8706 | 2.3475 | 2.3805
684.876 | 4.9111 | 1.8699 | 2.3474 | 2.3805
684.977 | 4.9157 | 1.8673 | 2.3471 | 2.3804
685.076 | 4.9068 | 1.8706 | 2.347 | 2.3803
685.177 | 4.9091 | 1.8706 | 2.3467 | 2.3803
685.277 | 4.9117 | 1.8693 | 2.3467 | 2.3796
685.376 | 4.9081 | 1.8699 | 2.3467 | 2.3796
685.477 | 4.9068 | 1.8699 | 2.3467 | 2.3794
685.576 | 4.9101 | 1.8706 | 2.3467 | 2.3794
685.677 | 4.9081 | 1.8706 | 2.3466 | 2.379
685.776 | 4.9114 | 1.8719 | 2.3466 | 2.3789
685.876 | 4.9104 | 1.8699 | 2.3451 | 2.3789
685.977 | 4.9104 | 1.8745 | 2.3448 | 2.3789
686.076 | 4.9081 | 1.8699 | 2.3446 | 2.3789
686.177 | 4.9062 | 1.8732 | 2.3443 | 2.3788
686.276 | 4.9127 | 1.8732 | 2.3443 | 2.3787
686.376 | 4.9134 | 1.8706 | 2.344 | 2.3784
686.477 | 4.9058 | 1.8739 | 2.344 | 2.3775
686.576 | 4.9131 | 1.8726 | 2.344 | 2.3771
686.677 | 4.9071 | 1.8732 | 2.344 | 2.3768
686.776 | 4.9078 | 1.8739 | 2.344 | 2.3768
686.877 | 4.9071 | 1.8739 | 2.344 | 2.3765
686.976 | 4.9114 | 1.8745 | 2.3426 | 2.3765
687.076 | 4.9058 | 1.8778 | 2.3422 | 2.3765
687.177 | 4.9071 | 1.8778 | 2.3419 | 2.3762
687.276 | 4.9085 | 1.8759 | 2.3419 | 2.3762
687.376 | 4.9035 | 1.8765 | 2.3416 | 2.3759
687.476 | 4.9081 | 1.8785 | 2.3414 | 2.3756
687.577 | 4.8966 | 1.8772 | 2.3414 | 2.3748
687.677 | 4.9042 | 1.8772 | 2.3414 | 2.3745
687.776 | 4.9062 | 1.8765 | 2.3414 | 2.3745
687.876 | 4.9016 | 1.8759 | 2.3414 | 2.374
687.976 | 4.8973 | 1.8778 | 2.3414 | 2.374
688.077 | 4.9012 | 1.8759 | 2.3397 | 2.374
688.177 | 4.9019 | 1.8792 | 2.3396 | 2.374
688.277 | 4.8973 | 1.8805 | 2.3394 | 2.3739
688.376 | 4.8973 | 1.8798 | 2.3393 | 2.3737
688.477 | 4.8953 | 1.8792 | 2.3391 | 2.3734
688.578 | 4.8937 | 1.8798 | 2.3391 | 2.3727
688.676 | 4.894 | 1.8752 | 2.3391 | 2.3724
688.777 | 4.8966 | 1.8778 | 2.3391 | 2.372
688.876 | 4.8956 | 1.8805 | 2.3391 | 2.372
688.977 | 4.8973 | 1.8805 | 2.3391 | 2.3716
689.076 | 4.8956 | 1.8785 | 2.339 | 2.3716
689.177 | 4.8914 | 1.8798 | 2.3373 | 2.3716
689.277 | 4.8956 | 1.8857 | 2.3369 | 2.3715
689.376 | 4.8956 | 1.8805 | 2.3368 | 2.3714
689.477 | 4.894 | 1.8798 | 2.3366 | 2.3711
689.576 | 4.8877 | 1.8831 | 2.3365 | 2.3704
689.677 | 4.8927 | 1.8818 | 2.3365 | 2.3704
689.776 | 4.8937 | 1.8831 | 2.3365 | 2.3704
689.876 | 4.8868 | 1.8798 | 2.3365 | 2.3704
689.977 | 4.8874 | 1.8831 | 2.3365 | 2.3704
690.076 | 4.8881 | 1.8818 | 2.3364 | 2.3694
690.177 | 4.8858 | 1.8811 | 2.3364 | 2.3694
690.276 | 4.8868 | 1.8824 | 2.3364 | 2.3694
690.376 | 4.8828 | 1.8831 | 2.3364 | 2.3694
690.477 | 4.8897 | 1.8811 | 2.3364 | 2.3694
690.576 | 4.8799 | 1.8831 | 2.3364 | 2.3694
690.677 | 4.8854 | 1.8811 | 2.3341 | 2.3684
690.776 | 4.8874 | 1.8824 | 2.3341 | 2.3675
690.877 | 4.8835 | 1.8838 | 2.3341 | 2.3672
690.977 | 4.8766 | 1.8838 | 2.3341 | 2.367
691.076 | 4.8802 | 1.8864 | 2.3341 | 2.3669
691.177 | 4.8799 | 1.8857 | 2.3341 | 2.3665
691.276 | 4.8828 | 1.8844 | 2.3341 | 2.3664
691.376 | 4.8838 | 1.8857 | 2.3324 | 2.3664
691.476 | 4.8795 | 1.8857 | 2.3324 | 2.3662
691.577 | 4.8851 | 1.8857 | 2.332 | 2.3659
691.677 | 4.8812 | 1.8884 | 2.332 | 2.3658
691.776 | 4.8789 | 1.8857 | 2.3316 | 2.3658
691.876 | 4.8766 | 1.8857 | 2.3316 | 2.3652
691.976 | 4.8822 | 1.889 | 2.3316 | 2.365
692.077 | 4.8825 | 1.8877 | 2.3316 | 2.3647
692.177 | 4.8772 | 1.887 | 2.3316 | 2.3646
692.277 | 4.8785 | 1.887 | 2.3316 | 2.3642
692.376 | 4.8723 | 1.8884 | 2.3316 | 2.3641
692.476 | 4.8749 | 1.8897 | 2.3301 | 2.3641
692.577 | 4.8795 | 1.8884 | 2.3295 | 2.3641
692.676 | 4.8753 | 1.891 | 2.3291 | 2.3641
692.777 | 4.8766 | 1.8884 | 2.3288 | 2.3641
692.876 | 4.8762 | 1.8877 | 2.3288 | 2.3641
692.977 | 4.8782 | 1.891 | 2.3288 | 2.3633
693.076 | 4.8677 | 1.891 | 2.3288 | 2.363
693.177 | 4.872 | 1.891 | 2.3288 | 2.363
693.277 | 4.871 | 1.889 | 2.3286 | 2.3626
693.377 | 4.8697 | 1.891 | 2.3286 | 2.3623
693.477 | 4.8739 | 1.889 | 2.3271 | 2.3623
693.576 | 4.8674 | 1.8903 | 2.3271 | 2.3623
693.677 | 4.8753 | 1.8916 | 2.3267 | 2.3623
693.776 | 4.8693 | 1.8936 | 2.3266 | 2.3623
693.876 | 4.8677 | 1.8903 | 2.3263 | 2.3623
693.977 | 4.8677 | 1.8943 | 2.3261 | 2.3621
694.076 | 4.866 | 1.8936 | 2.3261 | 2.3609
694.177 | 4.8667 | 1.8936 | 2.3261 | 2.3606
694.276 | 4.8707 | 1.8897 | 2.3261 | 2.3604
694.376 | 4.8651 | 1.8923 | 2.3261 | 2.3602
694.477 | 4.866 | 1.8956 | 2.326 | 2.3601
694.576 | 4.8585 | 1.8943 | 2.3244 | 2.3601
694.677 | 4.8677 | 1.8936 | 2.3243 | 2.3601
694.776 | 4.8641 | 1.8949 | 2.3241 | 2.3601
694.877 | 4.8667 | 1.8943 | 2.324 | 2.3599
694.976 | 4.8614 | 1.8936 | 2.3238 | 2.3598
695.076 | 4.8608 | 1.8943 | 2.3235 | 2.3594
695.177 | 4.8601 | 1.8969 | 2.3235 | 2.3582
695.276 | 4.8601 | 1.8923 | 2.3235 | 2.3581
695.376 | 4.8601 | 1.8936 | 2.3235 | 2.358
695.476 | 4.8591 | 1.8949 | 2.3235 | 2.3577
695.577 | 4.8621 | 1.8936 | 2.3234 | 2.3575
695.677 | 4.8621 | 1.8962 | 2.3223 | 2.3575
695.776 | 4.8588 | 1.8962 | 2.3217 | 2.3575
695.876 | 4.8608 | 1.8969 | 2.3217 | 2.3575
695.976 | 4.8542 | 1.8976 | 2.3215 | 2.3574
696.077 | 4.8559 | 1.8969 | 2.3213 | 2.3573
696.177 | 4.8555 | 1.8962 | 2.321 | 2.357
696.277 | 4.8559 | 1.8962 | 2.321 | 2.3558
696.376 | 4.8559 | 1.8962 | 2.321 | 2.3557
696.476 | 4.8499 | 1.8969 | 2.321 | 2.3554
696.576 | 4.8542 | 1.9015 | 2.321 | 2.3553
696.676 | 4.8552 | 1.8962 | 2.321 | 2.3549
696.777 | 4.8522 | 1.9008 | 2.3197 | 2.3549
696.876 | 4.8529 | 1.9002 | 2.3194 | 2.3549
696.977 | 4.8499 | 1.8995 | 2.3193 | 2.3549
697.076 | 4.8532 | 1.8995 | 2.3189 | 2.3549
697.177 | 4.8499 | 1.9002 | 2.3188 | 2.3549
697.277 | 4.8483 | 1.9002 | 2.3188 | 2.3549
697.376 | 4.8503 | 1.9015 | 2.3188 | 2.3549
697.477 | 4.8526 | 1.8989 | 2.3188 | 2.3549
697.576 | 4.8503 | 1.9002 | 2.3188 | 2.3549
697.677 | 4.8513 | 1.8982 | 2.3188 | 2.3525
697.776 | 4.8503 | 1.9015 | 2.3188 | 2.3525
697.876 | 4.8473 | 1.9028 | 2.3188 | 2.3525
697.977 | 4.8506 | 1.8995 | 2.3188 | 2.3525
698.076 | 4.8493 | 1.9061 | 2.3188 | 2.3518
698.177 | 4.8444 | 1.9015 | 2.3165 | 2.3518
698.276 | 4.849 | 1.9015 | 2.3164 | 2.3518
698.376 | 4.8444 | 1.9008 | 2.3164 | 2.3512
698.477 | 4.8417 | 1.9035 | 2.3164 | 2.3509
698.576 | 4.8476 | 1.9022 | 2.3164 | 2.3507
698.677 | 4.844 | 1.9022 | 2.3164 | 2.3506
698.776 | 4.8437 | 1.9022 | 2.3164 | 2.3503
698.877 | 4.8404 | 1.9008 | 2.3164 | 2.3501
698.976 | 4.844 | 1.9048 | 2.3147 | 2.3501
699.076 | 4.8407 | 1.9035 | 2.3145 | 2.35
699.177 | 4.8417 | 1.9041 | 2.314 | 2.3498
699.276 | 4.846 | 1.9022 | 2.314 | 2.3497
699.376 | 4.8457 | 1.9061 | 2.3137 | 2.3494
699.476 | 4.8404 | 1.9041 | 2.3137 | 2.3487
699.577 | 4.8355 | 1.9054 | 2.3137 | 2.3485
699.677 | 4.8404 | 1.9054 | 2.3137 | 2.3482
699.776 | 4.8411 | 1.9061 | 2.3137 | 2.3478
699.876 | 4.8381 | 1.9054 | 2.3137 | 2.3475
699.977 | 4.8371 | 1.9041 | 2.3137 | 2.3475
700.077 | 4.8378 | 1.9054 | 2.312 | 2.3475
700.177 | 4.8374 | 1.9094 | 2.3118 | 2.3475
700.277 | 4.8348 | 1.9068 | 2.3115 | 2.3474
700.376 | 4.8348 | 1.9048 | 2.3115 | 2.3471
700.476 | 4.8388 | 1.9114 | 2.3111 | 2.3469
700.576 | 4.8269 | 1.9061 | 2.3111 | 2.346
700.676 | 4.8351 | 1.9101 | 2.3111 | 2.346
700.777 | 4.8299 | 1.9041 | 2.3111 | 2.3455
700.876 | 4.8296 | 1.9087 | 2.3111 | 2.3455
700.977 | 4.8312 | 1.9173 | 2.3111 | 2.3453
701.076 | 4.8299 | 1.9094 | 2.3111 | 2.3451
701.177 | 4.8292 | 1.9061 | 2.3095 | 2.3451
701.277 | 4.8299 | 1.9074 | 2.3094 | 2.3451
701.376 | 4.8279 | 1.9114 | 2.309 | 2.3451
701.477 | 4.8286 | 1.912 | 2.3089 | 2.3448
701.576 | 4.823 | 1.9061 | 2.3087 | 2.3446
701.677 | 4.8266 | 1.9114 | 2.3087 | 2.3437
701.776 | 4.8253 | 1.9127 | 2.3087 | 2.3436
701.876 | 4.8243 | 1.9114 | 2.3087 | 2.3433
701.977 | 4.8309 | 1.914 | 2.3087 | 2.3431
702.076 | 4.8256 | 1.9114 | 2.3087 | 2.3431
702.177 | 4.8276 | 1.9153 | 2.3074 | 2.3431
702.276 | 4.8217 | 1.9127 | 2.3071 | 2.343
702.376 | 4.8233 | 1.9081 | 2.307 | 2.3426
702.477 | 4.8223 | 1.9101 | 2.3067 | 2.3425
702.576 | 4.8223 | 1.914 | 2.3065 | 2.3422
702.677 | 4.8246 | 1.9133 | 2.3062 | 2.342
702.776 | 4.8246 | 1.9147 | 2.3062 | 2.3413
702.877 | 4.82 | 1.9147 | 2.3062 | 2.341
702.976 | 4.8207 | 1.9166 | 2.3062 | 2.3408
703.076 | 4.8217 | 1.914 | 2.3062 | 2.3407
703.177 | 4.8223 | 1.9153 | 2.3062 | 2.3405
703.276 | 4.8135 | 1.9173 | 2.3048 | 2.3404
703.376 | 4.8184 | 1.9147 | 2.3043 | 2.3403
703.476 | 4.8161 | 1.9166 | 2.3043 | 2.34
703.577 | 4.819 | 1.9166 | 2.304 | 2.3398
703.677 | 4.8187 | 1.9166 | 2.3038 | 2.3398
703.776 | 4.8181 | 1.9179 | 2.3036 | 2.3395
703.876 | 4.8177 | 1.9173 | 2.3036 | 2.3387
703.976 | 4.8158 | 1.9179 | 2.3036 | 2.3386
704.077 | 4.8138 | 1.9212 | 2.3033 | 2.3386
704.177 | 4.8088 | 1.9166 | 2.3025 | 2.3386
704.277 | 4.8082 | 1.9166 | 2.3025 | 2.3386
704.376 | 4.8158 | 1.9186 | 2.3025 | 2.3386
704.476 | 4.8112 | 1.9173 | 2.3025 | 2.3386
704.576 | 4.8085 | 1.9206 | 2.3015 | 2.3386
704.676 | 4.8112 | 1.9206 | 2.3014 | 2.3378
704.777 | 4.8102 | 1.9166 | 2.3014 | 2.337
704.876 | 4.8088 | 1.9206 | 2.3014 | 2.337
704.977 | 4.8095 | 1.9173 | 2.3014 | 2.337
705.076 | 4.8092 | 1.9179 | 2.3014 | 2.337
705.177 | 4.8072 | 1.9206 | 2.3014 | 2.337
705.277 | 4.8088 | 1.9225 | 2.3014 | 2.337
705.377 | 4.8082 | 1.9212 | 2.3014 | 2.3363
705.477 | 4.8062 | 1.9206 | 2.2992 | 2.3363
705.576 | 4.8144 | 1.9199 | 2.2991 | 2.3363
705.677 | 4.8108 | 1.9212 | 2.2987 | 2.3363
705.776 | 4.8072 | 1.9193 | 2.2985 | 2.3363
705.876 | 4.8042 | 1.9239 | 2.2983 | 2.3363
705.977 | 4.8092 | 1.9245 | 2.2983 | 2.3345
706.077 | 4.8085 | 1.9219 | 2.2983 | 2.3345
706.177 | 4.8049 | 1.9232 | 2.2981 | 2.3341
706.276 | 4.8039 | 1.9232 | 2.298 | 2.3341
706.376 | 4.8069 | 1.9225 | 2.2977 | 2.3337
706.477 | 4.8059 | 1.9225 | 2.2974 | 2.3337
706.576 | 4.7996 | 1.9219 | 2.2964 | 2.3337
706.677 | 4.7993 | 1.9245 | 2.2964 | 2.3337
706.776 | 4.8006 | 1.9245 | 2.2963 | 2.3336
706.877 | 4.7944 | 1.9239 | 2.296 | 2.3336
706.976 | 4.798 | 1.9232 | 2.2956 | 2.3336
707.076 | 4.8 | 1.9239 | 2.2956 | 2.3322
707.177 | 4.795 | 1.9239 | 2.2956 | 2.3318
707.276 | 4.8013 | 1.9232 | 2.2956 | 2.3317
707.376 | 4.798 | 1.9245 | 2.2956 | 2.3315
707.476 | 4.7944 | 1.9252 | 2.2956 | 2.3313
707.577 | 4.7957 | 1.9258 | 2.2954 | 2.331
707.677 | 4.8003 | 1.9265 | 2.294 | 2.331
707.776 | 4.7964 | 1.9219 | 2.2938 | 2.331
707.876 | 4.7918 | 1.9265 | 2.2935 | 2.331
707.977 | 4.7872 | 1.9278 | 2.2934 | 2.331
708.076 | 4.7954 | 1.9252 | 2.2932 | 2.3307
708.177 | 4.7868 | 1.9291 | 2.2932 | 2.3298
708.277 | 4.7954 | 1.9285 | 2.2932 | 2.3295
708.376 | 4.7941 | 1.9285 | 2.2932 | 2.3293
708.476 | 4.7914 | 1.9298 | 2.2932 | 2.3291
708.576 | 4.7901 | 1.9278 | 2.2932 | 2.3288
708.676 | 4.7911 | 1.9285 | 2.293 | 2.3286
708.777 | 4.7904 | 1.9317 | 2.2915 | 2.3286
708.876 | 4.7839 | 1.9285 | 2.2914 | 2.3286
708.977 | 4.7885 | 1.9258 | 2.2913 | 2.3286
709.076 | 4.7858 | 1.9285 | 2.291 | 2.3286
709.177 | 4.7865 | 1.9285 | 2.2907 | 2.3285
709.277 | 4.7845 | 1.9324 | 2.2907 | 2.3273
709.376 | 4.7862 | 1.9331 | 2.2907 | 2.3271
709.477 | 4.7872 | 1.9278 | 2.2907 | 2.3268
709.576 | 4.7868 | 1.9324 | 2.2907 | 2.3266
709.677 | 4.7875 | 1.9304 | 2.2907 | 2.3266
709.776 | 4.7865 | 1.9311 | 2.2906 | 2.3261
709.876 | 4.7845 | 1.9311 | 2.2891 | 2.3261
709.977 | 4.7872 | 1.9337 | 2.2887 | 2.3261
710.076 | 4.7803 | 1.9317 | 2.2886 | 2.3261
710.177 | 4.7812 | 1.9331 | 2.2886 | 2.3261
710.276 | 4.7855 | 1.935 | 2.2882 | 2.326
710.376 | 4.7816 | 1.9337 | 2.2882 | 2.3248
710.477 | 4.7803 | 1.9311 | 2.2882 | 2.3247
710.576 | 4.7766 | 1.935 | 2.2882 | 2.3244
710.677 | 4.7826 | 1.9324 | 2.2882 | 2.3244
710.776 | 4.7822 | 1.9344 | 2.2882 | 2.3239
710.877 | 4.7799 | 1.9344 | 2.2867 | 2.3239
710.976 | 4.7806 | 1.9344 | 2.2866 | 2.3239
711.076 | 4.775 | 1.9337 | 2.2862 | 2.3239
711.177 | 4.7783 | 1.935 | 2.286 | 2.3238
711.276 | 4.7766 | 1.9357 | 2.2858 | 2.3238
711.376 | 4.7786 | 1.9357 | 2.2856 | 2.3234
711.476 | 4.7803 | 1.939 | 2.2856 | 2.3223
711.577 | 4.7799 | 1.935 | 2.2856 | 2.322
711.677 | 4.7727 | 1.9357 | 2.2856 | 2.322
711.776 | 4.7826 | 1.9357 | 2.2856 | 2.3216
711.876 | 4.7763 | 1.937 | 2.2856 | 2.3213
711.977 | 4.7753 | 1.9363 | 2.2841 | 2.3213
712.077 | 4.7733 | 1.937 | 2.2838 | 2.3213
712.177 | 4.777 | 1.9383 | 2.2836 | 2.3213
712.277 | 4.774 | 1.9377 | 2.2832 | 2.3211
712.376 | 4.771 | 1.9396 | 2.2832 | 2.3211
712.476 | 4.7737 | 1.9377 | 2.2829 | 2.3208
712.576 | 4.7694 | 1.939 | 2.2829 | 2.3194
712.677 | 4.7668 | 1.9403 | 2.2829 | 2.3194
712.777 | 4.772 | 1.9403 | 2.2829 | 2.3194
712.876 | 4.7681 | 1.9344 | 2.2829 | 2.3194
712.977 | 4.7651 | 1.9429 | 2.2829 | 2.3194
713.076 | 4.7678 | 1.9416 | 2.2829 | 2.3194
713.177 | 4.7687 | 1.9396 | 2.2829 | 2.3194
713.277 | 4.7678 | 1.9403 | 2.2809 | 2.3194
713.376 | 4.7632 | 1.9396 | 2.2809 | 2.3177
713.477 | 4.7661 | 1.9442 | 2.2809 | 2.3177
713.576 | 4.7635 | 1.939 | 2.2809 | 2.3177
713.677 | 4.7615 | 1.941 | 2.2809 | 2.3177
713.776 | 4.7615 | 1.941 | 2.2809 | 2.3177
713.876 | 4.7618 | 1.9403 | 2.2809 | 2.3177
713.977 | 4.7569 | 1.9429 | 2.2809 | 2.3177
714.076 | 4.7605 | 1.9436 | 2.2809 | 2.3166
714.177 | 4.7592 | 1.9416 | 2.2795 | 2.3158
714.276 | 4.7632 | 1.9429 | 2.2793 | 2.3157
714.376 | 4.7641 | 1.9436 | 2.2791 | 2.3154
714.477 | 4.7579 | 1.9449 | 2.2783 | 2.3154
714.576 | 4.7609 | 1.9442 | 2.278 | 2.3153
714.677 | 4.7523 | 1.9449 | 2.278 | 2.3146
714.776 | 4.7553 | 1.9436 | 2.278 | 2.3143
714.877 | 4.7546 | 1.9469 | 2.278 | 2.3142
714.976 | 4.754 | 1.9475 | 2.278 | 2.3139
715.076 | 4.7618 | 1.9449 | 2.278 | 2.3136
715.177 | 4.7566 | 1.9416 | 2.278 | 2.3135
715.276 | 4.7533 | 1.9429 | 2.2766 | 2.3135
715.376 | 4.7549 | 1.9469 | 2.2763 | 2.3133
715.476 | 4.7536 | 1.9462 | 2.2761 | 2.3131
715.577 | 4.7563 | 1.9462 | 2.2759 | 2.3129
715.677 | 4.7493 | 1.9436 | 2.2756 | 2.3129
715.776 | 4.754 | 1.9462 | 2.2756 | 2.3122
715.876 | 4.7487 | 1.9462 | 2.2756 | 2.3118
715.976 | 4.7517 | 1.9462 | 2.2756 | 2.3118
716.077 | 4.7556 | 1.9495 | 2.2756 | 2.3116
716.177 | 4.7579 | 1.9469 | 2.2756 | 2.3114
716.277 | 4.752 | 1.9495 | 2.2756 | 2.3112
716.376 | 4.7477 | 1.9488 | 2.2754 | 2.3111
716.476 | 4.7497 | 1.9495 | 2.2754 | 2.3106
716.577 | 4.7464 | 1.9456 | 2.2752 | 2.3105
716.676 | 4.748 | 1.9495 | 2.275 | 2.3103
716.777 | 4.7464 | 1.9482 | 2.2743 | 2.3102
716.876 | 4.7474 | 1.9482 | 2.2731 | 2.3101
716.977 | 4.7536 | 1.9462 | 2.2731 | 2.3094
717.076 | 4.7431 | 1.9502 | 2.2731 | 2.3094
717.177 | 4.7474 | 1.9515 | 2.2731 | 2.3091
717.277 | 4.7497 | 1.9521 | 2.2731 | 2.3088
717.376 | 4.7477 | 1.9488 | 2.2731 | 2.3087
717.477 | 4.7467 | 1.9515 | 2.2712 | 2.3087
717.576 | 4.7454 | 1.9495 | 2.2712 | 2.3084
717.677 | 4.7431 | 1.9462 | 2.2709 | 2.3082
717.776 | 4.7405 | 1.9515 | 2.2709 | 2.3081
717.876 | 4.7398 | 1.9508 | 2.2704 | 2.3079
717.977 | 4.7415 | 1.9528 | 2.2704 | 2.3073
718.077 | 4.7401 | 1.9515 | 2.2704 | 2.3072
718.177 | 4.7378 | 1.9515 | 2.2704 | 2.307
718.276 | 4.7392 | 1.9528 | 2.2704 | 2.3069
718.376 | 4.7441 | 1.9554 | 2.2704 | 2.3066
718.477 | 4.7421 | 1.9515 | 2.2704 | 2.3065
718.576 | 4.7415 | 1.9528 | 2.2692 | 2.3059
718.677 | 4.7451 | 1.9528 | 2.2684 | 2.3059
718.776 | 4.7401 | 1.9548 | 2.2681 | 2.3059
718.877 | 4.7369 | 1.9567 | 2.2678 | 2.3059
718.976 | 4.7401 | 1.9541 | 2.2676 | 2.3059
719.076 | 4.7346 | 1.9561 | 2.2676 | 2.3049
719.177 | 4.7388 | 1.9548 | 2.2676 | 2.3049
719.276 | 4.7372 | 1.9541 | 2.2676 | 2.3045
719.376 | 4.7355 | 1.9574 | 2.2676 | 2.3042
719.476 | 4.7293 | 1.9574 | 2.2676 | 2.3041
719.577 | 4.7355 | 1.958 | 2.2662 | 2.3041
719.677 | 4.7323 | 1.9574 | 2.2658 | 2.3041
719.776 | 4.73 | 1.9548 | 2.2658 | 2.3037
719.876 | 4.728 | 1.9587 | 2.2654 | 2.3036
719.977 | 4.7263 | 1.9574 | 2.2653 | 2.3034
720.077 | 4.7277 | 1.9587 | 2.2649 | 2.3031
720.176 | 4.727 | 1.9554 | 2.2649 | 2.3022
720.277 | 4.7313 | 1.958 | 2.2649 | 2.3021
720.376 | 4.7293 | 1.958 | 2.2649 | 2.3019
720.476 | 4.729 | 1.9574 | 2.2649 | 2.3017
720.576 | 4.7263 | 1.9574 | 2.2649 | 2.3014
720.676 | 4.7257 | 1.9567 | 2.2635 | 2.3014
720.777 | 4.7208 | 1.9561 | 2.2631 | 2.3013
720.876 | 4.7224 | 1.9594 | 2.263 | 2.3012
720.977 | 4.7244 | 1.96 | 2.2627 | 2.3011
721.076 | 4.7231 | 1.9554 | 2.2627 | 2.301
721.177 | 4.7194 | 1.9607 | 2.2625 | 2.3005
721.276 | 4.7194 | 1.9567 | 2.2625 | 2.2997
721.376 | 4.7178 | 1.9594 | 2.2625 | 2.2996
721.477 | 4.7217 | 1.9607 | 2.2625 | 2.2993
721.576 | 4.7214 | 1.9646 | 2.2625 | 2.2992
721.677 | 4.7175 | 1.9626 | 2.2625 | 2.2989
721.776 | 4.7217 | 1.9646 | 2.2625 | 2.2989
721.876 | 4.7188 | 1.9613 | 2.2606 | 2.2989
721.977 | 4.7155 | 1.9659 | 2.2604 | 2.2988
722.076 | 4.7161 | 1.9613 | 2.2603 | 2.2984
722.177 | 4.7155 | 1.9626 | 2.2599 | 2.2982
722.276 | 4.7237 | 1.9666 | 2.2599 | 2.2982
722.376 | 4.7129 | 1.9613 | 2.2599 | 2.2973
722.477 | 4.7181 | 1.9672 | 2.2599 | 2.2973
722.576 | 4.7092 | 1.9653 | 2.2599 | 2.297
722.677 | 4.7142 | 1.9653 | 2.2599 | 2.2968
722.776 | 4.7132 | 1.964 | 2.2599 | 2.2967
722.877 | 4.7224 | 1.9626 | 2.2582 | 2.2967
722.976 | 4.7152 | 1.9659 | 2.2582 | 2.2967
723.076 | 4.7099 | 1.9646 | 2.2579 | 2.2963
723.177 | 4.7086 | 1.9659 | 2.2578 | 2.2961
723.276 | 4.7168 | 1.9653 | 2.2574 | 2.2958
723.376 | 4.7148 | 1.9666 | 2.2572 | 2.2957
723.476 | 4.7122 | 1.9666 | 2.2572 | 2.2949
723.577 | 4.7083 | 1.9672 | 2.2572 | 2.2946
723.677 | 4.7092 | 1.9633 | 2.2572 | 2.2946
723.776 | 4.7125 | 1.9692 | 2.2572 | 2.2943
723.876 | 4.7142 | 1.9679 | 2.2572 | 2.2941
723.977 | 4.7069 | 1.9672 | 2.2559 | 2.2941
724.077 | 4.7092 | 1.9699 | 2.2554 | 2.2939
724.176 | 4.7122 | 1.9705 | 2.2553 | 2.2937
724.277 | 4.7066 | 1.9679 | 2.2553 | 2.2937
724.376 | 4.7086 | 1.9659 | 2.2553 | 2.2937
724.476 | 4.7083 | 1.9672 | 2.2553 | 2.2937
724.576 | 4.703 | 1.9692 | 2.2543 | 2.2929
724.677 | 4.7046 | 1.9653 | 2.2543 | 2.2929
724.777 | 4.7066 | 1.9705 | 2.2543 | 2.2929
724.876 | 4.7073 | 1.9699 | 2.2543 | 2.2929
724.977 | 4.7083 | 1.9686 | 2.2543 | 2.2929
725.076 | 4.7079 | 1.9725 | 2.2543 | 2.2929
725.177 | 4.701 | 1.9699 | 2.2543 | 2.2908
725.276 | 4.7004 | 1.9686 | 2.252 | 2.2908
725.376 | 4.6961 | 1.9699 | 2.252 | 2.2908
725.477 | 4.6945 | 1.9732 | 2.2515 | 2.2908
725.576 | 4.6925 | 1.9719 | 2.2515 | 2.2907
725.677 | 4.6987 | 1.9719 | 2.2515 | 2.2896
725.776 | 4.6918 | 1.9712 | 2.2515 | 2.2896
725.876 | 4.6948 | 1.9712 | 2.2515 | 2.2892
725.977 | 4.6977 | 1.9732 | 2.2515 | 2.2891
726.076 | 4.6912 | 1.9692 | 2.2515 | 2.2888
726.177 | 4.6968 | 1.9719 | 2.25 | 2.2888
726.276 | 4.6935 | 1.9738 | 2.2498 | 2.2888
726.376 | 4.6977 | 1.9719 | 2.2495 | 2.2888
726.477 | 4.6964 | 1.9745 | 2.2493 | 2.2888
726.576 | 4.6915 | 1.9719 | 2.2491 | 2.2885
726.677 | 4.6905 | 1.9751 | 2.2491 | 2.2876
726.777 | 4.6935 | 1.9738 | 2.2491 | 2.2874
726.877 | 4.6912 | 1.9758 | 2.2491 | 2.2871
726.976 | 4.6961 | 1.9765 | 2.2491 | 2.2869
727.076 | 4.6905 | 1.9745 | 2.2491 | 2.2867
727.177 | 4.6899 | 1.9771 | 2.2491 | 2.2866
727.276 | 4.6915 | 1.9778 | 2.2474 | 2.2866
727.376 | 4.6859 | 1.9751 | 2.2471 | 2.2866
727.476 | 4.6908 | 1.9751 | 2.2471 | 2.2866
727.577 | 4.6846 | 1.9758 | 2.2466 | 2.2861
727.677 | 4.6882 | 1.9751 | 2.2464 | 2.286
727.776 | 4.6859 | 1.9765 | 2.2464 | 2.2851
727.876 | 4.6836 | 1.9784 | 2.2464 | 2.2849
727.977 | 4.6859 | 1.9758 | 2.2464 | 2.2848
728.077 | 4.6843 | 1.9771 | 2.2464 | 2.2841
728.176 | 4.6803 | 1.9758 | 2.2464 | 2.2841
728.277 | 4.6767 | 1.9771 | 2.2448 | 2.2841
728.376 | 4.6852 | 1.9778 | 2.2448 | 2.2841
728.476 | 4.6774 | 1.9778 | 2.2446 | 2.2841
728.576 | 4.6787 | 1.9811 | 2.2444 | 2.284
728.677 | 4.676 | 1.9771 | 2.2441 | 2.2838
728.776 | 4.6869 | 1.9784 | 2.2439 | 2.2835
728.877 | 4.681 | 1.9784 | 2.2439 | 2.2824
728.977 | 4.6754 | 1.9843 | 2.2439 | 2.2823
729.076 | 4.6731 | 1.9784 | 2.2439 | 2.282
729.177 | 4.6774 | 1.9778 | 2.2439 | 2.2817
729.276 | 4.6718 | 1.9824 | 2.2439 | 2.2816
729.377 | 4.6754 | 1.9824 | 2.2439 | 2.2815
729.477 | 4.681 | 1.9811 | 2.2424 | 2.2815
729.576 | 4.6806 | 1.9791 | 2.2423 | 2.2812
729.677 | 4.6731 | 1.9791 | 2.2419 | 2.2812
729.776 | 4.676 | 1.9817 | 2.2416 | 2.2812
729.876 | 4.6777 | 1.9811 | 2.2416 | 2.2808
729.977 | 4.6747 | 1.983 | 2.2416 | 2.28
730.077 | 4.6705 | 1.9843 | 2.2416 | 2.2797
730.177 | 4.68 | 1.9837 | 2.2416 | 2.2796
730.276 | 4.6737 | 1.983 | 2.2416 | 2.2794
730.377 | 4.6741 | 1.9817 | 2.2416 | 2.279
730.477 | 4.6787 | 1.9811 | 2.2416 | 2.279
730.577 | 4.6774 | 1.985 | 2.2397 | 2.279
730.677 | 4.6767 | 1.9843 | 2.239 | 2.279
730.776 | 4.6701 | 1.9824 | 2.239 | 2.279
730.877 | 4.6731 | 1.9857 | 2.239 | 2.279
730.976 | 4.6731 | 1.9843 | 2.239 | 2.279
731.076 | 4.6672 | 1.9863 | 2.239 | 2.279
731.177 | 4.6718 | 1.985 | 2.239 | 2.279
731.276 | 4.6682 | 1.987 | 2.239 | 2.2769
731.376 | 4.6718 | 1.9837 | 2.239 | 2.2769
731.477 | 4.6665 | 1.985 | 2.239 | 2.2769
731.577 | 4.6645 | 1.9883 | 2.239 | 2.2769
731.677 | 4.6675 | 1.9843 | 2.239 | 2.2769
731.776 | 4.6659 | 1.9863 | 2.239 | 2.2769
731.876 | 4.6626 | 1.987 | 2.2386 | 2.2754
731.977 | 4.6642 | 1.9922 | 2.2358 | 2.2754
732.076 | 4.6626 | 1.9876 | 2.2358 | 2.275
732.176 | 4.6596 | 1.9863 | 2.2358 | 2.2749
732.277 | 4.658 | 1.987 | 2.2358 | 2.2745
732.376 | 4.6616 | 1.9876 | 2.2358 | 2.2744
732.476 | 4.6613 | 1.9883 | 2.2358 | 2.2742
732.576 | 4.6619 | 1.9876 | 2.2358 | 2.2738
732.677 | 4.6599 | 1.9843 | 2.2343 | 2.2738
732.777 | 4.6616 | 1.9903 | 2.234 | 2.2738
732.876 | 4.6599 | 1.9876 | 2.2338 | 2.2738
732.977 | 4.6573 | 1.987 | 2.2335 | 2.2737
733.076 | 4.6553 | 1.987 | 2.2334 | 2.2734
733.177 | 4.6537 | 1.9916 | 2.2331 | 2.2732
733.276 | 4.6514 | 1.9916 | 2.2331 | 2.2721
733.376 | 4.655 | 1.9903 | 2.2331 | 2.2721
733.477 | 4.6537 | 1.9909 | 2.2331 | 2.2718
733.576 | 4.6586 | 1.9909 | 2.2331 | 2.2717
733.677 | 4.652 | 1.9909 | 2.2331 | 2.2715
733.776 | 4.6527 | 1.9903 | 2.2316 | 2.2715
733.876 | 4.6524 | 1.9909 | 2.2315 | 2.2715
733.977 | 4.6527 | 1.9922 | 2.2311 | 2.2713
734.077 | 4.6557 | 1.9935 | 2.231 | 2.2712
734.177 | 4.6517 | 1.9942 | 2.2307 | 2.2711
734.276 | 4.6524 | 1.9962 | 2.2306 | 2.2708
734.377 | 4.6504 | 1.9949 | 2.2306 | 2.2698
734.477 | 4.6497 | 1.9935 | 2.2306 | 2.2696
734.576 | 4.6488 | 1.9922 | 2.2306 | 2.2694
734.677 | 4.6497 | 1.9935 | 2.2306 | 2.269
734.776 | 4.6497 | 1.9935 | 2.2306 | 2.269
734.877 | 4.6451 | 1.9935 | 2.2291 | 2.269
734.976 | 4.6478 | 1.9955 | 2.2289 | 2.269
735.077 | 4.6402 | 1.9955 | 2.2289 | 2.269
735.177 | 4.6465 | 1.9962 | 2.2289 | 2.269
735.276 | 4.6445 | 2.0008 | 2.2289 | 2.269
735.376 | 4.6445 | 1.9955 | 2.2289 | 2.269
735.477 | 4.6474 | 1.9962 | 2.2289 | 2.2673
735.577 | 4.6481 | 1.9968 | 2.2289 | 2.2673
735.677 | 4.6451 | 1.9955 | 2.2289 | 2.2673
735.776 | 4.6422 | 1.9981 | 2.2289 | 2.2673
735.876 | 4.6504 | 1.9981 | 2.2289 | 2.2673
735.977 | 4.6369 | 1.9995 | 2.2289 | 2.2662
736.077 | 4.6451 | 1.9962 | 2.2264 | 2.2661
736.176 | 4.6461 | 1.9962 | 2.2263 | 2.2661
736.277 | 4.6366 | 1.9955 | 2.2263 | 2.2655
736.376 | 4.6415 | 1.9916 | 2.2262 | 2.2653
736.476 | 4.632 | 1.9968 | 2.2262 | 2.2648
736.576 | 4.6359 | 1.9988 | 2.2262 | 2.2648
736.677 | 4.6353 | 1.9995 | 2.2262 | 2.2645
736.777 | 4.6402 | 1.9995 | 2.2262 | 2.2643
736.876 | 4.6386 | 2.0008 | 2.2262 | 2.2641
736.977 | 4.6379 | 1.9995 | 2.2262 | 2.2638
737.076 | 4.634 | 2.0021 | 2.2248 | 2.2636
737.177 | 4.6336 | 1.9981 | 2.2243 | 2.2632
737.276 | 4.6297 | 1.9981 | 2.224 | 2.2631
737.376 | 4.63 | 1.9988 | 2.2237 | 2.263
737.477 | 4.632 | 2.0021 | 2.223 | 2.2627
737.576 | 4.6333 | 2.0034 | 2.223 | 2.2623
737.677 | 4.6304 | 1.9981 | 2.223 | 2.2619
737.777 | 4.629 | 2.0028 | 2.223 | 2.2619
737.876 | 4.6313 | 1.9988 | 2.223 | 2.2615
737.977 | 4.6248 | 2.0041 | 2.223 | 2.2613
738.076 | 4.6267 | 2.0021 | 2.223 | 2.2612
738.177 | 4.6257 | 2.0028 | 2.2212 | 2.2611
738.276 | 4.6267 | 2.0034 | 2.2212 | 2.2609
738.377 | 4.6198 | 2.0034 | 2.2206 | 2.2608
738.477 | 4.6264 | 1.9995 | 2.2206 | 2.2605
738.577 | 4.6261 | 2.0014 | 2.2205 | 2.2603
738.677 | 4.6251 | 2.0014 | 2.2205 | 2.2599
738.776 | 4.6198 | 2.0054 | 2.2205 | 2.2595
738.877 | 4.6202 | 2.0047 | 2.2194 | 2.2595
738.977 | 4.6218 | 2.0014 | 2.2194 | 2.2595
739.077 | 4.6231 | 2.0041 | 2.2188 | 2.2595
739.177 | 4.6228 | 2.0047 | 2.2188 | 2.2589
739.276 | 4.6215 | 2.0074 | 2.2188 | 2.2589
739.376 | 4.6228 | 1.9981 | 2.2188 | 2.2589
739.477 | 4.6205 | 2.008 | 2.2188 | 2.2589
739.577 | 4.6218 | 2.0047 | 2.2188 | 2.2589
739.677 | 4.6198 | 2.0054 | 2.2188 | 2.2577
739.776 | 4.6195 | 2.008 | 2.2175 | 2.2577
739.876 | 4.6179 | 2.0054 | 2.2175 | 2.2577
739.977 | 4.6182 | 2.0021 | 2.2175 | 2.2577
740.076 | 4.6142 | 2.0074 | 2.2175 | 2.2577
740.176 | 4.6133 | 2.0074 | 2.2175 | 2.2577
740.277 | 4.6198 | 2.008 | 2.2175 | 2.2577
740.376 | 4.6185 | 2.0074 | 2.2155 | 2.2577
740.476 | 4.6182 | 2.008 | 2.2155 | 2.2577
740.576 | 4.6165 | 2.008 | 2.2155 | 2.2577
740.677 | 4.6116 | 2.008 | 2.2155 | 2.2577
740.777 | 4.6198 | 2.008 | 2.2155 | 2.2577
740.876 | 4.6139 | 2.0093 | 2.2155 | 2.2577
740.977 | 4.6156 | 2.0106 | 2.2155 | 2.255
741.076 | 4.61 | 2.01 | 2.2155 | 2.2544
741.177 | 4.6129 | 2.0106 | 2.2146 | 2.2544
741.276 | 4.6044 | 2.0106 | 2.2146 | 2.2541
741.376 | 4.6129 | 2.0113 | 2.2128 | 2.2541
741.477 | 4.6057 | 2.01 | 2.2126 | 2.2541
741.576 | 4.6073 | 2.012 | 2.2125 | 2.2541
741.677 | 4.6034 | 2.0106 | 2.2123 | 2.2539
741.776 | 4.608 | 2.0133 | 2.212 | 2.2539
741.876 | 4.6073 | 2.0106 | 2.2118 | 2.2535
741.977 | 4.6044 | 2.0113 | 2.2118 | 2.2524
742.076 | 4.6014 | 2.01 | 2.2118 | 2.2522
742.177 | 4.6031 | 2.0139 | 2.2118 | 2.2519
742.276 | 4.6073 | 2.0126 | 2.2118 | 2.2517
742.377 | 4.6011 | 2.0133 | 2.2118 | 2.2515
742.477 | 4.6047 | 2.0126 | 2.2104 | 2.2515
742.576 | 4.6096 | 2.012 | 2.21 | 2.2515
742.677 | 4.6014 | 2.0139 | 2.2097 | 2.2515
742.776 | 4.6014 | 2.0133 | 2.2097 | 2.2515
742.876 | 4.5991 | 2.0139 | 2.2093 | 2.2512
742.976 | 4.5998 | 2.0133 | 2.2092 | 2.2511
743.077 | 4.6024 | 2.0126 | 2.2092 | 2.2497
743.177 | 4.5998 | 2.0133 | 2.2092 | 2.2497
743.276 | 4.6027 | 2.0166 | 2.2092 | 2.2495
743.376 | 4.6024 | 2.0139 | 2.2092 | 2.2492
743.477 | 4.5995 | 2.0172 | 2.2092 | 2.2491
743.577 | 4.6021 | 2.0172 | 2.2075 | 2.2491
743.677 | 4.5995 | 2.0139 | 2.2075 | 2.2491
743.777 | 4.5995 | 2.0179 | 2.207 | 2.249
743.876 | 4.5991 | 2.0166 | 2.2069 | 2.2488
743.977 | 4.5955 | 2.0179 | 2.2065 | 2.2486
744.076 | 4.5981 | 2.0172 | 2.2065 | 2.2474
744.177 | 4.5952 | 2.0166 | 2.2065 | 2.2473
744.277 | 4.5948 | 2.0172 | 2.2065 | 2.247
744.376 | 4.5988 | 2.0159 | 2.2065 | 2.2467
744.476 | 4.5912 | 2.0166 | 2.2065 | 2.2465
744.576 | 4.5916 | 2.0172 | 2.2065 | 2.2463
744.677 | 4.5962 | 2.0159 | 2.2047 | 2.2463
744.777 | 4.5925 | 2.0225 | 2.2045 | 2.2463
744.876 | 4.5912 | 2.0192 | 2.2044 | 2.2461
744.977 | 4.5896 | 2.0185 | 2.204 | 2.2461
745.076 | 4.5919 | 2.0212 | 2.2039 | 2.2458
745.177 | 4.5922 | 2.0205 | 2.2039 | 2.2447
745.276 | 4.587 | 2.0218 | 2.2039 | 2.2444
745.376 | 4.5935 | 2.0238 | 2.2039 | 2.2442
745.477 | 4.581 | 2.0179 | 2.2039 | 2.2439
745.576 | 4.5902 | 2.0212 | 2.2039 | 2.2439
745.677 | 4.5856 | 2.0192 | 2.2039 | 2.2435
745.776 | 4.5824 | 2.0198 | 2.202 | 2.2435
745.876 | 4.586 | 2.0212 | 2.2018 | 2.2435
745.977 | 4.585 | 2.0231 | 2.2017 | 2.2435
746.076 | 4.583 | 2.0238 | 2.2013 | 2.2433
746.177 | 4.5784 | 2.0212 | 2.2009 | 2.2431
746.276 | 4.5837 | 2.0225 | 2.2009 | 2.2423
746.377 | 4.5797 | 2.0225 | 2.2009 | 2.2416
746.477 | 4.5778 | 2.0225 | 2.2009 | 2.2416
746.576 | 4.5807 | 2.0225 | 2.2009 | 2.2414
746.677 | 4.5814 | 2.0238 | 2.2009 | 2.2413
746.776 | 4.5791 | 2.0225 | 2.2009 | 2.2408
746.876 | 4.582 | 2.0225 | 2.1991 | 2.2408
746.976 | 4.5755 | 2.0258 | 2.1991 | 2.2408
747.077 | 4.5797 | 2.0251 | 2.1991 | 2.2408
747.177 | 4.5814 | 2.0258 | 2.1991 | 2.2408
747.277 | 4.5709 | 2.0271 | 2.1991 | 2.2408
747.376 | 4.5709 | 2.0264 | 2.1991 | 2.2402
747.477 | 4.5712 | 2.0231 | 2.1991 | 2.2402
747.577 | 4.5738 | 2.0258 | 2.1991 | 2.2402
747.677 | 4.5778 | 2.0251 | 2.1991 | 2.2402
747.776 | 4.5745 | 2.0251 | 2.1991 | 2.2402
747.876 | 4.5751 | 2.0258 | 2.1991 | 2.2392
747.977 | 4.5712 | 2.0225 | 2.1965 | 2.2392
748.076 | 4.5735 | 2.0244 | 2.1961 | 2.2392
748.177 | 4.5702 | 2.0258 | 2.196 | 2.2392
748.277 | 4.5732 | 2.029 | 2.1957 | 2.2392
748.376 | 4.5735 | 2.0264 | 2.1956 | 2.2392
748.476 | 4.5709 | 2.029 | 2.1956 | 2.2377
748.576 | 4.5689 | 2.0277 | 2.1956 | 2.2373
748.677 | 4.5705 | 2.0284 | 2.1956 | 2.2372
748.777 | 4.5735 | 2.031 | 2.1953 | 2.2369
748.876 | 4.5709 | 2.0343 | 2.1953 | 2.2367
748.977 | 4.5735 | 2.0277 | 2.1938 | 2.2367
749.076 | 4.5666 | 2.0323 | 2.1938 | 2.2367
749.177 | 4.5636 | 2.031 | 2.1934 | 2.2367
749.276 | 4.5682 | 2.0284 | 2.1931 | 2.2363
749.376 | 4.5656 | 2.0284 | 2.193 | 2.2363
749.477 | 4.5649 | 2.0304 | 2.1926 | 2.2359
749.577 | 4.5653 | 2.031 | 2.1926 | 2.2347
749.677 | 4.562 | 2.0323 | 2.1926 | 2.2344
749.776 | 4.5636 | 2.0317 | 2.1926 | 2.2341
749.876 | 4.5639 | 2.031 | 2.1926 | 2.234
749.977 | 4.5587 | 2.0304 | 2.1926 | 2.2336
750.076 | 4.5653 | 2.033 | 2.191 | 2.2336
750.177 | 4.562 | 2.0337 | 2.1907 | 2.2336
750.276 | 4.5623 | 2.0317 | 2.1906 | 2.2336
750.377 | 4.561 | 2.0356 | 2.1904 | 2.2336
750.477 | 4.5564 | 2.0323 | 2.1901 | 2.2335
750.577 | 4.558 | 2.0343 | 2.1898 | 2.2333
750.677 | 4.558 | 2.035 | 2.1898 | 2.2317
750.776 | 4.5567 | 2.0337 | 2.1898 | 2.2317
750.876 | 4.557 | 2.0323 | 2.1898 | 2.2314
750.976 | 4.5511 | 2.0343 | 2.1898 | 2.2313
751.077 | 4.5547 | 2.0376 | 2.1898 | 2.2311
751.177 | 4.5547 | 2.0396 | 2.1885 | 2.2311
751.276 | 4.5531 | 2.0383 | 2.1881 | 2.2311
751.376 | 4.5528 | 2.033 | 2.1878 | 2.2311
751.477 | 4.5528 | 2.0383 | 2.1877 | 2.2311
751.577 | 4.5521 | 2.035 | 2.1877 | 2.2308
751.677 | 4.5498 | 2.033 | 2.1871 | 2.2305
751.777 | 4.5482 | 2.0396 | 2.1871 | 2.2293
751.876 | 4.5518 | 2.0376 | 2.1871 | 2.2292
751.976 | 4.5465 | 2.0383 | 2.1871 | 2.2287
752.077 | 4.5505 | 2.0369 | 2.1871 | 2.2286
752.176 | 4.5528 | 2.0356 | 2.1871 | 2.2283
752.277 | 4.5462 | 2.0363 | 2.1857 | 2.2283
752.376 | 4.5449 | 2.0442 | 2.1854 | 2.2283
752.477 | 4.5475 | 2.0376 | 2.1851 | 2.2283
752.576 | 4.5462 | 2.0402 | 2.185 | 2.2283
752.677 | 4.5449 | 2.0396 | 2.1846 | 2.2281
752.777 | 4.5446 | 2.0383 | 2.1846 | 2.2268
752.876 | 4.5446 | 2.0369 | 2.1846 | 2.2265
752.977 | 4.5469 | 2.0415 | 2.1846 | 2.2263
753.076 | 4.5429 | 2.0409 | 2.1846 | 2.2261
753.177 | 4.5439 | 2.0409 | 2.1846 | 2.2259
753.276 | 4.5373 | 2.0415 | 2.1846 | 2.2257
753.376 | 4.5409 | 2.0402 | 2.183 | 2.2257
753.477 | 4.5429 | 2.0402 | 2.1827 | 2.2257
753.576 | 4.5393 | 2.0409 | 2.1823 | 2.2257
753.677 | 4.5403 | 2.0402 | 2.1821 | 2.2255
753.776 | 4.5393 | 2.0389 | 2.1821 | 2.2255
753.877 | 4.5376 | 2.0435 | 2.1821 | 2.2243
753.977 | 4.5311 | 2.0455 | 2.1821 | 2.2239
754.076 | 4.5357 | 2.0429 | 2.1821 | 2.2238
754.177 | 4.5357 | 2.0442 | 2.1821 | 2.2236
754.276 | 4.5337 | 2.0435 | 2.1821 | 2.2234
754.377 | 4.535 | 2.0455 | 2.1821 | 2.223
754.476 | 4.5324 | 2.0422 | 2.1802 | 2.223
754.576 | 4.5383 | 2.0435 | 2.18 | 2.223
754.677 | 4.535 | 2.0429 | 2.1796 | 2.223
754.776 | 4.5357 | 2.0435 | 2.1796 | 2.2229
754.876 | 4.5386 | 2.0415 | 2.1791 | 2.2227
754.976 | 4.5357 | 2.0442 | 2.1791 | 2.2214
755.077 | 4.533 | 2.0429 | 2.1791 | 2.2213
755.177 | 4.5321 | 2.0442 | 2.1791 | 2.221
755.276 | 4.5301 | 2.0481 | 2.1791 | 2.2208
755.376 | 4.5298 | 2.0442 | 2.1791 | 2.2204
755.477 | 4.5294 | 2.0455 | 2.1791 | 2.2204
755.577 | 4.5334 | 2.0455 | 2.1771 | 2.2204
755.677 | 4.5281 | 2.0461 | 2.177 | 2.2204
755.777 | 4.5298 | 2.0481 | 2.1768 | 2.2203
755.876 | 4.5284 | 2.0481 | 2.1765 | 2.2201
755.976 | 4.5278 | 2.0494 | 2.1762 | 2.2199
756.077 | 4.5258 | 2.0455 | 2.176 | 2.2197
756.177 | 4.5261 | 2.0481 | 2.176 | 2.2184
756.277 | 4.5268 | 2.0494 | 2.176 | 2.2183
756.376 | 4.5255 | 2.0475 | 2.176 | 2.2181
756.476 | 4.5275 | 2.0494 | 2.176 | 2.2176
756.576 | 4.5222 | 2.0475 | 2.176 | 2.2176
756.677 | 4.5235 | 2.0481 | 2.1743 | 2.2176
756.777 | 4.5169 | 2.0501 | 2.1742 | 2.2176
756.876 | 4.5179 | 2.0488 | 2.1739 | 2.2175
756.977 | 4.5166 | 2.0501 | 2.1737 | 2.2172
757.076 | 4.5176 | 2.0488 | 2.1734 | 2.2172
757.177 | 4.5114 | 2.0494 | 2.1734 | 2.2159
757.276 | 4.5189 | 2.0481 | 2.1734 | 2.2159
757.376 | 4.5192 | 2.0527 | 2.1734 | 2.2155
757.477 | 4.5074 | 2.0534 | 2.1734 | 2.2153
757.576 | 4.5153 | 2.0521 | 2.1734 | 2.2151
757.677 | 4.5173 | 2.0488 | 2.1718 | 2.2151
757.776 | 4.5081 | 2.0527 | 2.1718 | 2.2151
757.876 | 4.5146 | 2.0521 | 2.1717 | 2.2151
757.977 | 4.516 | 2.0521 | 2.1714 | 2.215
758.077 | 4.5114 | 2.0521 | 2.1709 | 2.215
758.177 | 4.5097 | 2.0527 | 2.1709 | 2.215
758.276 | 4.514 | 2.0521 | 2.1709 | 2.215
758.377 | 4.5146 | 2.0547 | 2.1709 | 2.2147
758.476 | 4.5127 | 2.0527 | 2.1709 | 2.2147
758.576 | 4.5123 | 2.058 | 2.1709 | 2.2147
758.677 | 4.51 | 2.0553 | 2.1709 | 2.2147
758.776 | 4.5077 | 2.054 | 2.1709 | 2.2123
758.876 | 4.5067 | 2.054 | 2.1692 | 2.2123
758.976 | 4.5087 | 2.0514 | 2.1689 | 2.2123
759.077 | 4.5048 | 2.0553 | 2.1684 | 2.2123
759.177 | 4.5091 | 2.0553 | 2.1683 | 2.2123
759.277 | 4.51 | 2.0553 | 2.168 | 2.2123
759.376 | 4.5041 | 2.0547 | 2.168 | 2.2116
759.477 | 4.5035 | 2.0553 | 2.1679 | 2.2116
759.577 | 4.5067 | 2.056 | 2.1675 | 2.2116
759.677 | 4.5067 | 2.0547 | 2.1674 | 2.2112
759.777 | 4.4962 | 2.054 | 2.1671 | 2.211
759.876 | 4.5038 | 2.058 | 2.167 | 2.2107
759.977 | 4.5018 | 2.0547 | 2.1663 | 2.2107
760.076 | 4.5041 | 2.0593 | 2.166 | 2.2107
760.177 | 4.5025 | 2.0593 | 2.1658 | 2.2107
760.277 | 4.4995 | 2.0573 | 2.1654 | 2.2107
760.376 | 4.5015 | 2.058 | 2.1654 | 2.2107
760.476 | 4.4979 | 2.058 | 2.1653 | 2.2094
760.576 | 4.5028 | 2.0593 | 2.1651 | 2.2092
760.677 | 4.4975 | 2.0599 | 2.1648 | 2.209
760.777 | 4.4979 | 2.056 | 2.1645 | 2.2087
760.876 | 4.5008 | 2.0567 | 2.1645 | 2.2086
760.977 | 4.4998 | 2.0586 | 2.1636 | 2.2086
761.076 | 4.5002 | 2.0613 | 2.1635 | 2.2086
761.177 | 4.4969 | 2.0613 | 2.1631 | 2.2086
761.276 | 4.4992 | 2.0619 | 2.1628 | 2.2086
761.376 | 4.4995 | 2.0586 | 2.1627 | 2.2086
761.477 | 4.5021 | 2.0626 | 2.1624 | 2.2086
761.577 | 4.4992 | 2.0606 | 2.1624 | 2.2064
761.677 | 4.4995 | 2.0626 | 2.1622 | 2.2062
761.776 | 4.4926 | 2.0613 | 2.1619 | 2.2062
761.876 | 4.4913 | 2.0606 | 2.1614 | 2.2062
761.977 | 4.492 | 2.0646 | 2.1608 | 2.2062
762.076 | 4.4946 | 2.0639 | 2.1608 | 2.2062
762.177 | 4.4933 | 2.0613 | 2.1608 | 2.2062
762.276 | 4.4851 | 2.0646 | 2.1608 | 2.2062
762.377 | 4.4831 | 2.0652 | 2.1608 | 2.2062
762.476 | 4.4893 | 2.0646 | 2.1597 | 2.2062
762.577 | 4.4867 | 2.0659 | 2.1597 | 2.2062
762.677 | 4.4867 | 2.0639 | 2.1597 | 2.2062
762.776 | 4.4854 | 2.0646 | 2.1597 | 2.2062
762.876 | 4.4821 | 2.0639 | 2.1597 | 2.2062
762.976 | 4.4841 | 2.0632 | 2.1597 | 2.2062
763.077 | 4.4811 | 2.0639 | 2.1597 | 2.2062
763.177 | 4.4844 | 2.0659 | 2.1597 | 2.2033
763.276 | 4.4821 | 2.0665 | 2.1577 | 2.2023
763.376 | 4.488 | 2.0646 | 2.1577 | 2.2023
763.477 | 4.4814 | 2.0678 | 2.1577 | 2.2023
763.577 | 4.4837 | 2.0659 | 2.1577 | 2.2023
763.677 | 4.4805 | 2.0665 | 2.1577 | 2.2023
763.777 | 4.4772 | 2.0672 | 2.1573 | 2.2008
763.876 | 4.4785 | 2.0639 | 2.1573 | 2.2003
763.976 | 4.4772 | 2.0672 | 2.1573 | 2.2003
764.077 | 4.4814 | 2.0692 | 2.1573 | 2.2003
764.177 | 4.4749 | 2.0692 | 2.1573 | 2.2001
764.277 | 4.4742 | 2.0685 | 2.1573 | 2.1988
764.376 | 4.4782 | 2.0665 | 2.1551 | 2.1988
764.477 | 4.4758 | 2.0659 | 2.1546 | 2.1988
764.576 | 4.4712 | 2.0672 | 2.1544 | 2.1988
764.677 | 4.4699 | 2.0692 | 2.1541 | 2.1988
764.777 | 4.4722 | 2.0698 | 2.154 | 2.1988
764.876 | 4.4729 | 2.0685 | 2.154 | 2.1982
764.977 | 4.4755 | 2.0692 | 2.154 | 2.1979
765.076 | 4.4739 | 2.0698 | 2.154 | 2.1977
765.177 | 4.4719 | 2.0705 | 2.154 | 2.1975
765.276 | 4.4775 | 2.0692 | 2.154 | 2.1971
765.376 | 4.4709 | 2.0724 | 2.1524 | 2.1971
765.477 | 4.4666 | 2.0718 | 2.1519 | 2.1971
765.576 | 4.4709 | 2.0685 | 2.1519 | 2.1971
765.677 | 4.4726 | 2.0692 | 2.1515 | 2.1971
765.776 | 4.4716 | 2.0718 | 2.1515 | 2.1971
765.876 | 4.4689 | 2.0711 | 2.1515 | 2.1959
765.977 | 4.4689 | 2.0731 | 2.1515 | 2.1954
766.076 | 4.4653 | 2.0698 | 2.1515 | 2.1953
766.177 | 4.4643 | 2.0698 | 2.1515 | 2.1949
766.276 | 4.464 | 2.0711 | 2.1515 | 2.1948
766.377 | 4.4716 | 2.0724 | 2.1497 | 2.1948
766.476 | 4.4643 | 2.0698 | 2.1496 | 2.1948
766.577 | 4.463 | 2.0731 | 2.1493 | 2.1948
766.677 | 4.4611 | 2.0744 | 2.149 | 2.1947
766.776 | 4.4611 | 2.0757 | 2.1488 | 2.1943
766.876 | 4.4584 | 2.0757 | 2.1486 | 2.1943
766.976 | 4.4663 | 2.0764 | 2.1486 | 2.1934
767.077 | 4.4611 | 2.0731 | 2.1486 | 2.1929
767.177 | 4.462 | 2.0751 | 2.1486 | 2.1929
767.276 | 4.4627 | 2.0685 | 2.1482 | 2.1924
767.376 | 4.4578 | 2.0744 | 2.148 | 2.1921
767.477 | 4.4588 | 2.0751 | 2.1478 | 2.1921
767.577 | 4.4542 | 2.077 | 2.1465 | 2.1921
767.677 | 4.4535 | 2.0757 | 2.1462 | 2.1921
767.777 | 4.4545 | 2.0764 | 2.146 | 2.1921
767.876 | 4.4568 | 2.0777 | 2.1458 | 2.1921
767.977 | 4.4538 | 2.077 | 2.1456 | 2.1921
768.076 | 4.4525 | 2.0731 | 2.1456 | 2.1905
768.177 | 4.4535 | 2.0777 | 2.1456 | 2.1903
768.277 | 4.4528 | 2.0784 | 2.1456 | 2.1899
768.376 | 4.4515 | 2.079 | 2.1456 | 2.1899
768.476 | 4.4522 | 2.0764 | 2.1455 | 2.1894
768.576 | 4.4496 | 2.0784 | 2.1455 | 2.1892
768.677 | 4.4574 | 2.0784 | 2.1438 | 2.1892
768.776 | 4.4515 | 2.0777 | 2.1436 | 2.1892
768.877 | 4.4509 | 2.0784 | 2.1432 | 2.1892
768.977 | 4.4519 | 2.0803 | 2.143 | 2.1892
769.076 | 4.4463 | 2.079 | 2.1428 | 2.1892
769.177 | 4.4515 | 2.081 | 2.1428 | 2.1876
769.276 | 4.4519 | 2.0803 | 2.1428 | 2.1875
769.376 | 4.4496 | 2.0803 | 2.1428 | 2.187
769.477 | 4.4466 | 2.0816 | 2.1428 | 2.1869
769.577 | 4.4469 | 2.0744 | 2.1426 | 2.1867
769.677 | 4.4436 | 2.0803 | 2.1409 | 2.1867
769.776 | 4.4449 | 2.081 | 2.1407 | 2.1867
769.877 | 4.439 | 2.0843 | 2.1403 | 2.1867
769.977 | 4.4426 | 2.0816 | 2.1402 | 2.1867
770.076 | 4.4453 | 2.0843 | 2.1401 | 2.1867
770.177 | 4.4433 | 2.083 | 2.1398 | 2.1867
770.276 | 4.439 | 2.081 | 2.1398 | 2.185
770.377 | 4.439 | 2.083 | 2.1398 | 2.1848
770.476 | 4.4397 | 2.0836 | 2.1398 | 2.1845
770.577 | 4.4387 | 2.0856 | 2.1397 | 2.1843
770.677 | 4.439 | 2.0895 | 2.1396 | 2.184
770.776 | 4.4292 | 2.083 | 2.1383 | 2.184
770.876 | 4.4348 | 2.0836 | 2.1383 | 2.183
770.976 | 4.4361 | 2.083 | 2.1383 | 2.183
771.077 | 4.4302 | 2.0836 | 2.1383 | 2.183
771.177 | 4.4311 | 2.0836 | 2.1383 | 2.183
771.277 | 4.4334 | 2.0843 | 2.1383 | 2.1818
771.376 | 4.438 | 2.0862 | 2.1369 | 2.1818
771.477 | 4.4318 | 2.0876 | 2.1369 | 2.1818
771.576 | 4.4308 | 2.0843 | 2.1369 | 2.1818
771.677 | 4.4318 | 2.0836 | 2.1369 | 2.1818
771.777 | 4.4292 | 2.0876 | 2.1369 | 2.1818
771.876 | 4.4318 | 2.0862 | 2.1369 | 2.1818
771.977 | 4.4305 | 2.0915 | 2.1356 | 2.1818
772.076 | 4.4279 | 2.0869 | 2.1353 | 2.1811
772.176 | 4.4292 | 2.0869 | 2.1353 | 2.18
772.277 | 4.4265 | 2.0869 | 2.1353 | 2.1795
772.376 | 4.4292 | 2.0869 | 2.1353 | 2.1794
772.477 | 4.4321 | 2.0876 | 2.1353 | 2.1792
772.576 | 4.4295 | 2.0862 | 2.1353 | 2.1791
772.677 | 4.4318 | 2.0849 | 2.1353 | 2.1787
772.776 | 4.4249 | 2.0902 | 2.1353 | 2.1782
772.876 | 4.4242 | 2.0922 | 2.1353 | 2.178
772.977 | 4.4298 | 2.0889 | 2.1344 | 2.1777
773.076 | 4.4249 | 2.0902 | 2.134 | 2.1775
773.177 | 4.4236 | 2.0915 | 2.1332 | 2.1775
773.276 | 4.4269 | 2.0895 | 2.1329 | 2.1773
773.376 | 4.4236 | 2.0908 | 2.1326 | 2.1769
773.477 | 4.4259 | 2.0902 | 2.1325 | 2.1769
773.576 | 4.4219 | 2.0908 | 2.1325 | 2.1761
773.677 | 4.4203 | 2.0895 | 2.1325 | 2.1758
773.776 | 4.4246 | 2.0915 | 2.1325 | 2.1757
773.877 | 4.4256 | 2.0876 | 2.1325 | 2.1753
773.977 | 4.4223 | 2.0935 | 2.1325 | 2.1753
774.076 | 4.4252 | 2.0908 | 2.1317 | 2.1749
774.177 | 4.4173 | 2.0902 | 2.1317 | 2.1746
774.276 | 4.4216 | 2.0922 | 2.1317 | 2.1746
774.377 | 4.4137 | 2.0922 | 2.1317 | 2.1746
774.476 | 4.415 | 2.0915 | 2.1317 | 2.1746
774.577 | 4.4108 | 2.0935 | 2.1317 | 2.1746
774.677 | 4.4114 | 2.0908 | 2.1317 | 2.1739
774.776 | 4.4147 | 2.0955 | 2.1317 | 2.1736
774.876 | 4.4127 | 2.0928 | 2.1317 | 2.173
774.976 | 4.4111 | 2.0928 | 2.1317 | 2.173
775.077 | 4.4098 | 2.0955 | 2.1317 | 2.1726
775.177 | 4.4078 | 2.0961 | 2.129 | 2.1721
775.276 | 4.4098 | 2.0922 | 2.1276 | 2.172
775.376 | 4.4091 | 2.0948 | 2.1271 | 2.172
775.476 | 4.4058 | 2.0987 | 2.1269 | 2.1717
775.576 | 4.4085 | 2.0935 | 2.1265 | 2.1714
775.677 | 4.4094 | 2.0941 | 2.1265 | 2.1708
775.777 | 4.4068 | 2.0961 | 2.1265 | 2.1706
775.876 | 4.4052 | 2.0961 | 2.1265 | 2.1704
775.976 | 4.4075 | 2.0974 | 2.1265 | 2.1702
776.076 | 4.4019 | 2.0935 | 2.1265 | 2.1698
776.177 | 4.3973 | 2.0987 | 2.1265 | 2.1697
776.277 | 4.4032 | 2.0987 | 2.1244 | 2.1697
776.376 | 4.4032 | 2.0987 | 2.1241 | 2.1697
776.477 | 4.4002 | 2.0981 | 2.1233 | 2.1697
776.576 | 4.4029 | 2.0961 | 2.1233 | 2.1697
776.677 | 4.4022 | 2.1007 | 2.1231 | 2.1697
776.776 | 4.3966 | 2.1001 | 2.1231 | 2.1691
776.876 | 4.3979 | 2.0994 | 2.1231 | 2.1688
776.977 | 4.3999 | 2.0994 | 2.1231 | 2.1685
777.076 | 4.3973 | 2.0987 | 2.1231 | 2.1684
777.177 | 4.3993 | 2.1001 | 2.1231 | 2.1681
777.276 | 4.3933 | 2.0987 | 2.123 | 2.1679
777.376 | 4.3933 | 2.0981 | 2.121 | 2.1679
777.477 | 4.3993 | 2.102 | 2.121 | 2.1679
777.576 | 4.3947 | 2.1027 | 2.1207 | 2.1679
777.677 | 4.3973 | 2.0994 | 2.1202 | 2.1679
777.776 | 4.4012 | 2.1014 | 2.1202 | 2.1678
777.877 | 4.3933 | 2.1014 | 2.1202 | 2.1661
777.977 | 4.393 | 2.102 | 2.1202 | 2.1658
778.076 | 4.3927 | 2.1027 | 2.1202 | 2.1656
778.177 | 4.3897 | 2.1014 | 2.1202 | 2.1654
778.276 | 4.3851 | 2.1047 | 2.1202 | 2.1653
778.377 | 4.3894 | 2.102 | 2.1186 | 2.1653
778.476 | 4.3937 | 2.104 | 2.1184 | 2.1653
778.576 | 4.3907 | 2.102 | 2.1184 | 2.1653
778.677 | 4.3864 | 2.1001 | 2.1184 | 2.1653
778.777 | 4.3822 | 2.102 | 2.1184 | 2.1653
778.876 | 4.3854 | 2.1047 | 2.1179 | 2.164
778.976 | 4.3871 | 2.1027 | 2.1179 | 2.164
779.077 | 4.3884 | 2.104 | 2.1179 | 2.164
779.177 | 4.3891 | 2.1014 | 2.1179 | 2.1629
779.276 | 4.3835 | 2.104 | 2.1179 | 2.1629
779.376 | 4.3841 | 2.1047 | 2.1179 | 2.1629
779.477 | 4.3904 | 2.1079 | 2.1179 | 2.1629
779.576 | 4.3851 | 2.1053 | 2.1175 | 2.1614
779.677 | 4.3831 | 2.1079 | 2.1158 | 2.1614
779.777 | 4.3858 | 2.1079 | 2.1147 | 2.1614
779.876 | 4.3812 | 2.1079 | 2.1147 | 2.1614
779.977 | 4.3789 | 2.1066 | 2.1147 | 2.1614
780.076 | 4.3878 | 2.1073 | 2.1145 | 2.1614
780.177 | 4.3835 | 2.1073 | 2.1142 | 2.1614
780.277 | 4.3789 | 2.1079 | 2.1137 | 2.1614
780.376 | 4.3802 | 2.1106 | 2.1136 | 2.1614
780.477 | 4.3776 | 2.1086 | 2.1136 | 2.1601
780.576 | 4.3831 | 2.1079 | 2.113 | 2.1601
780.677 | 4.3785 | 2.1099 | 2.1128 | 2.16
780.776 | 4.3716 | 2.1106 | 2.1123 | 2.16
780.876 | 4.3828 | 2.1112 | 2.1121 | 2.16
780.977 | 4.3746 | 2.1106 | 2.1117 | 2.16
781.076 | 4.3703 | 2.1099 | 2.1117 | 2.16
781.177 | 4.371 | 2.1093 | 2.1115 | 2.1589
781.276 | 4.372 | 2.1073 | 2.1112 | 2.1586
781.376 | 4.372 | 2.1099 | 2.1111 | 2.1581
781.477 | 4.3769 | 2.1106 | 2.1109 | 2.1579
781.576 | 4.368 | 2.1112 | 2.1108 | 2.1577
781.677 | 4.3739 | 2.1106 | 2.1098 | 2.1577
781.776 | 4.372 | 2.1119 | 2.1097 | 2.1577
781.877 | 4.37 | 2.1093 | 2.1095 | 2.1577
781.977 | 4.3661 | 2.1152 | 2.109 | 2.1577
782.076 | 4.371 | 2.1086 | 2.109 | 2.1577
782.177 | 4.369 | 2.1125 | 2.1087 | 2.1577
782.276 | 4.3687 | 2.1132 | 2.1087 | 2.1559
782.377 | 4.3641 | 2.1139 | 2.1086 | 2.1557
782.476 | 4.3667 | 2.1112 | 2.1081 | 2.1554
782.577 | 4.3703 | 2.1132 | 2.1081 | 2.155
782.677 | 4.3601 | 2.1132 | 2.1077 | 2.1546
782.776 | 4.3628 | 2.1119 | 2.107 | 2.1546
782.876 | 4.3707 | 2.1125 | 2.1069 | 2.1546
782.976 | 4.367 | 2.1139 | 2.1064 | 2.1546
783.077 | 4.3634 | 2.1099 | 2.1062 | 2.1546
783.177 | 4.3621 | 2.1165 | 2.1059 | 2.1546
783.277 | 4.3624 | 2.1158 | 2.1059 | 2.1533
783.376 | 4.3624 | 2.1152 | 2.1059 | 2.1532
783.477 | 4.3588 | 2.1119 | 2.1057 | 2.1529
783.576 | 4.3588 | 2.1158 | 2.1056 | 2.1525
783.677 | 4.3552 | 2.1139 | 2.1052 | 2.1525
783.777 | 4.3539 | 2.1165 | 2.1049 | 2.1521
783.876 | 4.3565 | 2.1152 | 2.1042 | 2.1521
783.977 | 4.3565 | 2.1158 | 2.104 | 2.1517
784.076 | 4.3542 | 2.1191 | 2.104 | 2.1505
784.176 | 4.3529 | 2.1158 | 2.104 | 2.1503
784.277 | 4.3506 | 2.1191 | 2.104 | 2.1501
784.376 | 4.3565 | 2.1198 | 2.104 | 2.1496
784.477 | 4.3545 | 2.1198 | 2.104 | 2.1492
784.576 | 4.3503 | 2.1165 | 2.104 | 2.1491
784.677 | 4.3595 | 2.1152 | 2.104 | 2.1487
784.776 | 4.3559 | 2.1198 | 2.104 | 2.1485
784.876 | 4.3516 | 2.1191 | 2.104 | 2.1483
784.977 | 4.3539 | 2.1185 | 2.1024 | 2.1482
785.076 | 4.3522 | 2.1165 | 2.1024 | 2.1481
785.177 | 4.3424 | 2.1198 | 2.1024 | 2.1481
785.276 | 4.3519 | 2.1191 | 2.1024 | 2.1481
785.376 | 4.3503 | 2.1191 | 2.1024 | 2.1481
785.477 | 4.3496 | 2.1224 | 2.1024 | 2.1481
785.576 | 4.3499 | 2.1185 | 2.1024 | 2.1481
785.677 | 4.3509 | 2.1231 | 2.1024 | 2.1467
785.776 | 4.3483 | 2.1198 | 2.1012 | 2.1467
785.877 | 4.3421 | 2.1224 | 2.0993 | 2.1467
785.977 | 4.344 | 2.1217 | 2.0993 | 2.1467
786.076 | 4.3434 | 2.1185 | 2.0993 | 2.1467
786.177 | 4.347 | 2.1237 | 2.0993 | 2.1467
786.276 | 4.343 | 2.1211 | 2.0993 | 2.1467
786.377 | 4.3457 | 2.1211 | 2.098 | 2.1467
786.476 | 4.344 | 2.1191 | 2.0976 | 2.1461
786.577 | 4.3444 | 2.125 | 2.0976 | 2.1441
786.677 | 4.3417 | 2.125 | 2.0976 | 2.1438
786.776 | 4.3411 | 2.1237 | 2.0976 | 2.1436
786.876 | 4.3381 | 2.1204 | 2.0976 | 2.1432
786.976 | 4.3398 | 2.1264 | 2.0976 | 2.1429
787.077 | 4.3368 | 2.1264 | 2.0961 | 2.1429
787.177 | 4.3371 | 2.1244 | 2.0957 | 2.1429
787.276 | 4.3427 | 2.1224 | 2.0955 | 2.1429
787.376 | 4.3355 | 2.1224 | 2.0953 | 2.1429
787.476 | 4.3348 | 2.1244 | 2.095 | 2.1426
787.576 | 4.3355 | 2.1237 | 2.0947 | 2.1422
787.677 | 4.3342 | 2.1244 | 2.0947 | 2.1408
787.777 | 4.3322 | 2.125 | 2.0947 | 2.1407
787.876 | 4.3315 | 2.1277 | 2.0947 | 2.1406
787.976 | 4.3296 | 2.125 | 2.0947 | 2.1404
788.076 | 4.3283 | 2.127 | 2.0947 | 2.1401
788.177 | 4.3325 | 2.129 | 2.0933 | 2.1401
788.276 | 4.3312 | 2.1283 | 2.093 | 2.1399
788.376 | 4.325 | 2.127 | 2.0929 | 2.1399
788.477 | 4.325 | 2.1283 | 2.0926 | 2.1393
788.576 | 4.3259 | 2.127 | 2.0926 | 2.1391
788.677 | 4.3253 | 2.1316 | 2.0926 | 2.1383
788.776 | 4.325 | 2.1296 | 2.0926 | 2.1382
788.876 | 4.3171 | 2.129 | 2.0926 | 2.1381
788.977 | 4.3266 | 2.127 | 2.0926 | 2.1379
789.076 | 4.3204 | 2.1303 | 2.0926 | 2.1379
789.177 | 4.321 | 2.1323 | 2.0926 | 2.1373
789.276 | 4.3227 | 2.1303 | 2.0905 | 2.1373
789.376 | 4.322 | 2.1323 | 2.0898 | 2.1373
789.477 | 4.3207 | 2.129 | 2.0895 | 2.1373
789.576 | 4.3164 | 2.131 | 2.089 | 2.1373
789.677 | 4.321 | 2.1296 | 2.0889 | 2.1373
789.776 | 4.319 | 2.1316 | 2.0887 | 2.1373
789.877 | 4.3217 | 2.1296 | 2.0887 | 2.1363
789.977 | 4.3184 | 2.131 | 2.0887 | 2.1362
790.076 | 4.3204 | 2.129 | 2.0887 | 2.136
790.177 | 4.3207 | 2.1323 | 2.0887 | 2.1356
790.276 | 4.321 | 2.1303 | 2.0887 | 2.1356
790.377 | 4.321 | 2.1329 | 2.087 | 2.1356
790.476 | 4.3141 | 2.1303 | 2.0868 | 2.1356
790.576 | 4.3102 | 2.1342 | 2.0864 | 2.1356
790.677 | 4.3131 | 2.1342 | 2.0861 | 2.1354
790.776 | 4.3171 | 2.1329 | 2.086 | 2.1352
790.876 | 4.3105 | 2.1329 | 2.0858 | 2.135
790.977 | 4.3128 | 2.1342 | 2.0858 | 2.1334
791.077 | 4.3135 | 2.1342 | 2.0858 | 2.133
791.177 | 4.3072 | 2.1362 | 2.0858 | 2.1328
791.276 | 4.3059 | 2.1349 | 2.0858 | 2.1325
791.376 | 4.3098 | 2.1316 | 2.0858 | 2.1324
791.477 | 4.3082 | 2.1369 | 2.0842 | 2.1324
791.576 | 4.3059 | 2.1316 | 2.0839 | 2.1324
791.677 | 4.3082 | 2.1336 | 2.0838 | 2.1324
791.777 | 4.3092 | 2.1362 | 2.0838 | 2.1324
791.876 | 4.3082 | 2.1375 | 2.0838 | 2.1324
791.977 | 4.3056 | 2.1362 | 2.0838 | 2.1324
792.076 | 4.3023 | 2.1362 | 2.0838 | 2.1324
792.177 | 4.3095 | 2.1375 | 2.0838 | 2.1301
792.277 | 4.3003 | 2.1362 | 2.0838 | 2.1301
792.376 | 4.3043 | 2.1402 | 2.0838 | 2.1301
792.477 | 4.3016 | 2.1395 | 2.0838 | 2.1301
792.576 | 4.3029 | 2.1356 | 2.0838 | 2.1301
792.677 | 4.3066 | 2.1369 | 2.0838 | 2.1285
792.776 | 4.2977 | 2.1388 | 2.0804 | 2.1285
792.876 | 4.2974 | 2.1402 | 2.0803 | 2.1285
792.977 | 4.2993 | 2.1388 | 2.08 | 2.1285
793.076 | 4.299 | 2.1375 | 2.08 | 2.1285
793.177 | 4.299 | 2.1388 | 2.08 | 2.1284
793.276 | 4.2987 | 2.1402 | 2.08 | 2.1281
793.377 | 4.299 | 2.1395 | 2.08 | 2.1279
793.477 | 4.299 | 2.1408 | 2.08 | 2.1276
793.576 | 4.3 | 2.1421 | 2.0799 | 2.1274
793.677 | 4.2997 | 2.1402 | 2.0782 | 2.1274
793.776 | 4.296 | 2.1415 | 2.078 | 2.1274
793.877 | 4.2931 | 2.1434 | 2.0776 | 2.1274
793.977 | 4.2957 | 2.1441 | 2.0776 | 2.1274
794.076 | 4.2898 | 2.1421 | 2.077 | 2.1274
794.177 | 4.2947 | 2.1408 | 2.077 | 2.1274
794.276 | 4.2937 | 2.1428 | 2.077 | 2.1256
794.377 | 4.2911 | 2.1421 | 2.077 | 2.125
794.476 | 4.2927 | 2.1428 | 2.077 | 2.125
794.577 | 4.2918 | 2.1434 | 2.077 | 2.1244
794.677 | 4.2927 | 2.1428 | 2.077 | 2.1244
794.776 | 4.2921 | 2.1474 | 2.0749 | 2.1244
794.876 | 4.2858 | 2.1467 | 2.0748 | 2.1244
794.976 | 4.2898 | 2.1448 | 2.0746 | 2.1244
795.077 | 4.2891 | 2.1461 | 2.0741 | 2.1244
795.177 | 4.2875 | 2.1454 | 2.074 | 2.1244
795.277 | 4.2812 | 2.1461 | 2.074 | 2.1226
795.376 | 4.2796 | 2.1474 | 2.074 | 2.1224
795.477 | 4.2766 | 2.1448 | 2.074 | 2.1222
795.576 | 4.2799 | 2.1454 | 2.074 | 2.1217
795.677 | 4.2835 | 2.1454 | 2.074 | 2.1217
795.777 | 4.2806 | 2.1461 | 2.0722 | 2.1217
795.876 | 4.2773 | 2.1461 | 2.0722 | 2.1217
795.977 | 4.278 | 2.1454 | 2.0718 | 2.1217
796.076 | 4.274 | 2.1474 | 2.0717 | 2.1217
796.179 | 4.2757 | 2.1454 | 2.0713 | 2.1217
796.276 | 4.278 | 2.1487 | 2.0711 | 2.1216
796.376 | 4.274 | 2.1487 | 2.0711 | 2.1198
796.477 | 4.2727 | 2.1494 | 2.0711 | 2.1197
796.576 | 4.2711 | 2.1487 | 2.0711 | 2.1193
796.677 | 4.2724 | 2.148 | 2.0711 | 2.1191
796.776 | 4.2714 | 2.148 | 2.0711 | 2.1188
796.876 | 4.2727 | 2.1474 | 2.0695 | 2.1188
796.977 | 4.2681 | 2.15 | 2.0691 | 2.1188
797.076 | 4.2691 | 2.1467 | 2.0689 | 2.1188
797.177 | 4.2714 | 2.1526 | 2.0689 | 2.1188
797.276 | 4.2717 | 2.1487 | 2.0686 | 2.1188
797.377 | 4.2727 | 2.152 | 2.0685 | 2.1188
797.477 | 4.2671 | 2.148 | 2.0685 | 2.1173
797.576 | 4.2691 | 2.1533 | 2.0685 | 2.1167
797.677 | 4.2684 | 2.1513 | 2.0685 | 2.1166
797.776 | 4.2694 | 2.152 | 2.0685 | 2.1163
797.877 | 4.2648 | 2.1507 | 2.0685 | 2.1162
797.977 | 4.2701 | 2.1526 | 2.0684 | 2.1158
798.076 | 4.2651 | 2.154 | 2.0663 | 2.1158
798.177 | 4.2701 | 2.1513 | 2.0662 | 2.1158
798.276 | 4.2678 | 2.1513 | 2.0659 | 2.1158
798.377 | 4.2658 | 2.152 | 2.0655 | 2.1158
798.476 | 4.2605 | 2.1526 | 2.0654 | 2.1158
798.577 | 4.2628 | 2.1513 | 2.0654 | 2.1141
798.677 | 4.2665 | 2.1507 | 2.0654 | 2.1141
798.776 | 4.2609 | 2.1546 | 2.0654 | 2.1137
798.876 | 4.2668 | 2.154 | 2.0654 | 2.1136
798.977 | 4.2563 | 2.1546 | 2.0654 | 2.1131
799.077 | 4.2563 | 2.1533 | 2.0634 | 2.1131
799.177 | 4.2638 | 2.1533 | 2.0634 | 2.1131
799.277 | 4.2549 | 2.1559 | 2.063 | 2.1131
799.376 | 4.253 | 2.1573 | 2.0626 | 2.1131
799.477 | 4.2563 | 2.1573 | 2.0625 | 2.1131
799.576 | 4.254 | 2.1533 | 2.0625 | 2.1114
799.677 | 4.2523 | 2.1573 | 2.0625 | 2.1113
799.777 | 4.2556 | 2.1507 | 2.0625 | 2.1107
799.876 | 4.2533 | 2.1579 | 2.0625 | 2.1107
799.977 | 4.2563 | 2.1553 | 2.0625 | 2.1105
800.076 | 4.2484 | 2.1573 | 2.0625 | 2.1102
800.177 | 4.251 | 2.1573 | 2.0606 | 2.1102
800.276 | 4.2503 | 2.1573 | 2.0603 | 2.1102
800.376 | 4.2474 | 2.1579 | 2.0602 | 2.1102
800.477 | 4.2464 | 2.1586 | 2.0598 | 2.1102
800.576 | 4.2428 | 2.1586 | 2.0597 | 2.1102
800.677 | 4.25 | 2.1573 | 2.0597 | 2.1088
800.776 | 4.2444 | 2.1559 | 2.0597 | 2.1082
800.876 | 4.2441 | 2.1592 | 2.0597 | 2.1082
800.977 | 4.2441 | 2.1599 | 2.0597 | 2.1077
801.076 | 4.2457 | 2.1586 | 2.0597 | 2.1077
801.177 | 4.2438 | 2.1599 | 2.0597 | 2.1074
801.276 | 4.2536 | 2.1619 | 2.0578 | 2.1074
801.377 | 4.2451 | 2.1612 | 2.0575 | 2.1074
801.477 | 4.2471 | 2.1605 | 2.0573 | 2.1074
801.576 | 4.2444 | 2.1592 | 2.0572 | 2.1074
801.677 | 4.2421 | 2.1612 | 2.0568 | 2.1073
801.776 | 4.2421 | 2.1599 | 2.0565 | 2.1071
801.877 | 4.2369 | 2.1605 | 2.0565 | 2.1054
801.977 | 4.2375 | 2.1605 | 2.0565 | 2.1052
802.076 | 4.2405 | 2.1619 | 2.0565 | 2.105
802.177 | 4.2385 | 2.1632 | 2.0565 | 2.105
802.276 | 4.2395 | 2.1638 | 2.0565 | 2.1046
802.377 | 4.2388 | 2.1619 | 2.055 | 2.1046
802.476 | 4.2362 | 2.1625 | 2.0546 | 2.1046
802.577 | 4.2365 | 2.1651 | 2.0546 | 2.1046
802.677 | 4.2356 | 2.1638 | 2.0541 | 2.1046
802.776 | 4.2332 | 2.1638 | 2.0541 | 2.1043
802.876 | 4.2332 | 2.1638 | 2.0537 | 2.1043
802.977 | 4.2359 | 2.1625 | 2.0537 | 2.1025
803.077 | 4.2359 | 2.1658 | 2.0537 | 2.1025
803.177 | 4.2313 | 2.1651 | 2.0537 | 2.1023
803.277 | 4.2323 | 2.1665 | 2.0537 | 2.1019
803.376 | 4.2342 | 2.1665 | 2.0537 | 2.1018
803.477 | 4.2283 | 2.1684 | 2.0522 | 2.1018
803.576 | 4.2359 | 2.1651 | 2.0518 | 2.1018
803.677 | 4.2309 | 2.1651 | 2.0517 | 2.1018
803.777 | 4.2313 | 2.1665 | 2.0513 | 2.1018
803.876 | 4.2267 | 2.1658 | 2.051 | 2.1016
803.977 | 4.2263 | 2.1665 | 2.051 | 2.1
804.076 | 4.2267 | 2.1691 | 2.051 | 2.1
804.177 | 4.2309 | 2.1651 | 2.0508 | 2.1
804.276 | 4.2234 | 2.1665 | 2.0508 | 2.1
804.376 | 4.2257 | 2.1645 | 2.0508 | 2.1
804.477 | 4.2224 | 2.1684 | 2.0508 | 2.1
804.576 | 4.2273 | 2.1658 | 2.0508 | 2.1
804.677 | 4.2221 | 2.1671 | 2.0485 | 2.1
804.776 | 4.2168 | 2.1691 | 2.0485 | 2.0978
804.876 | 4.2204 | 2.1684 | 2.0485 | 2.0978
804.977 | 4.2234 | 2.1691 | 2.0485 | 2.0978
805.076 | 4.2257 | 2.1697 | 2.0485 | 2.0978
805.177 | 4.2191 | 2.1691 | 2.0485 | 2.0978
805.276 | 4.2257 | 2.1678 | 2.0485 | 2.0967
805.377 | 4.2191 | 2.1684 | 2.0485 | 2.0963
805.477 | 4.2221 | 2.1743 | 2.0485 | 2.096
805.576 | 4.2201 | 2.1717 | 2.0485 | 2.0958
805.677 | 4.2135 | 2.1704 | 2.0461 | 2.0958
805.776 | 4.2132 | 2.1678 | 2.0461 | 2.0957
805.877 | 4.2125 | 2.1724 | 2.0458 | 2.0953
805.977 | 4.2158 | 2.1724 | 2.0458 | 2.095
806.077 | 4.2109 | 2.1678 | 2.0452 | 2.0948
806.177 | 4.2171 | 2.1724 | 2.0452 | 2.0941
806.276 | 4.2122 | 2.1724 | 2.0452 | 2.0937
806.377 | 4.2119 | 2.1717 | 2.0452 | 2.0933
806.476 | 4.2139 | 2.173 | 2.0452 | 2.0933
806.577 | 4.2148 | 2.173 | 2.0452 | 2.0927
806.677 | 4.2116 | 2.1691 | 2.0452 | 2.0926
806.776 | 4.2083 | 2.1763 | 2.0435 | 2.0926
806.876 | 4.206 | 2.1743 | 2.0433 | 2.0926
806.979 | 4.2037 | 2.1737 | 2.043 | 2.0925
807.077 | 4.2119 | 2.1743 | 2.0426 | 2.0922
807.177 | 4.2063 | 2.1717 | 2.0424 | 2.0921
807.277 | 4.2083 | 2.175 | 2.0424 | 2.0913
807.376 | 4.2066 | 2.1724 | 2.0424 | 2.0913
807.477 | 4.2037 | 2.1757 | 2.0417 | 2.0913
807.576 | 4.2046 | 2.1678 | 2.0414 | 2.0913
807.677 | 4.2056 | 2.1743 | 2.0414 | 2.091
807.777 | 4.2007 | 2.177 | 2.0403 | 2.091
807.876 | 4.202 | 2.1757 | 2.0399 | 2.091
807.977 | 4.2014 | 2.1737 | 2.0398 | 2.0908
808.076 | 4.1961 | 2.1763 | 2.0393 | 2.0905
808.177 | 4.2004 | 2.1789 | 2.0393 | 2.0903
808.276 | 4.1958 | 2.1796 | 2.0393 | 2.0889
808.376 | 4.1974 | 2.1763 | 2.0393 | 2.0885
808.477 | 4.1912 | 2.1776 | 2.0393 | 2.0882
808.576 | 4.1941 | 2.177 | 2.0393 | 2.0882
808.677 | 4.1964 | 2.1816 | 2.0393 | 2.0879
808.776 | 4.1964 | 2.177 | 2.0393 | 2.0877
808.876 | 4.1945 | 2.1829 | 2.0373 | 2.0877
808.977 | 4.1945 | 2.177 | 2.0371 | 2.0877
809.076 | 4.1922 | 2.1789 | 2.037 | 2.0877
809.177 | 4.1935 | 2.1783 | 2.0367 | 2.0877
809.276 | 4.1945 | 2.177 | 2.0363 | 2.0875
809.377 | 4.1915 | 2.1822 | 2.0361 | 2.0872
809.477 | 4.1869 | 2.1796 | 2.0361 | 2.0859
809.576 | 4.1905 | 2.1829 | 2.0361 | 2.0855
809.677 | 4.1925 | 2.1809 | 2.0361 | 2.0855
809.776 | 4.1885 | 2.1829 | 2.0361 | 2.0853
809.877 | 4.1905 | 2.1842 | 2.0361 | 2.0848
809.977 | 4.1872 | 2.1835 | 2.0346 | 2.0848
810.077 | 4.1889 | 2.1842 | 2.0342 | 2.0848
810.177 | 4.1859 | 2.1829 | 2.0339 | 2.0848
810.276 | 4.1905 | 2.1803 | 2.0338 | 2.0848
810.377 | 4.1876 | 2.1835 | 2.0333 | 2.0846
810.476 | 4.1869 | 2.1835 | 2.0333 | 2.0845
810.577 | 4.1836 | 2.1829 | 2.0333 | 2.083
810.677 | 4.1859 | 2.1829 | 2.0333 | 2.0827
810.776 | 4.1905 | 2.1835 | 2.0333 | 2.0826
810.876 | 4.1849 | 2.1835 | 2.0333 | 2.0824
810.979 | 4.182 | 2.1835 | 2.0333 | 2.0819
811.077 | 4.18 | 2.1842 | 2.0312 | 2.0819
811.177 | 4.1895 | 2.1868 | 2.0312 | 2.0819
811.277 | 4.183 | 2.1849 | 2.0307 | 2.0819
811.376 | 4.1787 | 2.1868 | 2.0307 | 2.0819
811.477 | 4.18 | 2.1816 | 2.0301 | 2.0816
811.576 | 4.1774 | 2.1862 | 2.0301 | 2.0813
811.677 | 4.1787 | 2.1875 | 2.0301 | 2.0799
811.777 | 4.1823 | 2.1855 | 2.0301 | 2.0794
811.876 | 4.1767 | 2.1868 | 2.0301 | 2.0793
811.977 | 4.1724 | 2.1862 | 2.0301 | 2.0791
812.076 | 4.177 | 2.1875 | 2.0301 | 2.0789
812.177 | 4.1698 | 2.1868 | 2.0283 | 2.0789
812.276 | 4.1731 | 2.1862 | 2.0278 | 2.0789
812.376 | 4.1744 | 2.1882 | 2.0277 | 2.0789
812.477 | 4.1747 | 2.1862 | 2.0273 | 2.0785
812.576 | 4.1682 | 2.1868 | 2.0271 | 2.0784
812.677 | 4.1678 | 2.1882 | 2.0271 | 2.077
812.776 | 4.1672 | 2.1868 | 2.0271 | 2.077
812.876 | 4.1691 | 2.1895 | 2.0271 | 2.0766
812.977 | 4.1665 | 2.1882 | 2.0271 | 2.0763
813.076 | 4.1655 | 2.1888 | 2.0271 | 2.0763
813.177 | 4.1655 | 2.1914 | 2.0271 | 2.076
813.276 | 4.1652 | 2.1895 | 2.0252 | 2.076
813.377 | 4.1642 | 2.1888 | 2.0251 | 2.076
813.477 | 4.1586 | 2.1908 | 2.0247 | 2.076
813.576 | 4.156 | 2.1882 | 2.0247 | 2.0759
813.677 | 4.1576 | 2.1928 | 2.0241 | 2.0756
813.776 | 4.1636 | 2.1921 | 2.0241 | 2.0746
813.877 | 4.1636 | 2.1914 | 2.0241 | 2.0742
813.977 | 4.1553 | 2.1914 | 2.0241 | 2.074
814.077 | 4.1642 | 2.1921 | 2.0241 | 2.0737
814.177 | 4.1613 | 2.1934 | 2.0241 | 2.0735
814.276 | 4.1599 | 2.1921 | 2.0241 | 2.0731
814.376 | 4.1616 | 2.1914 | 2.0227 | 2.0731
814.476 | 4.1596 | 2.1928 | 2.0224 | 2.0731
814.577 | 4.1593 | 2.1921 | 2.0221 | 2.0731
814.677 | 4.1599 | 2.1914 | 2.0219 | 2.0731
814.776 | 4.1616 | 2.196 | 2.0215 | 2.0727
814.876 | 4.1659 | 2.1908 | 2.0215 | 2.0716
814.977 | 4.1599 | 2.196 | 2.0215 | 2.0713
815.077 | 4.1613 | 2.1934 | 2.0215 | 2.071
815.177 | 4.1603 | 2.1934 | 2.0215 | 2.0709
815.277 | 4.1557 | 2.1954 | 2.0215 | 2.0706
815.376 | 4.1553 | 2.1954 | 2.0215 | 2.0704
815.477 | 4.1527 | 2.1934 | 2.0193 | 2.0704
815.576 | 4.1563 | 2.1974 | 2.0191 | 2.0704
815.677 | 4.1498 | 2.196 | 2.0188 | 2.0702
815.777 | 4.1484 | 2.1987 | 2.0184 | 2.07
815.876 | 4.1521 | 2.196 | 2.0184 | 2.0696
815.977 | 4.1527 | 2.1993 | 2.0184 | 2.0685
816.076 | 4.1428 | 2.1954 | 2.0184 | 2.0682
816.177 | 4.1478 | 2.1987 | 2.0184 | 2.0681
816.276 | 4.1455 | 2.1987 | 2.0184 | 2.0677
816.376 | 4.1405 | 2.198 | 2.0184 | 2.0675
816.477 | 4.1425 | 2.2013 | 2.0162 | 2.0675
816.576 | 4.1435 | 2.1987 | 2.0162 | 2.0675
816.677 | 4.1468 | 2.1974 | 2.0159 | 2.0674
816.776 | 4.1409 | 2.1987 | 2.0155 | 2.0671
816.876 | 4.1419 | 2.1987 | 2.0153 | 2.0669
816.977 | 4.1409 | 2.2033 | 2.015 | 2.0665
817.076 | 4.1435 | 2.1974 | 2.015 | 2.0655
817.177 | 4.1366 | 2.2013 | 2.015 | 2.0655
817.276 | 4.1428 | 2.2026 | 2.015 | 2.0655
817.377 | 4.1396 | 2.2006 | 2.015 | 2.0654
817.477 | 4.1359 | 2.202 | 2.015 | 2.065
817.576 | 4.1353 | 2.2006 | 2.013 | 2.065
817.677 | 4.1399 | 2.2013 | 2.0127 | 2.065
817.776 | 4.135 | 2.202 | 2.0124 | 2.065
817.877 | 4.1323 | 2.2033 | 2.0122 | 2.065
817.977 | 4.1353 | 2.2013 | 2.0119 | 2.0647
818.077 | 4.1366 | 2.202 | 2.0117 | 2.0645
818.177 | 4.1363 | 2.202 | 2.0117 | 2.0628
818.276 | 4.1307 | 2.2013 | 2.0117 | 2.0626
818.377 | 4.1327 | 2.2039 | 2.0117 | 2.0624
818.476 | 4.1313 | 2.2039 | 2.0117 | 2.062
818.577 | 4.1277 | 2.2013 | 2.0117 | 2.0618
818.677 | 4.1307 | 2.2039 | 2.0101 | 2.0618
818.776 | 4.1304 | 2.2033 | 2.0097 | 2.0618
818.876 | 4.1313 | 2.2046 | 2.0095 | 2.0618
818.979 | 4.131 | 2.2046 | 2.0092 | 2.0616
819.077 | 4.1284 | 2.2046 | 2.0088 | 2.0614
819.177 | 4.1221 | 2.2079 | 2.0087 | 2.0614
819.277 | 4.1264 | 2.2052 | 2.0087 | 2.0597
819.376 | 4.1274 | 2.2052 | 2.0087 | 2.0596
819.477 | 4.1281 | 2.2039 | 2.0087 | 2.059
819.576 | 4.1182 | 2.2079 | 2.0087 | 2.0589
819.677 | 4.1218 | 2.2092 | 2.0087 | 2.0587
819.777 | 4.1235 | 2.2072 | 2.007 | 2.0587
819.876 | 4.1172 | 2.2072 | 2.0066 | 2.0587
819.977 | 4.1235 | 2.2079 | 2.0064 | 2.0587
820.076 | 4.1198 | 2.2079 | 2.0062 | 2.0587
820.177 | 4.1225 | 2.2066 | 2.0059 | 2.0585
820.276 | 4.1221 | 2.2066 | 2.0057 | 2.0584
820.376 | 4.1185 | 2.2046 | 2.0057 | 2.0569
820.477 | 4.1129 | 2.2066 | 2.0057 | 2.0565
820.576 | 4.1133 | 2.2118 | 2.0057 | 2.0562
820.677 | 4.1143 | 2.2098 | 2.0057 | 2.0557
820.776 | 4.1129 | 2.2098 | 2.0057 | 2.0556
820.876 | 4.1126 | 2.2098 | 2.0047 | 2.0555
820.977 | 4.1126 | 2.2105 | 2.0043 | 2.0552
821.076 | 4.1093 | 2.2105 | 2.0043 | 2.0551
821.177 | 4.107 | 2.2118 | 2.0038 | 2.0546
821.276 | 4.107 | 2.2098 | 2.0038 | 2.0546
821.377 | 4.1054 | 2.2144 | 2.0038 | 2.0542
821.477 | 4.1008 | 2.2105 | 2.0038 | 2.0537
821.576 | 4.106 | 2.2131 | 2.0038 | 2.0537
821.677 | 4.1113 | 2.2151 | 2.0038 | 2.053
821.776 | 4.1087 | 2.2125 | 2.0038 | 2.053
821.876 | 4.106 | 2.2105 | 2.0038 | 2.0527
821.977 | 4.1093 | 2.2125 | 2.0018 | 2.0527
822.077 | 4.1057 | 2.2138 | 2.0017 | 2.0525
822.177 | 4.107 | 2.2105 | 2.0015 | 2.0524
822.276 | 4.105 | 2.2125 | 2.0013 | 2.0522
822.377 | 4.108 | 2.2131 | 2.0004 | 2.0519
822.476 | 4.1041 | 2.2125 | 2.0004 | 2.0512
822.577 | 4.1057 | 2.2125 | 2.0004 | 2.0512
822.677 | 4.1024 | 2.2131 | 2.0004 | 2.0508
822.777 | 4.1054 | 2.2125 | 1.9989 | 2.0508
822.876 | 4.0958 | 2.2131 | 1.9984 | 2.0508
822.977 | 4.0935 | 2.2112 | 1.9984 | 2.0508
823.077 | 4.1001 | 2.2144 | 1.9984 | 2.0508
823.177 | 4.0998 | 2.2158 | 1.9979 | 2.0508
823.277 | 4.1018 | 2.2164 | 1.9979 | 2.0508
823.376 | 4.1041 | 2.2158 | 1.9979 | 2.0508
823.477 | 4.1004 | 2.2125 | 1.9979 | 2.0508
823.576 | 4.1014 | 2.2144 | 1.9979 | 2.0508
823.677 | 4.1001 | 2.2171 | 1.9979 | 2.0508
823.777 | 4.0985 | 2.2151 | 1.9979 | 2.0507
823.876 | 4.1004 | 2.2158 | 1.9979 | 2.0489
823.977 | 4.0991 | 2.2138 | 1.9979 | 2.0482
824.076 | 4.0955 | 2.2184 | 1.9979 | 2.0479
824.177 | 4.0939 | 2.2138 | 1.9957 | 2.0468
824.276 | 4.0945 | 2.2184 | 1.9957 | 2.0465
824.376 | 4.0972 | 2.2164 | 1.9951 | 2.0462
824.477 | 4.0932 | 2.2197 | 1.995 | 2.0462
824.576 | 4.0932 | 2.2191 | 1.9945 | 2.0457
824.677 | 4.0909 | 2.2184 | 1.9945 | 2.0451
824.776 | 4.0896 | 2.2184 | 1.9945 | 2.045
824.876 | 4.0857 | 2.2184 | 1.9945 | 2.0445
824.977 | 4.0853 | 2.2184 | 1.9945 | 2.0444
825.076 | 4.085 | 2.2217 | 1.9945 | 2.0442
825.177 | 4.0837 | 2.2217 | 1.9928 | 2.0438
825.276 | 4.0824 | 2.2197 | 1.9928 | 2.0438
825.377 | 4.083 | 2.223 | 1.9925 | 2.0434
825.477 | 4.0791 | 2.2197 | 1.9925 | 2.0432
825.576 | 4.0814 | 2.2217 | 1.9918 | 2.0431
825.677 | 4.0784 | 2.2223 | 1.9918 | 2.0426
825.776 | 4.0728 | 2.2223 | 1.9918 | 2.0421
825.877 | 4.0735 | 2.2223 | 1.9918 | 2.042
825.977 | 4.0797 | 2.2217 | 1.9918 | 2.0417
826.077 | 4.0807 | 2.2243 | 1.9918 | 2.0414
826.177 | 4.0748 | 2.223 | 1.9918 | 2.0412
826.276 | 4.0735 | 2.2217 | 1.9902 | 2.0412
826.376 | 4.0787 | 2.2223 | 1.9898 | 2.0406
826.476 | 4.0791 | 2.2223 | 1.9898 | 2.0406
826.577 | 4.0705 | 2.2256 | 1.9892 | 2.0402
826.677 | 4.0768 | 2.225 | 1.9892 | 2.0401
826.777 | 4.0735 | 2.2256 | 1.9887 | 2.04
826.876 | 4.0689 | 2.2276 | 1.9887 | 2.0396
826.977 | 4.0715 | 2.225 | 1.9887 | 2.0394
827.077 | 4.0686 | 2.2243 | 1.9887 | 2.039
827.177 | 4.0745 | 2.2256 | 1.9887 | 2.0388
827.277 | 4.0718 | 2.2263 | 1.9887 | 2.0386
827.376 | 4.0643 | 2.225 | 1.9875 | 2.0384
827.477 | 4.0732 | 2.2263 | 1.9871 | 2.038
827.576 | 4.0735 | 2.2269 | 1.987 | 2.038
827.677 | 4.0695 | 2.225 | 1.9866 | 2.0375
827.777 | 4.0705 | 2.2276 | 1.9862 | 2.0373
827.876 | 4.0705 | 2.2289 | 1.9862 | 2.0372
827.977 | 4.0636 | 2.225 | 1.9862 | 2.0369
828.076 | 4.0682 | 2.2276 | 1.9862 | 2.0367
828.177 | 4.0689 | 2.2276 | 1.9862 | 2.0363
828.276 | 4.0682 | 2.2276 | 1.9862 | 2.036
828.376 | 4.0617 | 2.2269 | 1.9862 | 2.0356
828.477 | 4.063 | 2.2302 | 1.9824 | 2.0356
828.576 | 4.0666 | 2.2309 | 1.9822 | 2.0356
828.677 | 4.0597 | 2.2263 | 1.9818 | 2.0356
828.776 | 4.0633 | 2.2263 | 1.9817 | 2.0356
828.876 | 4.0633 | 2.2302 | 1.9815 | 2.0356
828.977 | 4.058 | 2.2276 | 1.9815 | 2.035
829.076 | 4.0633 | 2.2283 | 1.9815 | 2.0348
829.177 | 4.06 | 2.2309 | 1.9815 | 2.0345
829.276 | 4.0617 | 2.2302 | 1.9815 | 2.0343
829.377 | 4.059 | 2.2302 | 1.9815 | 2.0339
829.477 | 4.0544 | 2.2289 | 1.9815 | 2.0339
829.576 | 4.0551 | 2.2361 | 1.9791 | 2.0339
829.677 | 4.0557 | 2.2283 | 1.979 | 2.0339
829.776 | 4.0587 | 2.2309 | 1.9786 | 2.0339
829.877 | 4.0557 | 2.2315 | 1.9786 | 2.0339
829.977 | 4.0584 | 2.2296 | 1.9781 | 2.0339
830.077 | 4.0551 | 2.2302 | 1.9781 | 2.0318
830.177 | 4.0548 | 2.2348 | 1.9781 | 2.0318
830.276 | 4.0515 | 2.2322 | 1.9781 | 2.0314
830.377 | 4.0531 | 2.2322 | 1.9781 | 2.0309
830.476 | 4.0472 | 2.2335 | 1.9781 | 2.0307
830.577 | 4.0485 | 2.2342 | 1.9781 | 2.0305
830.677 | 4.0482 | 2.2335 | 1.976 | 2.0305
830.777 | 4.0505 | 2.2329 | 1.9755 | 2.0305
830.876 | 4.0446 | 2.2381 | 1.9755 | 2.0305
830.977 | 4.0469 | 2.2329 | 1.9751 | 2.0305
831.077 | 4.0439 | 2.2348 | 1.975 | 2.0305
831.177 | 4.0416 | 2.2381 | 1.975 | 2.0285
831.277 | 4.0459 | 2.2329 | 1.975 | 2.0284
831.376 | 4.0413 | 2.2361 | 1.975 | 2.0281
831.477 | 4.0416 | 2.2361 | 1.975 | 2.0277
831.576 | 4.0485 | 2.2368 | 1.975 | 2.0276
831.677 | 4.034 | 2.2368 | 1.975 | 2.0275
831.777 | 4.0403 | 2.2368 | 1.973 | 2.0275
831.876 | 4.0423 | 2.2375 | 1.9729 | 2.0275
831.977 | 4.036 | 2.2375 | 1.9723 | 2.0275
832.076 | 4.037 | 2.2361 | 1.9723 | 2.0275
832.177 | 4.0291 | 2.2355 | 1.9719 | 2.0275
832.276 | 4.0363 | 2.2342 | 1.9719 | 2.026
832.376 | 4.0363 | 2.2348 | 1.9719 | 2.0255
832.477 | 4.039 | 2.2401 | 1.9719 | 2.0251
832.576 | 4.0383 | 2.2375 | 1.9719 | 2.0249
832.677 | 4.0357 | 2.2421 | 1.9719 | 2.0247
832.776 | 4.0271 | 2.2368 | 1.9719 | 2.0243
832.876 | 4.0331 | 2.2394 | 1.9701 | 2.0243
832.977 | 4.0386 | 2.2394 | 1.9694 | 2.0243
833.076 | 4.037 | 2.2407 | 1.9694 | 2.0243
833.177 | 4.0298 | 2.2394 | 1.9689 | 2.0243
833.276 | 4.0311 | 2.2394 | 1.9689 | 2.0243
833.377 | 4.0288 | 2.2414 | 1.9689 | 2.0227
833.477 | 4.0265 | 2.2368 | 1.9689 | 2.0225
833.576 | 4.0314 | 2.2434 | 1.9689 | 2.0223
833.677 | 4.0252 | 2.2394 | 1.9689 | 2.0217
833.776 | 4.0229 | 2.244 | 1.9689 | 2.0217
833.876 | 4.0242 | 2.2427 | 1.9671 | 2.0217
833.977 | 4.0206 | 2.2434 | 1.9669 | 2.0217
834.077 | 4.0285 | 2.2427 | 1.9666 | 2.0217
834.177 | 4.0199 | 2.2434 | 1.9664 | 2.0217
834.276 | 4.0215 | 2.2421 | 1.9661 | 2.0217
834.376 | 4.0189 | 2.2427 | 1.9656 | 2.0217
834.476 | 4.0219 | 2.2394 | 1.9656 | 2.02
834.577 | 4.0179 | 2.2427 | 1.9656 | 2.0197
834.677 | 4.0183 | 2.244 | 1.9656 | 2.0195
834.777 | 4.0179 | 2.2454 | 1.9656 | 2.019
834.876 | 4.0104 | 2.2467 | 1.9656 | 2.0189
834.977 | 4.0209 | 2.2493 | 1.9641 | 2.0189
835.077 | 4.0156 | 2.2454 | 1.9638 | 2.0189
835.177 | 4.0235 | 2.2454 | 1.9636 | 2.0189
835.277 | 4.0156 | 2.2447 | 1.9636 | 2.0189
835.376 | 4.015 | 2.2467 | 1.9636 | 2.0189
835.477 | 4.015 | 2.248 | 1.9636 | 2.0189
835.576 | 4.0239 | 2.246 | 1.9636 | 2.0189
835.677 | 4.0146 | 2.246 | 1.9629 | 2.0189
835.777 | 4.0163 | 2.2454 | 1.9629 | 2.017
835.876 | 4.0133 | 2.2454 | 1.9629 | 2.017
835.977 | 4.0146 | 2.246 | 1.9629 | 2.017
836.076 | 4.012 | 2.244 | 1.9629 | 2.017
836.177 | 4.0107 | 2.2493 | 1.9629 | 2.017
836.276 | 4.01 | 2.2506 | 1.9629 | 2.017
836.376 | 4.012 | 2.2473 | 1.9629 | 2.0146
836.477 | 4.0107 | 2.248 | 1.96 | 2.0146
836.576 | 4.0018 | 2.25 | 1.9591 | 2.0146
836.677 | 4.0094 | 2.25 | 1.9591 | 2.0144
836.776 | 4.0061 | 2.2473 | 1.9591 | 2.0142
836.876 | 4.0018 | 2.2486 | 1.9589 | 2.0139
836.977 | 4.0025 | 2.248 | 1.9585 | 2.0136
837.076 | 3.9989 | 2.2513 | 1.9581 | 2.0134
837.177 | 4.0012 | 2.2519 | 1.9572 | 2.0134
837.276 | 4.0005 | 2.2513 | 1.9569 | 2.0134
837.377 | 3.9999 | 2.2585 | 1.9566 | 2.0134
837.477 | 4.0015 | 2.2506 | 1.9563 | 2.0134
837.576 | 4.0008 | 2.2513 | 1.9561 | 2.0134
837.677 | 3.9936 | 2.2526 | 1.9561 | 2.0115
837.776 | 3.9962 | 2.2526 | 1.9561 | 2.011
837.877 | 3.9949 | 2.2532 | 1.9557 | 2.011
837.977 | 3.9916 | 2.2532 | 1.9557 | 2.0105
838.077 | 3.9933 | 2.2565 | 1.9552 | 2.0105
838.177 | 3.9926 | 2.2552 | 1.955 | 2.0101
838.276 | 3.9959 | 2.2565 | 1.9541 | 2.0101
838.376 | 3.987 | 2.2546 | 1.9534 | 2.0101
838.476 | 3.9887 | 2.2572 | 1.9534 | 2.0101
838.577 | 3.988 | 2.2546 | 1.953 | 2.0101
838.677 | 3.9887 | 2.2532 | 1.953 | 2.0101
838.777 | 3.9939 | 2.2559 | 1.953 | 2.0086
838.876 | 3.9916 | 2.2552 | 1.953 | 2.0083
838.977 | 3.9887 | 2.2552 | 1.9529 | 2.0078
839.077 | 3.9847 | 2.2532 | 1.9525 | 2.0077
839.177 | 3.9916 | 2.2539 | 1.9524 | 2.0075
839.277 | 3.987 | 2.2526 | 1.9521 | 2.0073
839.376 | 3.9857 | 2.2578 | 1.9511 | 2.0073
839.477 | 3.9867 | 2.2565 | 1.9505 | 2.0073
839.576 | 3.9801 | 2.2592 | 1.9505 | 2.0073
839.677 | 3.9844 | 2.2565 | 1.95 | 2.0073
839.777 | 3.9831 | 2.2546 | 1.9498 | 2.0073
839.876 | 3.9857 | 2.2592 | 1.9498 | 2.0056
839.977 | 3.9854 | 2.2539 | 1.9498 | 2.0051
840.076 | 3.9782 | 2.2618 | 1.9498 | 2.0051
840.177 | 3.9752 | 2.2578 | 1.9495 | 2.0046
840.276 | 3.9831 | 2.2611 | 1.9492 | 2.0044
840.376 | 3.9788 | 2.2585 | 1.9491 | 2.0041
840.477 | 3.9765 | 2.2605 | 1.9478 | 2.0041
840.576 | 3.9755 | 2.2598 | 1.9477 | 2.0041
840.677 | 3.9719 | 2.2624 | 1.9473 | 2.0041
840.776 | 3.9726 | 2.2572 | 1.9472 | 2.0041
840.876 | 3.9726 | 2.2611 | 1.9467 | 2.0041
840.977 | 3.9736 | 2.2572 | 1.9465 | 2.0041
841.076 | 3.9765 | 2.2572 | 1.9465 | 2.0041
841.177 | 3.9696 | 2.2598 | 1.9461 | 2.0041
841.276 | 3.9722 | 2.2618 | 1.9461 | 2.0041
841.377 | 3.9742 | 2.2644 | 1.9456 | 2.0041
841.477 | 3.9696 | 2.2578 | 1.9456 | 2.0041
841.576 | 3.968 | 2.2651 | 1.9452 | 2.0017
841.677 | 3.9706 | 2.2611 | 1.9451 | 2.0014
841.776 | 3.9716 | 2.2611 | 1.9448 | 2.0011
841.877 | 3.9634 | 2.2611 | 1.9448 | 2.0001
841.976 | 3.9667 | 2.2638 | 1.9444 | 1.9999
842.077 | 3.9713 | 2.2618 | 1.9444 | 1.9984
842.177 | 3.9745 | 2.2657 | 1.9444 | 1.9982
842.276 | 3.9716 | 2.2611 | 1.9444 | 1.9978
842.376 | 3.9657 | 2.2611 | 1.9444 | 1.9974
842.476 | 3.965 | 2.2657 | 1.9444 | 1.9972
842.577 | 3.9637 | 2.2638 | 1.9425 | 1.9972
842.677 | 3.966 | 2.2677 | 1.9422 | 1.9972
842.777 | 3.9594 | 2.2552 | 1.9421 | 1.9972
842.876 | 3.962 | 2.2638 | 1.9416 | 1.9971
842.979 | 3.964 | 2.2677 | 1.9416 | 1.9968
843.077 | 3.9568 | 2.2638 | 1.941 | 1.9964
843.177 | 3.9594 | 2.2644 | 1.941 | 1.9949
843.277 | 3.9568 | 2.2657 | 1.941 | 1.9948
843.376 | 3.9519 | 2.2657 | 1.941 | 1.9946
843.477 | 3.9584 | 2.2677 | 1.941 | 1.9944
843.576 | 3.9568 | 2.2657 | 1.941 | 1.9941
843.677 | 3.9532 | 2.2657 | 1.9393 | 1.9941
843.777 | 3.9532 | 2.2684 | 1.9387 | 1.9941
843.876 | 3.9535 | 2.2684 | 1.9387 | 1.9941
843.977 | 3.9502 | 2.2651 | 1.9382 | 1.9939
844.076 | 3.9512 | 2.269 | 1.938 | 1.9938
844.177 | 3.9568 | 2.269 | 1.938 | 1.9933
844.276 | 3.9591 | 2.2684 | 1.938 | 1.992
844.376 | 3.9525 | 2.2684 | 1.938 | 1.9915
844.477 | 3.9469 | 2.2716 | 1.938 | 1.9914
844.576 | 3.9473 | 2.2684 | 1.938 | 1.9911
844.677 | 3.9492 | 2.271 | 1.938 | 1.9909
844.776 | 3.9427 | 2.267 | 1.9363 | 1.9909
844.876 | 3.9473 | 2.273 | 1.9357 | 1.9909
844.977 | 3.9446 | 2.269 | 1.9356 | 1.9909
845.076 | 3.9515 | 2.2716 | 1.9352 | 1.9904
845.177 | 3.9433 | 2.2684 | 1.9348 | 1.9902
845.276 | 3.9482 | 2.2651 | 1.9346 | 1.9899
845.377 | 3.9427 | 2.2723 | 1.9346 | 1.9886
845.477 | 3.942 | 2.2736 | 1.9346 | 1.9886
845.576 | 3.9367 | 2.269 | 1.9346 | 1.9882
845.677 | 3.9407 | 2.2723 | 1.9346 | 1.988
845.776 | 3.9433 | 2.271 | 1.9346 | 1.9877
845.876 | 3.9367 | 2.2743 | 1.9327 | 1.9877
845.976 | 3.9351 | 2.2723 | 1.9327 | 1.9877
846.077 | 3.9358 | 2.273 | 1.932 | 1.9876
846.177 | 3.9351 | 2.2743 | 1.932 | 1.9874
846.276 | 3.9364 | 2.2723 | 1.9317 | 1.9872
846.376 | 3.9344 | 2.2736 | 1.9317 | 1.9858
846.476 | 3.9292 | 2.2723 | 1.9317 | 1.9858
846.577 | 3.9351 | 2.2756 | 1.9317 | 1.9852
846.677 | 3.9361 | 2.2763 | 1.9317 | 1.9852
846.777 | 3.9361 | 2.2749 | 1.9317 | 1.9849
846.876 | 3.9315 | 2.2749 | 1.9317 | 1.9847
846.977 | 3.9315 | 2.2763 | 1.9296 | 1.9847
847.076 | 3.9265 | 2.2749 | 1.9295 | 1.9847
847.177 | 3.9285 | 2.2763 | 1.9292 | 1.9846
847.277 | 3.9256 | 2.2769 | 1.9288 | 1.9843
847.376 | 3.9285 | 2.2782 | 1.9287 | 1.9842
847.477 | 3.9262 | 2.273 | 1.9287 | 1.9831
847.576 | 3.9282 | 2.2743 | 1.9287 | 1.983
847.677 | 3.9213 | 2.2756 | 1.9287 | 1.983
847.777 | 3.9239 | 2.2763 | 1.9287 | 1.983
847.876 | 3.9203 | 2.2769 | 1.9287 | 1.983
847.977 | 3.9269 | 2.2776 | 1.9287 | 1.9818
848.076 | 3.9292 | 2.2795 | 1.9257 | 1.9818
848.177 | 3.9262 | 2.2743 | 1.9256 | 1.9818
848.276 | 3.9213 | 2.2776 | 1.925 | 1.9818
848.376 | 3.9242 | 2.2756 | 1.925 | 1.9818
848.477 | 3.9177 | 2.2809 | 1.9245 | 1.9818
848.576 | 3.9167 | 2.2782 | 1.9245 | 1.9818
848.677 | 3.918 | 2.2782 | 1.9241 | 1.9818
848.776 | 3.9216 | 2.2769 | 1.9238 | 1.9818
848.876 | 3.921 | 2.2822 | 1.9235 | 1.9818
848.977 | 3.9242 | 2.2802 | 1.9233 | 1.9818
849.076 | 3.9187 | 2.2802 | 1.9228 | 1.9818
849.177 | 3.9183 | 2.2795 | 1.9228 | 1.9818
849.276 | 3.918 | 2.2802 | 1.9228 | 1.9818
849.377 | 3.9127 | 2.2789 | 1.9218 | 1.9818
849.477 | 3.9154 | 2.2802 | 1.9217 | 1.9818
849.576 | 3.9095 | 2.2828 | 1.9212 | 1.9817
849.677 | 3.9111 | 2.2756 | 1.9212 | 1.9782
849.776 | 3.9134 | 2.2802 | 1.9211 | 1.9781
849.876 | 3.9124 | 2.2848 | 1.921 | 1.9779
849.976 | 3.9075 | 2.2822 | 1.9207 | 1.9774
850.077 | 3.9085 | 2.2795 | 1.9205 | 1.9774
850.177 | 3.9058 | 2.2835 | 1.9203 | 1.977
850.276 | 3.9065 | 2.2822 | 1.919 | 1.977
850.376 | 3.9081 | 2.2835 | 1.9186 | 1.977
850.476 | 3.9058 | 2.2828 | 1.9184 | 1.977
850.577 | 3.9049 | 2.2822 | 1.9184 | 1.977
850.677 | 3.9032 | 2.2815 | 1.9184 | 1.977
850.777 | 3.9022 | 2.2822 | 1.9177 | 1.977
850.876 | 3.9009 | 2.2835 | 1.9175 | 1.977
850.977 | 3.9032 | 2.2881 | 1.9172 | 1.977
851.076 | 3.8976 | 2.2822 | 1.917 | 1.9757
851.177 | 3.8933 | 2.2881 | 1.917 | 1.9743
851.277 | 3.8976 | 2.2861 | 1.916 | 1.9743
851.376 | 3.9006 | 2.2855 | 1.916 | 1.9743
851.477 | 3.9029 | 2.2828 | 1.9155 | 1.9743
851.576 | 3.8979 | 2.2868 | 1.9155 | 1.9743
851.677 | 3.8917 | 2.2868 | 1.9149 | 1.9743
851.777 | 3.8924 | 2.2861 | 1.9149 | 1.9739
851.876 | 3.897 | 2.2874 | 1.9149 | 1.9719
851.977 | 3.8943 | 2.2874 | 1.9149 | 1.9712
852.076 | 3.8871 | 2.292 | 1.9149 | 1.971
852.177 | 3.8937 | 2.292 | 1.9149 | 1.971
852.276 | 3.891 | 2.2874 | 1.9149 | 1.9706
852.376 | 3.8901 | 2.2907 | 1.9131 | 1.9706
852.477 | 3.8947 | 2.2901 | 1.9126 | 1.9706
852.576 | 3.8864 | 2.2881 | 1.9126 | 1.9706
852.677 | 3.8884 | 2.2881 | 1.9122 | 1.9706
852.776 | 3.8887 | 2.2887 | 1.9121 | 1.9706
852.876 | 3.8887 | 2.2907 | 1.9116 | 1.9706
852.977 | 3.8884 | 2.2887 | 1.9116 | 1.9689
853.076 | 3.8841 | 2.2901 | 1.9116 | 1.9681
853.177 | 3.8887 | 2.2907 | 1.9116 | 1.9679
853.276 | 3.8878 | 2.2927 | 1.9116 | 1.9679
853.377 | 3.8858 | 2.2894 | 1.9116 | 1.9675
853.477 | 3.8868 | 2.2881 | 1.91 | 1.9675
853.576 | 3.8851 | 2.2901 | 1.9098 | 1.9675
853.677 | 3.8786 | 2.2927 | 1.9095 | 1.9675
853.776 | 3.8805 | 2.2914 | 1.909 | 1.9675
853.877 | 3.8855 | 2.2894 | 1.9089 | 1.9675
853.976 | 3.8815 | 2.2894 | 1.9087 | 1.9675
854.077 | 3.8786 | 2.2947 | 1.9087 | 1.9654
854.177 | 3.8713 | 2.2973 | 1.9087 | 1.9654
854.276 | 3.8759 | 2.2914 | 1.9087 | 1.965
854.376 | 3.8835 | 2.292 | 1.9087 | 1.9646
854.476 | 3.8789 | 2.2927 | 1.9087 | 1.9644
854.577 | 3.8772 | 2.2914 | 1.9069 | 1.9644
854.677 | 3.8799 | 2.2907 | 1.9066 | 1.9644
854.777 | 3.8763 | 2.2953 | 1.9064 | 1.9644
854.876 | 3.8697 | 2.294 | 1.906 | 1.9644
854.977 | 3.872 | 2.2973 | 1.9058 | 1.9644
855.076 | 3.8743 | 2.2986 | 1.9058 | 1.9627
855.177 | 3.8667 | 2.2953 | 1.9058 | 1.9624
855.277 | 3.872 | 2.2953 | 1.9058 | 1.9623
855.376 | 3.8684 | 2.2887 | 1.9058 | 1.9618
855.477 | 3.8713 | 2.2966 | 1.9058 | 1.9614
855.576 | 3.8697 | 2.2953 | 1.9058 | 1.9613
855.677 | 3.868 | 2.2953 | 1.9034 | 1.9613
855.777 | 3.8687 | 2.2993 | 1.9032 | 1.9613
855.876 | 3.8651 | 2.2966 | 1.903 | 1.9613
855.977 | 3.8615 | 2.2947 | 1.9026 | 1.9613
856.076 | 3.8592 | 2.2979 | 1.9024 | 1.9613
856.177 | 3.8631 | 2.2979 | 1.9024 | 1.9595
856.276 | 3.8615 | 2.2966 | 1.9024 | 1.9592
856.376 | 3.8641 | 2.2986 | 1.9024 | 1.9589
856.477 | 3.8621 | 2.2979 | 1.9024 | 1.9586
856.576 | 3.8644 | 2.2966 | 1.9024 | 1.9585
856.677 | 3.8657 | 2.3032 | 1.9024 | 1.9578
856.776 | 3.8641 | 2.3032 | 1.9006 | 1.9578
856.876 | 3.8539 | 2.3019 | 1.8998 | 1.9578
856.977 | 3.8595 | 2.2986 | 1.8998 | 1.9578
857.076 | 3.8601 | 2.3019 | 1.8994 | 1.9578
857.177 | 3.8585 | 2.3019 | 1.8992 | 1.9578
857.276 | 3.8608 | 2.3065 | 1.8992 | 1.9563
857.377 | 3.8572 | 2.3012 | 1.8992 | 1.9561
857.477 | 3.8552 | 2.2979 | 1.8992 | 1.9555
857.576 | 3.8539 | 2.3019 | 1.8992 | 1.9553
857.677 | 3.8523 | 2.2999 | 1.8992 | 1.9551
857.776 | 3.848 | 2.3012 | 1.8992 | 1.9548
857.876 | 3.8523 | 2.2999 | 1.8967 | 1.9548
857.976 | 3.8503 | 2.3019 | 1.8967 | 1.9548
858.077 | 3.8526 | 2.3012 | 1.8964 | 1.9548
858.177 | 3.8463 | 2.2999 | 1.8962 | 1.9548
858.276 | 3.8513 | 2.3012 | 1.8958 | 1.9548
858.376 | 3.8457 | 2.3045 | 1.8958 | 1.9529
858.476 | 3.8431 | 2.3025 | 1.8958 | 1.9527
858.577 | 3.8457 | 2.3039 | 1.8958 | 1.9522
858.677 | 3.8457 | 2.3039 | 1.8958 | 1.9522
858.777 | 3.8421 | 2.3052 | 1.8958 | 1.9518
858.876 | 3.8424 | 2.3065 | 1.8958 | 1.9516
858.977 | 3.8427 | 2.3052 | 1.8937 | 1.9516
859.076 | 3.8394 | 2.3032 | 1.8935 | 1.9516
859.177 | 3.8404 | 2.3065 | 1.8934 | 1.9516
859.277 | 3.8394 | 2.3052 | 1.8928 | 1.9516
859.376 | 3.8371 | 2.3045 | 1.8928 | 1.9516
859.477 | 3.8404 | 2.3058 | 1.8928 | 1.9498
859.576 | 3.8338 | 2.3078 | 1.8928 | 1.9496
859.677 | 3.8401 | 2.3072 | 1.8928 | 1.9492
859.776 | 3.8355 | 2.3065 | 1.8928 | 1.9491
859.876 | 3.8348 | 2.3078 | 1.8928 | 1.9485
859.977 | 3.8398 | 2.3052 | 1.8911 | 1.9485
860.076 | 3.8361 | 2.3065 | 1.8906 | 1.9485
860.177 | 3.8348 | 2.3072 | 1.8906 | 1.9485
860.276 | 3.8338 | 2.3065 | 1.8901 | 1.9485
860.376 | 3.8338 | 2.3065 | 1.89 | 1.9485
860.477 | 3.8332 | 2.3058 | 1.8893 | 1.9485
860.576 | 3.8325 | 2.3098 | 1.8893 | 1.9467
860.677 | 3.8355 | 2.3111 | 1.8893 | 1.9464
860.776 | 3.8368 | 2.3078 | 1.8893 | 1.9463
860.876 | 3.8292 | 2.3078 | 1.8893 | 1.9458
860.977 | 3.8338 | 2.3104 | 1.8893 | 1.9456
861.076 | 3.8296 | 2.3098 | 1.8876 | 1.9456
861.177 | 3.8296 | 2.3091 | 1.8873 | 1.9456
861.276 | 3.8302 | 2.3104 | 1.8871 | 1.9456
861.377 | 3.8233 | 2.3091 | 1.8866 | 1.9455
861.477 | 3.8243 | 2.3124 | 1.8865 | 1.9455
861.576 | 3.8256 | 2.3091 | 1.886 | 1.9452
861.677 | 3.8296 | 2.2986 | 1.886 | 1.9431
861.776 | 3.8194 | 2.3091 | 1.886 | 1.9429
861.876 | 3.8217 | 2.3131 | 1.886 | 1.9425
861.976 | 3.8246 | 2.3118 | 1.886 | 1.9423
862.077 | 3.8177 | 2.3111 | 1.886 | 1.942
862.177 | 3.8171 | 2.3118 | 1.886 | 1.9417
862.276 | 3.8158 | 2.3137 | 1.8835 | 1.9417
862.376 | 3.8181 | 2.3124 | 1.8834 | 1.9417
862.476 | 3.8135 | 2.3104 | 1.883 | 1.9417
862.577 | 3.8122 | 2.3164 | 1.8827 | 1.9417
862.676 | 3.8095 | 2.3157 | 1.8827 | 1.9416
862.777 | 3.8108 | 2.3131 | 1.8827 | 1.9398
862.876 | 3.8092 | 2.3164 | 1.8827 | 1.9396
862.977 | 3.8102 | 2.3177 | 1.8827 | 1.9394
863.076 | 3.8115 | 2.3164 | 1.8827 | 1.9389
863.177 | 3.8072 | 2.3183 | 1.8827 | 1.9389
863.277 | 3.8095 | 2.3164 | 1.8808 | 1.9389
863.376 | 3.8108 | 2.315 | 1.8805 | 1.9389
863.477 | 3.8023 | 2.315 | 1.8802 | 1.9389
863.576 | 3.8059 | 2.3157 | 1.8801 | 1.9389
863.677 | 3.7997 | 2.3157 | 1.8797 | 1.9389
863.776 | 3.8056 | 2.315 | 1.8797 | 1.937
863.876 | 3.8075 | 2.3157 | 1.8797 | 1.9368
863.977 | 3.802 | 2.319 | 1.8797 | 1.9365
864.076 | 3.8043 | 2.3164 | 1.8797 | 1.9363
864.177 | 3.8026 | 2.3196 | 1.8797 | 1.936
864.276 | 3.8046 | 2.3183 | 1.8797 | 1.9358
864.376 | 3.8049 | 2.3196 | 1.8777 | 1.9358
864.477 | 3.7993 | 2.3183 | 1.8775 | 1.9358
864.576 | 3.8026 | 2.319 | 1.877 | 1.9358
864.677 | 3.8029 | 2.319 | 1.877 | 1.9358
864.776 | 3.8 | 2.317 | 1.8766 | 1.9357
864.877 | 3.7977 | 2.3177 | 1.8766 | 1.9337
864.977 | 3.7997 | 2.3183 | 1.8766 | 1.9337
865.076 | 3.7977 | 2.3223 | 1.8766 | 1.9333
865.177 | 3.796 | 2.3229 | 1.8766 | 1.9331
865.276 | 3.7957 | 2.3203 | 1.8766 | 1.9327
865.377 | 3.796 | 2.317 | 1.8766 | 1.9327
865.477 | 3.7957 | 2.3216 | 1.8744 | 1.9327
865.576 | 3.7957 | 2.3229 | 1.8744 | 1.9327
865.677 | 3.7908 | 2.3223 | 1.8741 | 1.9327
865.776 | 3.7891 | 2.3256 | 1.8738 | 1.9327
865.876 | 3.7934 | 2.3203 | 1.8733 | 1.9322
865.976 | 3.7885 | 2.3223 | 1.8732 | 1.9322
866.077 | 3.7944 | 2.3236 | 1.8732 | 1.9303
866.177 | 3.7928 | 2.3203 | 1.8732 | 1.9301
866.276 | 3.7941 | 2.3216 | 1.8732 | 1.9298
866.376 | 3.7944 | 2.3249 | 1.8732 | 1.9295
866.476 | 3.7862 | 2.3256 | 1.8732 | 1.929
866.577 | 3.7865 | 2.3236 | 1.8711 | 1.929
866.677 | 3.7868 | 2.3223 | 1.8709 | 1.929
866.777 | 3.7822 | 2.3249 | 1.8706 | 1.929
866.876 | 3.7849 | 2.321 | 1.8705 | 1.929
866.977 | 3.7845 | 2.3242 | 1.87 | 1.9288
867.076 | 3.7816 | 2.3256 | 1.87 | 1.9272
867.177 | 3.7753 | 2.3242 | 1.87 | 1.9272
867.277 | 3.7766 | 2.3256 | 1.87 | 1.9272
867.376 | 3.7757 | 2.3282 | 1.8686 | 1.9272
867.477 | 3.7757 | 2.3249 | 1.8675 | 1.9272
867.576 | 3.7803 | 2.3256 | 1.8673 | 1.9272
867.677 | 3.7809 | 2.3256 | 1.8673 | 1.9272
867.776 | 3.7763 | 2.3269 | 1.8673 | 1.9272
867.876 | 3.7711 | 2.3275 | 1.8673 | 1.9272
867.977 | 3.772 | 2.3269 | 1.8662 | 1.927
868.076 | 3.7753 | 2.3269 | 1.8662 | 1.9253
868.177 | 3.773 | 2.3275 | 1.8662 | 1.9253
868.276 | 3.7734 | 2.3282 | 1.8662 | 1.9253
868.376 | 3.7724 | 2.3315 | 1.8662 | 1.9253
868.477 | 3.7688 | 2.3275 | 1.8662 | 1.9253
868.576 | 3.7714 | 2.3308 | 1.8662 | 1.9233
868.677 | 3.7704 | 2.3275 | 1.8635 | 1.9233
868.776 | 3.7674 | 2.3308 | 1.8635 | 1.9233
868.877 | 3.7714 | 2.3288 | 1.8633 | 1.9233
868.977 | 3.7691 | 2.3308 | 1.8629 | 1.9233
869.076 | 3.7651 | 2.3308 | 1.8627 | 1.9233
869.177 | 3.772 | 2.3302 | 1.8624 | 1.9233
869.276 | 3.7707 | 2.3288 | 1.8624 | 1.9221
869.377 | 3.7668 | 2.3295 | 1.8624 | 1.9219
869.477 | 3.7619 | 2.3302 | 1.8624 | 1.9216
869.576 | 3.7612 | 2.3308 | 1.8624 | 1.9212
869.677 | 3.7625 | 2.3295 | 1.8624 | 1.9211
869.776 | 3.7612 | 2.3334 | 1.8622 | 1.9208
869.876 | 3.7566 | 2.3282 | 1.8602 | 1.9208
869.976 | 3.7589 | 2.3328 | 1.8599 | 1.9208
870.077 | 3.7536 | 2.3295 | 1.8595 | 1.9208
870.177 | 3.7635 | 2.3328 | 1.8593 | 1.9208
870.276 | 3.7553 | 2.3328 | 1.8593 | 1.9208
870.376 | 3.7586 | 2.3295 | 1.8593 | 1.9192
870.477 | 3.7553 | 2.3328 | 1.8593 | 1.9185
870.577 | 3.7589 | 2.3341 | 1.8593 | 1.9184
870.677 | 3.7527 | 2.3334 | 1.8593 | 1.9181
870.777 | 3.7533 | 2.3334 | 1.8593 | 1.9178
870.876 | 3.75 | 2.3361 | 1.8589 | 1.9176
870.976 | 3.7527 | 2.3354 | 1.8569 | 1.9176
871.076 | 3.7507 | 2.3341 | 1.8566 | 1.9176
871.177 | 3.752 | 2.3334 | 1.8564 | 1.9176
871.277 | 3.7477 | 2.3348 | 1.8562 | 1.9176
871.376 | 3.7507 | 2.3288 | 1.8558 | 1.9176
871.477 | 3.7494 | 2.3374 | 1.8558 | 1.9156
871.576 | 3.7477 | 2.3367 | 1.8558 | 1.9156
871.677 | 3.7461 | 2.3367 | 1.8558 | 1.9151
871.776 | 3.7494 | 2.3348 | 1.8558 | 1.915
871.876 | 3.7431 | 2.3361 | 1.8558 | 1.9147
871.977 | 3.7464 | 2.3354 | 1.8539 | 1.9147
872.076 | 3.7474 | 2.3367 | 1.8537 | 1.9147
872.177 | 3.7457 | 2.3354 | 1.8535 | 1.9147
872.276 | 3.7421 | 2.3394 | 1.8531 | 1.9147
872.376 | 3.7418 | 2.3387 | 1.8526 | 1.9147
872.477 | 3.7408 | 2.3354 | 1.8526 | 1.9126
872.576 | 3.7421 | 2.34 | 1.8526 | 1.9125
872.677 | 3.7408 | 2.3394 | 1.8526 | 1.9123
872.776 | 3.7352 | 2.34 | 1.8526 | 1.9119
872.877 | 3.7392 | 2.3387 | 1.8526 | 1.9117
872.977 | 3.7316 | 2.3394 | 1.8526 | 1.9112
873.076 | 3.7333 | 2.3381 | 1.8506 | 1.9112
873.177 | 3.7375 | 2.3394 | 1.8502 | 1.9112
873.276 | 3.7379 | 2.34 | 1.8501 | 1.9112
873.377 | 3.7342 | 2.3394 | 1.8495 | 1.9112
873.477 | 3.7356 | 2.342 | 1.8495 | 1.9112
873.576 | 3.7329 | 2.3427 | 1.8488 | 1.9112
873.677 | 3.7283 | 2.3413 | 1.8488 | 1.9112
873.776 | 3.7333 | 2.3427 | 1.8488 | 1.9112
873.876 | 3.726 | 2.3407 | 1.8488 | 1.9112
873.976 | 3.7362 | 2.3446 | 1.8488 | 1.908
874.077 | 3.7254 | 2.3413 | 1.8488 | 1.908
874.177 | 3.7273 | 2.342 | 1.8488 | 1.908
874.276 | 3.7287 | 2.3427 | 1.8488 | 1.908
874.376 | 3.7241 | 2.3453 | 1.8488 | 1.908
874.477 | 3.7214 | 2.3459 | 1.8488 | 1.907
874.577 | 3.7267 | 2.3466 | 1.8469 | 1.9058
874.677 | 3.7201 | 2.344 | 1.8461 | 1.9058
874.777 | 3.7227 | 2.3446 | 1.8461 | 1.9048
874.876 | 3.7234 | 2.3446 | 1.8461 | 1.9047
874.977 | 3.7211 | 2.3446 | 1.8461 | 1.904
875.076 | 3.7168 | 2.3453 | 1.8461 | 1.9037
875.177 | 3.7168 | 2.3459 | 1.8461 | 1.9036
875.277 | 3.7165 | 2.3453 | 1.8442 | 1.9036
875.376 | 3.7155 | 2.3492 | 1.8438 | 1.9036
875.477 | 3.7165 | 2.3446 | 1.8436 | 1.9036
875.576 | 3.7204 | 2.342 | 1.8432 | 1.9036
875.677 | 3.7148 | 2.3459 | 1.8432 | 1.9023
875.776 | 3.7139 | 2.3492 | 1.8432 | 1.9015
875.876 | 3.7125 | 2.3479 | 1.8432 | 1.9014
875.977 | 3.7132 | 2.3492 | 1.8432 | 1.9013
876.076 | 3.7093 | 2.3479 | 1.8432 | 1.9009
876.177 | 3.7109 | 2.3473 | 1.8432 | 1.9005
876.276 | 3.7139 | 2.344 | 1.8432 | 1.9004
876.376 | 3.7053 | 2.3505 | 1.8424 | 1.9001
876.477 | 3.7106 | 2.3505 | 1.8412 | 1.9001
876.576 | 3.7122 | 2.3486 | 1.8403 | 1.9001
876.677 | 3.7037 | 2.3486 | 1.84 | 1.9001
876.776 | 3.7099 | 2.3479 | 1.8395 | 1.9001
876.877 | 3.7037 | 2.3512 | 1.8395 | 1.8993
876.977 | 3.7033 | 2.3558 | 1.8395 | 1.8993
877.076 | 3.7037 | 2.3512 | 1.8395 | 1.8987
877.177 | 3.7083 | 2.3492 | 1.8395 | 1.8987
877.276 | 3.7017 | 2.3512 | 1.8395 | 1.8983
877.377 | 3.7047 | 2.3512 | 1.8395 | 1.8982
877.477 | 3.7007 | 2.3492 | 1.8375 | 1.8982
877.576 | 3.7024 | 2.3512 | 1.8371 | 1.8982
877.677 | 3.6987 | 2.3532 | 1.8367 | 1.8982
877.776 | 3.6974 | 2.3505 | 1.8366 | 1.8982
877.876 | 3.7007 | 2.3512 | 1.8362 | 1.8982
877.976 | 3.6997 | 2.3499 | 1.8362 | 1.8966
878.077 | 3.6987 | 2.3519 | 1.8362 | 1.8964
878.177 | 3.6941 | 2.3519 | 1.8362 | 1.896
878.276 | 3.6978 | 2.3512 | 1.8362 | 1.8958
878.376 | 3.6925 | 2.3525 | 1.8362 | 1.8955
878.477 | 3.6978 | 2.3538 | 1.8359 | 1.8954
878.577 | 3.6987 | 2.3538 | 1.8335 | 1.8954
878.677 | 3.6938 | 2.3545 | 1.8335 | 1.8954
878.777 | 3.6932 | 2.3525 | 1.8329 | 1.8954
878.876 | 3.6997 | 2.3551 | 1.8329 | 1.8954
878.976 | 3.6964 | 2.3571 | 1.8323 | 1.8954
879.076 | 3.6935 | 2.3584 | 1.8323 | 1.8935
879.177 | 3.6885 | 2.3558 | 1.8323 | 1.8931
879.277 | 3.6879 | 2.3538 | 1.8323 | 1.8927
879.376 | 3.6892 | 2.3578 | 1.8323 | 1.8923
879.477 | 3.6892 | 2.3571 | 1.8323 | 1.8923
879.576 | 3.6879 | 2.3551 | 1.8323 | 1.8918
879.677 | 3.6846 | 2.3578 | 1.8301 | 1.8918
879.776 | 3.6846 | 2.3578 | 1.8296 | 1.8918
879.876 | 3.6846 | 2.3571 | 1.8296 | 1.8918
879.977 | 3.683 | 2.3571 | 1.829 | 1.8918
880.076 | 3.6866 | 2.3597 | 1.8289 | 1.8918
880.177 | 3.6803 | 2.3597 | 1.8289 | 1.89
880.276 | 3.6823 | 2.3578 | 1.8289 | 1.89
880.376 | 3.6747 | 2.3624 | 1.8289 | 1.89
880.477 | 3.682 | 2.3565 | 1.8287 | 1.89
880.576 | 3.6774 | 2.3578 | 1.8279 | 1.89
880.677 | 3.6751 | 2.3578 | 1.827 | 1.89
880.776 | 3.6708 | 2.3597 | 1.8263 | 1.89
880.877 | 3.6685 | 2.3584 | 1.8263 | 1.89
880.977 | 3.6767 | 2.3597 | 1.8259 | 1.8897
881.076 | 3.6685 | 2.3604 | 1.8257 | 1.8894
881.177 | 3.6701 | 2.3604 | 1.8255 | 1.8891
881.276 | 3.6754 | 2.3604 | 1.8255 | 1.8866
881.377 | 3.6715 | 2.3643 | 1.8255 | 1.886
881.477 | 3.6672 | 2.3584 | 1.8255 | 1.886
881.577 | 3.6642 | 2.3578 | 1.8255 | 1.8855
881.677 | 3.6675 | 2.3624 | 1.8255 | 1.8854
881.776 | 3.6636 | 2.3617 | 1.8233 | 1.8854
881.876 | 3.6629 | 2.363 | 1.8233 | 1.8854
881.976 | 3.6652 | 2.3617 | 1.8227 | 1.8854
882.077 | 3.6646 | 2.3637 | 1.8227 | 1.8854
882.177 | 3.6609 | 2.3624 | 1.8224 | 1.8854
882.276 | 3.6606 | 2.363 | 1.8223 | 1.8854
882.376 | 3.66 | 2.3611 | 1.8223 | 1.8832
882.477 | 3.6609 | 2.3676 | 1.8223 | 1.883
882.577 | 3.6619 | 2.3624 | 1.8223 | 1.8827
882.677 | 3.6616 | 2.363 | 1.8223 | 1.8822
882.777 | 3.6659 | 2.365 | 1.8223 | 1.8821
882.876 | 3.6616 | 2.365 | 1.8201 | 1.8821
882.976 | 3.6609 | 2.3657 | 1.8198 | 1.8821
883.076 | 3.655 | 2.365 | 1.8197 | 1.8821
883.177 | 3.654 | 2.3637 | 1.8195 | 1.8821
883.277 | 3.6576 | 2.3663 | 1.8192 | 1.8821
883.376 | 3.6583 | 2.365 | 1.819 | 1.8821
883.477 | 3.6491 | 2.365 | 1.819 | 1.8799
883.576 | 3.6517 | 2.367 | 1.819 | 1.8797
883.677 | 3.6521 | 2.3663 | 1.819 | 1.8794
883.776 | 3.6511 | 2.3676 | 1.819 | 1.8791
883.876 | 3.6501 | 2.3663 | 1.819 | 1.8791
883.977 | 3.6494 | 2.3657 | 1.817 | 1.8791
884.076 | 3.6494 | 2.3683 | 1.817 | 1.8791
884.177 | 3.6507 | 2.3676 | 1.8164 | 1.8791
884.276 | 3.6478 | 2.3696 | 1.8163 | 1.8791
884.376 | 3.6435 | 2.3696 | 1.8159 | 1.8791
884.477 | 3.6452 | 2.3683 | 1.8159 | 1.8768
884.576 | 3.6458 | 2.3696 | 1.8159 | 1.8768
884.677 | 3.6465 | 2.3676 | 1.8159 | 1.8764
884.776 | 3.6429 | 2.3683 | 1.8159 | 1.8759
884.877 | 3.6412 | 2.369 | 1.8159 | 1.8759
884.977 | 3.6409 | 2.3683 | 1.8159 | 1.8755
885.076 | 3.6419 | 2.3703 | 1.8137 | 1.8755
885.177 | 3.6448 | 2.3709 | 1.8134 | 1.8755
885.276 | 3.6415 | 2.3729 | 1.8133 | 1.8755
885.377 | 3.6429 | 2.3722 | 1.8128 | 1.8755
885.477 | 3.6366 | 2.3716 | 1.8126 | 1.8755
885.577 | 3.6438 | 2.3703 | 1.8126 | 1.8738
885.677 | 3.6406 | 2.3716 | 1.8126 | 1.8737
885.776 | 3.6353 | 2.3716 | 1.8126 | 1.873
885.876 | 3.6363 | 2.3722 | 1.8126 | 1.8727
885.976 | 3.6356 | 2.3716 | 1.8126 | 1.8725
886.077 | 3.6346 | 2.3716 | 1.8126 | 1.8721
886.177 | 3.6333 | 2.3736 | 1.8102 | 1.8721
886.276 | 3.6386 | 2.3709 | 1.8098 | 1.8721
886.376 | 3.635 | 2.3749 | 1.8098 | 1.8721
886.477 | 3.6307 | 2.3742 | 1.8094 | 1.8721
886.577 | 3.6274 | 2.3736 | 1.809 | 1.8721
886.677 | 3.6363 | 2.3722 | 1.809 | 1.8703
886.777 | 3.6267 | 2.3742 | 1.809 | 1.8698
886.876 | 3.6277 | 2.3736 | 1.809 | 1.8696
886.977 | 3.6317 | 2.3749 | 1.809 | 1.869
887.076 | 3.6258 | 2.3755 | 1.809 | 1.869
887.177 | 3.6231 | 2.3736 | 1.809 | 1.8684
887.277 | 3.6221 | 2.3729 | 1.8068 | 1.8684
887.376 | 3.6228 | 2.3722 | 1.8063 | 1.8684
887.477 | 3.6251 | 2.3775 | 1.8063 | 1.8684
887.576 | 3.6172 | 2.3788 | 1.8059 | 1.8684
887.677 | 3.6166 | 2.3736 | 1.8056 | 1.8684
887.776 | 3.6185 | 2.3775 | 1.8056 | 1.8666
887.876 | 3.6175 | 2.3768 | 1.8056 | 1.8666
887.977 | 3.6156 | 2.3749 | 1.8056 | 1.8662
888.076 | 3.6166 | 2.3775 | 1.8056 | 1.866
888.177 | 3.6179 | 2.3782 | 1.8056 | 1.8653
888.276 | 3.6156 | 2.3808 | 1.8056 | 1.8651
888.376 | 3.6146 | 2.3768 | 1.8033 | 1.8651
888.477 | 3.6129 | 2.3742 | 1.8031 | 1.8651
888.576 | 3.6156 | 2.3821 | 1.8029 | 1.8651
888.677 | 3.6146 | 2.3795 | 1.8027 | 1.8651
888.776 | 3.6133 | 2.3801 | 1.8024 | 1.8651
888.877 | 3.6129 | 2.3808 | 1.8024 | 1.8634
888.977 | 3.6133 | 2.3795 | 1.8024 | 1.8631
889.076 | 3.611 | 2.3808 | 1.8024 | 1.8628
889.177 | 3.6057 | 2.3821 | 1.8024 | 1.8624
889.276 | 3.607 | 2.3828 | 1.8024 | 1.8621
889.377 | 3.609 | 2.3834 | 1.8004 | 1.8621
889.477 | 3.6041 | 2.3801 | 1.8002 | 1.8621
889.577 | 3.6057 | 2.3828 | 1.7998 | 1.8621
889.677 | 3.6031 | 2.3814 | 1.7996 | 1.8621
889.776 | 3.6034 | 2.3801 | 1.7992 | 1.8621
889.876 | 3.6057 | 2.3828 | 1.7987 | 1.862
889.976 | 3.6011 | 2.3821 | 1.7987 | 1.8598
890.077 | 3.6031 | 2.3801 | 1.7987 | 1.8598
890.178 | 3.6001 | 2.3841 | 1.7987 | 1.8593
890.276 | 3.5991 | 2.3821 | 1.7987 | 1.8593
890.376 | 3.5995 | 2.3841 | 1.7987 | 1.8587
890.477 | 3.5965 | 2.3834 | 1.7971 | 1.8587
890.577 | 3.5968 | 2.3821 | 1.7964 | 1.8587
890.677 | 3.5972 | 2.3834 | 1.7964 | 1.8587
890.777 | 3.5975 | 2.3814 | 1.7957 | 1.8587
890.876 | 3.5939 | 2.3828 | 1.7957 | 1.8587
890.976 | 3.5909 | 2.3834 | 1.7953 | 1.8586
891.076 | 3.5962 | 2.3867 | 1.7953 | 1.8567
891.177 | 3.5896 | 2.386 | 1.7953 | 1.8563
891.277 | 3.5968 | 2.386 | 1.7953 | 1.8561
891.376 | 3.5922 | 2.386 | 1.7951 | 1.8561
891.477 | 3.5909 | 2.3854 | 1.7951 | 1.8561
891.576 | 3.5903 | 2.3854 | 1.7951 | 1.8561
891.677 | 3.5909 | 2.386 | 1.7929 | 1.8561
891.776 | 3.5853 | 2.3893 | 1.7929 | 1.8561
891.876 | 3.582 | 2.3893 | 1.7929 | 1.8561
891.977 | 3.5866 | 2.3847 | 1.7929 | 1.8561
892.076 | 3.5843 | 2.3893 | 1.7929 | 1.8561
892.177 | 3.587 | 2.3867 | 1.7929 | 1.8561
892.276 | 3.587 | 2.3834 | 1.7929 | 1.8561
892.376 | 3.586 | 2.3867 | 1.7929 | 1.8528
892.477 | 3.5837 | 2.388 | 1.7929 | 1.8523
892.576 | 3.585 | 2.3893 | 1.7929 | 1.8519
892.677 | 3.5807 | 2.3887 | 1.7905 | 1.8519
892.776 | 3.5866 | 2.388 | 1.7899 | 1.8519
892.877 | 3.5837 | 2.388 | 1.7892 | 1.8519
892.977 | 3.5837 | 2.3926 | 1.7891 | 1.8519
893.076 | 3.5801 | 2.3893 | 1.7885 | 1.8519
893.177 | 3.5801 | 2.3887 | 1.7879 | 1.8519
893.276 | 3.5774 | 2.3887 | 1.7877 | 1.8519
893.377 | 3.5745 | 2.3893 | 1.7877 | 1.8504
893.477 | 3.5791 | 2.39 | 1.7877 | 1.8493
893.577 | 3.5738 | 2.392 | 1.7877 | 1.8487
893.677 | 3.5722 | 2.392 | 1.7877 | 1.8485
893.776 | 3.5689 | 2.392 | 1.7867 | 1.8485
893.876 | 3.5719 | 2.3906 | 1.7864 | 1.8485
893.976 | 3.5705 | 2.392 | 1.7862 | 1.8485
894.077 | 3.5682 | 2.3926 | 1.7858 | 1.8484
894.177 | 3.5666 | 2.3913 | 1.7855 | 1.8484
894.276 | 3.5679 | 2.3933 | 1.7855 | 1.847
894.376 | 3.5659 | 2.3913 | 1.7855 | 1.8469
894.477 | 3.562 | 2.392 | 1.7855 | 1.8467
894.577 | 3.5626 | 2.3946 | 1.7855 | 1.8463
894.677 | 3.5607 | 2.3946 | 1.7855 | 1.8463
894.777 | 3.5649 | 2.3946 | 1.7852 | 1.8457
894.876 | 3.5617 | 2.3952 | 1.7823 | 1.8457
894.977 | 3.5696 | 2.3939 | 1.7821 | 1.8457
895.076 | 3.559 | 2.3952 | 1.7818 | 1.8457
895.177 | 3.5623 | 2.3946 | 1.7816 | 1.8457
895.277 | 3.5577 | 2.3966 | 1.7808 | 1.8457
895.376 | 3.5518 | 2.3972 | 1.7808 | 1.8437
895.477 | 3.5574 | 2.3959 | 1.7808 | 1.8437
895.576 | 3.5544 | 2.3992 | 1.7808 | 1.8431
895.677 | 3.5613 | 2.3979 | 1.7808 | 1.8431
895.776 | 3.5485 | 2.3979 | 1.7808 | 1.8424
895.876 | 3.5534 | 2.3979 | 1.7808 | 1.8424
895.977 | 3.5528 | 2.3946 | 1.7786 | 1.8424
896.076 | 3.5525 | 2.3952 | 1.7786 | 1.8424
896.177 | 3.5557 | 2.3979 | 1.7783 | 1.8424
896.276 | 3.5531 | 2.3966 | 1.778 | 1.8424
896.376 | 3.5515 | 2.3979 | 1.7776 | 1.8424
896.477 | 3.5472 | 2.3952 | 1.7776 | 1.8404
896.576 | 3.5456 | 2.3966 | 1.7776 | 1.8401
896.677 | 3.5469 | 2.4005 | 1.7776 | 1.8398
896.776 | 3.5446 | 2.3979 | 1.7776 | 1.8397
896.877 | 3.5465 | 2.4005 | 1.7776 | 1.8392
896.977 | 3.5436 | 2.3972 | 1.7776 | 1.839
897.076 | 3.5472 | 2.4012 | 1.7752 | 1.839
897.177 | 3.5367 | 2.4012 | 1.775 | 1.839
897.276 | 3.5396 | 2.4012 | 1.7748 | 1.839
897.376 | 3.5403 | 2.3985 | 1.7748 | 1.839
897.477 | 3.5403 | 2.4025 | 1.7743 | 1.839
897.577 | 3.536 | 2.4012 | 1.7743 | 1.8368
897.677 | 3.538 | 2.4025 | 1.7743 | 1.8368
897.776 | 3.538 | 2.4012 | 1.7743 | 1.8364
897.876 | 3.536 | 2.4005 | 1.7743 | 1.836
897.976 | 3.5393 | 2.4045 | 1.7743 | 1.836
898.077 | 3.539 | 2.4031 | 1.7722 | 1.836
898.177 | 3.5331 | 2.4018 | 1.772 | 1.836
898.277 | 3.539 | 2.4012 | 1.7716 | 1.836
898.376 | 3.54 | 2.4031 | 1.7716 | 1.836
898.477 | 3.5354 | 2.4045 | 1.771 | 1.836
898.577 | 3.5331 | 2.3999 | 1.771 | 1.8335
898.676 | 3.5357 | 2.4038 | 1.771 | 1.8335
898.777 | 3.535 | 2.4038 | 1.771 | 1.8328
898.876 | 3.534 | 2.4058 | 1.771 | 1.8328
898.977 | 3.5334 | 2.4045 | 1.771 | 1.8324
899.076 | 3.5265 | 2.4038 | 1.771 | 1.8322
899.177 | 3.5298 | 2.4038 | 1.7687 | 1.8322
899.277 | 3.5278 | 2.4031 | 1.7682 | 1.8322
899.376 | 3.5278 | 2.4031 | 1.7681 | 1.8322
899.477 | 3.5235 | 2.4071 | 1.7676 | 1.8322
899.576 | 3.5281 | 2.4051 | 1.7673 | 1.8322
899.677 | 3.5206 | 2.4064 | 1.7668 | 1.832
899.776 | 3.5206 | 2.4058 | 1.7668 | 1.83
899.876 | 3.5166 | 2.4064 | 1.7668 | 1.8295
899.977 | 3.5183 | 2.4064 | 1.7668 | 1.8289
900.076 | 3.5163 | 2.4064 | 1.7668 | 1.8287
900.177 | 3.5163 | 2.4058 | 1.7668 | 1.8284
900.276 | 3.5166 | 2.4064 | 1.7647 | 1.8284
900.376 | 3.5078 | 2.4058 | 1.7647 | 1.8284
900.477 | 3.5081 | 2.4091 | 1.7643 | 1.8284
900.576 | 3.512 | 2.4077 | 1.7643 | 1.8284
900.677 | 3.5137 | 2.4084 | 1.7634 | 1.8284
900.776 | 3.514 | 2.411 | 1.7634 | 1.8284
900.877 | 3.512 | 2.4097 | 1.7634 | 1.8263
900.977 | 3.513 | 2.4097 | 1.7634 | 1.8259
901.076 | 3.5097 | 2.4091 | 1.7634 | 1.8259
901.177 | 3.5071 | 2.4097 | 1.7622 | 1.8259
901.276 | 3.5035 | 2.411 | 1.7622 | 1.8259
901.376 | 3.5015 | 2.4123 | 1.7622 | 1.8259
901.477 | 3.5058 | 2.413 | 1.7622 | 1.8259
901.577 | 3.5054 | 2.411 | 1.7622 | 1.8259
901.677 | 3.5012 | 2.4137 | 1.7605 | 1.8259
901.776 | 3.4985 | 2.4137 | 1.7605 | 1.8259
901.876 | 3.4999 | 2.4123 | 1.7605 | 1.8259
901.976 | 3.5038 | 2.411 | 1.7605 | 1.8259
902.077 | 3.5038 | 2.413 | 1.7605 | 1.8259
902.177 | 3.5031 | 2.413 | 1.7605 | 1.8259
902.277 | 3.4966 | 2.413 | 1.7605 | 1.8249
902.376 | 3.5015 | 2.4156 | 1.7605 | 1.8224
902.476 | 3.4976 | 2.411 | 1.7605 | 1.8211
902.577 | 3.4959 | 2.415 | 1.7605 | 1.821
902.677 | 3.4966 | 2.4123 | 1.7601 | 1.8206
902.777 | 3.4976 | 2.4156 | 1.7585 | 1.8206
902.876 | 3.4936 | 2.4156 | 1.7583 | 1.8206
902.976 | 3.4956 | 2.4169 | 1.7583 | 1.8196
903.076 | 3.4953 | 2.415 | 1.7583 | 1.8194
903.177 | 3.493 | 2.4156 | 1.7583 | 1.8192
903.277 | 3.4916 | 2.4156 | 1.7583 | 1.8186
903.376 | 3.4926 | 2.4137 | 1.7583 | 1.8186
903.477 | 3.4897 | 2.415 | 1.7583 | 1.818
903.576 | 3.4923 | 2.4169 | 1.7565 | 1.818
903.677 | 3.4943 | 2.4169 | 1.756 | 1.818
903.776 | 3.4884 | 2.415 | 1.7559 | 1.8176
903.876 | 3.491 | 2.4163 | 1.7551 | 1.8173
903.977 | 3.4818 | 2.4189 | 1.7551 | 1.817
904.076 | 3.4857 | 2.4156 | 1.7551 | 1.8162
904.177 | 3.4857 | 2.4183 | 1.7551 | 1.8157
904.276 | 3.487 | 2.4189 | 1.7551 | 1.8157
904.376 | 3.4834 | 2.4183 | 1.7551 | 1.8152
904.477 | 3.4795 | 2.4215 | 1.7551 | 1.8149
904.576 | 3.4765 | 2.4183 | 1.7551 | 1.8146
904.677 | 3.4844 | 2.4189 | 1.7532 | 1.8143
904.776 | 3.4788 | 2.4202 | 1.7532 | 1.8141
904.877 | 3.4765 | 2.4196 | 1.7532 | 1.8135
904.977 | 3.4782 | 2.4215 | 1.7532 | 1.8131
905.076 | 3.4785 | 2.4196 | 1.7532 | 1.8131
905.177 | 3.4719 | 2.4202 | 1.7532 | 1.8131
905.276 | 3.4795 | 2.4196 | 1.7532 | 1.8129
905.376 | 3.4703 | 2.4189 | 1.7532 | 1.8127
905.477 | 3.4778 | 2.4183 | 1.7532 | 1.8127
905.577 | 3.4726 | 2.4209 | 1.7532 | 1.8121
905.677 | 3.4729 | 2.4209 | 1.7532 | 1.8116
905.776 | 3.4716 | 2.4209 | 1.7476 | 1.8116
905.876 | 3.4696 | 2.4209 | 1.747 | 1.8116
905.976 | 3.4683 | 2.4215 | 1.747 | 1.8116
906.077 | 3.4653 | 2.4189 | 1.7465 | 1.8114
906.177 | 3.4647 | 2.4229 | 1.7465 | 1.8114
906.277 | 3.4647 | 2.4196 | 1.7465 | 1.8094
906.376 | 3.4653 | 2.4242 | 1.7465 | 1.8091
906.477 | 3.4614 | 2.4242 | 1.7465 | 1.8088
906.577 | 3.4575 | 2.4229 | 1.7465 | 1.8086
906.677 | 3.4653 | 2.4255 | 1.7465 | 1.8083
906.777 | 3.4657 | 2.4248 | 1.7446 | 1.8083
906.876 | 3.4627 | 2.4242 | 1.7441 | 1.8083
906.977 | 3.4644 | 2.4229 | 1.7433 | 1.8083
907.076 | 3.4607 | 2.4242 | 1.7428 | 1.8083
907.177 | 3.4607 | 2.4215 | 1.7425 | 1.8083
907.277 | 3.4575 | 2.4242 | 1.742 | 1.8083
907.376 | 3.4637 | 2.4261 | 1.742 | 1.8071
907.477 | 3.4598 | 2.4255 | 1.742 | 1.8069
907.576 | 3.4545 | 2.4281 | 1.742 | 1.8065
907.677 | 3.4565 | 2.4268 | 1.742 | 1.8061
907.776 | 3.4542 | 2.4275 | 1.742 | 1.8057
907.876 | 3.4542 | 2.4281 | 1.7404 | 1.8057
907.977 | 3.4492 | 2.4275 | 1.7399 | 1.8057
908.076 | 3.4552 | 2.4301 | 1.7395 | 1.8057
908.177 | 3.4512 | 2.4268 | 1.7393 | 1.8057
908.276 | 3.4552 | 2.4242 | 1.7391 | 1.8057
908.376 | 3.4522 | 2.4255 | 1.7386 | 1.8057
908.477 | 3.4509 | 2.4275 | 1.7386 | 1.8033
908.576 | 3.4476 | 2.4268 | 1.7386 | 1.8033
908.677 | 3.4436 | 2.4268 | 1.7386 | 1.8025
908.776 | 3.4506 | 2.4294 | 1.7386 | 1.8025
908.877 | 3.4427 | 2.4294 | 1.7386 | 1.8022
908.977 | 3.4436 | 2.4301 | 1.7368 | 1.8022
909.076 | 3.445 | 2.4314 | 1.7361 | 1.8022
909.177 | 3.4446 | 2.4314 | 1.7361 | 1.8022
909.276 | 3.4377 | 2.4294 | 1.7356 | 1.8022
909.376 | 3.4381 | 2.4301 | 1.7355 | 1.8022
909.477 | 3.445 | 2.4314 | 1.7351 | 1.8022
909.577 | 3.444 | 2.4334 | 1.7351 | 1.7995
909.677 | 3.442 | 2.4301 | 1.7351 | 1.7995
909.776 | 3.4374 | 2.436 | 1.7351 | 1.7995
909.876 | 3.439 | 2.4347 | 1.7351 | 1.7992
909.976 | 3.4394 | 2.4327 | 1.7351 | 1.7992
910.077 | 3.439 | 2.434 | 1.7325 | 1.7992
910.177 | 3.4325 | 2.4334 | 1.7325 | 1.7992
910.277 | 3.4361 | 2.4334 | 1.7321 | 1.7992
910.376 | 3.4328 | 2.4321 | 1.7319 | 1.7992
910.477 | 3.4351 | 2.436 | 1.7317 | 1.7992
910.577 | 3.4371 | 2.4321 | 1.7317 | 1.7967
910.676 | 3.4348 | 2.4347 | 1.7317 | 1.7966
910.777 | 3.4325 | 2.434 | 1.7317 | 1.7962
910.876 | 3.4315 | 2.4334 | 1.7317 | 1.7957
910.977 | 3.4335 | 2.4327 | 1.7317 | 1.7957
911.076 | 3.4236 | 2.438 | 1.7317 | 1.7953
911.177 | 3.4298 | 2.438 | 1.7293 | 1.7953
911.277 | 3.4289 | 2.4347 | 1.7287 | 1.7953
911.376 | 3.4249 | 2.436 | 1.7286 | 1.7953
911.477 | 3.4223 | 2.4354 | 1.7279 | 1.7953
911.576 | 3.4233 | 2.4354 | 1.7278 | 1.7953
911.677 | 3.4236 | 2.4354 | 1.7278 | 1.7932
911.776 | 3.42 | 2.438 | 1.7278 | 1.7929
911.876 | 3.4223 | 2.438 | 1.7264 | 1.7929
911.977 | 3.4118 | 2.4334 | 1.7264 | 1.7929
912.076 | 3.4193 | 2.44 | 1.7264 | 1.7929
912.177 | 3.4157 | 2.44 | 1.7261 | 1.7929
912.276 | 3.4154 | 2.4367 | 1.7261 | 1.7929
912.376 | 3.4134 | 2.4393 | 1.7261 | 1.7929
912.477 | 3.4154 | 2.4393 | 1.7261 | 1.7929
912.576 | 3.415 | 2.44 | 1.7261 | 1.7929
912.677 | 3.4075 | 2.4413 | 1.7261 | 1.7896
912.776 | 3.4141 | 2.44 | 1.7261 | 1.7888
912.877 | 3.4124 | 2.4386 | 1.7261 | 1.7885
912.977 | 3.4134 | 2.4413 | 1.7261 | 1.7882
913.076 | 3.4091 | 2.4393 | 1.7261 | 1.7878
913.177 | 3.4085 | 2.4426 | 1.7261 | 1.7874
913.276 | 3.4072 | 2.4413 | 1.7259 | 1.7874
913.376 | 3.4104 | 2.4413 | 1.7216 | 1.7874
913.476 | 3.4121 | 2.4426 | 1.7214 | 1.7874
913.577 | 3.4104 | 2.4406 | 1.721 | 1.7874
913.677 | 3.4052 | 2.4393 | 1.721 | 1.7874
913.776 | 3.4032 | 2.4419 | 1.7204 | 1.7874
913.876 | 3.4022 | 2.4406 | 1.7204 | 1.7865
913.976 | 3.4052 | 2.4432 | 1.7204 | 1.7865
914.077 | 3.398 | 2.4446 | 1.7204 | 1.7859
914.177 | 3.395 | 2.4419 | 1.7204 | 1.7859
914.277 | 3.4045 | 2.4439 | 1.7204 | 1.7851
914.376 | 3.3983 | 2.4426 | 1.7204 | 1.7851
914.476 | 3.3986 | 2.4439 | 1.7179 | 1.7851
914.577 | 3.3996 | 2.4439 | 1.7176 | 1.7851
914.676 | 3.4029 | 2.4439 | 1.7172 | 1.7851
914.777 | 3.3894 | 2.4452 | 1.717 | 1.7851
914.876 | 3.3927 | 2.4419 | 1.7168 | 1.7851
914.977 | 3.3937 | 2.4446 | 1.7168 | 1.7829
915.076 | 3.3914 | 2.4439 | 1.7168 | 1.7829
915.177 | 3.393 | 2.4439 | 1.7168 | 1.7824
915.277 | 3.3897 | 2.4485 | 1.7152 | 1.7824
915.376 | 3.392 | 2.4446 | 1.7152 | 1.7824
915.477 | 3.3924 | 2.4472 | 1.7152 | 1.7824
915.576 | 3.3855 | 2.4432 | 1.7152 | 1.7824
915.677 | 3.3901 | 2.4478 | 1.7152 | 1.7824
915.776 | 3.3878 | 2.4465 | 1.7151 | 1.7802
915.876 | 3.3815 | 2.4478 | 1.7151 | 1.7802
915.977 | 3.3851 | 2.4472 | 1.7151 | 1.7802
916.076 | 3.3858 | 2.4459 | 1.7151 | 1.7802
916.177 | 3.3812 | 2.4505 | 1.7151 | 1.7802
916.276 | 3.3858 | 2.4485 | 1.7151 | 1.7802
916.376 | 3.3789 | 2.4485 | 1.7151 | 1.7775
916.477 | 3.3825 | 2.4459 | 1.7131 | 1.7775
916.576 | 3.3815 | 2.4485 | 1.7112 | 1.7775
916.677 | 3.3868 | 2.4505 | 1.7109 | 1.7775
916.776 | 3.3802 | 2.4492 | 1.7105 | 1.7775
916.877 | 3.3753 | 2.4498 | 1.71 | 1.7775
916.977 | 3.3763 | 2.4498 | 1.7098 | 1.7775
917.076 | 3.3805 | 2.4511 | 1.7096 | 1.7775
917.177 | 3.3713 | 2.4492 | 1.7088 | 1.7775
917.276 | 3.3753 | 2.4505 | 1.7082 | 1.7775
917.376 | 3.3703 | 2.4498 | 1.7078 | 1.7775
917.476 | 3.373 | 2.4511 | 1.7076 | 1.7775
917.577 | 3.3736 | 2.4524 | 1.7074 | 1.7775
917.677 | 3.3753 | 2.4511 | 1.7074 | 1.7775
917.776 | 3.3651 | 2.4531 | 1.7074 | 1.7775
917.876 | 3.3684 | 2.4492 | 1.7074 | 1.7775
917.976 | 3.3687 | 2.4538 | 1.7074 | 1.7775
918.077 | 3.3644 | 2.4531 | 1.7074 | 1.7775
918.177 | 3.3671 | 2.4524 | 1.7074 | 1.7775
918.277 | 3.3608 | 2.4511 | 1.707 | 1.7722
918.376 | 3.3651 | 2.4518 | 1.7069 | 1.772
918.476 | 3.3595 | 2.4544 | 1.7062 | 1.7715
918.576 | 3.3611 | 2.4524 | 1.7061 | 1.7714
918.676 | 3.3549 | 2.4531 | 1.7059 | 1.7709
918.777 | 3.3615 | 2.4531 | 1.7031 | 1.7709
918.876 | 3.3585 | 2.4511 | 1.703 | 1.7709
918.977 | 3.3536 | 2.4544 | 1.7027 | 1.7709
919.076 | 3.3565 | 2.4538 | 1.7026 | 1.7709
919.177 | 3.3575 | 2.4564 | 1.7019 | 1.7709
919.277 | 3.3572 | 2.457 | 1.7019 | 1.7688
919.376 | 3.3588 | 2.457 | 1.7019 | 1.7688
919.477 | 3.3513 | 2.4557 | 1.7019 | 1.7682
919.576 | 3.349 | 2.4538 | 1.7019 | 1.7681
919.677 | 3.3588 | 2.4551 | 1.7019 | 1.7675
919.776 | 3.35 | 2.4557 | 1.7019 | 1.7675
919.876 | 3.3463 | 2.4577 | 1.6998 | 1.7675
919.977 | 3.3486 | 2.4557 | 1.6994 | 1.7675
920.076 | 3.3529 | 2.4577 | 1.6992 | 1.7675
920.177 | 3.346 | 2.4577 | 1.6987 | 1.7675
920.276 | 3.3496 | 2.4557 | 1.6987 | 1.7675
920.376 | 3.3496 | 2.4603 | 1.6987 | 1.7654
920.477 | 3.3477 | 2.459 | 1.6987 | 1.765
920.576 | 3.3463 | 2.459 | 1.6987 | 1.7647
920.677 | 3.3467 | 2.4584 | 1.6987 | 1.7639
920.776 | 3.3414 | 2.4597 | 1.6987 | 1.7639
920.877 | 3.3427 | 2.461 | 1.6987 | 1.7634
920.977 | 3.3454 | 2.459 | 1.6959 | 1.7634
921.076 | 3.3417 | 2.4603 | 1.6955 | 1.7634
921.177 | 3.3417 | 2.461 | 1.6954 | 1.7634
921.276 | 3.3335 | 2.4597 | 1.695 | 1.7634
921.376 | 3.3375 | 2.4597 | 1.6948 | 1.7634
921.476 | 3.3335 | 2.4597 | 1.6948 | 1.7614
921.577 | 3.3348 | 2.459 | 1.6948 | 1.7613
921.677 | 3.3279 | 2.459 | 1.6948 | 1.7609
921.776 | 3.3335 | 2.4603 | 1.6948 | 1.7604
921.876 | 3.3332 | 2.4636 | 1.6948 | 1.7601
921.976 | 3.3293 | 2.461 | 1.6948 | 1.76
922.077 | 3.326 | 2.4617 | 1.6923 | 1.76
922.177 | 3.3319 | 2.4623 | 1.692 | 1.76
922.277 | 3.3306 | 2.461 | 1.6918 | 1.76
922.376 | 3.3319 | 2.4623 | 1.6913 | 1.76
922.476 | 3.3253 | 2.4643 | 1.6913 | 1.7586
922.576 | 3.3279 | 2.4636 | 1.6913 | 1.7571
922.676 | 3.3263 | 2.4623 | 1.6913 | 1.7566
922.777 | 3.324 | 2.463 | 1.6913 | 1.7566
922.876 | 3.3204 | 2.4643 | 1.6904 | 1.7566
922.977 | 3.3273 | 2.4643 | 1.6897 | 1.7566
923.076 | 3.3263 | 2.4649 | 1.6897 | 1.7566
923.177 | 3.323 | 2.4649 | 1.688 | 1.7566
923.276 | 3.3197 | 2.4643 | 1.6878 | 1.7566
923.376 | 3.3276 | 2.461 | 1.6875 | 1.7566
923.477 | 3.3184 | 2.4643 | 1.6874 | 1.7566
923.576 | 3.3204 | 2.4715 | 1.6868 | 1.7566
923.677 | 3.3131 | 2.4643 | 1.6868 | 1.754
923.777 | 3.3145 | 2.4669 | 1.6868 | 1.7538
923.876 | 3.3184 | 2.4617 | 1.6868 | 1.7533
923.977 | 3.3115 | 2.4669 | 1.6868 | 1.7533
924.076 | 3.3082 | 2.4656 | 1.6868 | 1.753
924.177 | 3.3105 | 2.4643 | 1.6844 | 1.753
924.276 | 3.3056 | 2.4682 | 1.6844 | 1.753
924.377 | 3.3131 | 2.4676 | 1.6838 | 1.753
924.477 | 3.3066 | 2.4682 | 1.6838 | 1.753
924.576 | 3.3095 | 2.4663 | 1.6832 | 1.753
924.677 | 3.3059 | 2.4682 | 1.6832 | 1.7507
924.776 | 3.3059 | 2.4689 | 1.6832 | 1.7505
924.877 | 3.3039 | 2.4702 | 1.6832 | 1.7502
924.977 | 3.302 | 2.4689 | 1.6832 | 1.7502
925.076 | 3.302 | 2.4676 | 1.6832 | 1.7497
925.177 | 3.2993 | 2.4695 | 1.6832 | 1.7494
925.276 | 3.303 | 2.4702 | 1.6809 | 1.7494
925.377 | 3.3003 | 2.4702 | 1.6803 | 1.7494
925.476 | 3.299 | 2.4702 | 1.6803 | 1.7494
925.577 | 3.297 | 2.4636 | 1.6797 | 1.7494
925.677 | 3.2984 | 2.4709 | 1.6797 | 1.7494
925.776 | 3.2937 | 2.4722 | 1.6797 | 1.7475
925.876 | 3.298 | 2.4722 | 1.6797 | 1.7469
925.977 | 3.2921 | 2.4702 | 1.6797 | 1.7467
926.077 | 3.2865 | 2.4722 | 1.6797 | 1.7458
926.177 | 3.2888 | 2.4728 | 1.6797 | 1.7458
926.277 | 3.2898 | 2.4715 | 1.6797 | 1.7454
926.376 | 3.2891 | 2.4748 | 1.6773 | 1.7454
926.476 | 3.2852 | 2.4689 | 1.677 | 1.7454
926.576 | 3.2898 | 2.4761 | 1.6768 | 1.7454
926.676 | 3.2868 | 2.4702 | 1.6763 | 1.7454
926.777 | 3.2875 | 2.4787 | 1.676 | 1.7454
926.876 | 3.2905 | 2.4735 | 1.676 | 1.7437
926.977 | 3.2809 | 2.4755 | 1.676 | 1.7433
927.076 | 3.2845 | 2.4741 | 1.676 | 1.7432
927.177 | 3.2855 | 2.4741 | 1.676 | 1.7426
927.276 | 3.2826 | 2.4761 | 1.676 | 1.742
927.376 | 3.2875 | 2.4741 | 1.676 | 1.742
927.477 | 3.2826 | 2.4741 | 1.6736 | 1.742
927.576 | 3.2829 | 2.4741 | 1.6732 | 1.742
927.677 | 3.277 | 2.4768 | 1.673 | 1.742
927.776 | 3.273 | 2.4741 | 1.6725 | 1.742
927.876 | 3.279 | 2.4781 | 1.6725 | 1.742
927.977 | 3.2744 | 2.4794 | 1.6725 | 1.74
928.076 | 3.278 | 2.4768 | 1.6725 | 1.7396
928.177 | 3.2727 | 2.4781 | 1.6725 | 1.7394
928.276 | 3.2734 | 2.4755 | 1.6725 | 1.7389
928.377 | 3.276 | 2.4761 | 1.6725 | 1.7388
928.477 | 3.2734 | 2.4794 | 1.6725 | 1.7383
928.576 | 3.2694 | 2.4781 | 1.6703 | 1.7383
928.677 | 3.2721 | 2.4801 | 1.6699 | 1.7383
928.776 | 3.2704 | 2.4787 | 1.6696 | 1.7383
928.877 | 3.2704 | 2.4787 | 1.6693 | 1.7383
928.977 | 3.2661 | 2.4794 | 1.6691 | 1.7383
929.077 | 3.273 | 2.4781 | 1.6691 | 1.7359
929.177 | 3.2701 | 2.4774 | 1.6691 | 1.7359
929.276 | 3.2665 | 2.4833 | 1.6691 | 1.7354
929.376 | 3.2675 | 2.4814 | 1.6691 | 1.7353
929.476 | 3.2694 | 2.4794 | 1.6691 | 1.735
929.577 | 3.2592 | 2.4787 | 1.6666 | 1.735
929.677 | 3.2648 | 2.4794 | 1.6664 | 1.735
929.776 | 3.2635 | 2.482 | 1.6659 | 1.735
929.876 | 3.2589 | 2.484 | 1.6659 | 1.735
929.977 | 3.2589 | 2.4814 | 1.6652 | 1.735
930.077 | 3.2569 | 2.482 | 1.6652 | 1.7325
930.177 | 3.2586 | 2.482 | 1.6652 | 1.7323
930.277 | 3.252 | 2.482 | 1.6652 | 1.7319
930.376 | 3.253 | 2.4814 | 1.6652 | 1.7316
930.476 | 3.2543 | 2.4814 | 1.6652 | 1.7314
930.576 | 3.2559 | 2.4847 | 1.6652 | 1.731
930.677 | 3.2553 | 2.486 | 1.663 | 1.731
930.777 | 3.2536 | 2.4853 | 1.663 | 1.731
930.876 | 3.2533 | 2.4853 | 1.663 | 1.731
930.977 | 3.2487 | 2.4866 | 1.663 | 1.731
931.076 | 3.2474 | 2.4866 | 1.663 | 1.731
931.177 | 3.2481 | 2.4853 | 1.6603 | 1.731
931.276 | 3.2517 | 2.4879 | 1.6603 | 1.731
931.376 | 3.2471 | 2.4853 | 1.6603 | 1.731
931.477 | 3.2464 | 2.4853 | 1.6603 | 1.731
931.576 | 3.2412 | 2.4847 | 1.6603 | 1.731
931.677 | 3.2421 | 2.4847 | 1.6603 | 1.731
931.776 | 3.2435 | 2.4873 | 1.6603 | 1.7274
931.876 | 3.2369 | 2.4866 | 1.6582 | 1.7274
931.977 | 3.2375 | 2.486 | 1.6579 | 1.7274
932.076 | 3.2444 | 2.4879 | 1.6576 | 1.7274
932.177 | 3.2451 | 2.4886 | 1.6571 | 1.7274
932.276 | 3.2435 | 2.4879 | 1.6568 | 1.7274
932.377 | 3.2343 | 2.4886 | 1.6568 | 1.7274
932.477 | 3.2343 | 2.4873 | 1.6568 | 1.7274
932.576 | 3.2359 | 2.4866 | 1.6568 | 1.7268
932.677 | 3.2395 | 2.4879 | 1.6565 | 1.7262
932.776 | 3.2369 | 2.4886 | 1.6565 | 1.7262
932.876 | 3.2389 | 2.4879 | 1.655 | 1.7262
932.976 | 3.2339 | 2.4912 | 1.6544 | 1.7262
933.077 | 3.2408 | 2.4906 | 1.6544 | 1.7262
933.177 | 3.2382 | 2.4893 | 1.6538 | 1.7262
933.276 | 3.2326 | 2.4912 | 1.6536 | 1.7262
933.377 | 3.2339 | 2.4926 | 1.6536 | 1.7237
933.476 | 3.2359 | 2.4873 | 1.6536 | 1.7222
933.577 | 3.2296 | 2.4912 | 1.6536 | 1.7209
933.677 | 3.2287 | 2.4919 | 1.6536 | 1.7207
933.777 | 3.2241 | 2.4912 | 1.6536 | 1.7203
933.876 | 3.228 | 2.4906 | 1.6536 | 1.7202
933.976 | 3.2267 | 2.4906 | 1.6527 | 1.7202
934.077 | 3.2224 | 2.4912 | 1.6527 | 1.7202
934.177 | 3.2257 | 2.4906 | 1.6515 | 1.7202
934.277 | 3.2208 | 2.4939 | 1.6503 | 1.7202
934.376 | 3.2191 | 2.4952 | 1.6499 | 1.7202
934.477 | 3.2175 | 2.4939 | 1.6499 | 1.719
934.576 | 3.2208 | 2.4926 | 1.6499 | 1.719
934.677 | 3.2201 | 2.4939 | 1.6499 | 1.7182
934.777 | 3.2195 | 2.4932 | 1.6499 | 1.7182
934.876 | 3.2168 | 2.4932 | 1.6499 | 1.7178
934.977 | 3.2208 | 2.4958 | 1.6479 | 1.7178
935.076 | 3.2201 | 2.4945 | 1.6475 | 1.7178
935.177 | 3.2135 | 2.4939 | 1.6472 | 1.7178
935.276 | 3.2158 | 2.4965 | 1.6471 | 1.7178
935.376 | 3.2139 | 2.4912 | 1.6466 | 1.7178
935.477 | 3.2122 | 2.4972 | 1.6461 | 1.7178
935.576 | 3.2112 | 2.4972 | 1.6461 | 1.7151
935.677 | 3.2106 | 2.4965 | 1.6461 | 1.715
935.776 | 3.2066 | 2.4978 | 1.6461 | 1.7143
935.876 | 3.2076 | 2.4939 | 1.6461 | 1.7141
935.977 | 3.2109 | 2.4978 | 1.6461 | 1.7136
936.076 | 3.2037 | 2.4978 | 1.6439 | 1.7136
936.177 | 3.2007 | 2.5004 | 1.643 | 1.7136
936.276 | 3.2063 | 2.4965 | 1.643 | 1.7136
936.377 | 3.2043 | 2.4972 | 1.6425 | 1.7136
936.477 | 3.1994 | 2.4965 | 1.6425 | 1.7136
936.576 | 3.2001 | 2.5011 | 1.6416 | 1.7136
936.677 | 3.202 | 2.4991 | 1.6416 | 1.7117
936.776 | 3.1922 | 2.4991 | 1.6416 | 1.7113
936.876 | 3.2004 | 2.4998 | 1.6416 | 1.7106
936.976 | 3.1951 | 2.4991 | 1.6416 | 1.7104
937.077 | 3.1968 | 2.4991 | 1.6416 | 1.7103
937.177 | 3.1938 | 2.4998 | 1.6399 | 1.7103
937.276 | 3.1876 | 2.4991 | 1.6395 | 1.7103
937.376 | 3.1902 | 2.4998 | 1.6393 | 1.7103
937.477 | 3.1961 | 2.4998 | 1.639 | 1.7103
937.577 | 3.1899 | 2.4991 | 1.6384 | 1.7103
937.676 | 3.1915 | 2.5031 | 1.6384 | 1.708
937.777 | 3.1899 | 2.4998 | 1.6384 | 1.7076
937.876 | 3.1863 | 2.4998 | 1.6384 | 1.7075
937.976 | 3.1859 | 2.5037 | 1.637 | 1.7075
938.076 | 3.1853 | 2.4998 | 1.637 | 1.7075
938.176 | 3.1853 | 2.4991 | 1.637 | 1.7075
938.277 | 3.1794 | 2.5031 | 1.6359 | 1.7075
938.376 | 3.183 | 2.5024 | 1.6359 | 1.7048
938.477 | 3.181 | 2.5037 | 1.6359 | 1.7048
938.576 | 3.1774 | 2.5018 | 1.6359 | 1.7048
938.677 | 3.1734 | 2.5031 | 1.6359 | 1.7048
938.776 | 3.181 | 2.5024 | 1.6359 | 1.704
938.876 | 3.1836 | 2.5011 | 1.6359 | 1.7033
938.977 | 3.1771 | 2.5077 | 1.6359 | 1.7028
939.076 | 3.1817 | 2.5057 | 1.6359 | 1.7028
939.177 | 3.1725 | 2.5037 | 1.6359 | 1.7021
939.276 | 3.1711 | 2.5057 | 1.6359 | 1.7021
939.376 | 3.1708 | 2.5057 | 1.6323 | 1.7021
939.477 | 3.1682 | 2.5064 | 1.6322 | 1.7021
939.576 | 3.1728 | 2.5044 | 1.6315 | 1.7021
939.677 | 3.1715 | 2.5044 | 1.6315 | 1.7021
939.776 | 3.1639 | 2.5064 | 1.6309 | 1.7021
939.877 | 3.1728 | 2.511 | 1.6309 | 1.7
939.977 | 3.1688 | 2.5031 | 1.6309 | 1.6999
940.076 | 3.1649 | 2.5057 | 1.6309 | 1.6994
940.177 | 3.1652 | 2.5103 | 1.6309 | 1.6991
940.276 | 3.1655 | 2.5096 | 1.6309 | 1.6988
940.377 | 3.1652 | 2.509 | 1.6289 | 1.6988
940.477 | 3.1609 | 2.5024 | 1.6286 | 1.6988
940.576 | 3.158 | 2.5064 | 1.628 | 1.6988
940.677 | 3.1527 | 2.509 | 1.6276 | 1.6988
940.776 | 3.1609 | 2.509 | 1.6276 | 1.6988
940.876 | 3.159 | 2.5077 | 1.6272 | 1.6988
940.976 | 3.1593 | 2.5103 | 1.6272 | 1.6965
941.077 | 3.1586 | 2.5103 | 1.6272 | 1.6964
941.177 | 3.1619 | 2.509 | 1.6272 | 1.6957
941.276 | 3.1563 | 2.5077 | 1.6272 | 1.6957
941.376 | 3.157 | 2.509 | 1.6272 | 1.6952
941.477 | 3.1517 | 2.5116 | 1.625 | 1.6952
941.577 | 3.1547 | 2.5077 | 1.6242 | 1.6952
941.676 | 3.155 | 2.511 | 1.624 | 1.6952
941.777 | 3.1527 | 2.5129 | 1.623 | 1.6952
941.876 | 3.1524 | 2.5116 | 1.6229 | 1.6952
941.976 | 3.1475 | 2.511 | 1.6229 | 1.6939
942.076 | 3.1521 | 2.5116 | 1.6229 | 1.6937
942.177 | 3.1511 | 2.5116 | 1.6229 | 1.6928
942.277 | 3.1524 | 2.511 | 1.6229 | 1.6925
942.376 | 3.1511 | 2.5142 | 1.6229 | 1.6919
942.477 | 3.1415 | 2.5123 | 1.6229 | 1.6918
942.576 | 3.1458 | 2.5077 | 1.6204 | 1.6918
942.677 | 3.1399 | 2.5182 | 1.6201 | 1.6918
942.776 | 3.1425 | 2.5136 | 1.6193 | 1.6918
942.876 | 3.1363 | 2.5136 | 1.6192 | 1.6918
942.977 | 3.1399 | 2.5162 | 1.6185 | 1.6918
943.076 | 3.1363 | 2.5142 | 1.6185 | 1.6894
943.177 | 3.1343 | 2.5149 | 1.6185 | 1.689
943.276 | 3.1346 | 2.5136 | 1.6185 | 1.6889
943.376 | 3.1392 | 2.5129 | 1.6185 | 1.6883
943.477 | 3.1258 | 2.5142 | 1.6185 | 1.6878
943.576 | 3.131 | 2.5129 | 1.6185 | 1.6875
943.677 | 3.1314 | 2.5129 | 1.6161 | 1.6875
943.776 | 3.1245 | 2.5195 | 1.6158 | 1.6875
943.877 | 3.1304 | 2.5149 | 1.6153 | 1.6875
943.977 | 3.13 | 2.5215 | 1.6153 | 1.6875
944.076 | 3.131 | 2.5116 | 1.6149 | 1.6875
944.177 | 3.1287 | 2.5162 | 1.6149 | 1.6855
944.276 | 3.1287 | 2.5169 | 1.6149 | 1.6852
944.376 | 3.1248 | 2.5162 | 1.6149 | 1.6845
944.476 | 3.1222 | 2.5175 | 1.6149 | 1.6845
944.577 | 3.1199 | 2.5162 | 1.6149 | 1.6838
944.677 | 3.1238 | 2.5248 | 1.6126 | 1.6838
944.776 | 3.1192 | 2.5156 | 1.6121 | 1.6838
944.876 | 3.1202 | 2.5169 | 1.612 | 1.6838
944.976 | 3.1195 | 2.5202 | 1.6113 | 1.6838
945.077 | 3.1126 | 2.5248 | 1.6112 | 1.6838
945.177 | 3.109 | 2.5202 | 1.6109 | 1.6838
945.277 | 3.1153 | 2.5208 | 1.6109 | 1.6813
945.376 | 3.113 | 2.5221 | 1.6109 | 1.681
945.476 | 3.1106 | 2.5188 | 1.6109 | 1.6809
945.576 | 3.1162 | 2.5215 | 1.6109 | 1.6801
945.676 | 3.111 | 2.5208 | 1.6109 | 1.6801
945.777 | 3.1044 | 2.5175 | 1.6085 | 1.6801
945.876 | 3.1021 | 2.5208 | 1.6082 | 1.6801
945.977 | 3.1087 | 2.5202 | 1.608 | 1.6801
946.076 | 3.1077 | 2.5241 | 1.6075 | 1.6801
946.177 | 3.1044 | 2.5188 | 1.6072 | 1.6801
946.277 | 3.1024 | 2.5235 | 1.6072 | 1.6775
946.376 | 3.1077 | 2.5235 | 1.6072 | 1.6772
946.477 | 3.1037 | 2.5221 | 1.6072 | 1.6771
946.576 | 3.1034 | 2.5235 | 1.6072 | 1.6766
946.677 | 3.0985 | 2.5248 | 1.6072 | 1.6766
946.776 | 3.0988 | 2.5235 | 1.6072 | 1.6763
946.876 | 3.0991 | 2.5248 | 1.6048 | 1.6763
946.977 | 3.0926 | 2.5235 | 1.6042 | 1.6763
947.076 | 3.0926 | 2.53 | 1.6041 | 1.6763
947.177 | 3.1021 | 2.5248 | 1.6036 | 1.6763
947.276 | 3.0926 | 2.5261 | 1.6035 | 1.6763
947.376 | 3.0949 | 2.5261 | 1.6035 | 1.6739
947.477 | 3.0936 | 2.5267 | 1.6035 | 1.6738
947.576 | 3.0873 | 2.5261 | 1.6035 | 1.6733
947.677 | 3.0863 | 2.5274 | 1.6035 | 1.6733
947.776 | 3.089 | 2.5281 | 1.6035 | 1.6728
947.877 | 3.0929 | 2.5248 | 1.6013 | 1.6728
947.977 | 3.0929 | 2.5267 | 1.6012 | 1.6728
948.076 | 3.0863 | 2.5274 | 1.6005 | 1.6728
948.177 | 3.084 | 2.5267 | 1.6005 | 1.6728
948.276 | 3.0886 | 2.5281 | 1.5998 | 1.6728
948.376 | 3.0827 | 2.5267 | 1.5998 | 1.6705
948.476 | 3.0867 | 2.5287 | 1.5998 | 1.6702
948.577 | 3.0847 | 2.5274 | 1.5998 | 1.6702
948.677 | 3.0863 | 2.5254 | 1.5979 | 1.6702
948.776 | 3.0797 | 2.5267 | 1.5979 | 1.6702
948.876 | 3.0781 | 2.5333 | 1.5979 | 1.6702
948.977 | 3.0801 | 2.5287 | 1.5976 | 1.6698
949.077 | 3.0765 | 2.53 | 1.5976 | 1.6698
949.177 | 3.0755 | 2.5313 | 1.5976 | 1.6698
949.277 | 3.0745 | 2.53 | 1.5976 | 1.6698
949.376 | 3.0732 | 2.5281 | 1.5976 | 1.6698
949.476 | 3.0699 | 2.5287 | 1.5976 | 1.6663
949.576 | 3.0722 | 2.5313 | 1.5968 | 1.6663
949.677 | 3.0705 | 2.5327 | 1.5946 | 1.6663
949.777 | 3.0689 | 2.5313 | 1.5941 | 1.6663
949.876 | 3.064 | 2.534 | 1.5941 | 1.6663
949.977 | 3.0709 | 2.5327 | 1.5936 | 1.6663
950.076 | 3.0613 | 2.532 | 1.5924 | 1.6663
950.177 | 3.064 | 2.5294 | 1.592 | 1.6663
950.276 | 3.0564 | 2.5327 | 1.5917 | 1.6663
950.376 | 3.0617 | 2.5353 | 1.5912 | 1.6663
950.477 | 3.0594 | 2.5327 | 1.5909 | 1.6663
950.577 | 3.0587 | 2.5379 | 1.5909 | 1.6647
950.677 | 3.0584 | 2.5327 | 1.5908 | 1.6645
950.776 | 3.0577 | 2.5359 | 1.5905 | 1.6642
950.876 | 3.0551 | 2.534 | 1.5903 | 1.6639
950.977 | 3.0558 | 2.5333 | 1.5896 | 1.6629
951.076 | 3.0521 | 2.5353 | 1.5896 | 1.6629
951.177 | 3.0502 | 2.5373 | 1.5879 | 1.6629
951.276 | 3.0446 | 2.5379 | 1.5876 | 1.6629
951.377 | 3.0492 | 2.5359 | 1.5872 | 1.6629
951.477 | 3.0423 | 2.5353 | 1.5868 | 1.6629
951.576 | 3.0413 | 2.5366 | 1.5867 | 1.6629
951.677 | 3.0429 | 2.5353 | 1.5867 | 1.6606
951.776 | 3.0442 | 2.5353 | 1.5867 | 1.6603
951.876 | 3.0456 | 2.5386 | 1.5863 | 1.66
951.977 | 3.041 | 2.5346 | 1.586 | 1.6595
952.077 | 3.0393 | 2.5353 | 1.5856 | 1.6593
952.177 | 3.0324 | 2.5399 | 1.5853 | 1.6591
952.276 | 3.0314 | 2.5373 | 1.5838 | 1.6591
952.376 | 3.0357 | 2.5379 | 1.5834 | 1.6591
952.476 | 3.0324 | 2.5392 | 1.583 | 1.6591
952.577 | 3.0272 | 2.5379 | 1.5827 | 1.6591
952.677 | 3.0242 | 2.5392 | 1.5825 | 1.6591
952.777 | 3.0295 | 2.5379 | 1.5825 | 1.6561
952.876 | 3.0219 | 2.5346 | 1.5825 | 1.6561
952.976 | 3.0124 | 2.5432 | 1.5819 | 1.6552
953.077 | 3.0176 | 2.5366 | 1.5814 | 1.6552
953.176 | 3.016 | 2.5412 | 1.581 | 1.6544
953.277 | 3.0153 | 2.5412 | 1.5794 | 1.6544
953.376 | 3.0064 | 2.5405 | 1.5791 | 1.6544
953.477 | 2.9956 | 2.5419 | 1.5781 | 1.6544

## W700-SHTB1
Dynamic material tests
Operator: | TA
Test machine: | SHTB
Speed: | ~ 350 1/s
Note: | SHTB1
Specimen Id.: | W700
Diameter[mm]: | 3.07
Radius [mm]: | N/A
Parallel Length [mm]: | 5
Date: | 30. august 2017
Time | Eng stress (MPa) | Eng strain (-) | Eng strain rate (1/s)
0 | 33.97513 | 0 | 1.1306
0.001 | 33.16136 | -2.190501e-06 | -5.511602
0.002 | 30.0164 | -8.232365e-06 | -6.572125
0.003 | 23.14246 | -1.247808e-05 | -1.919312
0.004 | 14.9141 | -8.753523e-06 | 9.368434
0.005 | 7.522169 | 9.657964e-06 | 27.45454
0.006 | -2.03436 | 4.916468e-05 | 51.55889
0.007 | -8.24522 | 0.0001141733 | 78.45833
0.008 | -12.47636 | 0.0002070076 | 107.2104
0.009 | -11.95037 | 0.0003279664 | 134.707
0.01 | -4.982449 | 0.0004735399 | 156.4401
0.011 | 4.420135 | 0.0006404954 | 177.4709
0.012 | 21.94518 | 0.0008243789 | 190.2959
0.013 | 40.12241 | 0.001021137 | 203.22
0.014 | 60.33676 | 0.001229582 | 213.6713
0.015 | 81.58815 | 0.001446671 | 220.5052
0.016 | 99.99758 | 0.001670605 | 227.3632
0.017 | 115.0853 | 0.001898857 | 229.1419
0.018 | 128.8223 | 0.002127353 | 227.8485
0.019 | 139.1444 | 0.002352702 | 222.8504
0.02 | 145.9323 | 0.002570973 | 213.6908
0.021 | 148.7705 | 0.002780563 | 205.4896
0.022 | 150.1932 | 0.002980751 | 194.8855
0.023 | 150.3736 | 0.003169944 | 183.5004
0.024 | 148.1923 | 0.003348843 | 174.2994
0.025 | 146.38 | 0.003518351 | 164.7164
0.026 | 146.0443 | 0.003678774 | 156.1287
0.027 | 147.3021 | 0.003830419 | 147.1612
0.028 | 148.9213 | 0.003975583 | 143.1673
0.029 | 152.5533 | 0.004118296 | 142.2576
0.03 | 156.7138 | 0.004262888 | 146.9264
0.031 | 162.9229 | 0.004414175 | 155.6478
0.032 | 169.3506 | 0.004576693 | 169.389
0.033 | 174.7427 | 0.004755363 | 187.9516
0.034 | 180.1013 | 0.004953105 | 207.531
0.035 | 185.2406 | 0.005172046 | 230.3515
0.036 | 189.3395 | 0.005414288 | 254.1328
0.037 | 192.4938 | 0.005681513 | 280.3172
0.038 | 195.3506 | 0.005976522 | 309.7004
0.039 | 201.3645 | 0.006300889 | 339.0334
0.04 | 207.438 | 0.006656411 | 372.0102
0.041 | 213.5964 | 0.007044337 | 403.8425
0.042 | 222.2005 | 0.007462738 | 432.9605
0.043 | 231.3 | 0.00790884 | 459.2436
0.044 | 241.7198 | 0.008378328 | 479.7309
0.045 | 250.2817 | 0.008868589 | 500.7925
0.046 | 261.3284 | 0.009377131 | 516.2908
0.047 | 272.4429 | 0.009902324 | 534.0951
0.048 | 283.7857 | 0.01044567 | 552.594
0.049 | 297.5909 | 0.01100733 | 570.7298
0.05 | 311.7038 | 0.01158702 | 588.6519
0.051 | 328.5798 | 0.01218294 | 603.187
0.052 | 345.9858 | 0.01279197 | 614.8774
0.053 | 365.4693 | 0.01341121 | 623.5997
0.054 | 388.7041 | 0.01403804 | 630.0548
0.055 | 410.9142 | 0.0146701 | 634.0695
0.056 | 433.8603 | 0.01530537 | 636.4752
0.057 | 457.7347 | 0.01594164 | 636.0552
0.058 | 481.8207 | 0.01657728 | 635.2235
0.059 | 505.5723 | 0.01721113 | 632.4893
0.06 | 525.6068 | 0.01784115 | 627.5413
0.061 | 545.0671 | 0.01846615 | 622.4677
0.062 | 565.7162 | 0.01908471 | 614.6465
0.063 | 584.1901 | 0.01969477 | 605.4632
0.064 | 601.4009 | 0.02029526 | 595.5206
0.065 | 619.8992 | 0.02088393 | 581.8211
0.066 | 639.3869 | 0.02145936 | 569.0492
0.067 | 658.5008 | 0.02202099 | 554.1989
0.068 | 677.8516 | 0.02256848 | 540.7774
0.069 | 697.2821 | 0.02310287 | 528.0044
0.07 | 716.5379 | 0.02362505 | 516.3526
0.071 | 735.8626 | 0.02413584 | 505.2316
0.072 | 754.7961 | 0.02463507 | 493.2267
0.073 | 774.466 | 0.02512259 | 481.8252
0.074 | 793.7885 | 0.02559812 | 469.2289
0.075 | 811.5956 | 0.02606175 | 458.0271
0.076 | 829.6474 | 0.02651385 | 446.1769
0.077 | 846.8306 | 0.02695424 | 434.6051
0.078 | 863.4782 | 0.02738274 | 422.3834
0.079 | 879.4748 | 0.02779863 | 409.3979
0.08 | 894.7926 | 0.02820169 | 396.7216
0.081 | 911.0133 | 0.02859183 | 383.5667
0.082 | 927.0676 | 0.02896876 | 370.2932
0.083 | 942.2664 | 0.02933303 | 358.2435
0.084 | 956.2042 | 0.02968508 | 345.8647
0.085 | 969.5786 | 0.03002513 | 334.2304
0.086 | 981.6469 | 0.03035376 | 323.0354
0.087 | 993.7144 | 0.03067163 | 312.7078
0.088 | 1003.914 | 0.0309788 | 301.6142
0.089 | 1012.153 | 0.03127611 | 293.0199
0.09 | 1017.992 | 0.03156552 | 285.8034
0.091 | 1021.64 | 0.03184895 | 281.0563
0.092 | 1021.135 | 0.03213051 | 282.0648
0.093 | 1016.1 | 0.0324136 | 284.1038
0.094 | 1007.421 | 0.03270156 | 291.8168
0.095 | 996.452 | 0.03299866 | 302.3907
0.096 | 982.8252 | 0.03330801 | 316.305
0.097 | 969.1336 | 0.03363212 | 331.9159
0.098 | 956.878 | 0.03397113 | 346.0973
0.099 | 946.2245 | 0.03432366 | 358.9701
0.1 | 938.7791 | 0.03468792 | 369.555
0.101 | 933.5361 | 0.03506088 | 376.3501
0.102 | 932.0665 | 0.03543875 | 379.3964
0.103 | 930.9553 | 0.03581875 | 380.6112
0.104 | 930.1042 | 0.03619904 | 379.958
0.105 | 929.3916 | 0.03657961 | 381.1767
0.106 | 927.7854 | 0.03696131 | 382.2333
0.107 | 925.0042 | 0.03734416 | 383.4573
0.108 | 922.8564 | 0.03772883 | 385.8942
0.109 | 920.6146 | 0.03811462 | 385.6853
0.11 | 917.8699 | 0.03850143 | 387.9291
0.111 | 917.1988 | 0.03888863 | 386.4751
0.112 | 916.6129 | 0.03927495 | 386.1715
0.113 | 916.9792 | 0.03965987 | 383.6613
0.114 | 917.5742 | 0.04004257 | 381.7352
0.115 | 917.6742 | 0.04042481 | 382.7546
0.116 | 918.7856 | 0.04080699 | 381.5949
0.117 | 920.059 | 0.04118871 | 381.8405
0.118 | 919.2431 | 0.04157069 | 382.136
0.119 | 920.2017 | 0.04195293 | 382.342
0.12 | 919.6878 | 0.04233582 | 383.431
0.121 | 920.2473 | 0.04271894 | 382.8032
0.122 | 920.3802 | 0.04310145 | 382.2239
0.123 | 918.9037 | 0.04348473 | 384.3265
0.124 | 920.0021 | 0.04386863 | 383.4917
0.125 | 919.9839 | 0.04425287 | 384.9748
0.126 | 920.3872 | 0.04463774 | 384.7705
0.127 | 920.3999 | 0.0450226 | 384.9493
0.128 | 920.7782 | 0.04540767 | 385.1971
0.129 | 920.9486 | 0.04579291 | 385.2762
0.13 | 921.7874 | 0.04617844 | 385.7831
0.131 | 920.8222 | 0.04656426 | 385.8566
0.132 | 920.4853 | 0.04695034 | 386.2999
0.133 | 919.7403 | 0.04733704 | 387.112
0.134 | 920.0223 | 0.04772424 | 387.286
0.135 | 919.9381 | 0.04811093 | 386.0902
0.136 | 919.3936 | 0.04849669 | 385.4289
0.137 | 921.1458 | 0.04888158 | 384.3561
0.138 | 921.9586 | 0.04926568 | 383.8348
0.139 | 922.5366 | 0.04964988 | 384.5708
0.14 | 923.1416 | 0.05003381 | 383.2901
0.141 | 924.1857 | 0.05041715 | 383.3801
0.142 | 925.3742 | 0.05080061 | 383.5385
0.143 | 924.2529 | 0.0511848 | 384.8426
0.144 | 924.4615 | 0.05156934 | 384.245
0.145 | 925.3892 | 0.05195288 | 382.8369
0.146 | 925.5936 | 0.0523357 | 382.7957
0.147 | 926.098 | 0.05271847 | 382.7426
0.148 | 925.411 | 0.05310169 | 383.7041
0.149 | 927.0219 | 0.05348483 | 382.5667
0.15 | 926.8782 | 0.05386766 | 383.1034
0.151 | 927.7664 | 0.05425078 | 383.1277
0.152 | 927.5875 | 0.05463409 | 383.5024
0.153 | 927.3466 | 0.05501711 | 382.5376
0.154 | 928.6518 | 0.05539873 | 380.7085
0.155 | 929.5527 | 0.0557785 | 378.8164
0.156 | 930.1723 | 0.05615695 | 378.0821
0.157 | 931.5202 | 0.05653359 | 375.2111
0.158 | 930.3721 | 0.05690929 | 376.1804
0.159 | 931.7764 | 0.05728449 | 374.224
0.16 | 931.3076 | 0.05765859 | 373.9791
0.161 | 930.7144 | 0.05803252 | 373.884
0.162 | 932.2692 | 0.05840536 | 371.7792
0.163 | 930.0789 | 0.05877784 | 373.1903
0.164 | 932.3107 | 0.05914969 | 370.5062
0.165 | 931.9829 | 0.05951968 | 369.4789
0.166 | 932.4207 | 0.05988809 | 367.3467
0.167 | 932.5757 | 0.06025549 | 367.4417
0.168 | 932.2272 | 0.0606229 | 367.3919
0.169 | 933.1753 | 0.06098986 | 366.5202
0.17 | 933.2539 | 0.0613562 | 366.1578
0.171 | 933.3695 | 0.06172307 | 367.579
0.172 | 933.8321 | 0.06209066 | 367.6001
0.173 | 933.1936 | 0.06245861 | 368.3038
0.174 | 933.2814 | 0.06282713 | 368.7313
0.175 | 933.6674 | 0.0631963 | 369.6216
0.176 | 933.3286 | 0.0635666 | 370.9703
0.177 | 932.5721 | 0.06393755 | 370.934
0.178 | 932.4576 | 0.0643095 | 372.9602
0.179 | 933.5199 | 0.06468215 | 372.3496
0.18 | 933.5415 | 0.06505467 | 372.6786
0.181 | 933.5301 | 0.06542697 | 371.9226
0.182 | 933.9248 | 0.06579911 | 372.3538
0.183 | 935.177 | 0.0661717 | 372.8275
0.184 | 935.8007 | 0.06654469 | 373.1601
0.185 | 935.6316 | 0.06691841 | 374.2676
0.186 | 935.4452 | 0.06729343 | 375.7906
0.187 | 935.9957 | 0.06766992 | 377.1761
0.188 | 936.5603 | 0.06804714 | 377.2699
0.189 | 936.3097 | 0.06842547 | 379.3969
0.19 | 935.6032 | 0.06880481 | 379.2745
0.191 | 935.977 | 0.06918397 | 379.0405
0.192 | 936.4018 | 0.06956264 | 378.3021
0.193 | 936.0623 | 0.06994099 | 378.4044
0.194 | 935.6406 | 0.07031945 | 378.5076
0.195 | 935.2034 | 0.07069774 | 378.0821
0.196 | 935.5434 | 0.07107629 | 379.0076
0.197 | 935.8804 | 0.07145564 | 379.6938
0.198 | 936.5858 | 0.07183505 | 379.131
0.199 | 936.6334 | 0.0722137 | 378.1633
0.2 | 937.4764 | 0.07259081 | 376.0642
0.201 | 938.8123 | 0.07296575 | 373.8131
0.202 | 939.4859 | 0.07333829 | 371.2731
0.203 | 939.4373 | 0.07370781 | 367.7506
0.204 | 938.5673 | 0.07407452 | 365.6821
0.205 | 939.4959 | 0.07443964 | 364.5475
0.206 | 938.9267 | 0.07480366 | 363.5005
0.207 | 938.1842 | 0.07516669 | 362.563
0.208 | 938.4424 | 0.07552886 | 361.7712
0.209 | 938.3519 | 0.07589088 | 362.2615
0.21 | 938.7087 | 0.07625367 | 363.329
0.211 | 937.5079 | 0.07661729 | 363.9075
0.212 | 937.3789 | 0.07698139 | 364.2891
0.213 | 937.6821 | 0.0773461 | 365.1353
0.214 | 936.8602 | 0.07771156 | 365.7857
0.215 | 937.4774 | 0.07807751 | 366.1061
0.216 | 937.3655 | 0.07844305 | 364.98
0.217 | 938.1054 | 0.07880808 | 365.0776
0.218 | 939.3006 | 0.07917336 | 365.4938
0.219 | 940.2006 | 0.07953818 | 364.148
0.22 | 940.5042 | 0.0799026 | 364.6883
0.221 | 941.5322 | 0.08026671 | 363.5256
0.222 | 942.2874 | 0.08063138 | 365.8057
0.223 | 942.6676 | 0.08099704 | 365.5273
0.224 | 943.3501 | 0.08136274 | 365.8749
0.225 | 943.26 | 0.08172956 | 367.755
0.226 | 944.2633 | 0.08209694 | 367
0.227 | 943.7588 | 0.08246513 | 369.3835
0.228 | 944.6454 | 0.08283416 | 368.675
0.229 | 945.2016 | 0.08320366 | 370.3396
0.23 | 945.7463 | 0.08357438 | 371.0901
0.231 | 946.7251 | 0.08394614 | 372.4272
0.232 | 946.9489 | 0.08431984 | 374.9883
0.233 | 947.9918 | 0.08469543 | 376.1871
0.234 | 948.6724 | 0.08507248 | 377.9039
0.235 | 948.6115 | 0.08545107 | 379.2807
0.236 | 948.4956 | 0.08583107 | 380.7146
0.237 | 948.6565 | 0.08621199 | 381.1233
0.238 | 948.8118 | 0.08659304 | 380.9919
0.239 | 947.0043 | 0.08697425 | 381.4286
0.24 | 945.347 | 0.08735567 | 381.4044
0.241 | 946.9322 | 0.08773614 | 379.5298
0.242 | 946.0373 | 0.08811579 | 379.7667
0.243 | 945.0465 | 0.08849497 | 378.6095
0.244 | 945.4569 | 0.08887296 | 377.3591
0.245 | 946.4455 | 0.08924962 | 375.9552
0.246 | 947.2981 | 0.08962463 | 374.0813
0.247 | 947.3314 | 0.08999847 | 373.5861
0.248 | 948.2019 | 0.09037108 | 371.6457
0.249 | 948.4887 | 0.09074207 | 370.3233
0.25 | 948.3879 | 0.09111207 | 369.6837
0.251 | 948.5645 | 0.09148147 | 369.1136
0.252 | 948.6797 | 0.09185105 | 370.0405
0.253 | 947.673 | 0.09222075 | 369.3735
0.254 | 947.2485 | 0.09259002 | 369.167
0.255 | 947.8885 | 0.09295862 | 368.028
0.256 | 947.8432 | 0.09332571 | 366.1543
0.257 | 948.154 | 0.09369104 | 364.5069
0.258 | 947.7298 | 0.09405461 | 362.6253
0.259 | 947.735 | 0.09441658 | 361.3226
0.26 | 947.7792 | 0.09477772 | 360.9541
0.261 | 946.6401 | 0.0951387 | 361.0002
0.262 | 946.9071 | 0.09549998 | 361.5655
0.263 | 946.4173 | 0.09586124 | 360.9535
0.264 | 947.0508 | 0.09622195 | 360.4569
0.265 | 946.2358 | 0.09658254 | 360.7229
0.266 | 946.0955 | 0.09694308 | 360.3572
0.267 | 946.4224 | 0.09730375 | 360.988
0.268 | 945.2491 | 0.09766506 | 361.6247
0.269 | 945.5193 | 0.09802619 | 360.6519
0.27 | 944.6273 | 0.0983872 | 361.3588
0.271 | 946.3631 | 0.09874841 | 361.072
0.272 | 947.1402 | 0.09910883 | 359.7585
0.273 | 947.5819 | 0.09946836 | 359.3021
0.274 | 949.2996 | 0.09982652 | 357.0232
0.275 | 949.6432 | 0.1001842 | 358.4165
0.276 | 950.4757 | 0.1005429 | 358.8383
0.277 | 950.0967 | 0.1009016 | 358.6351
0.278 | 950.7419 | 0.1012602 | 358.533
0.279 | 950.6528 | 0.1016187 | 358.4632
0.28 | 950.7758 | 0.1019781 | 360.3171
0.281 | 950.1259 | 0.1023385 | 360.4899
0.282 | 949.7177 | 0.1026989 | 360.2955
0.283 | 949.3068 | 0.1030598 | 361.4803
0.284 | 949.1764 | 0.1034221 | 363.1267
0.285 | 949.4186 | 0.1037858 | 364.2399
0.286 | 948.5424 | 0.1041503 | 364.9411
0.287 | 948.7748 | 0.1045155 | 365.3458
0.288 | 949.4419 | 0.1048804 | 364.4264
0.289 | 950.5834 | 0.1052442 | 363.3157
0.29 | 949.5821 | 0.1056076 | 363.3329
0.291 | 949.9734 | 0.1059703 | 362.2167
0.292 | 950.4799 | 0.1063323 | 361.6243
0.293 | 951.7641 | 0.1066939 | 361.6306
0.294 | 951.5988 | 0.1070559 | 362.4104
0.295 | 950.9383 | 0.1074191 | 364.0512
0.296 | 951.438 | 0.1077831 | 363.7718
0.297 | 951.1947 | 0.1081465 | 363.2239
0.298 | 950.5069 | 0.1085093 | 362.3355
0.299 | 948.887 | 0.1088712 | 361.3657
0.3 | 949.0169 | 0.1092323 | 360.9261
0.301 | 949.9714 | 0.1095929 | 360.2974
0.302 | 949.8381 | 0.1099532 | 360.3261
0.303 | 950.4676 | 0.1103138 | 360.752
0.304 | 951.2168 | 0.1106748 | 361.2973
0.305 | 951.805 | 0.1110359 | 360.9464
0.306 | 951.3057 | 0.1113971 | 361.2929
0.307 | 949.5449 | 0.111758 | 360.6942
0.308 | 949.1419 | 0.1121184 | 360.0384
0.309 | 947.8921 | 0.1124782 | 359.6289
0.31 | 948.3427 | 0.1128381 | 360.1664
0.311 | 948.0279 | 0.113199 | 361.474
0.312 | 948.8593 | 0.1135599 | 360.4566
0.313 | 949.5497 | 0.1139205 | 360.7797
0.314 | 949.2104 | 0.1142815 | 361.1917
0.315 | 949.3302 | 0.1146431 | 362.023
0.316 | 949.0436 | 0.1150044 | 360.4686
0.317 | 948.7595 | 0.1153646 | 360.0326
0.318 | 947.9976 | 0.115725 | 360.6834
0.319 | 947.8565 | 0.1160853 | 359.9853
0.32 | 948.8626 | 0.1164449 | 359.1864
0.321 | 948.4437 | 0.1168041 | 359.2732
0.322 | 948.3892 | 0.1171637 | 359.8537
0.323 | 948.7319 | 0.1175234 | 359.4929
0.324 | 948.0459 | 0.1178835 | 360.7631
0.325 | 947.6867 | 0.1182443 | 360.8338
0.326 | 946.827 | 0.1186057 | 362.0174
0.327 | 948.1856 | 0.118967 | 360.5438
0.328 | 948.5435 | 0.1193278 | 360.9512
0.329 | 948.15 | 0.1196891 | 361.773
0.33 | 948.5359 | 0.1200501 | 360.1417
0.331 | 949.7423 | 0.12041 | 359.7341
0.332 | 950.0073 | 0.1207702 | 360.5604
0.333 | 950.1729 | 0.1211306 | 360.2173
0.334 | 948.8154 | 0.1214907 | 360.1506
0.335 | 949.6287 | 0.1218501 | 358.6246
0.336 | 950.8573 | 0.1222078 | 356.7635
0.337 | 950.2059 | 0.1225643 | 356.1489
0.338 | 950.9767 | 0.1229185 | 352.3017
0.339 | 951.8026 | 0.1232696 | 349.8589
0.34 | 952.827 | 0.1236185 | 347.8894
0.341 | 953.8705 | 0.1239655 | 346.2243
0.342 | 954.5209 | 0.1243118 | 346.3001
0.343 | 954.5367 | 0.124658 | 346.094
0.344 | 955.2368 | 0.125004 | 345.8743
0.345 | 954.7961 | 0.125351 | 348.269
0.346 | 955.3515 | 0.1256998 | 349.3373
0.347 | 954.357 | 0.1260502 | 351.3435
0.348 | 955.0949 | 0.1264021 | 352.4912
0.349 | 955.8984 | 0.1267557 | 354.7958
0.35 | 955.9586 | 0.1271121 | 358.0193
0.351 | 956.4407 | 0.1274709 | 359.5949
0.352 | 955.7869 | 0.127832 | 362.5951
0.353 | 957.0461 | 0.1281957 | 364.6519
0.354 | 956.8471 | 0.1285616 | 367.1359
0.355 | 956.9334 | 0.1289289 | 367.5685
0.356 | 956.2692 | 0.1292967 | 368.092
0.357 | 955.1244 | 0.1296656 | 369.5537
0.358 | 954.6877 | 0.1300347 | 368.8078
0.359 | 954.4733 | 0.1304032 | 368.1517
0.36 | 953.8811 | 0.1307707 | 366.8656
0.361 | 953.9801 | 0.1311372 | 366.1124
0.362 | 954.5247 | 0.1315024 | 364.2093
0.363 | 955.5994 | 0.1318655 | 362.0004
0.364 | 956.8115 | 0.1322268 | 360.6923
0.365 | 956.2713 | 0.132587 | 359.6695
0.366 | 956.4885 | 0.1329467 | 359.7046
0.367 | 956.7166 | 0.1333061 | 359.1221
0.368 | 955.7867 | 0.133666 | 360.7273
0.369 | 954.6744 | 0.1340276 | 362.3347
0.37 | 954.1038 | 0.1343893 | 361.1055
0.371 | 953.1539 | 0.134751 | 362.27
0.372 | 952.098 | 0.135113 | 361.8139
0.373 | 952.0545 | 0.1354746 | 361.3694
0.374 | 951.7152 | 0.1358358 | 361.0832
0.375 | 952.199 | 0.1361962 | 359.5909
0.376 | 952.0258 | 0.1365569 | 361.8655
0.377 | 951.9233 | 0.1369189 | 362.1734
0.378 | 951.531 | 0.1372813 | 362.5506
0.379 | 951.8598 | 0.1376442 | 363.3473
0.38 | 951.1201 | 0.1380079 | 363.8978
0.381 | 951.7749 | 0.1383721 | 364.6339
0.382 | 951.7521 | 0.1387369 | 364.8856
0.383 | 952.4893 | 0.1391021 | 365.4768
0.384 | 952.5764 | 0.139468 | 366.4321
0.385 | 951.1359 | 0.1398353 | 368.0909
0.386 | 951.1374 | 0.1402041 | 369.506
0.387 | 951.0795 | 0.1405736 | 369.6044
0.388 | 950.6419 | 0.1409436 | 370.378
0.389 | 950.8503 | 0.1413144 | 371.1681
0.39 | 951.0698 | 0.1416856 | 371.2541
0.391 | 950.311 | 0.1420567 | 370.8524
0.392 | 950.9887 | 0.1424272 | 370.2855
0.393 | 949.8512 | 0.1427982 | 371.7259
0.394 | 950.1557 | 0.1431702 | 372.1931
0.395 | 949.7162 | 0.1435417 | 370.9078
0.396 | 948.4639 | 0.1439132 | 371.9102
0.397 | 948.6724 | 0.1442855 | 372.6956
0.398 | 948.8382 | 0.1446576 | 371.5361
0.399 | 947.9934 | 0.1450291 | 371.5189
0.4 | 946.6675 | 0.1454001 | 370.4238
0.401 | 946.0139 | 0.1457707 | 370.7244
0.402 | 946.1677 | 0.1461411 | 370.2719
0.403 | 945.1872 | 0.1465111 | 369.707
0.404 | 944.1024 | 0.1468808 | 369.5408
0.405 | 943.7487 | 0.1472502 | 369.3609
0.406 | 944.6126 | 0.147619 | 368.2304
0.407 | 944.4852 | 0.1479871 | 368.0037
0.408 | 944.3322 | 0.1483549 | 367.4528
0.409 | 944.6309 | 0.1487217 | 366.214
0.41 | 945.4318 | 0.1490881 | 366.6008
0.411 | 945.2083 | 0.1494547 | 366.6946
0.412 | 944.8861 | 0.1498215 | 366.8996
0.413 | 945.299 | 0.1501884 | 366.7992
0.414 | 944.2576 | 0.1505548 | 366.0505
0.415 | 944.6001 | 0.150921 | 366.3803
0.416 | 943.7717 | 0.1512869 | 365.3263
0.417 | 944.0174 | 0.1516516 | 364.1682
0.418 | 943.5621 | 0.1520158 | 364.2644
0.419 | 943.4042 | 0.1523793 | 362.6555
0.42 | 945.2087 | 0.1527415 | 361.6577
0.421 | 944.8876 | 0.1531022 | 359.8498
0.422 | 945.7418 | 0.1534615 | 358.6627
0.423 | 946.6515 | 0.1538197 | 357.8176
0.424 | 946.9323 | 0.1541771 | 356.8868
0.425 | 947.253 | 0.1545335 | 356.0178
0.426 | 947.8152 | 0.15489 | 356.8836
0.427 | 948.0814 | 0.1552476 | 358.337
0.428 | 947.5412 | 0.1556066 | 359.6859
0.429 | 947.2458 | 0.1559662 | 359.5112
0.43 | 946.8978 | 0.1563262 | 360.439
0.431 | 945.3599 | 0.1566878 | 362.9087
0.432 | 943.2547 | 0.1570508 | 363.1118
0.433 | 943.1924 | 0.1574135 | 362.1673
0.434 | 943.5498 | 0.1577747 | 360.3252
0.435 | 943.9666 | 0.1581342 | 358.6761
0.436 | 943.7001 | 0.1584928 | 358.5158
0.437 | 944.6784 | 0.1588505 | 356.738
0.438 | 945.1843 | 0.1592071 | 356.5032
0.439 | 944.989 | 0.1595638 | 357.0221
0.44 | 943.6142 | 0.1599221 | 359.4789
0.441 | 942.4529 | 0.1602825 | 361.2749
0.442 | 941.5868 | 0.160644 | 361.8704
0.443 | 941.3057 | 0.1610061 | 362.3369
0.444 | 940.5767 | 0.1613687 | 362.8673
0.445 | 940.5519 | 0.1617317 | 363.0541
0.446 | 941.0263 | 0.1620944 | 362.3452
0.447 | 940.1438 | 0.162457 | 362.7871
0.448 | 940.7655 | 0.1628193 | 361.8366
0.449 | 940.7164 | 0.1631816 | 362.825
0.45 | 941.1055 | 0.1635446 | 363.1657
0.451 | 940.0267 | 0.1639083 | 364.2097
0.452 | 940.3121 | 0.1642733 | 365.7577
0.453 | 939.5746 | 0.1646399 | 367.4063
0.454 | 940.5956 | 0.1650075 | 367.9126
0.455 | 938.3261 | 0.1653764 | 369.7536
0.456 | 936.9442 | 0.1657468 | 371.0418
0.457 | 937.0405 | 0.1661178 | 370.9736
0.458 | 934.861 | 0.1664897 | 372.8263
0.459 | 934.8089 | 0.1668629 | 373.6637
0.46 | 933.53 | 0.1672367 | 373.8418
0.461 | 933.094 | 0.1676109 | 374.5581
0.462 | 933.1204 | 0.1679851 | 373.844
0.463 | 932.764 | 0.1683592 | 374.4495
0.464 | 932.9498 | 0.1687324 | 371.8401
0.465 | 933.1572 | 0.1691036 | 370.6404
0.466 | 931.9941 | 0.1694749 | 372.0725
0.467 | 932.2706 | 0.1698466 | 371.1573
0.468 | 931.4404 | 0.1702181 | 371.9469
0.469 | 930.9437 | 0.1705899 | 371.7194
0.47 | 930.3849 | 0.1709622 | 372.7423
0.471 | 929.7565 | 0.1713355 | 373.9672
0.472 | 929.1767 | 0.1717096 | 374.1395
0.473 | 929.2718 | 0.1720837 | 374.066
0.474 | 930.2039 | 0.1724577 | 373.914
0.475 | 929.7602 | 0.1728319 | 374.4582
0.476 | 928.9506 | 0.1732066 | 374.9588
0.477 | 928.8774 | 0.1735807 | 373.3258
0.478 | 929.603 | 0.1739549 | 374.9749
0.479 | 928.5038 | 0.1743302 | 375.7467
0.48 | 927.2201 | 0.1747066 | 376.9473
0.481 | 926.6128 | 0.1750843 | 378.5521
0.482 | 926.7766 | 0.1754636 | 379.9126
0.483 | 925.4564 | 0.1758455 | 383.9576
0.484 | 924.3267 | 0.1762292 | 383.3958
0.485 | 924.3233 | 0.1766126 | 383.4018
0.486 | 922.5544 | 0.1769963 | 383.9886
0.487 | 921.4326 | 0.1773808 | 385.1721
0.488 | 920.9468 | 0.1777661 | 385.3056
0.489 | 920.5368 | 0.1781509 | 384.3943
0.49 | 920.5687 | 0.1785357 | 385.1743
0.491 | 920.2274 | 0.178921 | 385.3354
0.492 | 921.145 | 0.179306 | 384.7687
0.493 | 921.4953 | 0.1796904 | 384.0427
0.494 | 922.6743 | 0.1800746 | 384.2725
0.495 | 923.6215 | 0.1804589 | 384.2614
0.496 | 922.7698 | 0.1808432 | 384.523
0.497 | 922.6246 | 0.1812282 | 385.4831
0.498 | 922.0062 | 0.1816148 | 387.6158
0.499 | 921.6763 | 0.1820026 | 387.9406
0.5 | 920.4563 | 0.1823905 | 387.9294
0.501 | 918.663 | 0.182779 | 388.9522
0.502 | 917.5368 | 0.1831683 | 389.6995
0.503 | 916.6979 | 0.1835583 | 390.4273
0.504 | 916.5917 | 0.1839489 | 390.683
0.505 | 916.5058 | 0.1843406 | 392.6554
0.506 | 916.5231 | 0.1847346 | 395.4974
0.507 | 916.3286 | 0.1851308 | 396.7817
0.508 | 916.5952 | 0.1855279 | 397.4255
0.509 | 916.2094 | 0.1859258 | 398.4063
0.51 | 916.5511 | 0.1863246 | 399.1084
0.511 | 916.1788 | 0.1867234 | 398.6612
0.512 | 915.0182 | 0.1871214 | 397.2257
0.513 | 914.8991 | 0.1875188 | 397.6106
0.514 | 915.1214 | 0.1879169 | 398.6614
0.515 | 915.0224 | 0.1883158 | 399.0292
0.516 | 914.5071 | 0.1887146 | 398.6774
0.517 | 913.9787 | 0.1891138 | 399.7127
0.518 | 912.755 | 0.1895138 | 400.2834
0.519 | 912.1836 | 0.1899141 | 400.1818
0.52 | 911.1637 | 0.1903147 | 401.0092
0.521 | 910.0602 | 0.1907164 | 402.5677
0.522 | 908.9031 | 0.1911199 | 404.2999
0.523 | 907.3125 | 0.1915244 | 404.7169
0.524 | 906.4412 | 0.1919303 | 407.1877
0.525 | 905.5429 | 0.1923385 | 409.2031
0.526 | 905.0318 | 0.1927481 | 409.9479
0.527 | 904.9511 | 0.1931586 | 410.9636
0.528 | 904.2154 | 0.1935702 | 412.2585
0.529 | 904.6867 | 0.1939828 | 412.9441
0.53 | 904.5272 | 0.194396 | 413.4675
0.531 | 904.0585 | 0.194809 | 412.4767
0.532 | 902.8408 | 0.195221 | 411.6727
0.533 | 902.6489 | 0.1956322 | 410.7033
0.534 | 902.1301 | 0.1960418 | 408.4941
0.535 | 901.8977 | 0.1964493 | 406.3665
0.536 | 902.4115 | 0.1968534 | 401.9301
0.537 | 903.0145 | 0.1972549 | 400.9713
0.538 | 903.4068 | 0.1976555 | 400.3431
0.539 | 903.0992 | 0.1980554 | 399.4013
0.54 | 902.0581 | 0.1984557 | 401.3316
0.541 | 900.567 | 0.1988579 | 402.9417
0.542 | 899.2702 | 0.1992629 | 407.1691
0.543 | 898.5533 | 0.1996707 | 408.4218
0.544 | 897.7357 | 0.2000799 | 409.8454
0.545 | 897.2482 | 0.2004909 | 412.1734
0.546 | 898.3165 | 0.2009027 | 411.4359
0.547 | 898.1119 | 0.201314 | 411.1742
0.548 | 898.383 | 0.2017252 | 411.1937
0.549 | 898.3675 | 0.2021368 | 412.1349
0.55 | 897.2957 | 0.2025494 | 413.0323
0.551 | 897.3001 | 0.202962 | 412.0765
0.552 | 896.0785 | 0.2033744 | 412.824
0.553 | 896.27 | 0.2037875 | 413.3186
0.554 | 894.9487 | 0.2042011 | 413.8564
0.555 | 894.6379 | 0.2046143 | 412.6345
0.556 | 893.6434 | 0.2050268 | 412.2536
0.557 | 892.1818 | 0.2054385 | 411.2358
0.558 | 891.0748 | 0.2058485 | 408.6792
0.559 | 888.7205 | 0.2062569 | 408.2573
0.56 | 888.1542 | 0.2066639 | 405.6806
0.561 | 886.0592 | 0.2070682 | 402.9807
0.562 | 886.1225 | 0.2074701 | 400.7592
0.563 | 885.5717 | 0.2078704 | 399.8068
0.564 | 885.8242 | 0.2082701 | 399.6894
0.565 | 885.5609 | 0.2086694 | 398.9106
0.566 | 884.9487 | 0.2090684 | 398.9844
0.567 | 885.2242 | 0.2094682 | 400.6888
0.568 | 884.3897 | 0.2098691 | 401.0271
0.569 | 883.5295 | 0.2102705 | 401.8272
0.57 | 882.5681 | 0.2106726 | 402.3662
0.571 | 882.296 | 0.2110756 | 403.7142
0.572 | 882.0548 | 0.2114798 | 404.4888
0.573 | 880.6374 | 0.2118851 | 406.2127
0.574 | 881.0492 | 0.2122922 | 408.0626
0.575 | 881.5765 | 0.2127008 | 408.9741
0.576 | 881.8627 | 0.2131107 | 410.9533
0.577 | 882.1997 | 0.2135227 | 412.9899
0.578 | 881.4602 | 0.2139364 | 414.452
0.579 | 881.1585 | 0.2143516 | 415.8903
0.58 | 879.6629 | 0.2147678 | 416.6019
0.581 | 878.7361 | 0.2151853 | 418.3292
0.582 | 876.9462 | 0.215604 | 418.9997
0.583 | 875.7158 | 0.2160229 | 418.8568
0.584 | 875.57 | 0.2164416 | 418.568
0.585 | 874.6855 | 0.2168598 | 417.7775
0.586 | 873.8567 | 0.2172773 | 417.1953
0.587 | 871.5311 | 0.2176939 | 416.0583
0.588 | 871.0387 | 0.2181091 | 414.4124
0.589 | 870.6136 | 0.2185233 | 414.0083
0.59 | 869.0338 | 0.2189371 | 413.5938
0.591 | 868.1435 | 0.2193502 | 412.5242
0.592 | 868.377 | 0.2197622 | 411.4103
0.593 | 869.5959 | 0.2201727 | 409.6092
0.594 | 869.4647 | 0.2205824 | 409.8619
0.595 | 868.6074 | 0.2209923 | 409.8295
0.596 | 869.6979 | 0.2214021 | 409.832
0.597 | 871.3448 | 0.2218127 | 411.3103
0.598 | 870.4854 | 0.2222259 | 415.0921
0.599 | 869.4371 | 0.2226431 | 419.3814
0.6 | 868.6818 | 0.2230648 | 424.0376
0.601 | 868.6885 | 0.2234905 | 427.397
0.602 | 867.8439 | 0.2239196 | 430.717
0.603 | 865.2672 | 0.2243527 | 435.5828
0.604 | 865.1693 | 0.2247887 | 436.4117
0.605 | 864.0284 | 0.2252268 | 439.683
0.606 | 863.229 | 0.225667 | 440.7608
0.607 | 862.7327 | 0.226108 | 441.2864
0.608 | 860.3861 | 0.2265506 | 443.9704
0.609 | 859.9423 | 0.2269945 | 443.699
0.61 | 859.8435 | 0.2274389 | 445.0507
0.611 | 859.463 | 0.2278843 | 445.8834
0.612 | 859.1207 | 0.2283306 | 446.6936
0.613 | 857.6631 | 0.2287784 | 448.9084
0.614 | 858.5448 | 0.2292277 | 449.7019
0.615 | 857.2885 | 0.2296777 | 450.2476
0.616 | 855.1742 | 0.2301285 | 451.4092
0.617 | 854.0315 | 0.2305798 | 451.2224
0.618 | 854.3216 | 0.2310307 | 450.6002
0.619 | 853.6415 | 0.2314811 | 450.0647
0.62 | 852.0665 | 0.2319313 | 450.4423
0.621 | 852.721 | 0.2323814 | 449.7709
0.622 | 852.8744 | 0.232831 | 449.2773
0.623 | 852.3929 | 0.2332796 | 448.0665
0.624 | 850.3355 | 0.2337278 | 448.1808
0.625 | 850.7877 | 0.234175 | 446.2865
0.626 | 850.2951 | 0.2346204 | 444.5302
0.627 | 849.3217 | 0.2350649 | 444.3984
0.628 | 848.9987 | 0.2355092 | 444.2994
0.629 | 849.443 | 0.2359545 | 446.3694
0.63 | 848.9854 | 0.2364015 | 447.5832
0.631 | 847.6924 | 0.2368507 | 450.8026
0.632 | 847.8322 | 0.2373025 | 452.7514
0.633 | 846.5675 | 0.2377567 | 455.5784
0.634 | 845.9701 | 0.2382133 | 457.6377
0.635 | 844.5252 | 0.2386714 | 458.6621
0.636 | 844.8725 | 0.2391309 | 460.3585
0.637 | 844.2397 | 0.2395919 | 461.5718
0.638 | 842.4075 | 0.2400544 | 463.4076
0.639 | 841.2765 | 0.2405183 | 464.4639
0.64 | 840.097 | 0.2409833 | 465.4291
0.641 | 838.5652 | 0.2414492 | 466.3889
0.642 | 836.4863 | 0.2419164 | 467.971
0.643 | 835.405 | 0.2423848 | 468.8974
0.644 | 834.0156 | 0.242855 | 471.4641
0.645 | 832.6027 | 0.2433278 | 474.1683
0.646 | 830.7922 | 0.2438032 | 476.6858
0.647 | 830.4618 | 0.2442807 | 478.3112
0.648 | 830.2906 | 0.2447595 | 479.2513
0.649 | 829.8257 | 0.2452392 | 480.1925
0.65 | 829.4448 | 0.2457191 | 479.6075
0.651 | 829.5341 | 0.2461983 | 478.7234
0.652 | 829.0433 | 0.2466766 | 477.8748
0.653 | 828.9144 | 0.2471543 | 477.4905
0.654 | 828.4129 | 0.2476315 | 476.9858
0.655 | 826.7788 | 0.2481085 | 477.039
0.656 | 826.16 | 0.2485861 | 478.1839
0.657 | 825.8533 | 0.2490645 | 478.4795
0.658 | 825.5633 | 0.2495433 | 479.2237
0.659 | 824.5058 | 0.2500228 | 479.7259
0.66 | 823.3978 | 0.2505035 | 481.6982
0.661 | 822.3377 | 0.2509856 | 482.4663
0.662 | 821.9902 | 0.2514679 | 482.1664
0.663 | 822.0154 | 0.2519499 | 481.8123
0.664 | 820.94 | 0.2524316 | 481.703
0.665 | 820.2395 | 0.2529134 | 481.8828
0.666 | 819.1995 | 0.2533953 | 481.8996
0.667 | 820.0435 | 0.2538769 | 481.1587
0.668 | 819.8665 | 0.2543576 | 480.3779
0.669 | 818.1655 | 0.254839 | 482.3153
0.67 | 819.0425 | 0.2553213 | 482.3709
0.671 | 817.8045 | 0.255804 | 483.1045
0.672 | 816.9248 | 0.2562872 | 483.2141
0.673 | 816.2649 | 0.2567702 | 482.7117
0.674 | 814.0555 | 0.2572537 | 484.3024
0.675 | 814.4347 | 0.2577369 | 482.0706
0.676 | 811.7573 | 0.2582194 | 483.0772
0.677 | 811.2076 | 0.258702 | 482.0408
0.678 | 810.6878 | 0.2591835 | 480.9003
0.679 | 808.6752 | 0.2596655 | 483.148
0.68 | 808.9389 | 0.2601476 | 480.9753
0.681 | 806.9337 | 0.2606292 | 482.2543
0.682 | 804.9895 | 0.2611116 | 482.524
0.683 | 804.8007 | 0.2615943 | 482.9126
0.684 | 804.2655 | 0.2620778 | 484.1294
0.685 | 804.241 | 0.2625618 | 483.874
0.686 | 803.8138 | 0.2630465 | 485.516
0.687 | 802.4011 | 0.2635327 | 486.8464
0.688 | 803.6714 | 0.2640192 | 486.2055
0.689 | 802.8159 | 0.2645057 | 486.8495
0.69 | 802.3077 | 0.264992 | 485.7183
0.691 | 800.2499 | 0.2654783 | 486.9198
0.692 | 799.5495 | 0.2659655 | 487.392
0.693 | 798.9139 | 0.2664534 | 488.4755
0.694 | 798.105 | 0.2669427 | 490.0603
0.695 | 796.1711 | 0.2674339 | 492.42
0.696 | 794.8604 | 0.267928 | 495.7862
0.697 | 795.4997 | 0.2684239 | 495.903
0.698 | 794.3787 | 0.2689203 | 497.0213
0.699 | 793.9664 | 0.2694171 | 496.4198
0.7 | 792.0845 | 0.2699139 | 497.3425
0.701 | 791.7131 | 0.2704115 | 497.79
0.702 | 790.6741 | 0.270909 | 497.2829
0.703 | 789.4826 | 0.2714066 | 497.753
0.704 | 787.9083 | 0.2719043 | 497.8195
0.705 | 786.9811 | 0.2724027 | 498.9806
0.706 | 787.27 | 0.272902 | 499.4742
0.707 | 786.8661 | 0.273402 | 500.6611
0.708 | 786.1435 | 0.2739029 | 500.9682
0.709 | 785.4635 | 0.2744041 | 501.6052
0.71 | 784.4885 | 0.2749064 | 502.9832
0.711 | 785.0146 | 0.2754094 | 503.0025
0.712 | 784.0569 | 0.2759124 | 502.9786
0.713 | 782.6722 | 0.2764155 | 503.1892
0.714 | 782.7331 | 0.276919 | 503.7358
0.715 | 780.6028 | 0.2774237 | 505.6525
0.716 | 781.7552 | 0.2779293 | 505.5506
0.717 | 779.5768 | 0.2784358 | 507.5054
0.718 | 777.6639 | 0.2789444 | 509.64
0.719 | 777.585 | 0.2794534 | 508.5034
0.72 | 775.9878 | 0.2799627 | 509.9706
0.721 | 774.439 | 0.2804723 | 509.3293
0.722 | 772.2684 | 0.280982 | 510.0174
0.723 | 771.2275 | 0.2814918 | 509.5566
0.724 | 769.8896 | 0.2820013 | 509.549
0.725 | 768.8136 | 0.2825114 | 510.6779
0.726 | 767.0322 | 0.2830222 | 510.7423
0.727 | 766.7352 | 0.2835331 | 511.2153
0.728 | 764.7266 | 0.2840448 | 512.0135
0.729 | 763.3828 | 0.2845567 | 511.8922
0.73 | 762.4148 | 0.2850684 | 511.416
0.731 | 759.1983 | 0.2855796 | 511.1384
0.732 | 758.8626 | 0.2860903 | 510.1406
0.733 | 757.7704 | 0.2866007 | 510.7321
0.734 | 757.1381 | 0.2871114 | 510.6156
0.735 | 756.1939 | 0.2876225 | 511.5334
0.736 | 755.252 | 0.2881338 | 511.1995
0.737 | 755.2697 | 0.2886455 | 512.2389
0.738 | 753.8138 | 0.2891586 | 513.8081
0.739 | 753.4541 | 0.2896727 | 514.4324
0.74 | 752.7428 | 0.2901876 | 515.4686
0.741 | 752.0527 | 0.2907038 | 516.8603
0.742 | 751.7618 | 0.2912214 | 518.4087
0.743 | 751.4429 | 0.291741 | 520.6927
0.744 | 751.2274 | 0.2922625 | 522.3525
0.745 | 749.8957 | 0.2927854 | 523.4171
0.746 | 748.8841 | 0.2933099 | 525.5182
0.747 | 748.2196 | 0.2938361 | 526.9945
0.748 | 747.1447 | 0.2943645 | 529.8428
0.749 | 746.0012 | 0.294895 | 531.0192
0.75 | 744.3969 | 0.2954264 | 531.8071
0.751 | 743.897 | 0.2959593 | 533.9484
0.752 | 741.938 | 0.2964941 | 535.7486
0.753 | 740.9906 | 0.2970301 | 536.1998
0.754 | 740.431 | 0.2975671 | 537.8116
0.755 | 739.9247 | 0.2981054 | 538.7737
0.756 | 739.8945 | 0.2986453 | 541.1301
0.757 | 739.5307 | 0.2991871 | 542.4723
0.758 | 739.6882 | 0.2997303 | 543.7728
0.759 | 738.4407 | 0.3002754 | 546.5289
0.76 | 737.8832 | 0.3008222 | 546.9768
0.761 | 736.5685 | 0.3013707 | 550.1349
0.762 | 734.7605 | 0.3019218 | 551.9873
0.763 | 732.8212 | 0.3024751 | 554.5755
0.764 | 731.8205 | 0.3030308 | 556.936
0.765 | 730.4659 | 0.3035884 | 558.2267
0.766 | 729.4151 | 0.3041477 | 560.2834
0.767 | 727.6357 | 0.3047086 | 561.5505
0.768 | 726.2351 | 0.3052707 | 562.7646
0.769 | 726.0128 | 0.3058333 | 562.4751
0.77 | 724.732 | 0.3063959 | 562.6341
0.771 | 723.8343 | 0.3069589 | 563.3794
0.772 | 722.5742 | 0.3075224 | 563.6608
0.773 | 722.114 | 0.3080862 | 563.8527
0.774 | 721.363 | 0.3086501 | 563.9516
0.775 | 719.8111 | 0.3092139 | 563.7412
0.776 | 717.4817 | 0.3097784 | 565.2204
0.777 | 717.2806 | 0.3103429 | 563.6646
0.778 | 714.9173 | 0.3109074 | 565.388
0.779 | 713.5102 | 0.3114728 | 565.5276
0.78 | 713.1728 | 0.3120381 | 564.9816
0.781 | 710.6873 | 0.3126045 | 567.8514
0.782 | 710.8224 | 0.3131728 | 568.7798
0.783 | 708.7296 | 0.3137427 | 570.9679
0.784 | 707.038 | 0.3143144 | 572.5091
0.785 | 705.6967 | 0.3148873 | 573.1438
0.786 | 702.0058 | 0.3154625 | 577.332
0.787 | 700.0874 | 0.3160416 | 580.9508
0.788 | 697.6059 | 0.3166231 | 582.0573
0.789 | 695.4654 | 0.3172069 | 585.4778
0.79 | 695.1662 | 0.317793 | 586.6568
0.791 | 694.5852 | 0.3183806 | 588.5745
0.792 | 695.0399 | 0.3189692 | 588.5627
0.793 | 695.3338 | 0.319557 | 587.1869
0.794 | 695.1273 | 0.3201448 | 588.3425
0.795 | 695.0965 | 0.3207333 | 588.6029
0.796 | 694.3374 | 0.3213221 | 589.1245
0.797 | 692.4328 | 0.3219123 | 591.2422
0.798 | 690.6902 | 0.3225044 | 592.8643
0.799 | 689.1388 | 0.3230978 | 594.0696
0.8 | 687.8416 | 0.3236923 | 594.9349
0.801 | 687.5585 | 0.3242883 | 596.889
0.802 | 685.4366 | 0.3248865 | 599.6627
0.803 | 684.8006 | 0.3254869 | 601.1174
0.804 | 683.8888 | 0.3260889 | 602.9016
0.805 | 683.7879 | 0.3266924 | 604.0491
0.806 | 682.6665 | 0.3272976 | 606.2561
0.807 | 679.9634 | 0.3279044 | 607.4523
0.808 | 679.4658 | 0.3285121 | 607.8158
0.809 | 678.228 | 0.3291202 | 608.4248
0.81 | 677.3369 | 0.3297294 | 609.9608
0.811 | 675.6213 | 0.3303405 | 612.2213
0.812 | 675.3572 | 0.3309529 | 612.7636
0.813 | 674.9385 | 0.3315668 | 614.9695
0.814 | 674.5269 | 0.3321814 | 614.2413
0.815 | 673.4376 | 0.3327961 | 615.1147
0.816 | 672.3304 | 0.3334123 | 617.3065
0.817 | 672.0312 | 0.3340307 | 619.4918
0.818 | 669.8468 | 0.3346514 | 621.8265
0.819 | 667.8783 | 0.335274 | 623.4838
0.82 | 666.1446 | 0.3358993 | 627.081
0.821 | 665.1052 | 0.3365278 | 629.892
0.822 | 663.6955 | 0.3371583 | 631.0361
0.823 | 662.185 | 0.3377888 | 630.0179
0.824 | 661.1121 | 0.338419 | 630.4179
0.825 | 659.3677 | 0.3390499 | 631.3929
0.826 | 657.9989 | 0.3396812 | 631.0956
0.827 | 656.6 | 0.3403123 | 631.2051
0.828 | 654.4493 | 0.3409433 | 630.8758
0.829 | 653.3697 | 0.3415749 | 632.3323
0.83 | 651.913 | 0.3422075 | 632.851
0.831 | 651.2352 | 0.3428406 | 633.3281
0.832 | 650.244 | 0.3434742 | 633.8757
0.833 | 648.1606 | 0.3441089 | 635.497
0.834 | 647.9653 | 0.3447451 | 636.951
0.835 | 646.3448 | 0.3453825 | 637.7155
0.836 | 643.9565 | 0.3460208 | 638.8469
0.837 | 642.542 | 0.34666 | 639.6933
0.838 | 641.089 | 0.3473007 | 641.6006
0.839 | 639.6933 | 0.3479425 | 642.1555
0.84 | 637.8121 | 0.3485851 | 642.9733
0.841 | 636.2836 | 0.3492285 | 643.7959
0.842 | 635.9625 | 0.3498729 | 644.935
0.843 | 634.988 | 0.3505182 | 645.7562
0.844 | 632.9277 | 0.351165 | 647.8571
0.845 | 631.9362 | 0.3518135 | 649.0646
0.846 | 630.6492 | 0.3524632 | 650.3076
0.847 | 629.3841 | 0.3531148 | 652.9673
0.848 | 627.6569 | 0.3537692 | 655.7653
0.849 | 626.2376 | 0.3544261 | 658.0537
0.85 | 624.8767 | 0.3550851 | 660.0145
0.851 | 623.8585 | 0.3557463 | 662.3885
0.852 | 622.1119 | 0.3564101 | 665.2099
0.853 | 619.5688 | 0.3570764 | 667.3567
0.854 | 617.7043 | 0.3577446 | 669.0997
0.855 | 615.7993 | 0.3584144 | 670.4485
0.856 | 613.4685 | 0.3590857 | 672.0863
0.857 | 611.3947 | 0.3597589 | 674.3464
0.858 | 609.6676 | 0.3604338 | 675.5216
0.859 | 608.0146 | 0.3611104 | 677.6423
0.86 | 606.7574 | 0.3617888 | 679.1082
0.861 | 604.8062 | 0.3624691 | 681.6186
0.862 | 603.2659 | 0.3631517 | 683.519
0.863 | 601.0213 | 0.3638363 | 685.7314
0.864 | 599.106 | 0.364523 | 687.6934
0.865 | 596.7905 | 0.3652117 | 689.641
0.866 | 595.1316 | 0.3659023 | 691.6324
0.867 | 593.4993 | 0.3665944 | 692.5427
0.868 | 592.6114 | 0.3672877 | 694.0523
0.869 | 591.0941 | 0.3679822 | 694.8088
0.87 | 589.9893 | 0.3686768 | 694.4218
0.871 | 589.7475 | 0.3693711 | 694.1671
0.872 | 588.1288 | 0.370066 | 695.7761
0.873 | 587.2641 | 0.3707627 | 697.4485
0.874 | 586.778 | 0.3714608 | 698.7911
0.875 | 586.0092 | 0.3721599 | 699.4977
0.876 | 585.271 | 0.3728609 | 702.3716
0.877 | 583.7348 | 0.3735645 | 704.8405
0.878 | 581.4533 | 0.3742695 | 705.3199
0.879 | 579.7958 | 0.3749756 | 706.7248
0.88 | 577.2791 | 0.3756823 | 706.7568
0.881 | 575.3562 | 0.3763896 | 707.7613
0.882 | 572.5729 | 0.3770977 | 708.5959
0.883 | 570.4289 | 0.3778062 | 708.248
0.884 | 569.0503 | 0.3785151 | 709.5481
0.885 | 566.1914 | 0.3792247 | 709.8048
0.886 | 563.6778 | 0.3799355 | 711.805
0.887 | 562.2397 | 0.380647 | 711.1387
0.888 | 559.7947 | 0.3813591 | 713.093
0.889 | 558.0752 | 0.3820731 | 714.912
0.89 | 556.701 | 0.3827883 | 715.3996
0.891 | 555.8383 | 0.3835046 | 717.2867
0.892 | 554.3728 | 0.3842223 | 718.1297
0.893 | 552.152 | 0.384942 | 721.1775
0.894 | 550.328 | 0.3856637 | 722.2571
0.895 | 548.8709 | 0.3863868 | 723.9587
0.896 | 546.6534 | 0.3871115 | 725.4261
0.897 | 545.0656 | 0.3878378 | 727.1999
0.898 | 543.4667 | 0.3885658 | 728.7137
0.899 | 541.5479 | 0.389295 | 729.7435
0.9 | 539.6205 | 0.3900256 | 731.4579
0.901 | 537.2739 | 0.3907578 | 732.8289
0.902 | 535.292 | 0.391492 | 735.5696
0.903 | 532.5215 | 0.3922279 | 736.3305
0.904 | 531.1501 | 0.3929646 | 737.0229
0.905 | 527.9464 | 0.3937035 | 740.7863
0.906 | 526.8851 | 0.3944443 | 740.9451
0.907 | 525.1878 | 0.395186 | 742.3722
0.908 | 523.1401 | 0.395929 | 743.6799
0.909 | 521.9108 | 0.3966737 | 745.7265
0.91 | 519.1888 | 0.3974211 | 748.9301
0.911 | 518.0163 | 0.39817 | 748.9812
0.912 | 516.0808 | 0.3989202 | 751.4348
0.913 | 514.1237 | 0.3996726 | 753.2926
0.914 | 513.304 | 0.4004261 | 753.8218
0.915 | 511.3923 | 0.4011805 | 754.9024
0.916 | 509.9307 | 0.4019365 | 757.1684
0.917 | 509.1957 | 0.4026948 | 759.2912
0.918 | 508.1934 | 0.4034551 | 761.384
0.919 | 506.1487 | 0.4042182 | 764.8765
0.92 | 502.8634 | 0.4049845 | 767.6046
0.921 | 499.8295 | 0.4057534 | 770.1378
0.922 | 496.6528 | 0.4065241 | 771.3169
0.923 | 493.6305 | 0.4072966 | 773.7886
0.924 | 490.4246 | 0.4080713 | 775.6055
0.925 | 487.8659 | 0.4088473 | 776.2363
0.926 | 486.5025 | 0.4096249 | 779.0887
0.927 | 484.5381 | 0.4104044 | 779.9024
0.928 | 483.4368 | 0.4111845 | 780.3383
0.929 | 481.3809 | 0.4119653 | 781.2784
0.93 | 479.8059 | 0.412747 | 782.1387
0.931 | 477.944 | 0.4135298 | 783.3645
0.932 | 475.2839 | 0.4143132 | 783.4086
0.933 | 474.4426 | 0.4150974 | 785.1059
0.934 | 472.4957 | 0.4158833 | 786.5731
0.935 | 470.9352 | 0.4166708 | 788.433
0.936 | 468.9995 | 0.4174599 | 789.6944
0.937 | 467.0572 | 0.4182505 | 791.6483
0.938 | 465.1801 | 0.4190429 | 793.0867
0.939 | 463.2088 | 0.4198367 | 794.5014
0.94 | 460.8589 | 0.4206329 | 797.9792
0.941 | 458.0609 | 0.421432 | 800.2255
0.942 | 455.5608 | 0.4222332 | 802.2168
0.943 | 452.6337 | 0.4230365 | 804.2114
0.944 | 450.3639 | 0.4238419 | 806.6012
0.945 | 447.6905 | 0.4246495 | 808.7351
0.946 | 444.235 | 0.4254588 | 809.7129
0.947 | 440.7196 | 0.4262696 | 811.9539
0.948 | 437.112 | 0.4270834 | 815.5961
0.949 | 433.8189 | 0.4279009 | 819.388
0.95 | 429.68 | 0.4287227 | 824.3413
0.951 | 423.1494 | 0.4295502 | 830.5847
0.952 | 417.092 | 0.4303838 | 836.6177
0.953 | 410.4272 | 0.4312229 | 841.6168
0.954 | 401.6024 | 0.4320681 | 848.807
0.955 | 391.5219 | 0.4329203 | 855.617
0.956 | 380.1485 | 0.4337798 | 863.285
0.957 | 369.8404 | 0.4346473 | 871.7717
0.958 | 359.5224 | 0.435524 | 881.5154
0.959 | 348.4958 | 0.4364106 | 891.6903
0.96 | 338.3982 | 0.4373068 | 900.7582
0.961 | 329.0519 | 0.4382122 | 910.0313
0.962 | 320.6427 | 0.4391262 | 918.0718
0.963 | 312.0297 | 0.440048 | 925.3825
0.964 | 303.1953 | 0.4409765 | 931.7827
0.965 | 295.313 | 0.4419115 | 938.1845
0.966 | 285.7501 | 0.4428533 | 945.3778
0.967 | 277.6731 | 0.443802 | 952.0373
0.968 | 268.8735 | 0.4447578 | 959.6052
0.969 | 258.9277 | 0.4457214 | 967.5411
0.97 | 247.3753 | 0.4466932 | 975.9612
0.971 | 235.1128 | 0.4476743 | 986.2879
0.972 | 222.9813 | 0.4486659 | 996.8994
0.973 | 205.5879 | 0.4496693 | 1009.938
0.974 | 185.5312 | 0.4506869 | 1025.197
0.975 | 163.8026 | 0.4517212 | 1043.534
0.976 | 140.7724 | 0.4527751 | 1064.151
0.977 | 114.8813 | 0.4538502 | 1086.049
0.978 | 87.36298 | 0.4549475 | 1108.627
0.979 | 60.8062 | 0.4560672 | 1130.695
0.98 | 34.78773 | 0.457208 | 1150.969
0.981 | 11.01411 | 0.4583676 | 1168.317
0.982 | -11.32147 | 0.4595436 | 1183.645
0.983 | -29.56975 | 0.4607327 | 1194.585

## W700-SHTB2
Dynamic material tests
Operator: | TA
Test machine: | SHTB
Speed: | ~ 420 1/s
Note: | SHTB2
Specimen Id.: | W700
Diameter[mm]: | 3.07
Radius [mm]: | N/A
Parallel Length [mm]: | 5
Date: | 30. august 2017
Time | Eng stress (MPa) | Eng strain (-) | Eng strain rate (1/s)
0 | 0.1355998 | 0 | 10.75178
0.001 | -1.116088 | 1.227772e-05 | 13.80365
0.002 | -0.9844117 | 2.814683e-05 | 17.93457
0.003 | -2.083153 | 4.858775e-05 | 22.94727
0.004 | -0.9728731 | 7.463778e-05 | 29.1528
0.005 | -0.4241721 | 0.0001067908 | 35.15327
0.006 | 0.6543832 | 0.0001447768 | 40.8186
0.007 | 1.191816 | 0.0001883744 | 46.37662
0.008 | 0.2602116 | 0.0002372503 | 51.37519
0.009 | 1.226207 | 0.000290607 | 55.33834
0.01 | -0.07980134 | 0.0003474803 | 58.40825
0.011 | 1.080949 | 0.0004062561 | 59.14341
0.012 | 3.002133 | 0.000463992 | 56.32838
0.013 | 5.049114 | 0.000518877 | 53.44145
0.014 | 8.119837 | 0.0005699995 | 48.8036
0.015 | 9.875975 | 0.0006157485 | 42.69448
0.016 | 12.28697 | 0.0006547989 | 35.40627
0.017 | 12.92922 | 0.0006879198 | 30.83546
0.018 | 13.07872 | 0.0007174241 | 28.17326
0.019 | 14.56164 | 0.0007441041 | 25.18669
0.02 | 14.77078 | 0.0007704578 | 27.52077
0.021 | 15.96873 | 0.0008015975 | 34.75862
0.022 | 15.92695 | 0.0008425312 | 47.10869
0.023 | 18.08188 | 0.0008969287 | 61.68632
0.024 | 18.91319 | 0.0009687556 | 81.96753
0.025 | 17.80286 | 0.001061577 | 103.6746
0.026 | 17.32554 | 0.001175434 | 124.0405
0.027 | 15.56648 | 0.001309393 | 143.8767
0.028 | 15.53371 | 0.001461632 | 160.6017
0.029 | 13.41966 | 0.001631383 | 178.9008
0.03 | 11.41432 | 0.001818999 | 196.3301
0.031 | 11.21002 | 0.0020254 | 216.4728
0.032 | 12.53648 | 0.002254347 | 241.4209
0.033 | 14.51991 | 0.002509508 | 268.9019
0.034 | 16.68663 | 0.002795397 | 302.8758
0.035 | 19.99548 | 0.003115973 | 338.2747
0.036 | 24.54039 | 0.003472591 | 374.9625
0.037 | 29.51706 | 0.00386596 | 411.7756
0.038 | 34.44908 | 0.004295992 | 448.2886
0.039 | 40.02563 | 0.004762259 | 484.244
0.04 | 46.28865 | 0.005263709 | 518.6559
0.041 | 52.44375 | 0.005798492 | 550.91
0.042 | 59.12171 | 0.006364983 | 582.0717
0.043 | 66.33081 | 0.006960999 | 609.9621
0.044 | 73.74693 | 0.007582791 | 633.6217
0.045 | 81.70676 | 0.008224409 | 649.6143
0.046 | 91.32677 | 0.008877908 | 657.3833
0.047 | 103.1442 | 0.00953565 | 658.1007
0.048 | 116.9347 | 0.01018928 | 649.1566
0.049 | 130.9471 | 0.01083074 | 633.7617
0.05 | 147.818 | 0.01145313 | 611.0248
0.051 | 167.005 | 0.01205292 | 588.5586
0.052 | 185.9322 | 0.01263008 | 565.7566
0.053 | 205.8823 | 0.01318612 | 546.3315
0.054 | 223.757 | 0.01372709 | 535.605
0.055 | 242.7357 | 0.01426272 | 535.6437
0.056 | 257.0118 | 0.01480441 | 547.7489
0.057 | 268.5826 | 0.01536289 | 569.2014
0.058 | 277.2257 | 0.0159469 | 598.8134
0.059 | 281.4526 | 0.01656292 | 633.228
0.06 | 282.5564 | 0.01721334 | 667.6099
0.061 | 280.9057 | 0.0178947 | 695.118
0.062 | 278.9366 | 0.01859962 | 714.7197
0.063 | 277.6189 | 0.01931957 | 725.191
0.064 | 276.5252 | 0.02004723 | 730.1308
0.065 | 276.0773 | 0.02077712 | 729.6335
0.066 | 278.5001 | 0.0215044 | 724.9312
0.067 | 279.4109 | 0.02222741 | 721.0924
0.068 | 281.3364 | 0.02294552 | 715.1225
0.069 | 282.0509 | 0.02365691 | 707.6581
0.07 | 282.5532 | 0.02435958 | 697.6872
0.071 | 284.2714 | 0.02505082 | 684.787
0.072 | 287.4314 | 0.02573033 | 674.2436
0.073 | 297.1961 | 0.0264009 | 666.8825
0.074 | 312.1912 | 0.02706783 | 666.978
0.075 | 334.1317 | 0.02773778 | 672.9311
0.076 | 364.0449 | 0.0284151 | 681.7107
0.077 | 401.4156 | 0.02910236 | 692.8059
0.078 | 443.7786 | 0.02979928 | 701.0425
0.079 | 486.8463 | 0.03050222 | 704.8373
0.08 | 528.3248 | 0.03120603 | 702.7641
0.081 | 565.1792 | 0.03190515 | 695.4801
0.082 | 596.2645 | 0.03259608 | 686.3911
0.083 | 620.3782 | 0.03327787 | 677.1906
0.084 | 640.574 | 0.03395036 | 667.7837
0.085 | 656.8082 | 0.03461284 | 657.1767
0.086 | 672.6298 | 0.03526364 | 644.4151
0.087 | 688.4217 | 0.03590039 | 629.0874
0.088 | 706.9647 | 0.0365198 | 609.7456
0.089 | 726.8835 | 0.03711907 | 588.7925
0.09 | 746.4008 | 0.03769704 | 567.1344
0.091 | 767.7224 | 0.03825422 | 547.2292
0.092 | 788.0381 | 0.03879221 | 528.7428
0.093 | 810.6474 | 0.03931311 | 513.0714
0.094 | 830.6146 | 0.03982076 | 502.2146
0.095 | 851.7156 | 0.04031697 | 490.2077
0.096 | 871.4547 | 0.04080126 | 478.3886
0.097 | 889.544 | 0.04127325 | 465.5813
0.098 | 908.1839 | 0.04173165 | 451.222
0.099 | 923.451 | 0.0421761 | 437.6715
0.1 | 940.1732 | 0.04260653 | 423.1866
0.101 | 954.615 | 0.04302356 | 410.8893
0.102 | 969.3282 | 0.04342811 | 398.2038
0.103 | 983.7344 | 0.04382015 | 385.8742
0.104 | 997.7558 | 0.04420116 | 376.1418
0.105 | 1009.405 | 0.04457364 | 368.8248
0.106 | 1018.711 | 0.04493844 | 360.7806
0.107 | 1023.408 | 0.04529677 | 355.8805
0.108 | 1023.807 | 0.04565211 | 354.7905
0.109 | 1019.543 | 0.04600876 | 358.5139
0.11 | 1009.1 | 0.04637199 | 367.9415
0.111 | 996.6488 | 0.04674575 | 379.5807
0.112 | 978.8309 | 0.04713256 | 394.0434
0.113 | 963.1075 | 0.04753437 | 409.5769
0.114 | 948.1774 | 0.04795196 | 425.5877
0.115 | 936.7953 | 0.04838421 | 438.9238
0.116 | 930.2221 | 0.04882722 | 447.1002
0.117 | 925.6893 | 0.04927653 | 451.5149
0.118 | 926.882 | 0.04973049 | 456.3949
0.119 | 928.483 | 0.05018849 | 459.6169
0.12 | 930.4574 | 0.05064966 | 462.7105
0.121 | 930.6341 | 0.05111293 | 463.8389
0.122 | 928.4127 | 0.05157805 | 466.3946
0.123 | 925.272 | 0.05204632 | 470.1602
0.124 | 920.6078 | 0.05251694 | 471.0669
0.125 | 915.3741 | 0.05298818 | 471.4185
0.126 | 911.3676 | 0.05345913 | 470.4866
0.127 | 909.9925 | 0.05392923 | 469.7122
0.128 | 909.0709 | 0.05439927 | 470.3585
0.129 | 910.61 | 0.05486912 | 469.3424
0.13 | 912.713 | 0.05533907 | 470.5644
0.131 | 915.1063 | 0.05581011 | 471.5209
0.132 | 916.9522 | 0.05628168 | 471.6149
0.133 | 916.8319 | 0.05675407 | 473.1666
0.134 | 916.7845 | 0.05722651 | 471.6985
0.135 | 916.5928 | 0.05769779 | 470.8785
0.136 | 916.1925 | 0.05816817 | 469.873
0.137 | 916.2913 | 0.05863797 | 469.7232
0.138 | 915.4783 | 0.05910761 | 469.5513
0.139 | 915.7317 | 0.05957682 | 468.8779
0.14 | 917.1419 | 0.06004522 | 467.9321
0.141 | 918.6978 | 0.0605132 | 468.0089
0.142 | 918.549 | 0.06098129 | 468.1841
0.143 | 919.1308 | 0.06144854 | 466.3208
0.144 | 920.5923 | 0.06191437 | 465.3377
0.145 | 921.0341 | 0.06237972 | 465.3606
0.146 | 921.0115 | 0.06284531 | 465.8162
0.147 | 920.0924 | 0.0633112 | 465.9616
0.148 | 920.9856 | 0.06377723 | 466.1041
0.149 | 920.7778 | 0.06424402 | 467.4633
0.15 | 920.4182 | 0.0647114 | 467.3118
0.151 | 919.9857 | 0.06517863 | 467.1445
0.152 | 920.6454 | 0.06564618 | 467.9546
0.153 | 921.4486 | 0.06611405 | 467.7911
0.154 | 921.4907 | 0.06658209 | 468.2892
0.155 | 921.5556 | 0.06705059 | 468.7089
0.156 | 921.6589 | 0.06751971 | 469.5253
0.157 | 922.1876 | 0.06798952 | 470.0865
0.158 | 921.5748 | 0.06845936 | 469.5909
0.159 | 920.4569 | 0.0689292 | 470.0992
0.16 | 919.6098 | 0.06939938 | 470.2637
0.161 | 919.4329 | 0.06986972 | 470.4051
0.162 | 919.2306 | 0.07034051 | 471.1745
0.163 | 918.2088 | 0.0708119 | 471.6181
0.164 | 918.2793 | 0.07128447 | 473.5259
0.165 | 918.4578 | 0.0717585 | 474.5267
0.166 | 918.3531 | 0.07223374 | 475.9483
0.167 | 919.7609 | 0.07270925 | 475.0735
0.168 | 918.6796 | 0.07318467 | 475.7726
0.169 | 921.3578 | 0.07366029 | 475.4609
0.17 | 920.8847 | 0.07413498 | 473.9134
0.171 | 922.2348 | 0.07460834 | 472.8236
0.172 | 922.9641 | 0.07508051 | 471.5054
0.173 | 923.2553 | 0.07555099 | 469.4576
0.174 | 925.5537 | 0.07601878 | 466.126
0.175 | 925.5586 | 0.07648345 | 463.2091
0.176 | 927.113 | 0.07694583 | 461.5467
0.177 | 927.5565 | 0.07740634 | 459.4874
0.178 | 928.3505 | 0.07786494 | 457.7055
0.179 | 927.6842 | 0.07832315 | 458.7053
0.18 | 927.8779 | 0.07878151 | 458.0307
0.181 | 926.5828 | 0.07924 | 458.9387
0.182 | 926.1581 | 0.07969796 | 456.9781
0.183 | 926.031 | 0.08015499 | 457.0947
0.184 | 926.5731 | 0.0806112 | 455.3157
0.185 | 927.2251 | 0.08106602 | 454.3182
0.186 | 927.9187 | 0.08152017 | 453.9807
0.187 | 929.546 | 0.08197323 | 452.1512
0.188 | 930.607 | 0.08242585 | 453.0912
0.189 | 931.023 | 0.08287876 | 452.7272
0.19 | 932.1805 | 0.08333189 | 453.5259
0.191 | 932.2545 | 0.08378503 | 452.7645
0.192 | 933.0252 | 0.08423774 | 452.654
0.193 | 932.9649 | 0.08469042 | 452.6997
0.194 | 933.1793 | 0.08514258 | 451.6301
0.195 | 932.9988 | 0.08559434 | 451.875
0.196 | 932.6968 | 0.08604562 | 450.6908
0.197 | 933.1135 | 0.08649604 | 450.1576
0.198 | 932.745 | 0.08694626 | 450.2754
0.199 | 932.725 | 0.08739694 | 451.0891
0.2 | 933.0602 | 0.08784818 | 451.3845
0.201 | 932.6893 | 0.08829937 | 450.9953
0.202 | 931.9356 | 0.08875107 | 452.4017
0.203 | 932.5815 | 0.08920392 | 453.2951
0.204 | 932.5667 | 0.08965735 | 453.5696
0.205 | 934.4347 | 0.09011017 | 452.0716
0.206 | 935.689 | 0.09056158 | 450.7554
0.207 | 937.0912 | 0.0910125 | 451.0783
0.208 | 939.0659 | 0.09146335 | 450.6132
0.209 | 939.6553 | 0.09191418 | 451.0588
0.21 | 940.6762 | 0.09236513 | 450.8305
0.211 | 940.8671 | 0.09281642 | 451.7518
0.212 | 940.5849 | 0.09326994 | 455.2893
0.213 | 940.9025 | 0.09372542 | 455.6722
0.214 | 941.446 | 0.09418132 | 456.1321
0.215 | 941.9853 | 0.09463786 | 456.938
0.216 | 942.1042 | 0.09509559 | 458.5273
0.217 | 942.5932 | 0.0955546 | 459.4879
0.218 | 942.7758 | 0.09601359 | 458.4908
0.219 | 942.9461 | 0.09647203 | 458.4024
0.22 | 943.0825 | 0.09693037 | 458.264
0.221 | 942.8057 | 0.09738852 | 458.0399
0.222 | 942.8695 | 0.09784619 | 457.3062
0.223 | 942.1417 | 0.09830391 | 458.142
0.224 | 942.4605 | 0.09876221 | 458.455
0.225 | 943.1693 | 0.09922067 | 458.4597
0.226 | 943.1772 | 0.09967862 | 457.4434
0.227 | 944.3404 | 0.1001355 | 456.3552
0.228 | 945.2271 | 0.1005911 | 454.8899
0.229 | 945.1311 | 0.1010452 | 453.2155
0.23 | 945.3739 | 0.101498 | 452.3945
0.231 | 945.1978 | 0.1019493 | 450.1197
0.232 | 945.3815 | 0.1023992 | 449.7985
0.233 | 945.4762 | 0.1028484 | 448.5132
0.234 | 946.2518 | 0.1032964 | 447.5887
0.235 | 946.7302 | 0.1037434 | 446.3878
0.236 | 947.9829 | 0.1041883 | 443.4289
0.237 | 948.236 | 0.1046323 | 444.5441
0.238 | 949.2485 | 0.1050754 | 441.6536
0.239 | 948.4621 | 0.1055164 | 440.3406
0.24 | 948.2865 | 0.1059561 | 438.9923
0.241 | 949.1809 | 0.1063942 | 437.2859
0.242 | 948.5368 | 0.1068319 | 438.1062
0.243 | 948.5642 | 0.1072683 | 434.7635
0.244 | 949.6314 | 0.1077023 | 433.1029
0.245 | 948.9848 | 0.1081361 | 434.5131
0.246 | 949.8012 | 0.1085704 | 434.1059
0.247 | 950.2341 | 0.1090049 | 434.851
0.248 | 950.0119 | 0.1094404 | 436.2785
0.249 | 951.2729 | 0.109877 | 436.7609
0.25 | 949.5398 | 0.1103154 | 440.1956
0.251 | 950.7197 | 0.1107555 | 440.0228
0.252 | 950.0502 | 0.1111963 | 441.5948
0.253 | 950.0335 | 0.1116383 | 442.2079
0.254 | 950.0355 | 0.1120804 | 442.0576
0.255 | 949.5465 | 0.1125237 | 444.6072
0.256 | 951.4295 | 0.1129687 | 445.353
0.257 | 951.8705 | 0.1134141 | 445.4929
0.258 | 953.1655 | 0.11386 | 446.1919
0.259 | 952.6972 | 0.1143069 | 447.5881
0.26 | 953.6921 | 0.114754 | 446.7122
0.261 | 953.6926 | 0.1152008 | 446.9035
0.262 | 953.5218 | 0.1156469 | 445.3211
0.263 | 952.9189 | 0.1160931 | 447.0289
0.264 | 949.8847 | 0.1165412 | 449.1731
0.265 | 949.2525 | 0.116991 | 450.3513
0.266 | 948.4724 | 0.1174422 | 452.0609
0.267 | 947.6214 | 0.1178946 | 452.8744
0.268 | 947.8379 | 0.1183482 | 454.2505
0.269 | 949.2585 | 0.1188012 | 451.8048
0.27 | 951.8369 | 0.1192521 | 449.9759
0.271 | 952.4483 | 0.1197014 | 448.563
0.272 | 953.1862 | 0.1201494 | 447.5556
0.273 | 955.5745 | 0.1205961 | 445.6933
0.274 | 955.1484 | 0.1210419 | 445.9494
0.275 | 953.8015 | 0.1214886 | 447.4853
0.276 | 953.2271 | 0.1219358 | 446.9142
0.277 | 954.4274 | 0.1223826 | 446.7643
0.278 | 954.1637 | 0.1228297 | 447.3817
0.279 | 952.906 | 0.1232777 | 448.5693
0.28 | 951.5727 | 0.1237259 | 447.7734
0.281 | 951.7466 | 0.1241733 | 447.1102
0.282 | 951.9884 | 0.1246206 | 447.4727
0.283 | 952.1432 | 0.1250676 | 446.503
0.284 | 951.2065 | 0.1255135 | 445.3891
0.285 | 951.805 | 0.1259579 | 443.3765
0.286 | 952.5791 | 0.1264013 | 443.3215
0.287 | 953.0313 | 0.1268439 | 441.943
0.288 | 953.5026 | 0.1272854 | 441.0955
0.289 | 952.1202 | 0.1277263 | 440.604
0.29 | 954.0857 | 0.1281661 | 439.1349
0.291 | 954.6695 | 0.1286047 | 438.0599
0.292 | 955.2361 | 0.1290424 | 437.2369
0.293 | 955.4364 | 0.1294797 | 437.4984
0.294 | 954.8593 | 0.1299169 | 436.8268
0.295 | 954.7318 | 0.1303534 | 436.1387
0.296 | 954.4141 | 0.1307897 | 436.5557
0.297 | 953.2615 | 0.1312269 | 437.7978
0.298 | 952.3289 | 0.1316646 | 437.504
0.299 | 952.0464 | 0.1321019 | 437.1599
0.3 | 951.4143 | 0.1325394 | 437.8795
0.301 | 951.8657 | 0.1329776 | 438.3824
0.302 | 951.2575 | 0.1334157 | 437.8591
0.303 | 950.6988 | 0.1338539 | 438.5541
0.304 | 950.9271 | 0.1342928 | 439.339
0.305 | 951.2018 | 0.1347319 | 438.8476
0.306 | 951.559 | 0.1351708 | 438.9357
0.307 | 952.2841 | 0.1356099 | 439.3306
0.308 | 953.1303 | 0.1360495 | 439.8091
0.309 | 954.1043 | 0.136489 | 439.2338
0.31 | 954.0167 | 0.1369284 | 439.5689
0.311 | 954.6491 | 0.1373684 | 440.3239
0.312 | 955.3065 | 0.1378086 | 440.1054
0.313 | 955.2048 | 0.1382486 | 439.8312
0.314 | 955.0169 | 0.1386889 | 440.8673
0.315 | 955.4764 | 0.1391293 | 439.9817
0.316 | 955.609 | 0.139569 | 439.3298
0.317 | 955.3198 | 0.1400086 | 439.9288
0.318 | 954.5681 | 0.1404482 | 439.2234
0.319 | 953.0042 | 0.1408871 | 438.4787
0.32 | 950.9389 | 0.1413252 | 437.9169
0.321 | 949.0205 | 0.1417641 | 439.7974
0.322 | 948.4215 | 0.1422039 | 439.8399
0.323 | 947.0414 | 0.1426439 | 440.1765
0.324 | 946.3571 | 0.1430845 | 440.9525
0.325 | 947.2589 | 0.1435259 | 441.8667
0.326 | 948.4302 | 0.143968 | 442.2258
0.327 | 948.753 | 0.1444101 | 442.1019
0.328 | 948.0302 | 0.1448527 | 442.9969
0.329 | 948.4965 | 0.1452958 | 443.2534
0.33 | 949.0676 | 0.1457391 | 443.4625
0.331 | 948.479 | 0.1461834 | 444.9863
0.332 | 948.107 | 0.1466287 | 445.582
0.333 | 948.0482 | 0.1470742 | 445.5537
0.334 | 948.4264 | 0.1475201 | 446.1308
0.335 | 948.0435 | 0.1479663 | 446.3924
0.336 | 947.5739 | 0.148413 | 447.0034
0.337 | 948.2446 | 0.1488593 | 445.4634
0.338 | 947.8806 | 0.1493044 | 444.7632
0.339 | 947.4889 | 0.1497498 | 446.0701
0.34 | 947.4037 | 0.1501959 | 446.0646
0.341 | 946.5926 | 0.1506423 | 446.7241
0.342 | 946.8798 | 0.1510888 | 446.354
0.343 | 946.3793 | 0.1515352 | 446.435
0.344 | 947.3722 | 0.1519817 | 446.587
0.345 | 948.1146 | 0.1524271 | 444.2211
0.346 | 948.5557 | 0.1528707 | 443.0195
0.347 | 950.6165 | 0.1533122 | 439.9252
0.348 | 950.5798 | 0.1537513 | 438.3067
0.349 | 950.2086 | 0.1541896 | 438.2571
0.35 | 949.7136 | 0.1546271 | 436.8105
0.351 | 949.4825 | 0.1550636 | 436.1368
0.352 | 950.3197 | 0.1554987 | 434.1323
0.353 | 948.7868 | 0.1559335 | 435.3292
0.354 | 949.7532 | 0.1563687 | 435.0585
0.355 | 951.2177 | 0.1568031 | 433.7336
0.356 | 951.3545 | 0.1572373 | 434.8327
0.357 | 951.9011 | 0.1576725 | 435.4034
0.358 | 951.6684 | 0.1581077 | 435.1743
0.359 | 952.6834 | 0.1585422 | 433.7815
0.36 | 952.5733 | 0.1589765 | 434.6995
0.361 | 952.32 | 0.1594112 | 434.7873
0.362 | 952.7842 | 0.159846 | 434.7832
0.363 | 952.8645 | 0.1602811 | 435.4161
0.364 | 953.3498 | 0.1607177 | 437.851
0.365 | 953.4103 | 0.1611565 | 439.5997
0.366 | 953.1099 | 0.1615966 | 440.7346
0.367 | 952.0523 | 0.162039 | 444.0328
0.368 | 951.6093 | 0.1624838 | 445.563
0.369 | 951.1187 | 0.1629298 | 446.4855
0.37 | 949.7864 | 0.1633767 | 447.2704
0.371 | 949.0805 | 0.1638241 | 447.6231
0.372 | 948.3377 | 0.1642717 | 447.5599
0.373 | 947.247 | 0.1647184 | 445.8124
0.374 | 947.2269 | 0.1651637 | 444.801
0.375 | 947.6262 | 0.1656078 | 443.2691
0.376 | 948.1827 | 0.166051 | 443.25
0.377 | 948.4776 | 0.1664937 | 442.1631
0.378 | 948.8668 | 0.1669357 | 441.6725
0.379 | 950.1435 | 0.1673775 | 441.9855
0.38 | 949.6556 | 0.167819 | 441.0401
0.381 | 949.4636 | 0.1682606 | 442.2163
0.382 | 949.9566 | 0.1687026 | 441.7776
0.383 | 950.4675 | 0.1691446 | 442.0873
0.384 | 950.2366 | 0.169587 | 442.8144
0.385 | 949.8686 | 0.1700302 | 443.5791
0.386 | 949.8879 | 0.1704749 | 445.8781
0.387 | 949.55 | 0.1709213 | 446.9004
0.388 | 946.8777 | 0.1713688 | 448.0554
0.389 | 945.7984 | 0.1718171 | 448.598
0.39 | 945.3948 | 0.1722655 | 448.0897
0.391 | 944.9882 | 0.1727131 | 447.121
0.392 | 942.6603 | 0.1731609 | 448.6127
0.393 | 942.034 | 0.1736095 | 448.4237
0.394 | 942.7231 | 0.1740581 | 448.8019
0.395 | 941.6905 | 0.1745086 | 452.2673
0.396 | 942.1068 | 0.1749617 | 454.0259
0.397 | 942.2213 | 0.1754173 | 457.0664
0.398 | 943.6874 | 0.1758741 | 456.4562
0.399 | 943.8377 | 0.176331 | 457.5312
0.4 | 944.6919 | 0.1767897 | 459.7035
0.401 | 944.9648 | 0.1772488 | 458.656
0.402 | 944.4716 | 0.1777072 | 458.0429
0.403 | 943.5468 | 0.1781655 | 458.4763
0.404 | 943.1575 | 0.1786242 | 459.0046
0.405 | 942.7192 | 0.1790831 | 458.7939
0.406 | 940.6574 | 0.1795413 | 457.6772
0.407 | 939.8894 | 0.1799991 | 457.9329
0.408 | 938.3434 | 0.1804578 | 459.3017
0.409 | 938.2468 | 0.1809169 | 459.032
0.41 | 937.0475 | 0.1813761 | 459.3792
0.411 | 935.7789 | 0.1818367 | 461.8452
0.412 | 935.3354 | 0.1822996 | 463.9476
0.413 | 935.2979 | 0.1827644 | 465.5284
0.414 | 934.6445 | 0.183231 | 467.818
0.415 | 935.07 | 0.1836994 | 468.9614
0.416 | 935.6432 | 0.1841692 | 470.5219
0.417 | 935.6308 | 0.1846399 | 470.966
0.418 | 936.7872 | 0.1851107 | 470.5699
0.419 | 936.1696 | 0.1855813 | 470.6836
0.42 | 937.0611 | 0.1860518 | 470.2547
0.421 | 936.8657 | 0.1865212 | 468.6488
0.422 | 936.2238 | 0.1869896 | 468.1339
0.423 | 936.6543 | 0.1874573 | 467.187
0.424 | 936.2657 | 0.1879238 | 465.8454
0.425 | 936.2744 | 0.1883898 | 466.0949
0.426 | 934.697 | 0.1888557 | 465.7167
0.427 | 932.6175 | 0.1893225 | 467.863
0.428 | 931.1602 | 0.1897914 | 469.9065
0.429 | 930.6607 | 0.1902609 | 469.1197
0.43 | 931.2805 | 0.1907296 | 468.3833
0.431 | 930.8266 | 0.1911976 | 467.5573
0.432 | 932.3571 | 0.1916644 | 466.0011
0.433 | 933.0865 | 0.1921298 | 464.7978
0.434 | 934.391 | 0.1925936 | 462.9546
0.435 | 932.8477 | 0.193057 | 463.7729
0.436 | 930.3549 | 0.1935214 | 465.0773
0.437 | 929.5589 | 0.1939861 | 464.1624
0.438 | 927.7987 | 0.194451 | 465.7187
0.439 | 926.9414 | 0.1949169 | 466.1471
0.44 | 924.7583 | 0.1953824 | 464.7139
0.441 | 924.7759 | 0.1958469 | 464.4547
0.442 | 923.5158 | 0.1963115 | 464.7429
0.443 | 921.8369 | 0.1967765 | 465.1403
0.444 | 920.9185 | 0.1972416 | 465.0877
0.445 | 920.7474 | 0.1977066 | 464.9914
0.446 | 921.1357 | 0.1981722 | 466.0507
0.447 | 920.8048 | 0.1986386 | 466.8852
0.448 | 922.0643 | 0.1991054 | 466.7352
0.449 | 923.5908 | 0.1995726 | 467.5696
0.45 | 923.0808 | 0.2000403 | 467.7952
0.451 | 921.4106 | 0.2005082 | 468.0501
0.452 | 921.0591 | 0.2009765 | 468.5766
0.453 | 919.5762 | 0.2014448 | 468.041
0.454 | 917.8441 | 0.2019127 | 467.815
0.455 | 916.9452 | 0.2023802 | 467.1479
0.456 | 915.6345 | 0.2028475 | 467.4338
0.457 | 915.1094 | 0.2033151 | 467.7224
0.458 | 913.4391 | 0.2037824 | 466.9554
0.459 | 913.6341 | 0.2042493 | 466.8567
0.46 | 912.1219 | 0.2047168 | 468.1484
0.461 | 911.6834 | 0.205185 | 468.2393
0.462 | 911.7007 | 0.2056533 | 468.3125
0.463 | 911.3909 | 0.2061216 | 468.3662
0.464 | 912.3341 | 0.2065903 | 468.8391
0.465 | 911.463 | 0.2070597 | 470.0534
0.466 | 911.4031 | 0.2075304 | 471.2607
0.467 | 909.8717 | 0.2080021 | 472.2247
0.468 | 909.7054 | 0.2084745 | 472.5804
0.469 | 909.1757 | 0.2089481 | 474.687
0.47 | 908.1356 | 0.2094238 | 476.5973
0.471 | 906.3272 | 0.2099015 | 478.9157
0.472 | 905.4892 | 0.2103815 | 480.9904
0.473 | 905.4673 | 0.2108639 | 483.8554
0.474 | 903.5761 | 0.2113495 | 487.2933
0.475 | 902.6905 | 0.2118375 | 488.784
0.476 | 901.0662 | 0.2123274 | 490.9259
0.477 | 900.5878 | 0.212819 | 492.3625
0.478 | 900.8952 | 0.2133112 | 492.0175
0.479 | 900.1031 | 0.2138041 | 493.7936
0.48 | 899.7874 | 0.2142979 | 493.6951
0.481 | 899.5235 | 0.2147918 | 494.1416
0.482 | 899.7597 | 0.2152861 | 494.434
0.483 | 899.6844 | 0.2157804 | 494.2776
0.484 | 898.8214 | 0.2162751 | 495.1724
0.485 | 898.3284 | 0.2167706 | 495.6425
0.486 | 897.8192 | 0.217267 | 497.1982
0.487 | 896.9113 | 0.2177645 | 497.8208
0.488 | 895.8995 | 0.2182625 | 498.1288
0.489 | 895.1789 | 0.2187613 | 499.5129
0.49 | 894.4713 | 0.2192613 | 500.5969
0.491 | 893.7441 | 0.2197618 | 500.3579
0.492 | 893.7501 | 0.2202621 | 500.3005
0.493 | 893.0863 | 0.2207631 | 501.5599
0.494 | 892.4541 | 0.2212653 | 502.906
0.495 | 892.5828 | 0.2217678 | 502.1803
0.496 | 892.0347 | 0.2222703 | 502.6689
0.497 | 891.1263 | 0.2227737 | 504.2578
0.498 | 890.1348 | 0.2232789 | 505.9964
0.499 | 888.3607 | 0.2237852 | 506.7444
0.5 | 886.8591 | 0.224292 | 506.7486
0.501 | 885.5857 | 0.2247993 | 507.8533
0.502 | 884.623 | 0.2253075 | 508.6693
0.503 | 884.0318 | 0.2258168 | 509.7598
0.504 | 883.4769 | 0.2263263 | 509.4124
0.505 | 884.1624 | 0.2268352 | 508.2762
0.506 | 883.5408 | 0.2273442 | 509.7939
0.507 | 885.2373 | 0.2278538 | 509.2809
0.508 | 884.1637 | 0.2283636 | 510.3706
0.509 | 883.4227 | 0.2288733 | 509.0474
0.51 | 883.7943 | 0.2293815 | 507.2907
0.511 | 881.5019 | 0.2298899 | 509.614
0.512 | 881.693 | 0.2303988 | 508.2188
0.513 | 878.359 | 0.2309075 | 509.1564
0.514 | 877.8313 | 0.2314159 | 507.6672
0.515 | 876.57 | 0.2319242 | 508.9205
0.516 | 872.5249 | 0.2324355 | 513.5497
0.517 | 872.0853 | 0.232949 | 513.5628
0.518 | 870.8354 | 0.233464 | 516.4615
0.519 | 870.9044 | 0.2339812 | 517.8149
0.52 | 871.7806 | 0.2344989 | 517.7034
0.521 | 871.3452 | 0.2350162 | 516.7783
0.522 | 873.8733 | 0.2355321 | 515.0037
0.523 | 874.7888 | 0.2360471 | 515.1347
0.524 | 875.5247 | 0.2365619 | 514.3247
0.525 | 875.1918 | 0.2370764 | 514.6968
0.526 | 872.8665 | 0.2375925 | 517.5257
0.527 | 873.0049 | 0.2381107 | 518.9724
0.528 | 871.7964 | 0.2386306 | 520.712
0.529 | 871.9009 | 0.2391515 | 521.219
0.53 | 870.442 | 0.2396731 | 521.8457
0.531 | 868.8808 | 0.2401954 | 522.8403
0.532 | 870.0243 | 0.2407185 | 523.3235
0.533 | 868.6239 | 0.2412429 | 525.4425
0.534 | 868.3355 | 0.2417687 | 526.2172
0.535 | 866.129 | 0.2422957 | 527.7057
0.536 | 864.9839 | 0.2428238 | 528.5832
0.537 | 863.5002 | 0.2433539 | 531.518
0.538 | 860.6483 | 0.2438854 | 531.5736
0.539 | 859.5467 | 0.2444171 | 531.7863
0.54 | 857.6183 | 0.2449491 | 532.2926
0.541 | 856.8446 | 0.2454816 | 532.7096
0.542 | 856.1046 | 0.2460149 | 533.7741
0.543 | 856.5617 | 0.2465477 | 531.911
0.544 | 855.4373 | 0.2470803 | 533.3205
0.545 | 854.3107 | 0.2476142 | 534.494
0.546 | 853.6336 | 0.2481485 | 534.0047
0.547 | 852.9652 | 0.2486834 | 535.8459
0.548 | 852.6798 | 0.2492199 | 537.0684
0.549 | 851.9504 | 0.2497575 | 538.2266
0.55 | 852.7629 | 0.2502958 | 538.3279
0.551 | 852.9986 | 0.2508341 | 538.3317
0.552 | 852.5644 | 0.2513727 | 538.7251
0.553 | 852.528 | 0.251911 | 537.9528
0.554 | 851.7612 | 0.252449 | 538.0332
0.555 | 850.6146 | 0.252987 | 538.0156
0.556 | 848.9134 | 0.253526 | 540.0554
0.557 | 848.542 | 0.254066 | 539.8674
0.558 | 847.0468 | 0.2546071 | 542.3841
0.559 | 844.2897 | 0.2551497 | 542.787
0.56 | 843.6104 | 0.2556927 | 543.2191
0.561 | 842.5972 | 0.2562369 | 545.0709
0.562 | 842.023 | 0.2567813 | 543.8034
0.563 | 840.301 | 0.2573251 | 543.8165
0.564 | 839.6877 | 0.2578685 | 542.9126
0.565 | 840.7753 | 0.2584116 | 543.2688
0.566 | 839.7646 | 0.2589547 | 542.9286
0.567 | 839.1306 | 0.2594972 | 542.0445
0.568 | 838.1147 | 0.26004 | 543.608
0.569 | 837.5394 | 0.2605837 | 543.9337
0.57 | 837.3441 | 0.2611276 | 543.6819
0.571 | 835.1498 | 0.2616718 | 544.7535
0.572 | 834.7302 | 0.2622163 | 544.23
0.573 | 832.8243 | 0.2627615 | 546.1522
0.574 | 831.9669 | 0.2633065 | 543.9706
0.575 | 829.5779 | 0.2638512 | 545.3528
0.576 | 828.4954 | 0.2643966 | 545.5046
0.577 | 827.1375 | 0.2649418 | 544.8835
0.578 | 825.3178 | 0.2654869 | 545.2877
0.579 | 825.3883 | 0.2660314 | 543.8303
0.58 | 824.7903 | 0.2665758 | 544.8516
0.581 | 825.108 | 0.2671208 | 545.1507
0.582 | 824.0471 | 0.2676664 | 546.1526
0.583 | 823.7661 | 0.268213 | 546.9574
0.584 | 822.8721 | 0.2687614 | 549.8667
0.585 | 822.6434 | 0.2693114 | 550.0708
0.586 | 822.4482 | 0.2698631 | 553.3028
0.587 | 821.4535 | 0.2704178 | 556.1121
0.588 | 821.2177 | 0.2709749 | 558.0516
0.589 | 822.4919 | 0.2715338 | 559.7495
0.59 | 821.7044 | 0.272094 | 560.6479
0.591 | 820.4895 | 0.2726559 | 563.3329
0.592 | 818.4291 | 0.2732196 | 563.9001
0.593 | 818.1541 | 0.2737831 | 563.2293
0.594 | 816.7462 | 0.2743468 | 564.0447
0.595 | 814.718 | 0.2749108 | 564.0905
0.596 | 814.4593 | 0.2754754 | 565.0928
0.597 | 813.1582 | 0.2760404 | 564.9081
0.598 | 813.0554 | 0.2766049 | 563.9657
0.599 | 811.4625 | 0.2771692 | 564.722
0.6 | 810.9821 | 0.2777336 | 564.0942
0.601 | 809.1366 | 0.278298 | 564.7839
0.602 | 808.2763 | 0.2788616 | 562.343
0.603 | 807.4559 | 0.2794238 | 562.1098
0.604 | 807.3234 | 0.2799852 | 560.5623
0.605 | 807.3236 | 0.2805452 | 559.4948
0.606 | 805.8616 | 0.281105 | 560.1107
0.607 | 805.9403 | 0.2816652 | 560.3753
0.608 | 804.5985 | 0.2822264 | 561.9198
0.609 | 803.2093 | 0.282789 | 563.2814
0.61 | 800.5764 | 0.283354 | 566.6307
0.611 | 799.5865 | 0.2839213 | 567.9688
0.612 | 798.2631 | 0.2844904 | 570.4067
0.613 | 796.0592 | 0.2850618 | 572.3528
0.614 | 795.6594 | 0.2856348 | 573.6459
0.615 | 793.4672 | 0.2862103 | 577.3456
0.616 | 792.8209 | 0.2867881 | 578.3197
0.617 | 791.0764 | 0.287368 | 581.3288
0.618 | 790.423 | 0.2879493 | 581.2877
0.619 | 789.9107 | 0.2885311 | 582.4446
0.62 | 788.635 | 0.2891147 | 584.6233
0.621 | 789.3252 | 0.2896995 | 584.9402
0.622 | 788.2544 | 0.2902856 | 587.2655
0.623 | 788.3745 | 0.2908729 | 587.4606
0.624 | 785.9293 | 0.291462 | 590.7793
0.625 | 784.4379 | 0.2920536 | 592.2263
0.626 | 783.3034 | 0.2926465 | 593.6069
0.627 | 782.0029 | 0.2932401 | 593.7054
0.628 | 780.6817 | 0.2938345 | 594.9802
0.629 | 778.4765 | 0.2944303 | 596.6979
0.63 | 778.5519 | 0.2950268 | 596.2019
0.631 | 777.6403 | 0.2956235 | 597.2527
0.632 | 776.3725 | 0.2962212 | 598.2735
0.633 | 774.3547 | 0.2968206 | 600.4122
0.634 | 772.2736 | 0.2974219 | 602.2848
0.635 | 771.3332 | 0.2980248 | 603.4821
0.636 | 769.924 | 0.2986293 | 605.5227
0.637 | 768.4696 | 0.2992357 | 607.3086
0.638 | 766.2452 | 0.2998445 | 610.1982
0.639 | 766.261 | 0.3004557 | 612.1218
0.64 | 766.0908 | 0.3010686 | 613.7055
0.641 | 765.2378 | 0.3016831 | 615.3243
0.642 | 765.1882 | 0.3022989 | 616.2153
0.643 | 763.7604 | 0.3029169 | 619.7825
0.644 | 762.7816 | 0.3035376 | 621.688
0.645 | 760.5829 | 0.3041597 | 622.5576
0.646 | 759.3292 | 0.3047827 | 623.3624
0.647 | 758.0391 | 0.3054066 | 624.4378
0.648 | 755.8833 | 0.3060321 | 626.564
0.649 | 756.2966 | 0.3066574 | 624.0783
0.65 | 755.3307 | 0.3072816 | 624.2956
0.651 | 754.8531 | 0.3079061 | 624.7983
0.652 | 753.6933 | 0.308532 | 626.997
0.653 | 752.1687 | 0.3091598 | 628.6084
0.654 | 751.4546 | 0.3097889 | 629.4837
0.655 | 750.2614 | 0.3104196 | 632.0432
0.656 | 749.4241 | 0.3110517 | 632.0582
0.657 | 749.307 | 0.3116842 | 633.0628
0.658 | 748.9083 | 0.3123176 | 633.6142
0.659 | 748.2354 | 0.3129521 | 635.4481
0.66 | 747.1898 | 0.313588 | 636.335
0.661 | 746.1576 | 0.3142249 | 637.4145
0.662 | 744.7312 | 0.3148632 | 639.2803
0.663 | 742.4328 | 0.3155035 | 641.2243
0.664 | 741.0911 | 0.3161451 | 641.9161
0.665 | 738.9357 | 0.3167867 | 641.47
0.666 | 738.1853 | 0.317429 | 642.9709
0.667 | 735.9547 | 0.3180727 | 644.5101
0.668 | 735.1568 | 0.318718 | 646.0196
0.669 | 734.8718 | 0.3193646 | 647.1449
0.67 | 735.0594 | 0.3200119 | 647.6202
0.671 | 733.5776 | 0.3206607 | 649.9028
0.672 | 731.6528 | 0.3213116 | 651.9118
0.673 | 730.8852 | 0.3219642 | 653.2741
0.674 | 729.7439 | 0.322618 | 654.2782
0.675 | 728.1483 | 0.3232727 | 655.2714
0.676 | 725.2611 | 0.3239294 | 658.0351
0.677 | 724.5051 | 0.3245878 | 658.7745
0.678 | 723.4788 | 0.3252474 | 660.4324
0.679 | 722.4291 | 0.3259078 | 660.3938
0.68 | 721.0111 | 0.3265694 | 662.6732
0.681 | 720.3622 | 0.3272325 | 663.6908
0.682 | 719.164 | 0.3278968 | 664.8943
0.683 | 719.0548 | 0.3285615 | 664.4166
0.684 | 716.7702 | 0.3292268 | 666.1575
0.685 | 713.2439 | 0.3298949 | 670.1284
0.686 | 712.5379 | 0.3305638 | 667.7039
0.687 | 710.6971 | 0.3312317 | 668.0687
0.688 | 709.551 | 0.3318992 | 666.9786
0.689 | 708.3105 | 0.3325665 | 667.5562
0.69 | 706.412 | 0.3332336 | 666.6493
0.691 | 707.2968 | 0.3338987 | 663.5754
0.692 | 704.5614 | 0.334564 | 666.9917
0.693 | 701.7447 | 0.3352313 | 667.5832
0.694 | 701.0351 | 0.3358986 | 666.9488
0.695 | 698.4913 | 0.3365662 | 668.2723
0.696 | 698.5242 | 0.3372333 | 666.0071
0.697 | 696.9737 | 0.3378998 | 666.9175
0.698 | 697.7898 | 0.3385651 | 663.8085
0.699 | 697.4303 | 0.3392293 | 664.4994
0.7 | 695.9732 | 0.3398947 | 666.345
0.701 | 695.7443 | 0.3405611 | 666.5144
0.702 | 695.4915 | 0.3412287 | 668.6287
0.703 | 695.3568 | 0.3418972 | 668.4396
0.704 | 692.5003 | 0.3425673 | 671.6181
0.705 | 692.4285 | 0.3432385 | 670.8865
0.706 | 691.3533 | 0.34391 | 671.9887
0.707 | 690.5776 | 0.3445825 | 673.1758
0.708 | 689.378 | 0.3452559 | 673.5891
0.709 | 687.3285 | 0.3459308 | 676.1254
0.71 | 686.4819 | 0.3466071 | 676.5352
0.711 | 683.3059 | 0.3472848 | 678.7722
0.712 | 681.4449 | 0.347964 | 679.7335
0.713 | 679.8617 | 0.3486444 | 681.0191
0.714 | 677.4907 | 0.3493266 | 683.418
0.715 | 676.2198 | 0.3500102 | 683.7363
0.716 | 674.1575 | 0.3506948 | 685.425
0.717 | 675.5847 | 0.3513795 | 683.9616
0.718 | 674.6754 | 0.3520641 | 685.3801
0.719 | 670.8156 | 0.3527508 | 687.8447
0.72 | 669.0794 | 0.3534385 | 687.5577
0.721 | 666.9243 | 0.354127 | 689.6286
0.722 | 666.2667 | 0.354817 | 690.3554
0.723 | 662.0313 | 0.3555096 | 694.7283
0.724 | 659.7524 | 0.3562046 | 695.2334
0.725 | 659.1232 | 0.3569003 | 696.2499
0.726 | 657.8416 | 0.357597 | 697.04
0.727 | 656.2629 | 0.3582945 | 698.0585
0.728 | 653.4711 | 0.3589934 | 699.7928
0.729 | 653.0693 | 0.3596928 | 698.8745
0.73 | 650.2029 | 0.3603928 | 701.2737
0.731 | 649.3919 | 0.3610938 | 700.6962
0.732 | 648.2473 | 0.3617955 | 702.7521
0.733 | 647.1422 | 0.3624982 | 702.4895
0.734 | 647.3197 | 0.3632008 | 702.7346
0.735 | 646.0441 | 0.3639047 | 705.1537
0.736 | 647.172 | 0.3646097 | 704.817
0.737 | 645.4642 | 0.3653157 | 707.2597
0.738 | 644.0818 | 0.3660236 | 708.3589
0.739 | 642.2976 | 0.366733 | 710.616
0.74 | 639.9586 | 0.3674444 | 712.0219
0.741 | 638.276 | 0.3681572 | 713.6803
0.742 | 635.2084 | 0.368872 | 715.8648
0.743 | 633.8996 | 0.3695879 | 715.9577
0.744 | 631.468 | 0.3703051 | 718.372
0.745 | 630.107 | 0.3710236 | 718.7324
0.746 | 628.4584 | 0.3717437 | 721.4106
0.747 | 625.3071 | 0.3724661 | 723.4921
0.748 | 624.4069 | 0.3731901 | 724.5302
0.749 | 623.1674 | 0.3739163 | 727.7224
0.75 | 622.0364 | 0.3746444 | 728.5724
0.751 | 619.7968 | 0.3753746 | 731.8797
0.752 | 618.2563 | 0.3761067 | 732.1421
0.753 | 617.2389 | 0.3768397 | 733.9626
0.754 | 615.4578 | 0.3775739 | 734.4754
0.755 | 612.8745 | 0.3783092 | 736.1234
0.756 | 610.5357 | 0.3790466 | 738.5332
0.757 | 609.6938 | 0.3797857 | 739.8275
0.758 | 607.4095 | 0.3805268 | 742.2496
0.759 | 606.8924 | 0.3812691 | 742.3136
0.76 | 604.9842 | 0.3820128 | 745.0944
0.761 | 602.7611 | 0.382759 | 747.2886
0.762 | 601.6777 | 0.383507 | 748.7739
0.763 | 599.0666 | 0.384257 | 751.3107
0.764 | 597.9317 | 0.3850093 | 753.1686
0.765 | 594.8582 | 0.3857646 | 757.6023
0.766 | 592.4317 | 0.3865242 | 761.4969
0.767 | 592.2456 | 0.387285 | 760.031
0.768 | 591.7647 | 0.3880452 | 760.365
0.769 | 591.1009 | 0.3888059 | 761.1881
0.77 | 589.7269 | 0.3895682 | 763.2959
0.771 | 588.5075 | 0.3903317 | 763.8136
0.772 | 587.0213 | 0.391097 | 766.7817
0.773 | 584.2874 | 0.3918665 | 772.2211
0.774 | 580.9723 | 0.3926408 | 776.4011
0.775 | 578.5456 | 0.3934193 | 780.5417
0.776 | 576.0232 | 0.3942017 | 784.1776
0.777 | 573.3824 | 0.3949876 | 787.7523
0.778 | 571.013 | 0.3957758 | 788.6247
0.779 | 568.3003 | 0.3965654 | 790.4606
0.78 | 566.0189 | 0.3973575 | 793.8069
0.781 | 564.1271 | 0.3981514 | 793.9787
0.782 | 562.6692 | 0.3989458 | 794.8697
0.783 | 561.3188 | 0.3997414 | 796.2062
0.784 | 560.061 | 0.4005388 | 798.6189
0.785 | 557.8061 | 0.4013385 | 800.7393
0.786 | 556.3065 | 0.4021395 | 801.3695
0.787 | 554.0896 | 0.4029426 | 804.7989
0.788 | 551.0508 | 0.403749 | 808.1144
0.789 | 548.6114 | 0.4045587 | 811.2652
0.79 | 546.441 | 0.4053711 | 813.4489
0.791 | 543.9019 | 0.4061856 | 815.6384
0.792 | 542.3978 | 0.4070024 | 817.9696
0.793 | 539.8289 | 0.4078217 | 820.5457
0.794 | 538.0558 | 0.4086433 | 822.7099
0.795 | 538.2257 | 0.409466 | 822.7163
0.796 | 535.22 | 0.4102904 | 825.9716
0.797 | 535.1836 | 0.4111168 | 826.911
0.798 | 531.516 | 0.4119453 | 830.1367
0.799 | 531.1367 | 0.4127759 | 831.0086
0.8 | 530.1312 | 0.4136073 | 831.7631
0.801 | 526.3835 | 0.4144405 | 834.6536
0.802 | 524.8272 | 0.4152757 | 835.7876
0.803 | 522.0033 | 0.4161135 | 839.6968
0.804 | 520.762 | 0.4169538 | 840.9106
0.805 | 516.807 | 0.4177962 | 843.8789
0.806 | 514.4663 | 0.4186413 | 846.3591
0.807 | 511.877 | 0.4194894 | 849.8361
0.808 | 509.5703 | 0.4203399 | 851.1132
0.809 | 506.5576 | 0.421192 | 853.1852
0.81 | 504.1369 | 0.4220471 | 857.0586
0.811 | 502.985 | 0.4229048 | 858.2567
0.812 | 499.6824 | 0.4237648 | 861.7512
0.813 | 497.0678 | 0.4246274 | 863.5237
0.814 | 495.5548 | 0.425492 | 865.686
0.815 | 493.8016 | 0.426359 | 868.2012
0.816 | 491.3561 | 0.4272275 | 868.8695
0.817 | 488.4165 | 0.4280986 | 873.2812
0.818 | 486.2629 | 0.4289726 | 874.6741
0.819 | 483.7747 | 0.4298488 | 877.7559
0.82 | 481.5743 | 0.4307274 | 879.5426
0.821 | 479.7098 | 0.4316085 | 882.6418
0.822 | 477.1451 | 0.4324925 | 885.2726
0.823 | 475.744 | 0.4333787 | 887.0521
0.824 | 473.6583 | 0.4342671 | 889.9008
0.825 | 472.7386 | 0.4351578 | 891.3496
0.826 | 470.4294 | 0.4360505 | 894.1464
0.827 | 468.8328 | 0.436945 | 894.8476
0.828 | 466.9477 | 0.4378411 | 897.4415
0.829 | 464.2656 | 0.4387396 | 899.42
0.83 | 462.2823 | 0.4396403 | 902.0089
0.831 | 459.0728 | 0.440544 | 905.3908
0.832 | 456.158 | 0.4414509 | 908.4811
0.833 | 452.3704 | 0.4423614 | 912.4781
0.834 | 449.1627 | 0.4432758 | 916.2579
0.835 | 444.025 | 0.4441938 | 919.8568
0.836 | 438.9769 | 0.4451155 | 923.5475
0.837 | 433.3852 | 0.4460418 | 928.9897
0.838 | 426.0442 | 0.4469731 | 933.6116
0.839 | 417.6272 | 0.4479096 | 939.3244
0.84 | 409.1131 | 0.4488515 | 944.5237
0.841 | 397.6567 | 0.4498009 | 954.3493
0.842 | 384.4883 | 0.4507606 | 965.0774
0.843 | 372.89 | 0.4517291 | 971.805
0.844 | 357.8928 | 0.4527078 | 985.6179
0.845 | 344.1798 | 0.4536995 | 997.7543
0.846 | 331.5002 | 0.4547033 | 1009.832
0.847 | 319.0857 | 0.4557194 | 1022.459
0.848 | 309.7517 | 0.456746 | 1030.778
0.849 | 297.6117 | 0.4577833 | 1043.722
0.85 | 289.8727 | 0.4588315 | 1052.796
0.851 | 281.9239 | 0.4598884 | 1060.902
0.852 | 271.3932 | 0.460954 | 1070.371
0.853 | 264.0457 | 0.4620283 | 1078.173
0.854 | 254.6198 | 0.4631109 | 1086.963
0.855 | 243.9348 | 0.4642022 | 1095.719
0.856 | 231.4761 | 0.4653025 | 1104.792
0.857 | 217.4779 | 0.466413 | 1116.365
0.858 | 202.788 | 0.4675353 | 1128.129
0.859 | 184.4187 | 0.4686697 | 1140.599
0.86 | 164.107 | 0.4698182 | 1156.505
0.861 | 144.426 | 0.470983 | 1173.061
0.862 | 124.0885 | 0.4721647 | 1190.298
0.863 | 103.5512 | 0.473364 | 1208.394
0.864 | 82.10575 | 0.4745816 | 1226.72
0.865 | 66.40438 | 0.4758162 | 1242.478
0.866 | 51.12215 | 0.4770672 | 1259.6
0.867 | 39.25165 | 0.478333 | 1271.948
0.868 | 28.52737 | 0.4796112 | 1284.541
0.869 | 20.2011 | 0.4809006 | 1294.221
0.87 | 16.45581 | 0.4821986 | 1301.736
0.871 | 10.40911 | 0.4835035 | 1308.158
0.872 | 6.33144 | 0.484813 | 1310.849
0.873 | 2.209251 | 0.4861255 | 1314.04
0.874 | -0.5597872 | 0.4874398 | 1314.654
0.875 | -3.576584 | 0.4887551 | 1315.822
0.876 | -6.903636 | 0.4900715 | 1317.103

## W700-SHTB3
Dynamic material tests
Operator: | TA
Test machine: | SHTB
Speed: | ~ 110 1/s
Note: | SHTB3
Specimen Id.: | W700
Diameter[mm]: | 3.06
Radius [mm]: | N/A
Parallel Length [mm]: | 5
Date: | 30. august 2017
Time | Eng stress (MPa) | Eng strain (-) | Eng strain rate (1/s)
0 | 0.4089433 | 0 | 8.184193
0.001 | 0.1015099 | 7.595667e-06 | 7.007141
0.002 | -0.5796256 | 1.337388e-05 | 4.549284
0.003 | -0.5257933 | 1.7277e-05 | 3.256964
0.004 | -0.08619082 | 2.004304e-05 | 2.275101
0.005 | -0.435499 | 2.236025e-05 | 2.35933
0.006 | -0.8912502 | 2.445481e-05 | 1.829784
0.007 | -0.9815013 | 2.639397e-05 | 2.048537
0.008 | 0.4978998 | 2.936303e-05 | 3.889591
0.009 | 0.5909628 | 3.397083e-05 | 5.325995
0.01 | -0.1054453 | 4.029734e-05 | 7.327023
0.011 | 0.6825271 | 4.767778e-05 | 7.433875
0.012 | 1.204582 | 5.674531e-05 | 10.70117
0.013 | 1.7823 | 6.81845e-05 | 12.17723
0.014 | 1.899064 | 8.073844e-05 | 12.93064
0.015 | 2.77595 | 9.504893e-05 | 15.69034
0.016 | 4.55383 | 0.0001119812 | 18.17425
0.017 | 3.768815 | 0.0001328844 | 23.6321
0.018 | 4.001927 | 0.0001576213 | 25.84178
0.019 | 3.824728 | 0.0001854631 | 29.84182
0.02 | 3.620804 | 0.0002169355 | 33.10285
0.021 | 3.697609 | 0.0002497956 | 32.61747
0.022 | 2.48282 | 0.0002818631 | 31.51738
0.023 | 3.881846 | 0.0003114982 | 27.75279
0.024 | 4.249913 | 0.0003374418 | 24.13451
0.025 | 5.425518 | 0.0003594209 | 19.82369
0.026 | 5.968567 | 0.0003769174 | 15.16921
0.027 | 6.932985 | 0.0003911211 | 13.23834
0.028 | 9.611448 | 0.0004049075 | 14.33439
0.029 | 9.753338 | 0.0004212174 | 18.28541
0.03 | 10.25365 | 0.0004430289 | 25.33769
0.031 | 9.934602 | 0.0004737882 | 36.18074
0.032 | 10.67413 | 0.0005169567 | 50.1563
0.033 | 9.877288 | 0.0005756856 | 67.30151
0.034 | 9.522471 | 0.0006517721 | 84.87157
0.035 | 9.1225 | 0.0007475991 | 106.7823
0.036 | 8.2617 | 0.0008639437 | 125.9071
0.037 | 8.867586 | 0.001000996 | 148.1977
0.038 | 8.324371 | 0.001161234 | 172.2786
0.039 | 8.941163 | 0.001344662 | 194.5769
0.04 | 9.646285 | 0.001550258 | 216.6154
0.041 | 10.07289 | 0.001776692 | 236.2526
0.042 | 12.51144 | 0.002022614 | 255.5917
0.043 | 12.8427 | 0.002287052 | 273.2834
0.044 | 14.39041 | 0.002568718 | 290.0497
0.045 | 16.78071 | 0.002867245 | 307.0025
0.046 | 17.4293 | 0.003183354 | 325.2166
0.047 | 19.614 | 0.003516062 | 340.1987
0.048 | 21.39664 | 0.003863726 | 355.1296
0.049 | 24.06919 | 0.004223265 | 363.949
0.05 | 26.46501 | 0.004590229 | 369.9777
0.051 | 28.10337 | 0.004961518 | 372.6002
0.052 | 30.21069 | 0.005333514 | 371.3921
0.053 | 33.44793 | 0.0057046 | 370.7806
0.054 | 35.68045 | 0.006075575 | 371.1693
0.055 | 39.38891 | 0.006447417 | 372.5151
0.056 | 42.45873 | 0.006820909 | 374.4694
0.057 | 46.41665 | 0.00719736 | 378.4313
0.058 | 50.92178 | 0.007577318 | 381.4844
0.059 | 54.40524 | 0.00796015 | 384.1811
0.06 | 58.3814 | 0.008345095 | 385.7087
0.061 | 62.0029 | 0.008731748 | 387.5976
0.062 | 66.43254 | 0.009119943 | 388.791
0.063 | 70.90505 | 0.009509894 | 391.1118
0.064 | 76.51155 | 0.00990334 | 395.779
0.065 | 82.69003 | 0.01030189 | 401.3147
0.066 | 88.68976 | 0.01070701 | 408.9385
0.067 | 94.90566 | 0.0111202 | 417.4284
0.068 | 102.4209 | 0.01154203 | 426.2369
0.069 | 109.0758 | 0.01197262 | 434.9457
0.07 | 116.2051 | 0.01241193 | 443.6772
0.071 | 123.7997 | 0.01286029 | 453.0439
0.072 | 131.1603 | 0.01331896 | 464.2928
0.073 | 139.004 | 0.01378866 | 475.103
0.074 | 147.2565 | 0.0142696 | 486.7846
0.075 | 156.7912 | 0.01476185 | 497.7023
0.076 | 165.4077 | 0.01526493 | 508.474
0.077 | 173.738 | 0.01577782 | 517.3052
0.078 | 182.9145 | 0.01629926 | 525.5717
0.079 | 192.2121 | 0.01682851 | 532.9176
0.08 | 200.0888 | 0.01736542 | 540.9035
0.081 | 208.5728 | 0.01790915 | 546.5545
0.082 | 217.4237 | 0.01846036 | 555.8767
0.083 | 227.0798 | 0.01902006 | 563.5199
0.084 | 237.1586 | 0.01958703 | 570.417
0.085 | 246.1714 | 0.02016139 | 578.3075
0.086 | 256.8035 | 0.02074278 | 584.4656
0.087 | 268.0098 | 0.02133103 | 592.0488
0.088 | 279.0513 | 0.02192369 | 593.2688
0.089 | 291.3556 | 0.02251883 | 597.0075
0.09 | 303.4833 | 0.02311653 | 598.3906
0.091 | 317.0311 | 0.02371514 | 598.8375
0.092 | 331.602 | 0.02431326 | 597.3862
0.093 | 344.9627 | 0.02490968 | 595.4583
0.094 | 359.2924 | 0.02550437 | 593.9337
0.095 | 373.0481 | 0.0260961 | 589.5176
0.096 | 387.3308 | 0.0266828 | 583.8848
0.097 | 400.5434 | 0.02726273 | 575.9756
0.098 | 411.7376 | 0.02783446 | 567.4794
0.099 | 423.1139 | 0.02839705 | 557.6966
0.1 | 433.8426 | 0.02894948 | 547.1631
0.101 | 444.2962 | 0.02949127 | 536.4182
0.102 | 454.4016 | 0.03002156 | 524.1743
0.103 | 464.6036 | 0.03054028 | 513.26
0.104 | 475.8523 | 0.0310478 | 501.7812
0.105 | 486.7105 | 0.03154342 | 489.4587
0.106 | 498.3384 | 0.03202716 | 478.0078
0.107 | 510.831 | 0.03249958 | 466.8374
0.108 | 523.5406 | 0.03296122 | 456.4541
0.109 | 536.8572 | 0.03341217 | 445.4296
0.11 | 549.6038 | 0.03385297 | 436.17
0.111 | 562.522 | 0.03428533 | 428.5677
0.112 | 577.8315 | 0.03470976 | 420.2812
0.113 | 590.3652 | 0.03512637 | 412.9463
0.114 | 602.8829 | 0.03553527 | 404.8543
0.115 | 614.9489 | 0.03593656 | 397.7183
0.116 | 627.3322 | 0.03632994 | 389.0518
0.117 | 638.9087 | 0.03671461 | 380.2886
0.118 | 648.63 | 0.03709033 | 371.1373
0.119 | 658.8536 | 0.03745646 | 361.1314
0.12 | 668.8686 | 0.03781285 | 351.641
0.121 | 680.2131 | 0.03815964 | 341.9365
0.122 | 690.7053 | 0.03849736 | 333.5165
0.123 | 701.8568 | 0.03882617 | 324.0937
0.124 | 712.0014 | 0.03914571 | 314.9908
0.125 | 722.1387 | 0.03945636 | 306.3148
0.126 | 732.6663 | 0.03975924 | 299.4364
0.127 | 742.7405 | 0.04005433 | 290.7466
0.128 | 753.9136 | 0.04034106 | 282.7217
0.129 | 763.9519 | 0.04062035 | 275.8581
0.13 | 773.9804 | 0.04089271 | 268.8533
0.131 | 784.7571 | 0.04115745 | 260.6215
0.132 | 794.0404 | 0.04141424 | 252.9561
0.133 | 803.2518 | 0.04166358 | 245.7286
0.134 | 811.148 | 0.04190556 | 238.229
0.135 | 819.9863 | 0.04213983 | 230.3267
0.136 | 827.5796 | 0.04236617 | 222.3428
0.137 | 835.6413 | 0.04258453 | 214.3815
0.138 | 843.592 | 0.04279492 | 206.3932
0.139 | 851.4282 | 0.04299746 | 198.6806
0.14 | 858.8798 | 0.04319262 | 191.638
0.141 | 865.4474 | 0.0433806 | 184.3289
0.142 | 872.3008 | 0.04356165 | 177.7705
0.143 | 878.2864 | 0.04373707 | 173.0633
0.144 | 884.0933 | 0.04390706 | 166.9308
0.145 | 889.3368 | 0.04407152 | 161.9761
0.146 | 894.0005 | 0.04423059 | 156.177
0.147 | 899.6282 | 0.04438497 | 152.5836
0.148 | 905.5233 | 0.04453417 | 145.8124
0.149 | 909.5153 | 0.0446784 | 142.6456
0.15 | 914.8583 | 0.04481839 | 137.3353
0.151 | 919.4523 | 0.04495357 | 133.0269
0.152 | 925.556 | 0.04508451 | 128.854
0.153 | 930.9449 | 0.04521039 | 122.9048
0.154 | 935.5298 | 0.04533191 | 120.1328
0.155 | 940.9267 | 0.04544947 | 114.9837
0.156 | 945.5705 | 0.04556257 | 111.228
0.157 | 949.4607 | 0.04567212 | 107.8674
0.158 | 952.0129 | 0.04577852 | 104.9254
0.159 | 953.5492 | 0.04588211 | 102.2568
0.16 | 955.5662 | 0.04598355 | 100.6316
0.161 | 957.2762 | 0.04608302 | 98.29274
0.162 | 957.9613 | 0.04618124 | 98.15094
0.163 | 958.7341 | 0.04627877 | 96.92292
0.164 | 959.7241 | 0.04637533 | 96.19543
0.165 | 961.8014 | 0.04647143 | 95.98913
0.166 | 961.2312 | 0.04656789 | 96.94595
0.167 | 960.8329 | 0.04666495 | 97.16827
0.168 | 961.4729 | 0.04676156 | 96.04474
0.169 | 962.8588 | 0.04685756 | 95.96489
0.17 | 962.3858 | 0.04695421 | 97.32286
0.171 | 960.544 | 0.04705211 | 98.4783
0.172 | 960.1026 | 0.04715065 | 98.6176
0.173 | 960.4152 | 0.04724934 | 98.74936
0.174 | 959.561 | 0.04734924 | 101.0636
0.175 | 957.3663 | 0.04745088 | 102.2166
0.176 | 956.152 | 0.0475535 | 103.0061
0.177 | 955.7528 | 0.04765671 | 103.4178
0.178 | 954.9784 | 0.04775948 | 102.1306
0.179 | 952.2102 | 0.04786211 | 103.1274
0.18 | 949.6471 | 0.04796499 | 102.6255
0.181 | 948.5663 | 0.04806832 | 104.0416
0.182 | 947.1187 | 0.04817206 | 103.4463
0.183 | 945.1968 | 0.04827603 | 104.4831
0.184 | 943.1707 | 0.04838234 | 108.1442
0.185 | 943.4858 | 0.04849106 | 109.2897
0.186 | 942.9257 | 0.04860134 | 111.2744
0.187 | 940.897 | 0.04871312 | 112.2767
0.188 | 938.8154 | 0.04882631 | 114.1137
0.189 | 935.9614 | 0.04894035 | 113.955
0.19 | 934.5481 | 0.04905388 | 113.1043
0.191 | 931.8406 | 0.04916802 | 115.1748
0.192 | 929.6959 | 0.04928268 | 114.1504
0.193 | 928.2987 | 0.04939709 | 114.6655
0.194 | 925.8267 | 0.04951264 | 116.4393
0.195 | 925.2843 | 0.04962902 | 116.3204
0.196 | 922.9262 | 0.04974652 | 118.6811
0.197 | 920.5999 | 0.04986519 | 118.6551
0.198 | 919.773 | 0.04998405 | 119.0646
0.199 | 917.103 | 0.050104 | 120.8435
0.2 | 916.6889 | 0.05022436 | 119.865
0.201 | 915.9075 | 0.05034507 | 121.5661
0.202 | 915.6484 | 0.05046677 | 121.8284
0.203 | 915.1983 | 0.05058805 | 120.738
0.204 | 914.0244 | 0.05071024 | 123.6479
0.205 | 914.1235 | 0.0508335 | 122.8687
0.206 | 913.5114 | 0.05095685 | 123.8312
0.207 | 911.0197 | 0.0510813 | 125.0713
0.208 | 910.5988 | 0.05120618 | 124.6767
0.209 | 910.5597 | 0.05133103 | 125.0347
0.21 | 909.1078 | 0.05145613 | 125.1608
0.211 | 908.6517 | 0.05158122 | 125.0244
0.212 | 908.21 | 0.05170613 | 124.7882
0.213 | 907.9545 | 0.05183108 | 125.1072
0.214 | 907.7142 | 0.05195672 | 126.1805
0.215 | 907.0765 | 0.05208347 | 127.3188
0.216 | 907.2708 | 0.05221106 | 127.8597
0.217 | 907.9033 | 0.05233939 | 128.8069
0.218 | 908.6334 | 0.05246821 | 128.8275
0.219 | 909.832 | 0.05259755 | 129.8552
0.22 | 911.1615 | 0.0527274 | 129.8445
0.221 | 911.1539 | 0.05285857 | 132.4872
0.222 | 911.1279 | 0.05299196 | 134.2868
0.223 | 910.2841 | 0.05312684 | 135.4744
0.224 | 909.6762 | 0.05326365 | 138.1471
0.225 | 909.662 | 0.05340217 | 138.9009
0.226 | 907.6308 | 0.05354217 | 141.1031
0.227 | 906.9315 | 0.05368332 | 141.1969
0.228 | 906.5501 | 0.05382466 | 141.4804
0.229 | 906.2106 | 0.05396624 | 141.6817
0.23 | 904.7586 | 0.05410809 | 142.0029
0.231 | 904.3128 | 0.05425023 | 142.285
0.232 | 903.6322 | 0.05439222 | 141.7029
0.233 | 903.7113 | 0.05453378 | 141.4043
0.234 | 903.4532 | 0.05467466 | 140.3631
0.235 | 903.2025 | 0.05481514 | 140.588
0.236 | 904.1979 | 0.05495497 | 139.0804
0.237 | 903.8085 | 0.05509373 | 138.4444
0.238 | 904.9615 | 0.05523151 | 137.114
0.239 | 905.8332 | 0.05536774 | 135.3451
0.24 | 906.0495 | 0.0555032 | 135.5783
0.241 | 905.9294 | 0.05563855 | 135.1229
0.242 | 906.0868 | 0.05577384 | 135.4526
0.243 | 906.6729 | 0.05590933 | 135.5253
0.244 | 906.8284 | 0.05604496 | 135.7256
0.245 | 906.5399 | 0.05618087 | 136.105
0.246 | 907.3425 | 0.05631614 | 134.4292
0.247 | 907.0919 | 0.05645071 | 134.7109
0.248 | 907.9413 | 0.05658487 | 133.6093
0.249 | 908.0566 | 0.05671839 | 133.4351
0.25 | 908.9262 | 0.05685189 | 133.5716
0.251 | 909.5221 | 0.05698552 | 133.686
0.252 | 909.7203 | 0.05711969 | 134.6526
0.253 | 911.4752 | 0.05725434 | 134.6473
0.254 | 911.0385 | 0.05739007 | 136.81
0.255 | 911.6886 | 0.05752669 | 136.4274
0.256 | 910.8027 | 0.05766376 | 137.7212
0.257 | 910.9191 | 0.05780081 | 136.3644
0.258 | 910.6491 | 0.05793777 | 137.5542
0.259 | 910.1951 | 0.05807459 | 136.0948
0.26 | 909.7394 | 0.05821065 | 136.0298
0.261 | 909.1832 | 0.05834701 | 136.6831
0.262 | 909.036 | 0.05848296 | 135.2098
0.263 | 908.8648 | 0.05861915 | 137.1732
0.264 | 909.0815 | 0.05875596 | 136.4492
0.265 | 909.3593 | 0.05889242 | 136.4813
0.266 | 908.9458 | 0.05902996 | 138.5908
0.267 | 909.3032 | 0.05916984 | 141.1773
0.268 | 908.5695 | 0.05931215 | 143.4434
0.269 | 907.0267 | 0.05945692 | 146.0818
0.27 | 907.2189 | 0.05960361 | 147.3022
0.271 | 906.2664 | 0.05975278 | 151.0437
0.272 | 907.1597 | 0.05990318 | 149.7627
0.273 | 906.5858 | 0.06005316 | 150.1985
0.274 | 907.5425 | 0.06020402 | 151.502
0.275 | 908.3474 | 0.06035559 | 151.65
0.276 | 908.45 | 0.06050675 | 150.6664
0.277 | 908.6485 | 0.06065688 | 149.5979
0.278 | 908.4048 | 0.0608063 | 149.2382
0.279 | 909.3281 | 0.06095515 | 148.4615
0.28 | 909.4905 | 0.06110261 | 146.4614
0.281 | 909.9734 | 0.06124797 | 144.2661
0.282 | 909.3539 | 0.06139281 | 145.4079
0.283 | 908.6601 | 0.06153803 | 145.027
0.284 | 907.1673 | 0.06168321 | 145.3336
0.285 | 907.3499 | 0.06182737 | 142.9808
0.286 | 906.3973 | 0.06197002 | 142.3197
0.287 | 905.6932 | 0.06211242 | 142.4875
0.288 | 904.9814 | 0.0622546 | 141.8773
0.289 | 905.784 | 0.06239599 | 140.9015
0.29 | 906.7952 | 0.06253618 | 139.4644
0.291 | 906.3658 | 0.06267565 | 139.4895
0.292 | 907.1209 | 0.06281484 | 138.8875
0.293 | 907.2507 | 0.06295305 | 137.526
0.294 | 908.215 | 0.0630902 | 136.7857
0.295 | 908.8149 | 0.06322594 | 134.6879
0.296 | 908.9985 | 0.06336024 | 133.9089
0.297 | 907.7219 | 0.06349407 | 133.7463
0.298 | 908.5345 | 0.06362741 | 132.9343
0.299 | 908.6512 | 0.0637603 | 132.8616
0.3 | 907.9329 | 0.06389264 | 131.8154
0.301 | 907.4738 | 0.06402553 | 133.9673
0.302 | 907.3351 | 0.06415985 | 134.6621
0.303 | 908.8159 | 0.06429455 | 134.7453
0.304 | 907.3255 | 0.06442938 | 134.91
0.305 | 907.963 | 0.06456421 | 134.7514
0.306 | 908.3447 | 0.0646991 | 135.0183
0.307 | 907.6659 | 0.06483399 | 134.7692
0.308 | 908.075 | 0.06496773 | 132.7106
0.309 | 908.0076 | 0.06510018 | 132.1809
0.31 | 909.2066 | 0.06523275 | 132.9669
0.311 | 908.5617 | 0.06536546 | 132.46
0.312 | 908.5814 | 0.06549798 | 132.5721
0.313 | 909.4226 | 0.06563045 | 132.3724
0.314 | 909.5451 | 0.06576264 | 131.9969
0.315 | 909.3059 | 0.06589428 | 131.2908
0.316 | 908.557 | 0.0660248 | 129.7594
0.317 | 908.9355 | 0.0661541 | 128.8245
0.318 | 908.9677 | 0.0662831 | 129.1733
0.319 | 908.1684 | 0.0664123 | 129.2272
0.32 | 908.0432 | 0.06654295 | 132.0779
0.321 | 907.9284 | 0.06667506 | 132.1494
0.322 | 906.7343 | 0.06680818 | 134.0904
0.323 | 906.1553 | 0.06694251 | 134.5691
0.324 | 905.1416 | 0.06707733 | 135.0596
0.325 | 906.0034 | 0.06721282 | 135.9346
0.326 | 906.1969 | 0.06734876 | 135.9404
0.327 | 904.5236 | 0.06748591 | 138.3534
0.328 | 905.0806 | 0.06762497 | 139.7752
0.329 | 904.225 | 0.06776636 | 143.0062
0.33 | 905.2786 | 0.0679099 | 144.0734
0.331 | 904.8337 | 0.06805486 | 145.8475
0.332 | 902.4358 | 0.06820151 | 147.4376
0.333 | 903.383 | 0.06834936 | 148.2634
0.334 | 903.6076 | 0.06849783 | 148.6903
0.335 | 903.9305 | 0.06864592 | 147.4834
0.336 | 903.8079 | 0.06879287 | 146.4146
0.337 | 903.3357 | 0.06893931 | 146.4661
0.338 | 905.6915 | 0.06908539 | 145.6884
0.339 | 905.5223 | 0.06923078 | 145.1095
0.34 | 905.6963 | 0.06937539 | 144.0945
0.341 | 906.6149 | 0.06952019 | 145.5101
0.342 | 906.8701 | 0.06966549 | 145.0831
0.343 | 906.8123 | 0.06980964 | 143.2337
0.344 | 905.3983 | 0.06995328 | 144.0448
0.345 | 906.524 | 0.07009711 | 143.6032
0.346 | 906.5993 | 0.07024052 | 143.2139
0.347 | 906.5978 | 0.07038328 | 142.3157
0.348 | 906.9521 | 0.07052616 | 143.443
0.349 | 908.4807 | 0.07066978 | 143.8068
0.35 | 909.5189 | 0.07081324 | 143.0956
0.351 | 909.4122 | 0.07095527 | 140.9812
0.352 | 910.0469 | 0.07109615 | 140.7782
0.353 | 911.1184 | 0.07123669 | 140.2937
0.354 | 911.4972 | 0.07137632 | 138.9732
0.355 | 910.6345 | 0.0715149 | 138.1891
0.356 | 911.4938 | 0.07165235 | 136.7088
0.357 | 912.062 | 0.07178956 | 137.6993
0.358 | 911.8662 | 0.07192643 | 136.0405
0.359 | 911.1763 | 0.07206176 | 134.6197
0.36 | 911.147 | 0.07219601 | 133.8792
0.361 | 912.3306 | 0.07232883 | 131.7638
0.362 | 911.6488 | 0.07246002 | 130.6248
0.363 | 912.3692 | 0.07258964 | 128.6027
0.364 | 913.5518 | 0.07271773 | 127.5818
0.365 | 914.9047 | 0.07284482 | 126.5973
0.366 | 914.8673 | 0.07297091 | 125.5906
0.367 | 913.203 | 0.07309708 | 126.753
0.368 | 914.4813 | 0.07322349 | 126.0563
0.369 | 913.9153 | 0.07334995 | 126.859
0.37 | 912.8114 | 0.07347643 | 126.1039
0.371 | 911.8632 | 0.07360303 | 127.0932
0.372 | 910.8321 | 0.07373122 | 129.2981
0.373 | 911.7535 | 0.07385977 | 127.8059
0.374 | 910.3686 | 0.07398869 | 130.0333
0.375 | 909.6672 | 0.07411922 | 131.0113
0.376 | 910.1393 | 0.07425097 | 132.4916
0.377 | 909.2246 | 0.07438405 | 133.6718
0.378 | 909.4575 | 0.07451758 | 133.38
0.379 | 909.6277 | 0.07465121 | 133.8867
0.38 | 909.5603 | 0.07478424 | 132.1687
0.381 | 908.7927 | 0.07491577 | 130.895
0.382 | 908.2913 | 0.07504659 | 130.7499
0.383 | 907.8275 | 0.07517652 | 129.1053
0.384 | 908.0583 | 0.07530491 | 127.6825
0.385 | 907.1576 | 0.07543283 | 128.1527
0.386 | 905.8022 | 0.07556183 | 129.8559
0.387 | 907.4252 | 0.07569164 | 129.7615
0.388 | 906.5886 | 0.0758217 | 130.3611
0.389 | 906.8549 | 0.07595178 | 129.7858
0.39 | 906.3665 | 0.07608166 | 129.977
0.391 | 907.0526 | 0.07621155 | 129.7981
0.392 | 909.0612 | 0.07634065 | 128.4139
0.393 | 907.694 | 0.07646901 | 128.2915
0.394 | 908.1734 | 0.07659703 | 127.7585
0.395 | 908.2933 | 0.07672573 | 129.6426
0.396 | 908.8475 | 0.07685588 | 130.6464
0.397 | 908.2527 | 0.07698673 | 131.0683
0.398 | 907.8002 | 0.07711758 | 130.6201
0.399 | 908.1888 | 0.07724899 | 132.2107
0.4 | 908.9482 | 0.07738158 | 132.9602
0.401 | 909.3867 | 0.07751365 | 131.1934
0.402 | 909.0567 | 0.07764349 | 128.4854
0.403 | 910.2668 | 0.07777221 | 128.94
0.404 | 910.87 | 0.0779021 | 130.8556
0.405 | 911.4927 | 0.07803255 | 130.043
0.406 | 911.3451 | 0.07816281 | 130.4672
0.407 | 911.1442 | 0.07829393 | 131.7801
0.408 | 912.4708 | 0.07842638 | 133.1138
0.409 | 911.9132 | 0.07855934 | 132.8038
0.41 | 910.8711 | 0.07869189 | 132.2914
0.411 | 910.8146 | 0.07882428 | 132.4958
0.412 | 910.3874 | 0.07895601 | 130.9566
0.413 | 910.6976 | 0.07908692 | 130.8818
0.414 | 910.1574 | 0.07921822 | 131.713
0.415 | 910.7558 | 0.07935006 | 131.9586
0.416 | 911.8822 | 0.07948166 | 131.2389
0.417 | 911.9793 | 0.07961267 | 130.7799
0.418 | 913.261 | 0.07974344 | 130.7638
0.419 | 913.873 | 0.07987454 | 131.4425
0.42 | 914.5897 | 0.08000545 | 130.3838
0.421 | 914.5593 | 0.08013577 | 130.2406
0.422 | 915.1817 | 0.08026631 | 130.8393
0.423 | 916.2308 | 0.08039749 | 131.5342
0.424 | 916.1217 | 0.08052958 | 132.6384
0.425 | 916.3262 | 0.08066175 | 131.7129
0.426 | 916.484 | 0.08079422 | 133.2126
0.427 | 916.659 | 0.08092739 | 133.1382
0.428 | 916.0353 | 0.08106064 | 133.3472
0.429 | 915.6386 | 0.08119389 | 133.1672
0.43 | 915.5946 | 0.08132674 | 132.5258
0.431 | 915.9071 | 0.08145947 | 132.9445
0.432 | 915.8547 | 0.08159241 | 132.92
0.433 | 915.7816 | 0.08172549 | 133.2449
0.434 | 917.2744 | 0.08185838 | 132.5462
0.435 | 917.4231 | 0.08199108 | 132.8345
0.436 | 918.3474 | 0.08212289 | 130.7942
0.437 | 918.1902 | 0.08225341 | 130.254
0.438 | 918.0235 | 0.0823832 | 129.3221
0.439 | 918.6064 | 0.08251217 | 128.6208
0.44 | 917.5905 | 0.08264062 | 128.264
0.441 | 917.6057 | 0.08276798 | 126.4695
0.442 | 917.5382 | 0.08289477 | 127.1106
0.443 | 918.6159 | 0.08302105 | 125.4459
0.444 | 918.6698 | 0.08314649 | 125.4382
0.445 | 918.2966 | 0.0832711 | 123.77
0.446 | 919.1187 | 0.08339432 | 122.672
0.447 | 919.2563 | 0.08351699 | 122.6715
0.448 | 918.2756 | 0.0836398 | 122.9574
0.449 | 918.2446 | 0.08376282 | 123.0759
0.45 | 919.3429 | 0.08388527 | 121.827
0.451 | 919.438 | 0.08400736 | 122.3398
0.452 | 918.3301 | 0.08412968 | 122.3096
0.453 | 918.6249 | 0.0842518 | 121.932
0.454 | 919.4145 | 0.08437334 | 121.1493
0.455 | 918.3839 | 0.08449423 | 120.6294
0.456 | 916.0229 | 0.08461515 | 121.21
0.457 | 915.7125 | 0.08473614 | 120.7626
0.458 | 915.4745 | 0.08485631 | 119.5877
0.459 | 914.809 | 0.08497545 | 118.6852
0.46 | 914.0115 | 0.08509368 | 117.7717
0.461 | 912.8559 | 0.08521132 | 117.512
0.462 | 914.463 | 0.08532849 | 116.8311
0.463 | 914.3494 | 0.08544497 | 116.1289
0.464 | 916.142 | 0.0855606 | 115.125
0.465 | 916.2632 | 0.08567591 | 115.4908
0.466 | 916.8469 | 0.08579215 | 117.0071
0.467 | 918.7256 | 0.08590914 | 116.9612
0.468 | 918.7342 | 0.08602611 | 116.973
0.469 | 919.1328 | 0.08614363 | 118.0839
0.47 | 918.2677 | 0.08626254 | 119.7318
0.471 | 918.8289 | 0.08638229 | 119.7727
0.472 | 918.2511 | 0.08650202 | 119.6794
0.473 | 918.208 | 0.08662165 | 119.5817
0.474 | 919.2971 | 0.08674083 | 118.7847
0.475 | 920.07 | 0.08685931 | 118.1589
0.476 | 919.4759 | 0.08697739 | 118.0159
0.477 | 920.6717 | 0.08709464 | 116.4774
0.478 | 920.8917 | 0.08721097 | 116.1862
0.479 | 921.5147 | 0.08732666 | 115.1881
0.48 | 920.2004 | 0.08744168 | 114.8612
0.481 | 919.4542 | 0.08755708 | 115.9403
0.482 | 920.2102 | 0.08767207 | 114.0279
0.483 | 919.0314 | 0.08778667 | 115.1842
0.484 | 919.2412 | 0.08790233 | 116.1273
0.485 | 919.7925 | 0.08801885 | 116.9021
0.486 | 920.8923 | 0.08813636 | 118.1218
0.487 | 922.918 | 0.08825337 | 115.907
0.488 | 925.0591 | 0.08837057 | 118.4909
0.489 | 925.986 | 0.08849025 | 120.8599
0.49 | 927.7362 | 0.08861098 | 120.6007
0.491 | 927.3214 | 0.08873243 | 122.3158
0.492 | 927.1479 | 0.08885477 | 122.3524
0.493 | 926.0165 | 0.08897793 | 123.9726
0.494 | 925.3455 | 0.08910181 | 123.7814
0.495 | 925.2873 | 0.08922486 | 122.3233
0.496 | 925.4437 | 0.08934709 | 122.1353
0.497 | 925.652 | 0.08946904 | 121.7741
0.498 | 925.8949 | 0.08959131 | 122.7557
0.499 | 927.0208 | 0.08971366 | 121.9556
0.5 | 926.7942 | 0.08983554 | 121.7897
0.501 | 926.1732 | 0.08995748 | 122.0858
0.502 | 925.4815 | 0.09007921 | 121.392
0.503 | 924.3291 | 0.09020111 | 122.3914
0.504 | 925.7027 | 0.09032314 | 121.6688
0.505 | 925.2039 | 0.09044514 | 122.3321
0.506 | 924.6803 | 0.09056801 | 123.4157
0.507 | 924.5446 | 0.09069183 | 124.226
0.508 | 924.4594 | 0.0908167 | 125.5178
0.509 | 925.6082 | 0.09094185 | 124.7678
0.51 | 923.7047 | 0.0910671 | 125.7391
0.511 | 924.3264 | 0.09119317 | 126.3935
0.512 | 924.2942 | 0.09131969 | 126.6642
0.513 | 924.6504 | 0.09144716 | 128.2648
0.514 | 924.2887 | 0.09157555 | 128.5145
0.515 | 924.5478 | 0.09170475 | 129.8893
0.516 | 925.7614 | 0.09183448 | 129.5771
0.517 | 925.5129 | 0.09196403 | 129.5218
0.518 | 925.2447 | 0.09209386 | 130.1263
0.519 | 926.0567 | 0.09222355 | 129.2613
0.52 | 927.3544 | 0.09235164 | 126.9161
0.521 | 927.2305 | 0.09247739 | 124.5775
0.522 | 925.4692 | 0.09260191 | 124.4678
0.523 | 925.0862 | 0.09272597 | 123.6636
0.524 | 925.0718 | 0.09285021 | 124.7997
0.525 | 925.3612 | 0.09297411 | 123.0151
0.526 | 923.6641 | 0.09309833 | 125.4183
0.527 | 921.8239 | 0.09322482 | 127.5632
0.528 | 923.3875 | 0.09335218 | 127.1551
0.529 | 922.4751 | 0.09348018 | 128.8514
0.53 | 923.376 | 0.09360767 | 126.1172
0.531 | 922.4376 | 0.09373427 | 127.0886
0.532 | 922.705 | 0.09386195 | 128.2747
0.533 | 924.3011 | 0.09398957 | 126.9604
0.534 | 924.3841 | 0.09411738 | 128.6663
0.535 | 924.9366 | 0.09424587 | 128.3049
0.536 | 924.6995 | 0.09437427 | 128.5037
0.537 | 924.1472 | 0.09450284 | 128.6323
0.538 | 925.4153 | 0.09463115 | 127.9754
0.539 | 926.2745 | 0.09475882 | 127.3783
0.54 | 926.0674 | 0.09488562 | 126.2269
0.541 | 926.5492 | 0.0950121 | 126.7275
0.542 | 926.7173 | 0.09513858 | 126.2214
0.543 | 928.8459 | 0.09526434 | 125.3127
0.544 | 929.9157 | 0.09538936 | 124.7259
0.545 | 929.4887 | 0.09551449 | 125.519
0.546 | 929.0418 | 0.0956398 | 125.1098
0.547 | 929.2685 | 0.09576432 | 123.9287
0.548 | 928.3634 | 0.09588849 | 124.4097
0.549 | 928.3196 | 0.09601286 | 124.3275
0.55 | 927.4165 | 0.09613682 | 123.6019
0.551 | 926.8491 | 0.09626051 | 123.7724
0.552 | 928.1657 | 0.0963837 | 122.6166
0.553 | 928.4445 | 0.09650609 | 122.1526
0.554 | 928.4518 | 0.09662797 | 121.6026
0.555 | 926.9479 | 0.09674944 | 121.3549
0.556 | 926.9053 | 0.09687035 | 120.4612
0.557 | 926.5314 | 0.09699032 | 119.4707
0.558 | 926.3829 | 0.09710896 | 117.8059
0.559 | 925.4375 | 0.09722674 | 117.7554
0.56 | 927.4373 | 0.09734397 | 116.7162
0.561 | 928.2398 | 0.09745996 | 115.2603
0.562 | 929.1191 | 0.09757464 | 114.0981
0.563 | 929.7333 | 0.09768815 | 112.9202
0.564 | 929.6589 | 0.09780223 | 115.2338
0.565 | 931.5586 | 0.09791735 | 115.0046
0.566 | 931.1753 | 0.09803244 | 115.1937
0.567 | 932.2001 | 0.09814729 | 114.4982
0.568 | 931.3433 | 0.09826215 | 115.224
0.569 | 932.2476 | 0.09837731 | 115.0888
0.57 | 932.4829 | 0.0984917 | 113.6967
0.571 | 931.43 | 0.09860482 | 112.5436
0.572 | 930.3162 | 0.0987169 | 111.6132
0.573 | 928.25 | 0.0988289 | 112.3851
0.574 | 929.1058 | 0.09894081 | 111.4376
0.575 | 928.8202 | 0.09905208 | 111.1057
0.576 | 927.7292 | 0.09916307 | 110.8701
0.577 | 928.5297 | 0.09927335 | 109.6838
0.578 | 928.7463 | 0.09938329 | 110.1979
0.579 | 929.1704 | 0.09949321 | 109.6543
0.58 | 927.6604 | 0.09960244 | 108.8027
0.581 | 926.797 | 0.09971131 | 108.9381
0.582 | 927.0912 | 0.09981947 | 107.3835
0.583 | 925.0654 | 0.0999271 | 107.8639
0.584 | 925.1099 | 0.1000342 | 106.2728
0.585 | 925.4987 | 0.1001401 | 105.6207
0.586 | 924.5442 | 0.1002456 | 105.3314
0.587 | 924.3394 | 0.1003504 | 104.3141
0.588 | 923.3313 | 0.1004551 | 105.0692
0.589 | 923.9316 | 0.10056 | 104.8151
0.59 | 924.2035 | 0.1006643 | 103.6484
0.591 | 923.7067 | 0.1007678 | 103.4692
0.592 | 924.7675 | 0.1008728 | 106.4024
0.593 | 925.1854 | 0.10098 | 107.9711
0.594 | 925.733 | 0.1010888 | 109.6139
0.595 | 927.4127 | 0.1011981 | 109.0159
0.596 | 927.7044 | 0.1013077 | 110.1933
0.597 | 927.6889 | 0.1014183 | 111.1493
0.598 | 928.7124 | 0.101528 | 108.1336
0.599 | 929.791 | 0.101636 | 107.8037
0.6 | 930.9179 | 0.1017426 | 105.5708
0.601 | 930.4786 | 0.1018484 | 105.947
0.602 | 929.5939 | 0.1019548 | 106.9399
0.603 | 930.525 | 0.1020611 | 105.523
0.604 | 929.5528 | 0.1021665 | 105.2857
0.605 | 929.5312 | 0.1022703 | 102.299
0.606 | 928.6471 | 0.1023726 | 102.3463
0.607 | 927.3436 | 0.1024746 | 101.6742
0.608 | 928.6551 | 0.1025755 | 100.1613
0.609 | 928.485 | 0.1026754 | 99.67393
0.61 | 928.767 | 0.1027749 | 99.16378
0.611 | 929.0765 | 0.1028747 | 100.6023
0.612 | 930.2525 | 0.1029754 | 100.7886
0.613 | 930.5169 | 0.1030765 | 101.3975
0.614 | 930.3072 | 0.103178 | 101.5099
0.615 | 931.6098 | 0.1032801 | 102.711
0.616 | 931.8682 | 0.103384 | 105.1018
0.617 | 931.3641 | 0.1034895 | 105.8555
0.618 | 931.8441 | 0.1035956 | 106.3162
0.619 | 932.7227 | 0.1037019 | 106.4186
0.62 | 932.9422 | 0.1038089 | 107.5543
0.621 | 932.3054 | 0.1039163 | 107.3052
0.622 | 932.7242 | 0.1040231 | 106.1266
0.623 | 932.4688 | 0.1041294 | 106.4959
0.624 | 932.1467 | 0.1042354 | 105.4781
0.625 | 931.3363 | 0.1043417 | 107.1162
0.626 | 930.8113 | 0.1044488 | 107.0764
0.627 | 930.2965 | 0.104556 | 107.4004
0.628 | 930.4548 | 0.1046638 | 108.2056
0.629 | 930.2717 | 0.1047724 | 109.0504
0.63 | 929.7223 | 0.1048818 | 109.7199
0.631 | 931.0915 | 0.1049908 | 108.233
0.632 | 930.738 | 0.1050991 | 108.3381
0.633 | 930.7781 | 0.1052076 | 108.7681
0.634 | 929.6705 | 0.1053166 | 109.164
0.635 | 928.8579 | 0.1054256 | 108.8296
0.636 | 929.5373 | 0.1055339 | 107.7145
0.637 | 927.5012 | 0.1056429 | 110.4251
0.638 | 927.9648 | 0.1057529 | 109.5807
0.639 | 927.7091 | 0.1058627 | 109.9993
0.64 | 927.9097 | 0.1059733 | 111.1094
0.641 | 930.4764 | 0.1060838 | 109.9378
0.642 | 929.4249 | 0.1061954 | 113.2424
0.643 | 930.3577 | 0.1063079 | 111.7749
0.644 | 930.5752 | 0.1064199 | 112.3191
0.645 | 930.0778 | 0.1065332 | 114.2536
0.646 | 930.6539 | 0.1066462 | 111.7816
0.647 | 929.5331 | 0.1067583 | 112.294
0.648 | 929.1639 | 0.1068702 | 111.5183
0.649 | 929.0554 | 0.1069817 | 111.495
0.65 | 929.6752 | 0.1070937 | 112.4543
0.651 | 929.6386 | 0.1072059 | 111.9459
0.652 | 929.5463 | 0.1073182 | 112.6503
0.653 | 929.5475 | 0.1074314 | 113.7169
0.654 | 929.5824 | 0.1075457 | 114.951
0.655 | 930.3883 | 0.1076605 | 114.5757
0.656 | 930.0741 | 0.1077755 | 115.458
0.657 | 930.8717 | 0.1078906 | 114.7431
0.658 | 931.7501 | 0.1080061 | 116.3123
0.659 | 931.1924 | 0.1081225 | 116.5482
0.66 | 932.4757 | 0.1082386 | 115.6593
0.661 | 933.0445 | 0.1083543 | 115.7578
0.662 | 932.9355 | 0.1084705 | 116.4744
0.663 | 932.7442 | 0.1085879 | 118.3555
0.664 | 931.6976 | 0.1087061 | 118.1965
0.665 | 931.3645 | 0.1088244 | 118.3463
0.666 | 930.5055 | 0.1089429 | 118.5906
0.667 | 928.7588 | 0.1090616 | 118.8481
0.668 | 928.3791 | 0.1091797 | 117.3403
0.669 | 929.1192 | 0.1092956 | 114.4902
0.67 | 928.5058 | 0.1094098 | 113.8085
0.671 | 930.5198 | 0.1095229 | 112.3618
0.672 | 930.9001 | 0.1096349 | 111.7956
0.673 | 931.4737 | 0.1097464 | 111.1544
0.674 | 932.1341 | 0.1098573 | 110.5921
0.675 | 931.6502 | 0.1099682 | 111.2719
0.676 | 932.694 | 0.1100794 | 111.0413
0.677 | 931.7547 | 0.110191 | 112.3001
0.678 | 931.8325 | 0.1103035 | 112.6907
0.679 | 932.244 | 0.1104166 | 113.5199
0.68 | 932.633 | 0.1105301 | 113.4413
0.681 | 932.3433 | 0.1106435 | 113.2938
0.682 | 931.5535 | 0.1107571 | 113.8433
0.683 | 930.0193 | 0.110871 | 113.9836
0.684 | 930.2335 | 0.1109847 | 113.4117
0.685 | 930.0506 | 0.1110979 | 113.0571
0.686 | 930.1949 | 0.1112109 | 113.0222
0.687 | 931.1365 | 0.1113236 | 112.308
0.688 | 931.8566 | 0.1114358 | 112.1684
0.689 | 933.1606 | 0.1115479 | 112.0034
0.69 | 934.5636 | 0.1116599 | 111.8754
0.691 | 935.3529 | 0.1117722 | 112.8021
0.692 | 935.0638 | 0.1118853 | 113.4716
0.693 | 935.4208 | 0.111999 | 113.9221
0.694 | 935.7449 | 0.1121127 | 113.3921
0.695 | 936.3588 | 0.1122258 | 112.8289
0.696 | 935.0061 | 0.1123389 | 113.2603
0.697 | 934.9745 | 0.1124514 | 111.923
0.698 | 934.2084 | 0.1125631 | 111.4375
0.699 | 934.8562 | 0.1126727 | 107.7644
0.7 | 933.2594 | 0.1127811 | 108.9764
0.701 | 934.1146 | 0.112889 | 106.9025
0.702 | 933.6546 | 0.1129956 | 106.3246
0.703 | 933.1556 | 0.1131015 | 105.4709
0.704 | 934.5759 | 0.1132067 | 104.9284
0.705 | 932.2764 | 0.1133143 | 110.1863
0.706 | 934.84 | 0.1134228 | 106.849
0.707 | 932.632 | 0.1135305 | 108.5678
0.708 | 933.297 | 0.113638 | 106.3586
0.709 | 934.4468 | 0.113743 | 103.6815
0.71 | 932.9191 | 0.113847 | 104.2576
0.711 | 933.7356 | 0.1139496 | 100.9608
0.712 | 933.2562 | 0.1140508 | 101.4597
0.713 | 934.4499 | 0.1141518 | 100.4688
0.714 | 934.1757 | 0.1142521 | 100.2781
0.715 | 933.7721 | 0.1143535 | 102.3818
0.716 | 934.2286 | 0.1144554 | 101.5218
0.717 | 933.8944 | 0.1145571 | 101.9175
0.718 | 933.5735 | 0.1146587 | 101.2696
0.719 | 932.3569 | 0.1147606 | 102.3767
0.72 | 932.5705 | 0.1148634 | 103.2569
0.721 | 932.4613 | 0.1149668 | 103.6812
0.722 | 931.5426 | 0.1150701 | 102.8433
0.723 | 932.0868 | 0.1151725 | 101.8932
0.724 | 931.1937 | 0.1152749 | 102.9842
0.725 | 932.2248 | 0.1153767 | 100.6263
0.726 | 931.0565 | 0.1154774 | 100.7319
0.727 | 931.6868 | 0.1155771 | 98.74014
0.728 | 933.5948 | 0.1156759 | 98.71186
0.729 | 934.1109 | 0.1157751 | 99.80152
0.73 | 935.1341 | 0.1158744 | 98.82275
0.731 | 935.7774 | 0.1159735 | 99.34826
0.732 | 937.7226 | 0.1160725 | 98.53297
0.733 | 937.1344 | 0.1161711 | 98.85891
0.734 | 935.9402 | 0.1162702 | 99.21703
0.735 | 936.1065 | 0.116369 | 98.47439
0.736 | 935.8159 | 0.116468 | 99.47692
0.737 | 935.8194 | 0.1165671 | 98.79919
0.738 | 936.4044 | 0.1166654 | 97.78918
0.739 | 936.717 | 0.1167639 | 99.07086
0.74 | 937.5456 | 0.1168628 | 98.7128
0.741 | 936.9185 | 0.1169615 | 98.73448
0.742 | 937.7766 | 0.11706 | 98.32229
0.743 | 938.7126 | 0.1171587 | 98.96839
0.744 | 938.1644 | 0.1172579 | 99.4203
0.745 | 937.917 | 0.1173568 | 98.4179
0.746 | 938.7087 | 0.1174547 | 97.35693
0.747 | 938.1135 | 0.1175525 | 98.26587
0.748 | 938.1442 | 0.1176502 | 97.22651
0.749 | 936.1975 | 0.1177477 | 97.75767
0.75 | 935.6398 | 0.1178456 | 97.95124
0.751 | 936.5697 | 0.1179437 | 98.25355
0.752 | 935.9962 | 0.118043 | 100.4034
0.753 | 936.9407 | 0.1181421 | 97.83995
0.754 | 937.2103 | 0.1182407 | 99.27453
0.755 | 937.3023 | 0.1183397 | 98.72304
0.756 | 937.0745 | 0.1184384 | 98.7932
0.757 | 935.9834 | 0.1185374 | 99.18694
0.758 | 935.9823 | 0.118636 | 98.0422
0.759 | 936.2742 | 0.1187343 | 98.40531
0.76 | 935.8101 | 0.1188321 | 97.29209
0.761 | 936.4324 | 0.1189293 | 97.16201
0.762 | 937.132 | 0.1190268 | 97.7032
0.763 | 938.3733 | 0.1191242 | 97.22355
0.764 | 937.8328 | 0.1192214 | 97.14915
0.765 | 937.5954 | 0.1193189 | 97.72441
0.766 | 936.6207 | 0.1194171 | 98.79791
0.767 | 935.88 | 0.1195162 | 99.2913
0.768 | 935.0081 | 0.119615 | 98.40154
0.769 | 933.1863 | 0.1197135 | 98.50859
0.77 | 933.1429 | 0.1198119 | 98.28748
0.771 | 932.7381 | 0.1199107 | 99.37283
0.772 | 932.7641 | 0.1200097 | 98.7357
0.773 | 933.9968 | 0.1201074 | 96.61677
0.774 | 934.2839 | 0.1202038 | 96.10978
0.775 | 935.1415 | 0.1203003 | 96.92595
0.776 | 934.5654 | 0.1203972 | 96.80213
0.777 | 935.1104 | 0.1204935 | 95.87898
0.778 | 935.7027 | 0.1205901 | 97.34292
0.779 | 935.4788 | 0.1206889 | 100.1667
0.78 | 935.2084 | 0.1207901 | 102.2592
0.781 | 934.4565 | 0.1208924 | 102.3993
0.782 | 935.5836 | 0.1209952 | 103.2528
0.783 | 935.2477 | 0.1210988 | 103.9232
0.784 | 935.2063 | 0.1212022 | 102.7978
0.785 | 934.0445 | 0.1213049 | 102.6923
0.786 | 934.6967 | 0.1214078 | 103.0764
0.787 | 935.0976 | 0.1215111 | 103.4826
0.788 | 934.2954 | 0.1216148 | 103.8483
0.789 | 934.5878 | 0.1217188 | 104.1861
0.79 | 934.5316 | 0.121823 | 104.3124
0.791 | 935.3338 | 0.1219272 | 104.115
0.792 | 934.6337 | 0.1220316 | 104.554
0.793 | 934.5916 | 0.1221355 | 103.2725
0.794 | 935.3765 | 0.1222391 | 103.9097
0.795 | 934.3112 | 0.1223437 | 105.2635
0.796 | 934.6702 | 0.122449 | 105.3499
0.797 | 934.9888 | 0.1225544 | 105.4622
0.798 | 935.7791 | 0.1226597 | 105.2
0.799 | 935.5081 | 0.1227657 | 106.7541
0.8 | 935.141 | 0.1228726 | 107.0127
0.801 | 935.9745 | 0.1229795 | 106.827
0.802 | 936.093 | 0.1230864 | 106.9613
0.803 | 936.5723 | 0.1231938 | 107.787
0.804 | 937.0235 | 0.1233018 | 108.367
0.805 | 937.9192 | 0.1234101 | 108.1689
0.806 | 938.9297 | 0.1235178 | 107.2398
0.807 | 939.1984 | 0.1236252 | 107.622
0.808 | 939.1017 | 0.1237332 | 108.3715
0.809 | 937.8157 | 0.1238413 | 107.7352
0.81 | 937.1298 | 0.1239488 | 107.333
0.811 | 937.0581 | 0.1240561 | 107.2571
0.812 | 937.6459 | 0.124163 | 106.5692
0.813 | 938.2627 | 0.1242696 | 106.4735
0.814 | 938.1864 | 0.1243758 | 105.9562
0.815 | 939.3571 | 0.1244815 | 105.4498
0.816 | 939.1805 | 0.124587 | 105.6233
0.817 | 939.3735 | 0.1246919 | 104.0959
0.818 | 937.6356 | 0.1247969 | 105.9394
0.819 | 937.1996 | 0.1249025 | 105.2013
0.82 | 937.4889 | 0.1250073 | 104.4433
0.821 | 937.3191 | 0.1251119 | 104.6965
0.822 | 937.1498 | 0.1252163 | 104.2675
0.823 | 935.8107 | 0.1253213 | 105.662
0.824 | 936.4028 | 0.1254264 | 104.6026
0.825 | 937.0883 | 0.125531 | 104.5482
0.826 | 936.6729 | 0.1256357 | 104.9025
0.827 | 936.6142 | 0.125741 | 105.6106
0.828 | 936.9445 | 0.1258467 | 105.7328
0.829 | 937.8056 | 0.1259526 | 106.0839
0.83 | 937.1751 | 0.1260592 | 107.2527
0.831 | 937.183 | 0.1261664 | 107.1539
0.832 | 937.2293 | 0.1262747 | 109.4269
0.833 | 936.1483 | 0.1263847 | 110.4633
0.834 | 935.697 | 0.1264948 | 109.8592
0.835 | 936.2632 | 0.126605 | 110.5471
0.836 | 935.4224 | 0.1267154 | 110.1572
0.837 | 934.5044 | 0.1268262 | 111.4644
0.838 | 933.8776 | 0.1269376 | 111.3049
0.839 | 934.8081 | 0.1270488 | 111.0366
0.84 | 935.8643 | 0.1271604 | 112.1779
0.841 | 934.6911 | 0.1272728 | 112.6709
0.842 | 935.7615 | 0.1273857 | 113.2441
0.843 | 935.8758 | 0.1274989 | 113.0611
0.844 | 935.6785 | 0.1276115 | 112.1866
0.845 | 935.3786 | 0.1277234 | 111.6017
0.846 | 934.9555 | 0.1278352 | 111.8941
0.847 | 936.4955 | 0.127946 | 109.7551
0.848 | 937.6991 | 0.1280551 | 108.4037
0.849 | 938.2439 | 0.1281627 | 106.9462
0.85 | 939.2351 | 0.1282695 | 106.4698
0.851 | 938.8277 | 0.1283765 | 107.7268
0.852 | 939.1797 | 0.1284858 | 110.7953
0.853 | 939.0448 | 0.1285984 | 114.337
0.854 | 938.0301 | 0.128714 | 116.9448
0.855 | 938.7687 | 0.1288316 | 118.1985
0.856 | 938.7263 | 0.1289508 | 120.2989
0.857 | 940.612 | 0.1290707 | 119.3735
0.858 | 939.6052 | 0.1291897 | 118.7745
0.859 | 941.1721 | 0.1293073 | 116.42
0.86 | 941.4578 | 0.1294246 | 118.0959
0.861 | 940.9443 | 0.1295429 | 118.4313
0.862 | 941.5249 | 0.129661 | 117.9169
0.863 | 941.2289 | 0.1297792 | 118.4739
0.864 | 942.8924 | 0.1298968 | 116.7229
0.865 | 941.1539 | 0.1300148 | 119.1636
0.866 | 940.3683 | 0.1301326 | 116.5028
0.867 | 939.937 | 0.1302494 | 117.017
0.868 | 940.5506 | 0.1303662 | 116.5904
0.869 | 940.4889 | 0.1304829 | 116.7639
0.87 | 940.2704 | 0.1305996 | 116.7676
0.871 | 939.8111 | 0.1307154 | 114.8261
0.872 | 941.2764 | 0.1308305 | 115.3632
0.873 | 941.3982 | 0.1309463 | 116.247
0.874 | 941.0962 | 0.1310627 | 116.5605
0.875 | 939.6355 | 0.1311794 | 116.8868
0.876 | 939.1988 | 0.1312965 | 117.2424
0.877 | 938.7642 | 0.1314144 | 118.4962
0.878 | 939.2937 | 0.1315325 | 117.7468
0.879 | 937.9655 | 0.13165 | 117.1937
0.88 | 937.6808 | 0.131767 | 116.9065
0.881 | 939.0191 | 0.1318832 | 115.5295
0.882 | 939.3817 | 0.1319983 | 114.6843
0.883 | 940.1959 | 0.1321125 | 113.6483
0.884 | 938.7619 | 0.1322261 | 113.6204
0.885 | 939.9713 | 0.1323389 | 111.9166
0.886 | 939.8005 | 0.1324509 | 112.1525
0.887 | 940.2506 | 0.1325633 | 112.5349
0.888 | 939.1926 | 0.1326766 | 114.0632
0.889 | 937.9644 | 0.1327912 | 115.135
0.89 | 938.2709 | 0.1329069 | 116.3069
0.891 | 938.4953 | 0.1330239 | 117.7402
0.892 | 938.3767 | 0.1331416 | 117.5588
0.893 | 937.4483 | 0.1332597 | 118.7049
0.894 | 937.6687 | 0.1333779 | 117.748
0.895 | 938.0208 | 0.1334953 | 116.9514
0.896 | 937.6191 | 0.1336118 | 115.9758
0.897 | 937.1604 | 0.1337276 | 115.8154
0.898 | 936.292 | 0.1338437 | 116.3464
0.899 | 936.1868 | 0.13396 | 116.1319
0.9 | 936.431 | 0.134076 | 115.985
0.901 | 937.0445 | 0.1341923 | 116.5866
0.902 | 938.5082 | 0.1343093 | 117.3316
0.903 | 938.2518 | 0.1344268 | 117.8141
0.904 | 939.1879 | 0.1345447 | 117.9476
0.905 | 939.4608 | 0.1346628 | 118.1126
0.906 | 940.1151 | 0.1347806 | 117.6166
0.907 | 939.2574 | 0.1348981 | 117.3655
0.908 | 938.1885 | 0.1350158 | 118.0581
0.909 | 938.9407 | 0.1351337 | 117.7355
0.91 | 939.2972 | 0.1352513 | 117.3715
0.911 | 938.5244 | 0.1353686 | 117.3041
0.912 | 938.0008 | 0.1354864 | 118.3099
0.913 | 939.0235 | 0.1356048 | 118.3957
0.914 | 938.7204 | 0.1357234 | 118.7712
0.915 | 939.0794 | 0.1358417 | 117.8311
0.916 | 937.9227 | 0.1359597 | 118.2176
0.917 | 939.0049 | 0.1360774 | 117.2665
0.918 | 938.3382 | 0.1361943 | 116.4822
0.919 | 937.8969 | 0.1363107 | 116.3083
0.92 | 938.959 | 0.1364259 | 114.016
0.921 | 938.948 | 0.1365395 | 113.3245
0.922 | 939.0413 | 0.1366531 | 113.9138
0.923 | 939.4235 | 0.1367667 | 113.2643
0.924 | 939.5222 | 0.1368804 | 114.0059
0.925 | 940.0489 | 0.1369938 | 112.7624
0.926 | 939.7691 | 0.1371066 | 112.9932
0.927 | 939.0858 | 0.1372205 | 114.6867
0.928 | 939.4688 | 0.1373342 | 112.6886
0.929 | 939.8519 | 0.137447 | 112.981
0.93 | 940.2608 | 0.1375599 | 112.8879
0.931 | 939.9011 | 0.1376728 | 112.8992
0.932 | 938.7761 | 0.137785 | 111.5118
0.933 | 938.748 | 0.1378962 | 110.8784
0.934 | 939.4405 | 0.1380065 | 109.6797
0.935 | 938.6451 | 0.138116 | 109.3796
0.936 | 938.1192 | 0.1382251 | 108.7159
0.937 | 938.3362 | 0.1383331 | 107.3015
0.938 | 939.0542 | 0.1384414 | 109.3317
0.939 | 938.703 | 0.1385512 | 110.2253
0.94 | 938.636 | 0.1386619 | 111.3091
0.941 | 937.4982 | 0.1387735 | 111.8293
0.942 | 937.8208 | 0.1388853 | 111.7676
0.943 | 937.7739 | 0.138998 | 113.5525
0.944 | 937.6575 | 0.1391112 | 112.902
0.945 | 938.6994 | 0.1392235 | 111.7664
0.946 | 938.7052 | 0.1393353 | 111.808
0.947 | 939.1938 | 0.1394475 | 112.4955
0.948 | 940.0767 | 0.1395597 | 111.8723
0.949 | 940.286 | 0.1396716 | 112.0642
0.95 | 939.388 | 0.1397838 | 112.3328
0.951 | 938.3137 | 0.1398957 | 111.3501
0.952 | 936.7621 | 0.1400072 | 111.6532
0.953 | 937.6781 | 0.1401181 | 110.1977
0.954 | 935.944 | 0.1402286 | 110.7349
0.955 | 935.1703 | 0.1403398 | 111.6483
0.956 | 935.9238 | 0.140451 | 110.8966
0.957 | 934.5696 | 0.1405624 | 111.8896
0.958 | 935.8862 | 0.1406743 | 111.911
0.959 | 934.9654 | 0.1407868 | 113.1009
0.96 | 934.8764 | 0.1408997 | 112.6265
0.961 | 934.8497 | 0.1410122 | 112.3708
0.962 | 934.752 | 0.1411243 | 111.8154
0.963 | 935.5266 | 0.1412368 | 113.1875
0.964 | 933.978 | 0.1413502 | 113.6483
0.965 | 933.1302 | 0.1414634 | 112.6638
0.966 | 933.7294 | 0.141576 | 112.6673
0.967 | 934.7645 | 0.1416884 | 112.0048
0.968 | 934.7657 | 0.1418 | 111.3325
0.969 | 934.6965 | 0.1419111 | 110.8192
0.97 | 936.6568 | 0.1420211 | 109.1831
0.971 | 937.3564 | 0.1421305 | 109.5561
0.972 | 938.444 | 0.1422395 | 108.5838
0.973 | 938.0206 | 0.1423478 | 107.9281
0.974 | 937.9375 | 0.142457 | 110.3765
0.975 | 938.9901 | 0.1425666 | 108.9573
0.976 | 938.8232 | 0.1426752 | 108.2473
0.977 | 938.9565 | 0.1427836 | 108.4731
0.978 | 938.6242 | 0.1428926 | 109.4971
0.979 | 938.3 | 0.1430023 | 109.9845
0.98 | 937.954 | 0.1431121 | 109.6041
0.981 | 939.3758 | 0.143221 | 108.2841
0.982 | 939.805 | 0.1433298 | 109.3216
0.983 | 939.5032 | 0.1434389 | 108.7093
0.984 | 939.583 | 0.1435467 | 106.914
0.985 | 940.4577 | 0.1436533 | 106.2901
0.986 | 940.6853 | 0.1437587 | 104.61
0.987 | 939.2884 | 0.1438639 | 105.6549
0.988 | 938.1045 | 0.1439695 | 105.6662
0.989 | 939.4933 | 0.1440745 | 104.3554
0.99 | 939.1061 | 0.1441795 | 105.5018
0.991 | 938.2253 | 0.1442849 | 105.4301
0.992 | 938.0017 | 0.1443907 | 106.194
0.993 | 937.5057 | 0.1444971 | 106.5878
0.994 | 937.8302 | 0.1446039 | 107.0163
0.995 | 937.679 | 0.1447114 | 107.9476
0.996 | 937.5493 | 0.1448193 | 107.8253
0.997 | 938.6248 | 0.1449269 | 107.3536
0.998 | 940.1974 | 0.1450336 | 106.08
0.999 | 940.0631 | 0.1451393 | 105.3445
1 | 940.6451 | 0.1452437 | 103.4689
1.001 | 939.7777 | 0.145347 | 103.0617
1.002 | 940.3594 | 0.14545 | 102.9733
1.003 | 939.3801 | 0.1455528 | 102.5752
1.004 | 938.1688 | 0.1456552 | 102.2565
1.005 | 937.9966 | 0.1457578 | 103.01
1.006 | 936.6189 | 0.145861 | 103.313
1.007 | 936.7107 | 0.1459641 | 102.9912
1.008 | 936.758 | 0.146067 | 102.648
1.009 | 937.2775 | 0.1461688 | 100.931
1.01 | 936.8176 | 0.1462698 | 101.1552
1.011 | 938.2263 | 0.1463703 | 99.95247
1.012 | 939.1304 | 0.1464695 | 98.26803
1.013 | 938.9714 | 0.146568 | 98.87285
1.014 | 937.6567 | 0.1466667 | 98.52967
1.015 | 936.5542 | 0.1467664 | 100.7244
1.016 | 936.9093 | 0.1468671 | 100.6852
1.017 | 936.0315 | 0.1469671 | 99.37297
1.018 | 935.3708 | 0.1470674 | 101.1971
1.019 | 935.8015 | 0.1471678 | 99.6847
1.02 | 936.0119 | 0.1472674 | 99.44501
1.021 | 935.9626 | 0.1473664 | 98.63928
1.022 | 935.8765 | 0.1474648 | 98.10852
1.023 | 935.8623 | 0.1475634 | 99.0277
1.024 | 936.286 | 0.1476621 | 98.48577
1.025 | 935.9511 | 0.1477604 | 98.03204
1.026 | 936.3245 | 0.1478575 | 96.18001
1.027 | 937.1154 | 0.147953 | 94.92223
1.028 | 937.9861 | 0.1480473 | 93.5984
1.029 | 936.6632 | 0.148141 | 93.79426
1.03 | 936.3184 | 0.1482349 | 94.05725
1.031 | 935.5939 | 0.1483298 | 95.76425
1.032 | 935.1485 | 0.1484271 | 98.82895
1.033 | 934.5907 | 0.1485272 | 101.2525
1.034 | 933.903 | 0.1486298 | 104.0167
1.035 | 934.4101 | 0.1487345 | 105.2907
1.036 | 934.2366 | 0.1488401 | 105.9673
1.037 | 934.8711 | 0.1489463 | 106.55
1.038 | 934.846 | 0.1490529 | 106.5625
1.039 | 934.8692 | 0.1491595 | 106.7005
1.04 | 933.4411 | 0.1492664 | 106.9445
1.041 | 932.974 | 0.149373 | 106.4054
1.042 | 933.6172 | 0.1494795 | 106.4452
1.043 | 933.1242 | 0.1495866 | 107.8146
1.044 | 933.7257 | 0.149695 | 108.9626
1.045 | 934.3796 | 0.1498039 | 108.8235
1.046 | 934.465 | 0.1499133 | 110.0285
1.047 | 936.1164 | 0.1500235 | 110.3579
1.048 | 935.2067 | 0.1501349 | 112.4372
1.049 | 934.2591 | 0.1502475 | 112.8575
1.05 | 933.1706 | 0.1503601 | 112.1773
1.051 | 931.9238 | 0.1504729 | 113.5164
1.052 | 932.4507 | 0.1505862 | 113.144
1.053 | 931.7384 | 0.1507 | 114.4315
1.054 | 931.4232 | 0.1508142 | 113.9234
1.055 | 932.6812 | 0.1509278 | 113.3308
1.056 | 933.7738 | 0.1510405 | 112.0567
1.057 | 934.6999 | 0.1511525 | 111.9241
1.058 | 935.6623 | 0.1512642 | 111.4684
1.059 | 936.019 | 0.1513754 | 110.8543
1.06 | 936.8159 | 0.1514861 | 110.5754
1.061 | 937.5707 | 0.1515962 | 109.6354
1.062 | 937.9159 | 0.1517061 | 110.1047
1.063 | 938.2083 | 0.1518156 | 108.9051
1.064 | 938.4397 | 0.1519242 | 108.3274
1.065 | 938.6597 | 0.1520322 | 107.7529
1.066 | 939.5853 | 0.1521395 | 106.8069
1.067 | 938.6315 | 0.1522462 | 106.5497
1.068 | 938.3176 | 0.1523536 | 108.2949
1.069 | 938.3276 | 0.1524624 | 109.2736
1.07 | 937.9384 | 0.1525719 | 109.7044
1.071 | 938.2518 | 0.1526817 | 109.8818
1.072 | 937.3726 | 0.152792 | 110.8508
1.073 | 937.6371 | 0.1529027 | 110.5523
1.074 | 937.5752 | 0.1530127 | 109.3786
1.075 | 937.5068 | 0.1531216 | 108.354
1.076 | 937.0887 | 0.1532297 | 107.8866
1.077 | 936.225 | 0.1533373 | 107.3604
1.078 | 936.4996 | 0.1534435 | 104.9747
1.079 | 936.3962 | 0.1535492 | 106.5361
1.08 | 937.4259 | 0.1536553 | 105.5882
1.081 | 937.4186 | 0.1537616 | 107.0604
1.082 | 937.8276 | 0.153869 | 107.6747
1.083 | 938.3523 | 0.1539768 | 108.048
1.084 | 938.8997 | 0.1540859 | 110.0511
1.085 | 938.3693 | 0.1541958 | 109.6812
1.086 | 938.0761 | 0.1543055 | 109.7085
1.087 | 936.241 | 0.1544155 | 110.294
1.088 | 935.7177 | 0.154526 | 110.8768
1.089 | 936.2361 | 0.154636 | 109.0656
1.09 | 934.0991 | 0.1547455 | 110.0102
1.091 | 934.4688 | 0.1548557 | 110.3848
1.092 | 934.1409 | 0.1549665 | 111.1358
1.093 | 933.95 | 0.1550773 | 110.5228
1.094 | 933.7893 | 0.1551872 | 109.1118
1.095 | 932.4299 | 0.1552976 | 111.8737
1.096 | 932.6572 | 0.1554094 | 111.6985
1.097 | 932.1135 | 0.1555205 | 110.4389
1.098 | 930.7922 | 0.1556313 | 111.0651
1.099 | 931.2632 | 0.1557429 | 112.1486
1.1 | 930.6545 | 0.155856 | 114.1483
1.101 | 930.1141 | 0.1559704 | 114.6998
1.102 | 930.2619 | 0.1560851 | 114.6279
1.103 | 930.0936 | 0.1561987 | 112.5956
1.104 | 930.0301 | 0.1563115 | 113.0795
1.105 | 930.2969 | 0.156424 | 111.7852
1.106 | 930.6434 | 0.1565353 | 110.8809
1.107 | 930.6915 | 0.1566453 | 109.1548
1.108 | 931.4886 | 0.1567541 | 108.3126
1.109 | 932.3733 | 0.1568642 | 112.06
1.11 | 932.9653 | 0.1569766 | 112.6567
1.111 | 933.5869 | 0.1570896 | 113.4253
1.112 | 932.7175 | 0.1572039 | 115.0356
1.113 | 933.2807 | 0.1573197 | 116.6044
1.114 | 932.3067 | 0.1574374 | 118.7371
1.115 | 931.9216 | 0.1575561 | 118.6546
1.116 | 931.0688 | 0.1576746 | 118.5105
1.117 | 930.0819 | 0.1577932 | 118.628
1.118 | 930.9793 | 0.1579117 | 118.2651
1.119 | 930.0121 | 0.1580305 | 119.4503
1.12 | 929.8035 | 0.1581493 | 118.1362
1.121 | 929.232 | 0.1582681 | 119.468
1.122 | 930.2019 | 0.1583876 | 119.5551
1.123 | 929.8338 | 0.1585074 | 119.9841
1.124 | 930.1087 | 0.1586276 | 120.4851
1.125 | 930.1175 | 0.1587482 | 120.5792
1.126 | 930.9039 | 0.1588694 | 121.8354
1.127 | 931.435 | 0.1589911 | 121.7059
1.128 | 931.168 | 0.1591128 | 121.5567
1.129 | 932.0473 | 0.1592346 | 122.0444
1.13 | 931.4656 | 0.1593569 | 122.5309
1.131 | 932.3462 | 0.1594795 | 122.7083
1.132 | 932.4772 | 0.1596021 | 122.4429
1.133 | 932.193 | 0.1597247 | 122.8547
1.134 | 931.9072 | 0.159848 | 123.6621
1.135 | 931.5155 | 0.159972 | 124.4986
1.136 | 932.278 | 0.1600961 | 123.6433
1.137 | 932.6508 | 0.1602198 | 123.7283
1.138 | 932.2876 | 0.1603439 | 124.5346
1.139 | 932.6752 | 0.160468 | 123.6531
1.14 | 932.745 | 0.1605917 | 123.6524
1.141 | 933.6147 | 0.1607139 | 120.8176
1.142 | 933.7362 | 0.1608351 | 121.595
1.143 | 933.4559 | 0.1609564 | 121.0562
1.144 | 932.8041 | 0.1610777 | 121.4295
1.145 | 933.1949 | 0.1611987 | 120.5379
1.146 | 933.2357 | 0.1613198 | 121.6337
1.147 | 933.2013 | 0.1614421 | 123.0867
1.148 | 932.0157 | 0.1615656 | 123.9118
1.149 | 931.5058 | 0.1616902 | 125.2056
1.15 | 932.1458 | 0.1618145 | 123.4805
1.151 | 931.6714 | 0.1619388 | 125.127
1.152 | 930.0133 | 0.1620645 | 126.134
1.153 | 929.3444 | 0.1621909 | 126.7557
1.154 | 928.7226 | 0.1623181 | 127.7037
1.155 | 928.8485 | 0.1624446 | 125.173
1.156 | 927.7909 | 0.1625705 | 126.7057
1.157 | 925.9222 | 0.1626971 | 126.5045
1.158 | 927.0661 | 0.1628223 | 123.7804
1.159 | 926.859 | 0.1629466 | 124.8888
1.16 | 928.5845 | 0.1630708 | 123.5988
1.161 | 928.5605 | 0.1631956 | 125.8687
1.162 | 928.6306 | 0.1633216 | 126.1374
1.163 | 929.2557 | 0.1634486 | 127.8276
1.164 | 929.8338 | 0.1635767 | 128.5403
1.165 | 929.7252 | 0.1637051 | 128.1828
1.166 | 928.3129 | 0.1638338 | 129.289
1.167 | 927.1535 | 0.1639626 | 128.221
1.168 | 928.1562 | 0.1640909 | 128.4104
1.169 | 929.1932 | 0.1642185 | 126.7398
1.17 | 928.377 | 0.1643458 | 127.955
1.171 | 928.2544 | 0.1644739 | 128.279
1.172 | 929.007 | 0.1646015 | 126.8083
1.173 | 930.3125 | 0.1647287 | 127.714
1.174 | 929.3716 | 0.1648561 | 126.9613
1.175 | 929.0088 | 0.1649829 | 126.6367
1.176 | 928.3083 | 0.1651089 | 125.4827
1.177 | 929.0711 | 0.1652336 | 123.8495
1.178 | 928.319 | 0.1653572 | 123.2358
1.179 | 928.1378 | 0.1654798 | 122.1393
1.18 | 928.7836 | 0.1656016 | 121.3562
1.181 | 927.6262 | 0.1657232 | 121.9103
1.182 | 927.5642 | 0.1658448 | 121.2409
1.183 | 927.0482 | 0.1659661 | 121.3485
1.184 | 927.3117 | 0.1660879 | 122.211
1.185 | 926.4786 | 0.1662101 | 122.2175
1.186 | 925.511 | 0.1663322 | 121.9511
1.187 | 925.3187 | 0.166454 | 121.6101
1.188 | 926.2516 | 0.1665752 | 120.9542
1.189 | 925.0422 | 0.1666958 | 120.2289
1.19 | 924.8359 | 0.1668161 | 120.3935
1.191 | 925.0656 | 0.1669363 | 119.8829
1.192 | 925.404 | 0.1670562 | 120.0396
1.193 | 927.6857 | 0.1671759 | 119.2074
1.194 | 926.3002 | 0.167296 | 121.1169
1.195 | 927.5515 | 0.1674172 | 121.1976
1.196 | 927.4194 | 0.1675382 | 120.926
1.197 | 926.4964 | 0.1676604 | 123.434
1.198 | 926.5957 | 0.1677842 | 124.0873
1.199 | 924.9806 | 0.1679092 | 125.9098
1.2 | 924.8607 | 0.168036 | 127.7244
1.201 | 924.9951 | 0.1681644 | 129.0072
1.202 | 926.2906 | 0.1682934 | 129.0524
1.203 | 927.0299 | 0.1684222 | 128.529
1.204 | 926.6903 | 0.1685511 | 129.2776
1.205 | 925.7088 | 0.16868 | 128.5495
1.206 | 926.5439 | 0.1688079 | 127.2456
1.207 | 926.6847 | 0.1689347 | 126.396
1.208 | 925.2046 | 0.1690613 | 126.844
1.209 | 924.2807 | 0.1691879 | 126.346
1.21 | 924.0617 | 0.1693136 | 125.0454
1.211 | 925.8068 | 0.1694383 | 124.3821
1.212 | 924.9818 | 0.1695622 | 123.4323
1.213 | 924.0691 | 0.1696859 | 123.8524
1.214 | 924.3448 | 0.1698089 | 122.2015
1.215 | 924.3506 | 0.1699309 | 121.8247
1.216 | 925.8928 | 0.170053 | 122.2214
1.217 | 925.5217 | 0.1701754 | 122.7144
1.218 | 926.3287 | 0.1702979 | 122.3044
1.219 | 926.1552 | 0.17042 | 121.819
1.22 | 926.3197 | 0.1705421 | 122.4737
1.221 | 927.2567 | 0.1706645 | 122.1879
1.222 | 925.4858 | 0.1707867 | 122.1848
1.223 | 925.1036 | 0.1709088 | 122.1367
1.224 | 924.6132 | 0.1710313 | 122.8109
1.225 | 923.715 | 0.1711541 | 122.9011
1.226 | 923.8573 | 0.1712771 | 122.94
1.227 | 923.1692 | 0.1714004 | 123.6978
1.228 | 924.4745 | 0.1715247 | 124.8695
1.229 | 922.9014 | 0.1716497 | 125.118
1.23 | 923.8827 | 0.1717747 | 124.983
1.231 | 924.656 | 0.1719 | 125.517
1.232 | 924.3496 | 0.1720258 | 126.0959
1.233 | 925.2148 | 0.1721518 | 125.9692
1.234 | 923.0083 | 0.1722778 | 126.0692
1.235 | 924.913 | 0.1724031 | 124.432
1.236 | 924.2486 | 0.172528 | 125.4161
1.237 | 923.8326 | 0.1726534 | 125.407
1.238 | 923.0276 | 0.1727786 | 124.9996
1.239 | 922.4498 | 0.1729034 | 124.5667
1.24 | 923.536 | 0.1730279 | 124.4301
1.241 | 922.6528 | 0.1731528 | 125.4642
1.242 | 922.5077 | 0.173278 | 124.779
1.243 | 923.5242 | 0.1734029 | 125.0667
1.244 | 923.5694 | 0.1735274 | 124.0386
1.245 | 923.2922 | 0.1736515 | 123.9906
1.246 | 923.649 | 0.1737751 | 123.2612
1.247 | 923.7396 | 0.1738986 | 123.7504
1.248 | 923.0936 | 0.1740223 | 123.6568
1.249 | 921.9175 | 0.1741462 | 124.2182
1.25 | 922.5253 | 0.1742713 | 125.9581
1.251 | 922.0766 | 0.1743979 | 127.1712
1.252 | 922.3126 | 0.1745251 | 127.1819
1.253 | 922.1829 | 0.1746524 | 127.4938
1.254 | 923.6161 | 0.1747797 | 127.1532
1.255 | 923.7705 | 0.1749068 | 127.0753
1.256 | 922.7468 | 0.1750336 | 126.4874
1.257 | 922.4286 | 0.1751601 | 126.4252
1.258 | 922.8182 | 0.1752861 | 125.667
1.259 | 922.4969 | 0.1754119 | 125.8457
1.26 | 921.2583 | 0.175538 | 126.4163
1.261 | 921.7878 | 0.1756635 | 124.6327
1.262 | 922.0797 | 0.1757888 | 125.843
1.263 | 923.1849 | 0.175913 | 122.6875
1.264 | 922.4602 | 0.1760358 | 122.7614
1.265 | 922.8359 | 0.1761584 | 122.481
1.266 | 922.6003 | 0.1762802 | 121.0891
1.267 | 922.2952 | 0.1764021 | 122.8353
1.268 | 922.6938 | 0.1765241 | 121.1829
1.269 | 922.2701 | 0.1766463 | 123.1145
1.27 | 922.2528 | 0.1767701 | 124.5255
1.271 | 922.9579 | 0.1768942 | 123.6772
1.272 | 924.1273 | 0.177018 | 123.9125
1.273 | 924.2939 | 0.1771414 | 122.9762
1.274 | 924.0603 | 0.177265 | 124.1735
1.275 | 924.2231 | 0.1773894 | 124.6145
1.276 | 923.2653 | 0.1775135 | 123.5884
1.277 | 922.5352 | 0.1776373 | 123.925
1.278 | 922.0115 | 0.1777612 | 123.9262
1.279 | 921.4251 | 0.1778848 | 123.323
1.28 | 921.5644 | 0.1780071 | 121.1774
1.281 | 920.9438 | 0.1781279 | 120.5202
1.282 | 921.4906 | 0.1782478 | 119.2071
1.283 | 921.3957 | 0.1783666 | 118.4335
1.284 | 920.9608 | 0.1784851 | 118.6236
1.285 | 920.9185 | 0.1786034 | 117.8516
1.286 | 920.4809 | 0.1787211 | 117.5493
1.287 | 920.0597 | 0.178838 | 116.245
1.288 | 919.5507 | 0.1789544 | 116.6652
1.289 | 919.004 | 0.1790708 | 116.1597
1.29 | 919.2051 | 0.1791869 | 115.9357
1.291 | 919.0493 | 0.1793027 | 115.7615
1.292 | 919.2982 | 0.1794189 | 116.6332
1.293 | 920.7449 | 0.1795359 | 117.358
1.294 | 920.4745 | 0.179654 | 118.7998
1.295 | 920.9871 | 0.1797729 | 119.0399
1.296 | 921.1491 | 0.1798918 | 118.6326
1.297 | 921.34 | 0.1800112 | 120.2725
1.298 | 920.0097 | 0.1801318 | 120.9481
1.299 | 919.1849 | 0.1802522 | 119.8956
1.3 | 918.6887 | 0.1803724 | 120.3399
1.301 | 919.2377 | 0.1804912 | 117.3556
1.302 | 918.685 | 0.1806092 | 118.6184
1.303 | 916.9277 | 0.1807279 | 118.8127
1.304 | 918.1634 | 0.1808454 | 116.2055
1.305 | 916.1756 | 0.180963 | 118.9725
1.306 | 917.0841 | 0.1810805 | 116.0904
1.307 | 914.9934 | 0.1811986 | 120.1122
1.308 | 913.5209 | 0.1813181 | 118.8691
1.309 | 914.348 | 0.181436 | 116.8058
1.31 | 913.6223 | 0.1815531 | 117.5498
1.311 | 914.5271 | 0.1816696 | 115.3521
1.312 | 913.5366 | 0.1817853 | 115.9745
1.313 | 913.4042 | 0.1819012 | 115.9431
1.314 | 913.3936 | 0.1820175 | 116.7112
1.315 | 912.9279 | 0.1821351 | 118.4263
1.316 | 912.4858 | 0.182255 | 121.2638
1.317 | 912.3002 | 0.1823775 | 123.8695
1.318 | 912.5668 | 0.182503 | 127.0004
1.319 | 912.8696 | 0.182631 | 129.0398
1.32 | 914.7169 | 0.1827614 | 131.8842
1.321 | 914.8795 | 0.1828941 | 133.4523
1.322 | 914.7182 | 0.1830286 | 135.5945
1.323 | 914.18 | 0.1831653 | 137.6946
1.324 | 913.1897 | 0.183304 | 139.701
1.325 | 913.2189 | 0.1834452 | 142.7386
1.326 | 911.9457 | 0.1835896 | 146.1384
1.327 | 911.679 | 0.1837377 | 150.0495
1.328 | 910.6447 | 0.1838896 | 153.7767
1.329 | 911.4603 | 0.1840436 | 154.2045
1.33 | 910.9241 | 0.1841985 | 155.523
1.331 | 910.7154 | 0.1843543 | 155.9958
1.332 | 910.9826 | 0.1845098 | 155.1683
1.333 | 911.2983 | 0.1846654 | 155.9784
1.334 | 912.4947 | 0.1848213 | 155.8337
1.335 | 911.4517 | 0.1849793 | 160.1186
1.336 | 912.2576 | 0.1851407 | 162.6047
1.337 | 911.6399 | 0.1853048 | 165.6186
1.338 | 911.3207 | 0.1854712 | 167.2581
1.339 | 910.9437 | 0.1856383 | 166.9046
1.34 | 910.8027 | 0.1858054 | 167.2216
1.341 | 911.1228 | 0.1859719 | 165.799
1.342 | 911.3986 | 0.1861361 | 162.6421
1.343 | 911.7556 | 0.1862962 | 157.5454
1.344 | 911.4161 | 0.1864517 | 153.5599
1.345 | 911.0801 | 0.1866035 | 149.9336
1.346 | 911.1053 | 0.1867509 | 144.9147
1.347 | 911.4827 | 0.1868933 | 139.9136
1.348 | 911.1114 | 0.187031 | 135.4343
1.349 | 911.0528 | 0.1871652 | 133.0795
1.35 | 911.3988 | 0.187297 | 130.5281
1.351 | 912.1857 | 0.1874265 | 128.4193
1.352 | 911.147 | 0.1875538 | 126.2302
1.353 | 910.7375 | 0.1876796 | 125.3311
1.354 | 910.7034 | 0.1878055 | 126.4809
1.355 | 909.5347 | 0.1879315 | 125.5363
1.356 | 908.9863 | 0.1880574 | 126.1167
1.357 | 908.3165 | 0.1881834 | 125.9074
1.358 | 909.1961 | 0.1883096 | 126.5675
1.359 | 909.056 | 0.188435 | 124.2668
1.36 | 908.1483 | 0.188559 | 123.7208
1.361 | 908.4012 | 0.1886832 | 124.59
1.362 | 907.969 | 0.1888075 | 124.1064
1.363 | 908.3164 | 0.1889329 | 126.7005
1.364 | 907.0995 | 0.1890612 | 129.8151
1.365 | 907.3006 | 0.189193 | 133.7668
1.366 | 906.0866 | 0.1893279 | 136.0589
1.367 | 907.7711 | 0.189464 | 136.0674
1.368 | 907.3742 | 0.1896019 | 139.9126
1.369 | 907.2884 | 0.1897421 | 140.4242
1.37 | 908.4426 | 0.1898815 | 138.2862
1.371 | 908.1674 | 0.1900196 | 138.0076
1.372 | 909.4935 | 0.1901572 | 137.1505
1.373 | 907.3762 | 0.1902953 | 138.9726
1.374 | 908.5133 | 0.1904328 | 136.1293
1.375 | 907.4878 | 0.1905693 | 136.7731
1.376 | 907.7799 | 0.1907051 | 134.9119
1.377 | 907.7447 | 0.1908404 | 135.6646
1.378 | 907.9647 | 0.1909767 | 136.9085
1.379 | 908.3972 | 0.1911128 | 135.3419
1.38 | 907.2497 | 0.191249 | 136.994
1.381 | 907.986 | 0.1913848 | 134.601
1.382 | 906.8678 | 0.1915204 | 136.641
1.383 | 905.2721 | 0.1916566 | 135.6957
1.384 | 904.6484 | 0.1917915 | 134.2065
1.385 | 904.3076 | 0.1919258 | 134.448
1.386 | 904.0401 | 0.1920595 | 132.8377
1.387 | 903.3024 | 0.1921924 | 133.0221
1.388 | 902.9782 | 0.1923253 | 132.693
1.389 | 903.9067 | 0.1924578 | 132.4201
1.39 | 903.8393 | 0.19259 | 131.913
1.391 | 904.5546 | 0.192722 | 132.0272
1.392 | 904.6014 | 0.1928543 | 132.643
1.393 | 905.4775 | 0.1929871 | 132.9533
1.394 | 904.5678 | 0.1931199 | 132.6322
1.395 | 905.3858 | 0.1932522 | 131.9621
1.396 | 905.5265 | 0.1933841 | 131.9666
1.397 | 905.2358 | 0.1935161 | 131.961
1.398 | 905.6724 | 0.1936475 | 130.8649
1.399 | 904.1742 | 0.1937778 | 129.6408
1.4 | 905.2754 | 0.1939075 | 129.7136
1.401 | 904.8864 | 0.1940372 | 129.8539
1.402 | 905.2071 | 0.1941679 | 131.3854
1.403 | 904.8256 | 0.1942987 | 130.299
1.404 | 905.5065 | 0.1944283 | 128.8686
1.405 | 906.7647 | 0.1945576 | 129.8326
1.406 | 906.9001 | 0.194688 | 130.8776
1.407 | 906.704 | 0.1948191 | 131.3154
1.408 | 907.5981 | 0.1949499 | 130.2748
1.409 | 907.8502 | 0.1950807 | 131.3068
1.41 | 906.9263 | 0.1952133 | 133.9415
1.411 | 905.4251 | 0.1953476 | 134.6598
1.412 | 906.049 | 0.1954824 | 135.0037
1.413 | 906.3684 | 0.1956174 | 134.9942
1.414 | 905.4986 | 0.195753 | 136.1127
1.415 | 906.0428 | 0.195889 | 135.8602
1.416 | 905.5835 | 0.1960251 | 136.3793
1.417 | 907.4928 | 0.1961615 | 136.5356
1.418 | 906.8661 | 0.1962976 | 135.6407
1.419 | 906.5324 | 0.1964338 | 136.7337
1.42 | 906.6263 | 0.1965704 | 136.4454
1.421 | 905.9214 | 0.1967069 | 136.4986
1.422 | 905.9522 | 0.1968437 | 137.1989
1.423 | 904.6752 | 0.1969801 | 135.5356
1.424 | 902.96 | 0.197116 | 136.2155
1.425 | 902.2562 | 0.197253 | 137.892
1.426 | 901.8591 | 0.197391 | 138.0234
1.427 | 901.4897 | 0.1975296 | 139.1963
1.428 | 900.705 | 0.1976682 | 137.9989
1.429 | 900.3441 | 0.1978072 | 139.9466
1.43 | 900.4853 | 0.1979473 | 140.2857
1.431 | 900.3243 | 0.1980866 | 138.435
1.432 | 899.4268 | 0.1982246 | 137.4382
1.433 | 899.2393 | 0.1983623 | 137.9678
1.434 | 899.106 | 0.1985004 | 138.3097
1.435 | 898.9934 | 0.198639 | 138.8504
1.436 | 899.6158 | 0.1987776 | 138.3752
1.437 | 899.1724 | 0.1989165 | 139.4039
1.438 | 898.0123 | 0.1990569 | 141.3063
1.439 | 897.5218 | 0.1991985 | 141.9545
1.44 | 897.7568 | 0.1993411 | 143.32
1.441 | 896.1284 | 0.1994845 | 143.3816
1.442 | 895.4324 | 0.1996281 | 143.8367
1.443 | 894.7134 | 0.1997726 | 145.2739
1.444 | 895.5505 | 0.1999186 | 146.6687
1.445 | 895.3713 | 0.2000652 | 146.4079
1.446 | 895.1544 | 0.2002117 | 146.6886
1.447 | 896.2028 | 0.2003591 | 148.0234
1.448 | 896.2728 | 0.2005081 | 150.1276
1.449 | 896.7935 | 0.200658 | 149.5347
1.45 | 897.2856 | 0.2008075 | 149.4505
1.451 | 897.4596 | 0.2009572 | 150.0718
1.452 | 897.2902 | 0.2011076 | 150.7241
1.453 | 897.0101 | 0.2012586 | 151.3144
1.454 | 895.5611 | 0.20141 | 151.4223
1.455 | 894.3121 | 0.2015617 | 151.9386
1.456 | 892.5259 | 0.2017139 | 152.5095
1.457 | 891.6984 | 0.201867 | 153.7653
1.458 | 890.8111 | 0.2020213 | 154.7312
1.459 | 891.0055 | 0.2021764 | 155.3866
1.46 | 891.7283 | 0.2023317 | 155.4022
1.461 | 891.8724 | 0.2024868 | 154.6829
1.462 | 892.95 | 0.2026412 | 154.1911
1.463 | 892.6847 | 0.2027956 | 154.5745
1.464 | 892.8551 | 0.2029495 | 153.1814
1.465 | 892.6442 | 0.2031019 | 151.602
1.466 | 892.7275 | 0.2032535 | 151.6012
1.467 | 892.0472 | 0.203406 | 153.3894
1.468 | 891.9651 | 0.2035595 | 153.6613
1.469 | 891.5208 | 0.2037131 | 153.5783
1.47 | 892.1574 | 0.2038662 | 152.5802
1.471 | 891.3552 | 0.2040197 | 154.3927
1.472 | 891.2305 | 0.204174 | 154.3017
1.473 | 891.9142 | 0.2043277 | 153.0058
1.474 | 892.2885 | 0.2044805 | 152.6015
1.475 | 892.7373 | 0.2046325 | 151.4785
1.476 | 891.2741 | 0.2047848 | 153.102
1.477 | 891.6457 | 0.2049375 | 152.2952
1.478 | 890.5465 | 0.2050899 | 152.4575
1.479 | 890.4222 | 0.2052423 | 152.4076
1.48 | 889.8735 | 0.205394 | 151.0111
1.481 | 889.6132 | 0.2055454 | 151.658
1.482 | 890.2202 | 0.205697 | 151.5268
1.483 | 890.0906 | 0.2058474 | 149.3886
1.484 | 890.8071 | 0.2059967 | 149.1096
1.485 | 891.2211 | 0.2061463 | 150.1887
1.486 | 890.2066 | 0.2062973 | 151.8375
1.487 | 889.5026 | 0.2064494 | 152.1986
1.488 | 890.1953 | 0.2066011 | 151.2255
1.489 | 889.4469 | 0.2067525 | 151.7372
1.49 | 888.5652 | 0.2069044 | 151.9761
1.491 | 887.5658 | 0.2070558 | 150.7597
1.492 | 887.7047 | 0.207206 | 149.6275
1.493 | 889.0572 | 0.2073546 | 147.6701
1.494 | 887.4378 | 0.2075026 | 148.3811
1.495 | 887.2552 | 0.2076517 | 149.7996
1.496 | 887.5151 | 0.2078009 | 148.5676
1.497 | 887.1315 | 0.2079492 | 148.0236
1.498 | 887.0794 | 0.2080973 | 148.2225
1.499 | 886.1416 | 0.2082456 | 148.2727
1.5 | 886.4028 | 0.2083938 | 148.2629
1.501 | 886.7042 | 0.2085415 | 147.089
1.502 | 887.0096 | 0.2086887 | 147.2993
1.503 | 887.3774 | 0.208836 | 147.2335
1.504 | 887.0255 | 0.2089837 | 148.1777
1.505 | 886.7269 | 0.2091324 | 149.2033
1.506 | 887.5144 | 0.2092811 | 148.2545
1.507 | 887.588 | 0.2094298 | 149.05
1.508 | 887.2616 | 0.2095792 | 149.8986
1.509 | 887.6301 | 0.2097298 | 151.1751
1.51 | 886.927 | 0.2098816 | 152.4817
1.511 | 888.0822 | 0.2100337 | 151.7456
1.512 | 887.3759 | 0.210186 | 152.7524
1.513 | 887.3566 | 0.2103392 | 153.7784
1.514 | 886.6072 | 0.2104935 | 154.8206
1.515 | 886.1352 | 0.2106482 | 154.4626
1.516 | 886.4422 | 0.210802 | 153.2637
1.517 | 885.9142 | 0.2109554 | 153.4017
1.518 | 886.1602 | 0.2111091 | 154.1502
1.519 | 886.4305 | 0.2112631 | 153.8393
1.52 | 888.3093 | 0.2114159 | 151.6817
1.521 | 888.128 | 0.2115683 | 153.1526
1.522 | 889.4182 | 0.2117209 | 152.1083
1.523 | 888.9788 | 0.211874 | 154.0591
1.524 | 888.4771 | 0.2120281 | 154.0507
1.525 | 887.9052 | 0.212182 | 153.7253
1.526 | 886.3525 | 0.2123373 | 157.0136
1.527 | 887.328 | 0.2124937 | 155.6409
1.528 | 885.622 | 0.2126507 | 158.3752
1.529 | 887.2118 | 0.2128079 | 156.0097
1.53 | 887.0968 | 0.2129638 | 155.8431
1.531 | 887.7813 | 0.2131189 | 154.312
1.532 | 887.9111 | 0.2132727 | 153.377
1.533 | 886.8272 | 0.2134267 | 154.55
1.534 | 888.0737 | 0.2135802 | 152.4787
1.535 | 885.8782 | 0.2137346 | 156.2944
1.536 | 886.1464 | 0.2138909 | 156.3354
1.537 | 885.9978 | 0.2140484 | 158.5877
1.538 | 885.8239 | 0.2142075 | 159.7509
1.539 | 886.4906 | 0.2143672 | 159.5342
1.54 | 885.9676 | 0.2145275 | 161.2098
1.541 | 886.7338 | 0.2146881 | 159.933
1.542 | 887.9241 | 0.2148486 | 160.9496
1.543 | 887.3413 | 0.2150098 | 161.509
1.544 | 887.1002 | 0.2151712 | 161.324
1.545 | 886.7767 | 0.2153324 | 161.1421
1.546 | 886.8503 | 0.2154934 | 160.7912
1.547 | 885.7239 | 0.2156544 | 161.214
1.548 | 884.008 | 0.2158155 | 160.8933
1.549 | 884.0839 | 0.2159763 | 160.8373
1.55 | 884.5676 | 0.2161363 | 159.0694
1.551 | 883.2299 | 0.2162949 | 158.1915
1.552 | 882.1428 | 0.2164525 | 156.921
1.553 | 882.1962 | 0.2166078 | 153.7729
1.554 | 880.8945 | 0.2167604 | 151.402
1.555 | 879.4676 | 0.21691 | 147.7864
1.556 | 878.625 | 0.2170567 | 145.7265
1.557 | 878.5854 | 0.2172019 | 144.5933
1.558 | 879.02 | 0.2173451 | 141.749
1.559 | 877.9732 | 0.2174863 | 140.6559
1.56 | 878.0866 | 0.2176264 | 139.679
1.561 | 877.2031 | 0.2177658 | 138.942
1.562 | 877.4529 | 0.2179037 | 136.9462
1.563 | 876.2129 | 0.2180398 | 135.2169
1.564 | 875.9577 | 0.2181735 | 132.21
1.565 | 875.3955 | 0.2183046 | 130.0633
1.566 | 874.7719 | 0.2184334 | 127.4655
1.567 | 874.9299 | 0.2185593 | 124.3538
1.568 | 873.5635 | 0.2186829 | 122.8643
1.569 | 873.7017 | 0.2188044 | 120.0178
1.57 | 872.3596 | 0.2189249 | 120.9777
1.571 | 871.7047 | 0.2190449 | 119.1176
1.572 | 872.1838 | 0.2191635 | 118.014
1.573 | 871.9341 | 0.2192826 | 120.1954
1.574 | 870.6491 | 0.2194033 | 121.3317
1.575 | 870.3716 | 0.2195254 | 122.83
1.576 | 869.4328 | 0.2196494 | 125.0668
1.577 | 869.6053 | 0.2197766 | 129.3996
1.578 | 868.9919 | 0.2199082 | 133.8819
1.579 | 868.7245 | 0.2200434 | 136.505
1.58 | 869.3075 | 0.2201827 | 142.0212
1.581 | 869.5897 | 0.2203277 | 147.9025
1.582 | 869.983 | 0.2204787 | 154.1152
1.583 | 871.5332 | 0.2206349 | 158.4305
1.584 | 872.1432 | 0.2207962 | 164.1094
1.585 | 873.5909 | 0.2209628 | 169.032
1.586 | 874.7383 | 0.2211322 | 169.7638
1.587 | 875.2064 | 0.2213029 | 171.7513
1.588 | 875.3023 | 0.2214743 | 170.9415
1.589 | 875.2659 | 0.2216448 | 170.0105
1.59 | 874.0339 | 0.221814 | 168.4786
1.591 | 873.3162 | 0.2219809 | 165.3258
1.592 | 872.4289 | 0.222145 | 162.8539
1.593 | 871.0395 | 0.2223068 | 160.6662
1.594 | 870.652 | 0.2224661 | 158.0084
1.595 | 868.7166 | 0.2226239 | 157.6068
1.596 | 868.6121 | 0.2227808 | 156.2737
1.597 | 868.5635 | 0.2229367 | 155.4508
1.598 | 867.8331 | 0.2230927 | 156.5014
1.599 | 867.9206 | 0.223249 | 156.1228
1.6 | 868.8092 | 0.2234057 | 157.3303
1.601 | 868.4387 | 0.2235642 | 159.7182
1.602 | 869.9388 | 0.2237239 | 159.6866
1.603 | 868.927 | 0.223885 | 162.4848
1.604 | 867.8894 | 0.2240493 | 166.1312
1.605 | 869.0236 | 0.2242168 | 168.7647
1.606 | 868.2851 | 0.2243868 | 171.1831
1.607 | 868.6501 | 0.2245583 | 171.8807
1.608 | 866.638 | 0.2247314 | 174.3682
1.609 | 867.1879 | 0.2249063 | 175.4485
1.61 | 868.261 | 0.2250815 | 174.9166
1.611 | 867.4338 | 0.2252558 | 173.7522
1.612 | 866.5984 | 0.2254297 | 173.9857
1.613 | 865.654 | 0.2256033 | 173.143
1.614 | 865.5645 | 0.225776 | 172.3421
1.615 | 863.143 | 0.2259489 | 173.4386
1.616 | 862.6778 | 0.2261221 | 172.9595
1.617 | 862.2453 | 0.2262954 | 173.5769
1.618 | 862.6076 | 0.2264684 | 172.5056
1.619 | 862.7097 | 0.2266399 | 170.3792
1.62 | 863.208 | 0.2268088 | 167.443
1.621 | 865.1089 | 0.226974 | 163.106
1.622 | 865.7089 | 0.2271364 | 161.5208
1.623 | 866.0238 | 0.227297 | 159.7353
1.624 | 866.3343 | 0.2274558 | 157.8849
1.625 | 866.2848 | 0.2276148 | 160.1963
1.626 | 865.8066 | 0.2277763 | 162.6401
1.627 | 863.9751 | 0.2279406 | 166.045
1.628 | 863.0596 | 0.2281074 | 167.4904
1.629 | 861.2741 | 0.2282764 | 170.6085
1.63 | 859.6771 | 0.2284483 | 173.1441
1.631 | 859.8344 | 0.2286227 | 175.7001
1.632 | 858.9125 | 0.2288 | 178.9557
1.633 | 859.5892 | 0.2289796 | 180.1295
1.634 | 859.2737 | 0.2291611 | 183.0021
1.635 | 860.6078 | 0.2293444 | 183.4393
1.636 | 861.4504 | 0.229529 | 185.7542
1.637 | 860.8393 | 0.2297152 | 186.6682
1.638 | 861.7724 | 0.2299017 | 186.3351
1.639 | 861.213 | 0.2300881 | 186.5545
1.64 | 861.3892 | 0.2302738 | 184.8091
1.641 | 860.7023 | 0.2304592 | 185.9678
1.642 | 859.4974 | 0.230645 | 185.6425
1.643 | 860.5124 | 0.2308292 | 182.7915
1.644 | 860.0188 | 0.2310115 | 181.7798
1.645 | 859.5313 | 0.2311932 | 181.6905
1.646 | 859.7413 | 0.2313744 | 180.7176
1.647 | 860.4119 | 0.2315534 | 177.1378
1.648 | 861.253 | 0.2317293 | 174.6409
1.649 | 860.5624 | 0.2319035 | 173.9
1.65 | 859.4749 | 0.2320769 | 172.8389
1.651 | 859.8488 | 0.2322485 | 170.3106
1.652 | 859.8585 | 0.232418 | 168.6751
1.653 | 858.2923 | 0.2325868 | 168.9399
1.654 | 857.6441 | 0.2327558 | 169.1111
1.655 | 857.3789 | 0.2329243 | 167.9863
1.656 | 858.3252 | 0.2330918 | 166.8556
1.657 | 858.1867 | 0.2332586 | 166.8863
1.658 | 858.4137 | 0.2334253 | 166.3789
1.659 | 858.8037 | 0.2335919 | 166.8356
1.66 | 858.5302 | 0.2337588 | 166.9734
1.661 | 858.6348 | 0.2339262 | 167.9155
1.662 | 858.284 | 0.234095 | 169.7355
1.663 | 858.2928 | 0.2342651 | 170.3393
1.664 | 857.5239 | 0.2344373 | 174.1466
1.665 | 857.0285 | 0.2346122 | 175.5006
1.666 | 856.5131 | 0.2347884 | 176.9653
1.667 | 855.1832 | 0.2349665 | 179.1669
1.668 | 855.6593 | 0.2351462 | 180.3691
1.669 | 854.6619 | 0.2353281 | 183.3492
1.67 | 853.6437 | 0.2355118 | 184.1858
1.671 | 852.957 | 0.2356963 | 184.6307
1.672 | 853.0128 | 0.2358814 | 185.6723
1.673 | 853.1945 | 0.2360675 | 186.6084
1.674 | 851.8334 | 0.236255 | 188.2097
1.675 | 852.7132 | 0.236443 | 187.9622
1.676 | 852.6286 | 0.2366317 | 189.3396
1.677 | 853.3568 | 0.2368211 | 189.4231
1.678 | 853.388 | 0.237011 | 190.4535
1.679 | 854.5426 | 0.237201 | 189.4241
1.68 | 854.7888 | 0.2373899 | 188.5003
1.681 | 854.2196 | 0.2375783 | 188.2045
1.682 | 854.7432 | 0.2377654 | 186.033
1.683 | 854.1112 | 0.2379513 | 185.7247
1.684 | 854.935 | 0.2381357 | 183.2265
1.685 | 854.2127 | 0.238319 | 183.3526
1.686 | 853.7813 | 0.2385013 | 181.161
1.687 | 854.1205 | 0.2386814 | 179.1417
1.688 | 853.6849 | 0.2388599 | 177.8258
1.689 | 854.0251 | 0.2390372 | 176.7629
1.69 | 852.8054 | 0.2392139 | 176.5201
1.691 | 852.2985 | 0.2393895 | 174.8648
1.692 | 851.0268 | 0.2395643 | 174.6371
1.693 | 850.3666 | 0.2397389 | 174.5724
1.694 | 851.2018 | 0.2399126 | 172.8977
1.695 | 850.5662 | 0.2400845 | 170.8227
1.696 | 851.1206 | 0.2402544 | 168.9258
1.697 | 849.8765 | 0.2404234 | 169.0754
1.698 | 850.9089 | 0.2405919 | 167.8803
1.699 | 850.5792 | 0.2407599 | 168.3061
1.7 | 849.7647 | 0.2409287 | 169.2676
1.701 | 850.0708 | 0.2410993 | 171.884
1.702 | 849.5964 | 0.241271 | 171.4635
1.703 | 849.9499 | 0.2414434 | 173.4042
1.704 | 850.2417 | 0.2416174 | 174.5959
1.705 | 850.59 | 0.2417916 | 173.7887
1.706 | 849.5281 | 0.2419665 | 175.9234
1.707 | 849.4788 | 0.2421419 | 174.9117
1.708 | 849.468 | 0.2423182 | 177.6383
1.709 | 850.5612 | 0.2424958 | 177.6785
1.71 | 850.9692 | 0.2426738 | 178.3034
1.711 | 850.6247 | 0.2428539 | 181.8164
1.712 | 850.3455 | 0.2430363 | 183.0416
1.713 | 850.0452 | 0.2432213 | 186.8831
1.714 | 850.0977 | 0.2434098 | 190.1367
1.715 | 849.6766 | 0.243601 | 192.3035
1.716 | 848.4221 | 0.2437955 | 196.6787
1.717 | 847.4639 | 0.2439932 | 198.7193
1.718 | 847.202 | 0.2441931 | 201.1788
1.719 | 846.9435 | 0.244395 | 202.4784
1.72 | 845.8988 | 0.2445983 | 204.2898
1.721 | 845.1763 | 0.2448033 | 205.7242
1.722 | 844.8813 | 0.2450088 | 205.1676
1.723 | 844.6465 | 0.2452146 | 206.4433
1.724 | 844.7931 | 0.2454209 | 206.2324
1.725 | 843.8397 | 0.2456277 | 207.2631
1.726 | 843.6525 | 0.2458346 | 206.4992
1.727 | 842.756 | 0.2460406 | 205.5355
1.728 | 842.1838 | 0.2462468 | 206.9479
1.729 | 841.9599 | 0.2464529 | 205.2701
1.73 | 841.7024 | 0.2466578 | 204.4932
1.731 | 842.2661 | 0.2468613 | 202.5178
1.732 | 841.382 | 0.247063 | 200.7769
1.733 | 841.6362 | 0.2472627 | 198.6207
1.734 | 841.5863 | 0.2474597 | 195.4505
1.735 | 841.1734 | 0.2476544 | 193.8684
1.736 | 840.7463 | 0.2478472 | 191.8683
1.737 | 839.0922 | 0.2480381 | 189.866
1.738 | 839.6421 | 0.248227 | 187.84
1.739 | 839.0817 | 0.2484146 | 187.5493
1.74 | 838.0961 | 0.2486013 | 185.7968
1.741 | 838.9533 | 0.2487857 | 182.9947
1.742 | 838.4113 | 0.2489686 | 182.8774
1.743 | 839.1074 | 0.24915 | 179.829
1.744 | 838.6798 | 0.2493298 | 179.7902
1.745 | 838.2642 | 0.2495084 | 177.3612
1.746 | 839.7955 | 0.2496854 | 176.5943
1.747 | 838.7351 | 0.2498624 | 177.3914
1.748 | 839.1435 | 0.2500386 | 175.169
1.749 | 838.7678 | 0.2502145 | 176.469
1.75 | 838.0178 | 0.2503911 | 176.8566
1.751 | 837.9955 | 0.2505685 | 177.8448
1.752 | 837.0738 | 0.2507469 | 178.9927
1.753 | 836.5438 | 0.250926 | 179.1383
1.754 | 835.1706 | 0.2511058 | 180.5333
1.755 | 834.4646 | 0.2512875 | 182.9712
1.756 | 833.7626 | 0.2514708 | 183.527
1.757 | 833.7567 | 0.2516548 | 184.3883
1.758 | 832.3182 | 0.2518406 | 187.2919
1.759 | 831.1761 | 0.2520289 | 189.412
1.76 | 830.8129 | 0.2522198 | 192.2875
1.761 | 829.723 | 0.2524132 | 194.5134
1.762 | 829.7347 | 0.2526086 | 196.2017
1.763 | 828.2322 | 0.252807 | 200.7229
1.764 | 827.4817 | 0.2530085 | 202.2886
1.765 | 828.2828 | 0.2532117 | 204.1486
1.766 | 827.6739 | 0.2534169 | 206.2611
1.767 | 827.8665 | 0.2536244 | 208.7079
1.768 | 827.6967 | 0.2538349 | 212.258
1.769 | 827.648 | 0.2540484 | 214.6855
1.77 | 828.0421 | 0.2542645 | 217.5362
1.771 | 827.6413 | 0.254483 | 219.4427
1.772 | 828.0173 | 0.2547037 | 222.0199
1.773 | 827.273 | 0.2549265 | 223.5748
1.774 | 827.2345 | 0.2551509 | 225.293
1.775 | 827.197 | 0.2553765 | 225.9126
1.776 | 826.7411 | 0.2556025 | 225.9847
1.777 | 826.2803 | 0.2558291 | 227.2689
1.778 | 824.9854 | 0.2560561 | 226.7119
1.779 | 824.3985 | 0.2562831 | 227.3418
1.78 | 823.7617 | 0.2565104 | 227.1833
1.781 | 823.0704 | 0.2567373 | 226.6094
1.782 | 821.9787 | 0.2569638 | 226.3214
1.783 | 821.2086 | 0.2571902 | 226.58
1.784 | 820.8653 | 0.2574159 | 224.8444
1.785 | 821.3021 | 0.2576398 | 222.8938
1.786 | 820.3205 | 0.2578618 | 221.1249
1.787 | 819.6916 | 0.2580818 | 218.9027
1.788 | 819.4837 | 0.2582995 | 216.5046
1.789 | 818.9478 | 0.2585142 | 212.8309
1.79 | 818.3945 | 0.2587265 | 211.7387
1.791 | 818.1302 | 0.258937 | 209.3457
1.792 | 817.5521 | 0.259145 | 206.5513
1.793 | 817.7366 | 0.2593504 | 204.3942
1.794 | 817.5778 | 0.2595538 | 202.2591
1.795 | 816.6953 | 0.2597555 | 201.298
1.796 | 817.6777 | 0.2599564 | 200.3488
1.797 | 816.4996 | 0.2601561 | 199.1862
1.798 | 816.025 | 0.2603553 | 199.2061
1.799 | 815.1114 | 0.2605543 | 198.7344
1.8 | 814.1293 | 0.2607532 | 199.1035
1.801 | 815.4119 | 0.2609526 | 199.5934
1.802 | 814.4479 | 0.261152 | 199.18
1.803 | 815.3984 | 0.2613517 | 200.2137
1.804 | 815.7204 | 0.2615512 | 198.9264
1.805 | 815.3968 | 0.2617503 | 199.2886
1.806 | 816.27 | 0.2619489 | 197.9265
1.807 | 814.8321 | 0.2621471 | 198.4644
1.808 | 814.488 | 0.2623449 | 197.0204
1.809 | 814.4052 | 0.2625411 | 195.3512
1.81 | 813.9067 | 0.2627371 | 196.7498
1.811 | 814.1502 | 0.2629336 | 196.1743
1.812 | 813.9575 | 0.2631309 | 198.4281
1.813 | 813.878 | 0.2633286 | 197.0459
1.814 | 814.2015 | 0.2635265 | 198.7719
1.815 | 813.425 | 0.2637267 | 201.4959
1.816 | 813.0022 | 0.2639278 | 200.8932
1.817 | 812.1399 | 0.2641302 | 203.7353
1.818 | 811.5957 | 0.2643345 | 204.9072
1.819 | 811.0092 | 0.2645406 | 207.3455
1.82 | 810.3401 | 0.2647499 | 211.2274
1.821 | 808.9227 | 0.2649624 | 213.8357
1.822 | 807.4148 | 0.2651794 | 220.1832
1.823 | 806.9853 | 0.2653999 | 220.6443
1.824 | 805.8082 | 0.2656212 | 222.075
1.825 | 804.5774 | 0.265844 | 223.414
1.826 | 804.4325 | 0.2660676 | 223.8324
1.827 | 804.0243 | 0.266292 | 225.0859
1.828 | 805.232 | 0.266517 | 224.8422
1.829 | 805.0726 | 0.2667438 | 228.6711
1.83 | 806.1427 | 0.2669743 | 232.3733
1.831 | 807.0429 | 0.2672086 | 236.2903
1.832 | 806.5223 | 0.267446 | 238.457
1.833 | 806.7494 | 0.2676851 | 239.6726
1.834 | 806.5084 | 0.2679256 | 241.3655
1.835 | 807.3968 | 0.2681673 | 242.1748
1.836 | 806.3739 | 0.2684101 | 243.4106
1.837 | 806.6921 | 0.2686537 | 243.7131
1.838 | 806.3285 | 0.2688983 | 245.5699
1.839 | 806.2902 | 0.2691447 | 247.1402
1.84 | 806.6494 | 0.2693919 | 247.3204
1.841 | 805.4445 | 0.2696395 | 247.7882
1.842 | 805.36 | 0.2698876 | 248.5309
1.843 | 805.2389 | 0.2701364 | 248.9689
1.844 | 805.1399 | 0.2703846 | 247.5543
1.845 | 805.4143 | 0.2706315 | 246.213
1.846 | 804.165 | 0.2708777 | 246.1124
1.847 | 804.0487 | 0.2711234 | 245.2705
1.848 | 803.9295 | 0.2713678 | 243.5952
1.849 | 803.4315 | 0.2716112 | 243.1067
1.85 | 803.2762 | 0.2718542 | 243.0471
1.851 | 802.3238 | 0.2720973 | 243.104
1.852 | 801.7775 | 0.2723401 | 242.4858
1.853 | 802.329 | 0.2725826 | 242.5774
1.854 | 801.8045 | 0.2728252 | 242.4849
1.855 | 800.5197 | 0.2730669 | 241.0494
1.856 | 799.8901 | 0.2733076 | 240.1784
1.857 | 798.9108 | 0.2735476 | 239.9124
1.858 | 799.4082 | 0.2737869 | 238.6443
1.859 | 796.8688 | 0.2740262 | 240.0103
1.86 | 797.178 | 0.2742652 | 238.0617
1.861 | 798.0112 | 0.2745033 | 238.1348
1.862 | 798.2194 | 0.274741 | 237.2596
1.863 | 799.6724 | 0.2749771 | 234.9501
1.864 | 799.3175 | 0.2752124 | 235.6484
1.865 | 801.056 | 0.2754467 | 232.8388
1.866 | 801.4086 | 0.2756788 | 231.3299
1.867 | 800.5805 | 0.2759096 | 230.3665
1.868 | 801.9321 | 0.2761397 | 229.7398
1.869 | 800.6215 | 0.276369 | 228.9215
1.87 | 799.9821 | 0.2765981 | 229.3441
1.871 | 799.8845 | 0.276828 | 230.4053
1.872 | 798.988 | 0.2770591 | 231.7002
1.873 | 798.4643 | 0.2772908 | 231.8214
1.874 | 796.633 | 0.2775224 | 231.3212
1.875 | 797.4074 | 0.2777535 | 230.8499
1.876 | 797.9313 | 0.2779822 | 226.5053
1.877 | 796.6168 | 0.2782066 | 222.3588
1.878 | 796.0223 | 0.2784284 | 221.1648
1.879 | 796.9372 | 0.2786485 | 219.1619
1.88 | 796.5859 | 0.2788671 | 218.0565
1.881 | 795.3742 | 0.2790856 | 218.9618
1.882 | 795.1418 | 0.2793051 | 219.9997
1.883 | 795.3867 | 0.2795257 | 221.1641
1.884 | 796.0869 | 0.2797467 | 220.8193
1.885 | 795.2516 | 0.2799683 | 222.3489
1.886 | 794.7514 | 0.2801908 | 222.7392
1.887 | 795.0736 | 0.2804139 | 223.4273
1.888 | 794.3095 | 0.280638 | 224.7731
1.889 | 794.2116 | 0.2808631 | 225.4459
1.89 | 792.9041 | 0.2810895 | 227.2453
1.891 | 792.3117 | 0.2813168 | 227.3457
1.892 | 792.8479 | 0.2815448 | 228.7987
1.893 | 791.8877 | 0.281774 | 229.6317
1.894 | 790.9095 | 0.2820042 | 230.7629
1.895 | 789.8514 | 0.2822356 | 231.9357
1.896 | 789.1948 | 0.2824676 | 232.0174
1.897 | 788.9115 | 0.2826998 | 232.4421
1.898 | 787.0377 | 0.2829326 | 233.118
1.899 | 786.5968 | 0.2831664 | 234.4692
1.9 | 786.5837 | 0.283401 | 234.8061
1.901 | 786.2866 | 0.2836363 | 235.7565
1.902 | 786.7802 | 0.2838726 | 236.7858
1.903 | 786.5865 | 0.2841099 | 237.8702
1.904 | 786.5455 | 0.2843488 | 240.0259
1.905 | 786.9197 | 0.2845889 | 240.1862
1.906 | 785.8133 | 0.2848299 | 241.7096
1.907 | 785.7703 | 0.2850726 | 243.6297
1.908 | 784.1626 | 0.2853167 | 244.5965
1.909 | 783.1843 | 0.2855624 | 246.9316
1.91 | 782.8787 | 0.28581 | 248.2489
1.911 | 781.7534 | 0.2860593 | 250.3608
1.912 | 782.1423 | 0.2863103 | 251.492
1.913 | 781.4335 | 0.2865623 | 252.5514
1.914 | 780.8064 | 0.2868159 | 254.6535
1.915 | 781.3481 | 0.2870714 | 256.3896
1.916 | 781.209 | 0.2873283 | 257.4745
1.917 | 781.1595 | 0.287586 | 257.7764
1.918 | 781.4492 | 0.2878437 | 257.6583
1.919 | 781.4506 | 0.2881016 | 258.1226
1.92 | 781.5092 | 0.28836 | 258.7827
1.921 | 780.3869 | 0.2886186 | 258.3108
1.922 | 780.6911 | 0.2888767 | 258.042
1.923 | 779.8905 | 0.2891355 | 259.4451
1.924 | 780.5068 | 0.2893952 | 259.9522
1.925 | 779.6631 | 0.2896561 | 261.8422
1.926 | 780.6322 | 0.2899175 | 261.0862
1.927 | 781.0335 | 0.2901789 | 261.6833
1.928 | 779.9276 | 0.2904413 | 263.0484
1.929 | 780.689 | 0.290704 | 262.3418
1.93 | 778.8106 | 0.2909675 | 264.6275
1.931 | 778.7331 | 0.2912317 | 263.8464
1.932 | 778.1815 | 0.291496 | 264.7868
1.933 | 777.5433 | 0.2917608 | 264.7243
1.934 | 776.9475 | 0.2920252 | 264.1872
1.935 | 775.8494 | 0.2922895 | 264.3549
1.936 | 775.5802 | 0.2925533 | 263.2959
1.937 | 775.2936 | 0.2928156 | 261.1776
1.938 | 773.1361 | 0.2930764 | 260.5047
1.939 | 771.5985 | 0.2933371 | 260.8106
1.94 | 771.1122 | 0.2935974 | 259.8141
1.941 | 770.3026 | 0.2938568 | 259.0566
1.942 | 769.0648 | 0.2941157 | 258.6712
1.943 | 768.1196 | 0.2943748 | 259.4776
1.944 | 768.0425 | 0.2946342 | 259.3842
1.945 | 768.0983 | 0.2948933 | 258.9098
1.946 | 767.8243 | 0.2951517 | 257.7934
1.947 | 767.22 | 0.2954086 | 255.955
1.948 | 767.0523 | 0.2956642 | 255.3633
1.949 | 766.1973 | 0.2959189 | 253.9551
1.95 | 766.0296 | 0.2961722 | 252.772
1.951 | 765.0835 | 0.2964247 | 252.2141
1.952 | 764.0764 | 0.2966772 | 252.7411
1.953 | 763.4116 | 0.2969305 | 253.8278
1.954 | 763.4597 | 0.2971836 | 252.3093
1.955 | 763.2107 | 0.2974361 | 252.8491
1.956 | 762.5755 | 0.297689 | 252.8561
1.957 | 762.7265 | 0.2979409 | 250.8461
1.958 | 761.8458 | 0.2981913 | 249.9844
1.959 | 761.7034 | 0.2984407 | 248.9456
1.96 | 760.4068 | 0.29869 | 249.6739
1.961 | 760.1519 | 0.2989394 | 249.0406
1.962 | 759.9316 | 0.2991884 | 249.0384
1.963 | 757.4036 | 0.2994383 | 250.5978
1.964 | 757.7577 | 0.2996885 | 249.9641
1.965 | 756.2621 | 0.2999392 | 251.4355
1.966 | 755.5063 | 0.3001911 | 252.2851
1.967 | 754.7051 | 0.3004435 | 252.5801
1.968 | 753.4719 | 0.3006963 | 252.902
1.969 | 754.2515 | 0.3009486 | 251.7326
1.97 | 752.0378 | 0.3012009 | 252.9276
1.971 | 751.2747 | 0.3014536 | 252.3738
1.972 | 752.027 | 0.3017053 | 251.003
1.973 | 750.6466 | 0.3019567 | 251.8937
1.974 | 751.1477 | 0.3022079 | 250.4232
1.975 | 750.8655 | 0.3024584 | 250.6489
1.976 | 752.275 | 0.3027086 | 249.7522
1.977 | 751.9869 | 0.3029589 | 250.8928
1.978 | 750.4673 | 0.3032102 | 251.5722
1.979 | 750.451 | 0.3034615 | 251.1983
1.98 | 748.8717 | 0.303714 | 253.6819
1.981 | 747.9325 | 0.3039685 | 255.3365
1.982 | 747.1588 | 0.3042248 | 257.223
1.983 | 746.7198 | 0.3044825 | 258.1432
1.984 | 746.0002 | 0.3047411 | 259.0854
1.985 | 745.5955 | 0.3050014 | 261.526
1.986 | 744.9188 | 0.3052636 | 262.9285
1.987 | 744.2658 | 0.3055276 | 264.9976
1.988 | 742.4868 | 0.3057938 | 267.428
1.989 | 741.344 | 0.3060618 | 268.6169
1.99 | 740.1628 | 0.3063317 | 271.2069
1.991 | 739.29 | 0.3066035 | 272.4318
1.992 | 738.7782 | 0.3068767 | 273.9852
1.993 | 737.5214 | 0.307151 | 274.4575
1.994 | 737.0699 | 0.3074256 | 274.7518
1.995 | 736.6814 | 0.3077011 | 276.3438
1.996 | 735.6069 | 0.3079777 | 276.8108
1.997 | 734.8932 | 0.3082538 | 275.4852
1.998 | 734.5399 | 0.308529 | 274.9321
1.999 | 735.0269 | 0.308804 | 274.9752
2 | 735.5992 | 0.3090793 | 275.685
2.001 | 736.2588 | 0.309355 | 275.6251
2.002 | 737.0759 | 0.3096311 | 276.5515
2.003 | 736.5164 | 0.3099089 | 279.0615
2.004 | 736.3171 | 0.3101888 | 280.8159
2.005 | 736.0554 | 0.3104708 | 283.0704
2.006 | 736.0969 | 0.3107549 | 285.1208
2.007 | 735.7032 | 0.3110411 | 287.3629
2.008 | 735.9573 | 0.3113293 | 289.0352
2.009 | 736.2856 | 0.3116193 | 290.9761
2.01 | 735.9037 | 0.3119114 | 293.2786
2.011 | 735.5109 | 0.312205 | 293.8619
2.012 | 733.9417 | 0.3124989 | 293.9671
2.013 | 733.0236 | 0.3127932 | 294.5675
2.014 | 732.7569 | 0.313088 | 295.0705
2.015 | 732.4361 | 0.3133833 | 295.4427
2.016 | 731.3629 | 0.3136788 | 295.6394
2.017 | 730.9858 | 0.3139747 | 296.1457
2.018 | 730.3382 | 0.3142709 | 296.3438
2.019 | 730.094 | 0.3145675 | 296.85
2.02 | 727.957 | 0.3148645 | 297.0117
2.021 | 727.5498 | 0.3151619 | 297.8438
2.022 | 727.2032 | 0.3154598 | 298.0442
2.023 | 725.7223 | 0.3157583 | 298.9063
2.024 | 724.5448 | 0.3160582 | 300.8629
2.025 | 723.2823 | 0.3163594 | 301.5724
2.026 | 722.4783 | 0.3166624 | 304.4001
2.027 | 720.5013 | 0.3169674 | 305.6856
2.028 | 719.8921 | 0.3172736 | 306.725
2.029 | 719.3621 | 0.3175811 | 308.1252
2.03 | 719.2698 | 0.3178895 | 308.7854
2.031 | 718.9051 | 0.3181992 | 310.4754
2.032 | 718.5803 | 0.3185094 | 309.9934
2.033 | 718.7846 | 0.3188198 | 310.7298
2.034 | 717.926 | 0.3191312 | 312.128
2.035 | 717.0375 | 0.3194435 | 312.492
2.036 | 715.6976 | 0.3197563 | 313.1736
2.037 | 715.785 | 0.3200691 | 312.3848
2.038 | 715.9098 | 0.3203811 | 311.5679
2.039 | 714.8905 | 0.3206925 | 311.2994
2.04 | 714.6146 | 0.3210034 | 310.5346
2.041 | 715.1522 | 0.3213142 | 311.0461
2.042 | 714.3448 | 0.3216243 | 309.1291
2.043 | 713.4559 | 0.3219323 | 306.7648
2.044 | 712.4748 | 0.3222388 | 306.3282
2.045 | 713.3921 | 0.3225449 | 305.8762
2.046 | 712.523 | 0.3228509 | 306.1422
2.047 | 711.526 | 0.3231563 | 304.6622
2.048 | 711.6488 | 0.3234623 | 307.3586
2.049 | 710.3475 | 0.3237711 | 310.1704
2.05 | 709.7752 | 0.3240823 | 312.2434
2.051 | 707.9304 | 0.3243957 | 314.5458
2.052 | 707.8919 | 0.3247103 | 314.6203
2.053 | 707.5615 | 0.3250259 | 316.5598
2.054 | 708.3269 | 0.3253423 | 316.3621
2.055 | 708.1432 | 0.3256595 | 317.9592
2.056 | 707.6159 | 0.3259777 | 318.4787
2.057 | 707.2082 | 0.3262964 | 318.8363
2.058 | 706.7672 | 0.3266156 | 319.5643
2.059 | 705.9369 | 0.3269351 | 319.4927
2.06 | 704.5827 | 0.3272546 | 319.4326
2.061 | 703.8801 | 0.3275734 | 318.1876
2.062 | 703.5405 | 0.3278919 | 318.8506
2.063 | 703.207 | 0.3282099 | 317.1283
2.064 | 702.8834 | 0.3285271 | 317.2515
2.065 | 702.2268 | 0.328844 | 316.7031
2.066 | 701.6336 | 0.3291606 | 316.455
2.067 | 701.4294 | 0.329477 | 316.2974
2.068 | 700.8585 | 0.329792 | 313.6522
2.069 | 700.645 | 0.3301053 | 312.9915
2.07 | 700.0625 | 0.3304179 | 312.2595
2.071 | 699.4868 | 0.3307303 | 312.545
2.072 | 698.5337 | 0.3310427 | 312.1896
2.073 | 697.5125 | 0.331355 | 312.5056
2.074 | 696.8293 | 0.3316684 | 314.125
2.075 | 696.1034 | 0.3319832 | 315.6069
2.076 | 694.9855 | 0.3322985 | 314.877
2.077 | 694.5763 | 0.3326129 | 314.0549
2.078 | 694.5956 | 0.3329276 | 315.2586
2.079 | 694.7093 | 0.3332431 | 315.8536
2.08 | 693.7587 | 0.3335594 | 316.7002
2.081 | 692.7875 | 0.3338767 | 317.8337
2.082 | 691.4508 | 0.3341967 | 322.2393
2.083 | 690.7877 | 0.3345205 | 325.3964
2.084 | 690.0625 | 0.3348469 | 327.3522
2.085 | 690.019 | 0.335175 | 328.7422
2.086 | 690.058 | 0.3355049 | 331.2159
2.087 | 689.4309 | 0.3358373 | 333.4666
2.088 | 689.2473 | 0.3361707 | 333.4531
2.089 | 688.7283 | 0.3365047 | 334.5303
2.09 | 688.228 | 0.3368392 | 334.4934
2.091 | 687.3072 | 0.3371742 | 335.3609
2.092 | 687.0572 | 0.3375095 | 335.393
2.093 | 686.8413 | 0.3378442 | 333.8445
2.094 | 686.6226 | 0.3381779 | 333.5353
2.095 | 686.4312 | 0.3385107 | 332.066
2.096 | 685.5099 | 0.338843 | 332.5348
2.097 | 684.2096 | 0.3391752 | 331.9332
2.098 | 683.1927 | 0.3395068 | 331.2739
2.099 | 682.4821 | 0.339838 | 331.0402
2.1 | 682.4846 | 0.3401684 | 329.7792
2.101 | 682.1258 | 0.3404979 | 329.2266
2.102 | 681.0602 | 0.3408263 | 327.5469
2.103 | 680.3949 | 0.3411534 | 326.8035
2.104 | 679.0036 | 0.3414793 | 325.0182
2.105 | 679.0664 | 0.3418029 | 322.0576
2.106 | 677.2397 | 0.3421251 | 322.3898
2.107 | 675.2796 | 0.3424477 | 322.8025
2.108 | 674.7541 | 0.342771 | 323.7501
2.109 | 674.2413 | 0.3430948 | 323.8172
2.11 | 674.5663 | 0.3434194 | 325.4316
2.111 | 672.2623 | 0.3437469 | 329.5304
2.112 | 671.0519 | 0.3440769 | 330.5242
2.113 | 670.6675 | 0.3444085 | 332.6051
2.114 | 671.0539 | 0.3447418 | 334.0996
2.115 | 671.1431 | 0.3450767 | 335.7238
2.116 | 670.074 | 0.3454129 | 336.6595
2.117 | 671.3909 | 0.3457492 | 335.9287
2.118 | 672.9377 | 0.346085 | 335.7305
2.119 | 673.5231 | 0.3464202 | 334.6358
2.12 | 673.3686 | 0.3467542 | 333.3055
2.121 | 672.8129 | 0.3470867 | 331.7068
2.122 | 673.062 | 0.3474168 | 328.4988
2.123 | 672.4559 | 0.3477444 | 326.7891
2.124 | 671.6542 | 0.3480696 | 323.5632
2.125 | 671.1052 | 0.3483906 | 318.4199
2.126 | 669.7625 | 0.3487061 | 312.5852
2.127 | 668.7273 | 0.3490164 | 308.0891
2.128 | 668.3332 | 0.3493222 | 303.4758
2.129 | 667.2004 | 0.3496229 | 297.9092
2.13 | 665.2796 | 0.3499191 | 294.5428
2.131 | 663.613 | 0.3502131 | 293.4064
2.132 | 662.296 | 0.3505063 | 293.0417
2.133 | 662.0904 | 0.350798 | 290.2949
2.134 | 659.6279 | 0.3510877 | 289.0966
2.135 | 658.1815 | 0.3513761 | 287.606
2.136 | 657.1573 | 0.3516623 | 284.9071
2.137 | 656.9494 | 0.351946 | 282.4108
2.138 | 656.0843 | 0.3522272 | 280.0654
2.139 | 653.6434 | 0.3525066 | 278.7907
2.14 | 652.7204 | 0.3527846 | 277.1644
2.141 | 651.8449 | 0.3530613 | 276.2151
2.142 | 652.1199 | 0.3533371 | 275.4249
2.143 | 650.544 | 0.3536121 | 274.4452
2.144 | 650.4193 | 0.3538856 | 272.5553
2.145 | 649.3682 | 0.354158 | 272.3332
2.146 | 649.8214 | 0.3544291 | 269.8255
2.147 | 648.8795 | 0.3546993 | 270.6236
2.148 | 647.827 | 0.354969 | 268.8082
2.149 | 647.201 | 0.3552374 | 267.9511
2.15 | 646.5294 | 0.3555052 | 267.5325
2.151 | 647.4083 | 0.3557716 | 265.3725
2.152 | 646.8099 | 0.3560364 | 264.2781
2.153 | 647.0007 | 0.3562985 | 259.9093
2.154 | 646.9257 | 0.3565577 | 258.4109
2.155 | 646.5216 | 0.3568153 | 256.8541
2.156 | 645.763 | 0.3570712 | 254.8491
2.157 | 645.2344 | 0.357325 | 252.8584
2.158 | 644.3332 | 0.3575782 | 253.5438
2.159 | 642.1958 | 0.357832 | 253.9993
2.16 | 640.2499 | 0.3580861 | 254.2877
2.161 | 638.9217 | 0.35834 | 253.3649
2.162 | 636.4049 | 0.3585934 | 253.5747
2.163 | 634.0863 | 0.358847 | 253.6398
2.164 | 632.3968 | 0.3591 | 252.2697
2.165 | 630.748 | 0.359352 | 251.7678
2.166 | 629.5052 | 0.3596028 | 249.815
2.167 | 627.8912 | 0.3598525 | 249.4923
2.168 | 626.7382 | 0.3601011 | 247.7423
2.169 | 625.6912 | 0.3603484 | 246.8614
2.17 | 623.9447 | 0.3605946 | 245.6803
2.171 | 624.0841 | 0.3608392 | 243.4032
2.172 | 622.4544 | 0.3610821 | 242.4756
2.173 | 621.5812 | 0.3613238 | 240.8036
2.174 | 621.1123 | 0.3615639 | 239.4833
2.175 | 620.6961 | 0.3618031 | 238.8126
2.176 | 620.4007 | 0.3620423 | 239.5671
2.177 | 618.171 | 0.3622827 | 241.2868
2.178 | 618.5395 | 0.3625255 | 244.2812
2.179 | 618.263 | 0.3627715 | 247.6999
2.18 | 618.004 | 0.3630221 | 253.6178
2.181 | 617.0013 | 0.3632792 | 260.4793
2.182 | 617.0712 | 0.3635433 | 267.896
2.183 | 617.7292 | 0.3638159 | 277.2096
2.184 | 616.8976 | 0.3640972 | 285.374
2.185 | 616.3945 | 0.3643876 | 295.3487
2.186 | 615.1112 | 0.3646872 | 303.9686
2.187 | 614.5604 | 0.3649956 | 312.7483
2.188 | 613.1952 | 0.3653126 | 321.3072
2.189 | 612.404 | 0.3656382 | 329.7976
2.19 | 612.3745 | 0.365972 | 337.9728
2.191 | 611.6301 | 0.3663137 | 345.295
2.192 | 610.5556 | 0.3666629 | 353.1887
2.193 | 609.8126 | 0.3670195 | 359.9676
2.194 | 608.7471 | 0.3673826 | 366.24
2.195 | 607.2777 | 0.3677524 | 373.345
2.196 | 605.6774 | 0.3681292 | 380.3526
2.197 | 603.2413 | 0.3685141 | 389.4
2.198 | 602.9554 | 0.3689079 | 398.2075
2.199 | 601.953 | 0.369311 | 407.889
2.2 | 600.5774 | 0.3697251 | 420.2934
2.201 | 600.7263 | 0.3701506 | 430.7665
2.202 | 599.1392 | 0.3705874 | 442.9336
2.203 | 598.7663 | 0.3710356 | 453.3159
2.204 | 597.6275 | 0.371494 | 463.4966
2.205 | 597.2343 | 0.3719627 | 474.0675
2.206 | 596.9303 | 0.3724418 | 484.1269
2.207 | 594.6903 | 0.372931 | 494.1488
2.208 | 593.5279 | 0.3734304 | 504.665
2.209 | 591.9148 | 0.3739403 | 515.1935
2.21 | 591.0164 | 0.3744611 | 526.443
2.211 | 587.7983 | 0.3749936 | 538.4437
2.212 | 585.0732 | 0.3755373 | 548.8972
2.213 | 584.9569 | 0.3760914 | 559.3899
2.214 | 583.7987 | 0.3766567 | 571.2595
2.215 | 583.0609 | 0.3772329 | 581.1825
2.216 | 581.9587 | 0.3778199 | 592.7086
2.217 | 581.8068 | 0.378417 | 601.4338
2.218 | 581.1308 | 0.3790227 | 610.0018
2.219 | 579.2671 | 0.3796376 | 619.7739
2.22 | 578.8551 | 0.3802618 | 628.6657
2.221 | 578.4728 | 0.3808948 | 637.4638
2.222 | 578.1559 | 0.3815369 | 646.7033
2.223 | 577.445 | 0.3821886 | 656.679
2.224 | 577.8679 | 0.3828516 | 669.1959
2.225 | 577.7407 | 0.3835264 | 680.5833
2.226 | 577.2604 | 0.3842123 | 691.1634
2.227 | 577.1502 | 0.3849094 | 702.9397
2.228 | 576.3008 | 0.3856178 | 713.9125
2.229 | 575.4388 | 0.3863379 | 726.3548
2.23 | 574.081 | 0.3870691 | 736.0325
2.231 | 572.6114 | 0.3878104 | 746.589
2.232 | 570.2938 | 0.3885625 | 757.488
2.233 | 568.5336 | 0.3893254 | 768.3073
2.234 | 567.0695 | 0.3900986 | 778.0784
2.235 | 565.9296 | 0.3908812 | 787.262
2.236 | 564.0516 | 0.3916731 | 796.4007
2.237 | 562.8945 | 0.3924735 | 804.3763
2.238 | 562.9798 | 0.393282 | 812.7755
2.239 | 562.4749 | 0.3940987 | 820.6101
2.24 | 561.2993 | 0.3949232 | 828.2686
2.241 | 560.4993 | 0.395755 | 835.4438
2.242 | 560.1764 | 0.3965936 | 841.7509
2.243 | 559.1713 | 0.3974388 | 848.5959
2.244 | 557.6881 | 0.3982904 | 854.6101
2.245 | 554.9791 | 0.3991479 | 860.4588
2.246 | 553.6466 | 0.4000109 | 865.4535
2.247 | 551.8866 | 0.4008786 | 869.9053
2.248 | 549.6171 | 0.4017513 | 875.5674
2.249 | 546.8536 | 0.4026291 | 880.0877
2.25 | 544.7317 | 0.4035111 | 883.7827
2.251 | 543.0421 | 0.4043964 | 886.9373
2.252 | 540.9411 | 0.4052847 | 889.5798
2.253 | 538.8091 | 0.406176 | 893.092
2.254 | 537.0687 | 0.4070703 | 895.3746
2.255 | 536.1791 | 0.407967 | 898.1432
2.256 | 535.4016 | 0.4088668 | 901.5171
2.257 | 534.707 | 0.4097702 | 905.2556
2.258 | 533.7612 | 0.4106777 | 909.7832
2.259 | 532.9234 | 0.4115893 | 913.3689
2.26 | 532.9255 | 0.4125042 | 916.3837
2.261 | 532.2507 | 0.413423 | 921.1445
2.262 | 531.5853 | 0.4143459 | 924.6524
2.263 | 531.3016 | 0.4152726 | 928.8288
2.264 | 530.699 | 0.4162037 | 933.3181
2.265 | 530.4967 | 0.4171398 | 938.9236
2.266 | 529.518 | 0.4180827 | 946.833
2.267 | 528.8906 | 0.4190319 | 951.5814
2.268 | 527.5086 | 0.4199861 | 956.7873
2.269 | 525.6479 | 0.4209453 | 961.7421
2.27 | 524.4307 | 0.4219089 | 965.3603
2.271 | 521.9843 | 0.422877 | 970.8662
2.272 | 521.2995 | 0.4238495 | 974.0852
2.273 | 519.8514 | 0.4248258 | 978.544
2.274 | 518.3973 | 0.4258069 | 983.6245
2.275 | 516.9802 | 0.4267934 | 989.4058
2.276 | 515.1659 | 0.4277861 | 996.0732
2.277 | 514.5461 | 0.4287842 | 1000.088
2.278 | 512.0373 | 0.429787 | 1005.555
2.279 | 511.3268 | 0.4307957 | 1011.802
2.28 | 509.1682 | 0.4318112 | 1019.19
2.281 | 507.7 | 0.4328333 | 1025
2.282 | 506.2633 | 0.4338613 | 1031.077
2.283 | 505.5103 | 0.4348952 | 1036.652
2.284 | 505.2959 | 0.4359353 | 1043.616
2.285 | 503.6108 | 0.4369818 | 1049.266
2.286 | 503.4845 | 0.4380333 | 1053.724
2.287 | 502.7223 | 0.4390893 | 1058.403
2.288 | 502.0214 | 0.44015 | 1062.956
2.289 | 500.9462 | 0.4412157 | 1068.45
2.29 | 498.6559 | 0.4422855 | 1071.052
2.291 | 496.3105 | 0.4433582 | 1074.412
2.292 | 494.9004 | 0.4444341 | 1077.326
2.293 | 493.0524 | 0.4455129 | 1080.426
2.294 | 492.237 | 0.4465947 | 1083.048
2.295 | 490.6873 | 0.4476784 | 1084.375
2.296 | 489.5839 | 0.4487637 | 1086.276
2.297 | 488.2144 | 0.449851 | 1088.388
2.298 | 487.6066 | 0.4509401 | 1089.739
2.299 | 485.9745 | 0.452031 | 1091.964
2.3 | 483.5103 | 0.4531239 | 1093.809
2.301 | 481.7209 | 0.4542191 | 1096.735
2.302 | 480.2481 | 0.4553174 | 1099.754
2.303 | 480.2819 | 0.4564178 | 1101.132
2.304 | 476.2051 | 0.457521 | 1105.271
2.305 | 476.454 | 0.4586267 | 1106.136
2.306 | 475.0545 | 0.4597346 | 1109.669
2.307 | 472.1746 | 0.4608456 | 1112.224
2.308 | 470.6826 | 0.4619589 | 1114.392
2.309 | 467.9151 | 0.4630751 | 1118.01
2.31 | 467.1614 | 0.4641942 | 1120.203
2.311 | 464.4217 | 0.4653166 | 1124.584
2.312 | 463.0761 | 0.4664429 | 1128.008
2.313 | 461.87 | 0.4675725 | 1131.167
2.314 | 460.3109 | 0.4687058 | 1135.449
2.315 | 458.4827 | 0.4698432 | 1139.448
2.316 | 457.6937 | 0.4709844 | 1142.921
2.317 | 457.0821 | 0.4721292 | 1146.657
2.318 | 455.7791 | 0.4732777 | 1150.42
2.319 | 454.8465 | 0.4744302 | 1154.584
2.32 | 453.5917 | 0.4755865 | 1158.047
2.321 | 453.5261 | 0.4767465 | 1161.806
2.322 | 451.6313 | 0.47791 | 1165.246
2.323 | 450.3778 | 0.4790773 | 1169.349
2.324 | 449.1288 | 0.4802482 | 1172.449
2.325 | 448.609 | 0.4814221 | 1175.452
2.326 | 447.777 | 0.4825992 | 1178.758
2.327 | 446.8754 | 0.4837793 | 1181.333
2.328 | 445.6851 | 0.4849631 | 1186.243
2.329 | 443.7426 | 0.4861522 | 1191.916
2.33 | 442.4949 | 0.4873462 | 1196.098
2.331 | 440.8021 | 0.4885451 | 1201.767
2.332 | 439.0311 | 0.4897502 | 1208.34
2.333 | 436.4231 | 0.4909614 | 1214.243
2.334 | 435.2021 | 0.4921778 | 1218.512
2.335 | 433.6677 | 0.4933979 | 1221.619
2.336 | 430.9703 | 0.494622 | 1226.697
2.337 | 428.9395 | 0.4958513 | 1231.721
2.338 | 426.5062 | 0.4970854 | 1236.605
2.339 | 424.0887 | 0.4983249 | 1242.43
2.34 | 420.0466 | 0.4995705 | 1248.741
2.341 | 415.7764 | 0.5008227 | 1255.688
2.342 | 411.7422 | 0.5020823 | 1263.494
2.343 | 404.8731 | 0.5033493 | 1270.519
2.344 | 397.2217 | 0.5046233 | 1277.394
2.345 | 388.7155 | 0.5059054 | 1286.778
2.346 | 380.9404 | 0.5071968 | 1296.096
2.347 | 370.9518 | 0.5084973 | 1304.941
2.348 | 361.5588 | 0.5098066 | 1313.535
2.349 | 353.8313 | 0.5111245 | 1322.271
2.35 | 345.7179 | 0.5124512 | 1331.177
2.351 | 338.0192 | 0.5137868 | 1340.04
2.352 | 329.9484 | 0.5151313 | 1348.861
2.353 | 322.81 | 0.5164845 | 1357.68
2.354 | 315.4975 | 0.5178465 | 1366.174
2.355 | 307.8438 | 0.5192174 | 1375.681
2.356 | 300.2319 | 0.5205977 | 1384.898
2.357 | 292.6279 | 0.5219874 | 1394.491
2.358 | 285.8242 | 0.5233865 | 1403.811
2.359 | 278.2931 | 0.5247952 | 1413.52
2.36 | 269.9841 | 0.5262146 | 1425.408
2.361 | 262.3734 | 0.5276459 | 1437.168
2.362 | 254.384 | 0.5290893 | 1449.504
2.363 | 247.1174 | 0.530544 | 1460.02
2.364 | 238.2928 | 0.5320101 | 1472.025
2.365 | 230.1086 | 0.5334885 | 1484.928
2.366 | 222.3148 | 0.5349791 | 1496.199
2.367 | 212.2304 | 0.5364814 | 1508.46
2.368 | 203.0925 | 0.5379962 | 1521.059
2.369 | 190.3736 | 0.5395252 | 1536.949
2.37 | 178.4376 | 0.5410699 | 1552.504
2.371 | 163.5077 | 0.5426312 | 1570.023
2.372 | 146.4131 | 0.5442111 | 1589.834
2.373 | 129.4392 | 0.545811 | 1609.987
2.374 | 110.2369 | 0.5474321 | 1632.205
2.375 | 92.34025 | 0.5490754 | 1654.309
2.376 | 73.1437 | 0.5507412 | 1677.353
2.377 | 58.10709 | 0.5524293 | 1698.831
2.378 | 44.01553 | 0.5541377 | 1718.047
2.379 | 31.32295 | 0.5558655 | 1737.523
2.38 | 22.25403 | 0.5576113 | 1753.992
2.381 | 15.12459 | 0.5593715 | 1766.501
2.382 | 10.60809 | 0.5611445 | 1779.432
2.383 | 6.668985 | 0.5629296 | 1790.896
2.384 | 5.168763 | 0.5647245 | 1798.897
2.385 | 4.307044 | 0.5665267 | 1805.511
2.386 | 2.296516 | 0.5683351 | 1811.229
2.387 | 1.509311 | 0.5701491 | 1816.674
2.388 | 1.061133 | 0.5719671 | 1819.37
2.389 | 0.9303122 | 0.5737872 | 1820.924
2.39 | 0.5449986 | 0.57561 | 1824.65
2.391 | -0.1759893 | 0.5774359 | 1827.08
2.392 | -0.02177873 | 0.5792644 | 1829.9
2.393 | -0.1609688 | 0.5810957 | 1832.826