## notes
NOTES PAGE
Material Options:
aluminium | Al 7005
AA6061-T6 (Rannveig Model)
steel
Ti
Single parameter studies | Effect of Friction Coefficient | Residual velocity as a function of impact velocity fort/D0.424 with varying friction coefficient
| Density | Effect of varying density, witht/D0.049 and 0.424, at 6.7 km/s with linear EOS.
Percentage of conversion to particles due to tempera-ture as a func of density
Solid material in the debris cloud as a func of density
| varying Wc | Effect of varyingWc, witht/D0.026, 0.049, 0.102 and 0.424, at 6.7 km/s with linear EOS
Solid material in the debris cloud. As a func of Wc
Percentage of conversion to particles due to tempera-ture as a func of Wc
| mesh size | Effect of varying the number of elements in the sphere, witht/D0.049 at 6.7 km/s
Target hole diameter.
Percentage of conversion to particles due to tempera-ture
Impact velocity study |  | Residual velocity of the debris cloud as a function of impact velocity.
Percentage of conversion to particles due to tempera-ture as a function of impact velocity
Percentage of solid material as a function of impactvelocity
Debris cloud diameter as a function of impact velocity
Target hole diameter as a function of impact velocity

## mat_param
12
|  |  |  | MODIFIED JOHNSON-COOK |  |  |  |  | OJC | [6 empty] | MJC | ORIGINAL JOHNSON-COOK
|  |  |  | ALUMINIUM | [11 empty] | STEEL | [12 empty] | TITANIUM |  |  |  | MISC.
|  |  |  | A1 | A2 | A3 | A4 | A5 | A6 | A7 | A8 | A9 | A10 | A11 | A12 | S1 | S2 | S3 | S4 | S5 | S6 | S7 | S8 | S9 | S10 | S11 | S12 | S13 | T1 | T2 | T3 | T4 | M1 | M2 | M3 | M4 | M5 | M6 | M7 | M8 | M9
| Material Parameters | Symbol | UNITS | AA6061-T6 | AA6070-O | AA6070-T4 | AA6070-T6 | AA6070-T7 | AA7075-T651 | AA2024-O | AA7075-T6 | AA5083-H116 | 2024-T351 | Al-4.8Cu-1.2Mg | AA 2014-T652 | Docol 600 DL | 4340 | WELDOX 460 E | WELDOX 700 E | WELDOX 900 E | MILD STEEL | WELDOX 460 E | DP590 | AISI 1020 | AISI 1045 | AISI 52100 | AISI 304 | ARMOX 500T | VT6 | OT4 | OT4-O | Ti-6Al-4V | OFHC COPPER | ARMOC IRON | BRASS | TUNGSTEN ALLOY | COMPOSITE (TAPE) | COMPOSITE (WOVEN) | SOFT IRON | Copper | AlSi10Mg -0 | AlSi10Mg -45 | AlSi10Mg -90
| density | rho | ton/mm3 | 2.7e-09 | 2.7e-09 | 2.7e-09 | 2.7e-09 | 2.7e-09 | 2.71e-09 | 2.71e-09 | 2.81e-09 | 2.66e-09 | 2.77e-09 | 3.0273e-09 | 2.8e-09 | 7.85e-09 | 7.85e-09 | 7.85e-09 | 7.85e-09 | 7.85e-09 | 7.85e-09 | 7.85e-09 | 7.8e-09 | 7.87e-09 | 7.85e-09 | 7.81e-09 | 8e-09 | 7.85e-09 | 4.43e-09 | 4.55e-09 | 4.55e-09 | 4.43e-09 | 8.96e-09 | 7.89e-09 | 7.89e-09 | 1.76e-08 | 1.58e-09 |  |  | 8960 | 2.7e-09 | 2.7e-09 | 2.7e-09
| bulk modulus | K | MPa | 58333.33 | 58333.33 | 58333.33 | 58333.33 | 58333.33 | 56140.35 | 69607.84 | 70294.12 | 69607.84 | 60000 | 500000 | 713235.3 | 205880 | 175000 | 205882.4 | 205882.4 | 205882.4 | 199019.6 | 196078.4 | 175000 | 147619 | 163492.1 | 175000 | 153174.6 | 197058.8 | 116 | 116 | 116 | 117881 | 129166.7 | 164285.7 | 197458.6 | 310000 |  |  |  | 129166.7 | 58333.33 | 58333.33 | 58333.33
| shear modulus | G | MPa | 26923.08 | 26923.08 | 26923.08 | 26923.08 | 26923.08 | 24427.48 | 26691.73 | 26954.89 | 26691.73 | 27692.31 | 230769.2 | 273496.2 | 78947 | 80769.23 | 78947.37 | 78947.37 | 78947.37 | 76315.79 | 75187.97 | 80769.23 | 72093.02 | 79844.96 | 80769.23 | 74806.2 | 75563.91 | 38000 | 38000 | 38000 | 42226.04 | 46268.66 | 80232.56 | 81800 | 160000 |  |  |  | 46268.66 | 26923.08 | 26923.08 | 26923.08
| user mat type | - | - | 47 | 47 | 47 | 47 | 47 | 47 | 47 | 47 |  |  |  |  | 47 | 47 | 47 | 47 | 47 | 47 | [7 empty] | 47 | 47 | 47 | 47 | 47 | 47 | [6 empty] | 47 | 47 | 47
| Young's modulus | E | MPa | 70000 | 70000 | 70000 | 70000 | 70000 | 64000 | 71000 | 71700 | 71000 | 72000 | 600000 | 727500 | 210000 | 210000 | 210000 | 210000 | 210000 | 203000 | 200000 | 210000 | 186000 | 206000 | 210000 | 193000 | 201000 | 114500 | 114500 | 114500 | 113165.798 | 124000 | 207000 | 215624.8 | 412800 |  |  |  | 124000 | 70000 | 70000 | 70000
| Poisson's ratio | nu | - | 0.3 | 0.3 | 0.3 | 0.3 | 0.3 | 0.31 | 0.33 | 0.33 | 0.33 | 0.3 | 0.3 | 0.33 | 0.33 | 0.3 | 0.33 | 0.33 | 0.33 | 0.33 | 0.33 | 0.3 | 0.29 | 0.29 | 0.3 | 0.29 | 0.33 | 0.345 | 0.345 | 0.345 | 0.34 | 0.34 | 0.29 | 0.318 | 0.29 |  |  |  | 0.34 | 0.3 | 0.3 | 0.3
| Taylor-Quinney coefficient | xsi | - | 0.9 | 0.9 | 0.9 | 0.9 | 0.9 | [7 empty] | 0.9 |  | 0.9 | 0.9 | 0.9 |  | 0.9 | 0.9 | [16 empty] | 0.9 | 0.9 | 0.9 | 0.9
| specific heat capacity | cp | Nmm/tonK | 910000000 | 910000000 | 910000000 | 910000000 | 910000000 | 960000000 | 875000000 | 960000000 | 900000000 | 875000000 | 910000000 | 880000000 | 452000000 | 452000000 | 452000000 | 452000000 | 452000000 | 452000000 | 452000000 | 490000000 | 486000000 | 486000000 | 475000000 | 500000000 | 455000000 | 720000000 | 720000000 | 720000000 | 620750000 | 383000000 | 452000000 | 452000000 | 133977600 |  |  |  | 385000000 | 910000000 | 910000000 | 910000000
| thermal expansion coefficient | alpha | K-1 | 2.32e-05 | 2.32e-05 | 2.32e-05 | 2.32e-05 | 2.32e-05 | [7 empty] | 2.32e-05 | 2.32e-05 | 1.2e-05 | 1.2e-05 | 1.2e-05 | [20 empty] | 2.32e-05 | 2.32e-05 | 2.32e-05
| E dot | s-1 | - | 0.0001 | 0.0005 | 0.0005 | 0.0005 | 0.0005 | 0.0001 | 1 | 1 | 0.0001 | 0.000833 | 1 | 0.0001 | 0.0001 | 0.0001 | 0.0005 | 0.0005 | 0.0005 | 0.0001 | 0.0005 | 0.02 | 0.004 | 1 | 1 | 0.1 | 1 | 0.0098 | 0.0072 | 0.00635 | 1 | 1 | 1 | 1 | 1 |  |  |  | 1 | 0.0005 | 0.0005 | 0.0005
|  | cp*rho | - | 2.457 | 2.457 | 2.457 | 2.457 | 2.457 | [7 empty] | 3.548 | 3.5482 | [11 empty] | 3.1896 | 3.276 | 3.276 | [9 empty] | 2.457 | 2.457 | 2.457
| melting temperature | tm | K | 893 | 893 | 893 | 893 | 893 | 893 | 893 | 750 | 887.3 | 775 | 933.3 | 845.5 | 1800 | 1800 | 1800 | 1800 | 1800 | 1800 | 1800 | 1800 | 1788 | 1768 | 1697 | 1700 | 1800 | 1941 | 1941 | 1941 | 1650 | 1356 | 1811 | 1811 | 1723 |  |  |  | 1356 | 893 | 893 | 893
| initial temperature | t0 | K | 293 | 293 | 293 | 293 | 293 | 293 | 293 | 293 | 293 | 293 | 293 | 293 | 293 | 293 | 293 | 293 | 293 | 293 | 293 | 293 | 293 | 293 | 293 | 293 | 293 | 293 | 293 | 293 | 293 | 293 | 293 | 293 | 293 |  |  |  | 293 | 293 | 293 | 293
| room temperature | tr | K | 293 | 293 | 293 | 293 | 293 | 293 | 293 | 293 | 293 | 293 | 293 | 293 | 293 | 293 | 293 | 293 | 293 | 293 | 293 | 293 | 293 | 293 | 293 | 293 | 293 | 293 | 293 | 293 | 293 | 293 | 293 | 293 | 293 |  |  |  | 300 | 293 | 293 | 293
| critical temperature | TC | K | 893 | 893 | 893 | 893 | 893 | [7 empty] | 893 | 893
| JC Yield stress A | A / sigma0 | MPa | 292.6 | 38.8 | 172.7 | 350 | 292.5 | 448.454 | 265 | 480 | 167 | 360.3 | 410 | 453 | 325.70001 | 910 | 499 | 859 | 992 | 304.33 | 490 | 392 | 213 | 506 | 774.78 | 310 | 137.2488 | 900 | 600 | 500 | 1098 | 90 | 175 | 448.2 | 1506 |  |  | 140 | 90
| JC hardening parameter B | B | - | 0 | 3.63 | 2.99 | 2.64 | 2.69 | 475.808 | 426 | 370 | 596 | 649.4 | 512 | 453 | 0 | 586 | 382 | 329 | 364 | 422.007 | 383 | 697 | 53 | 320 | 134 | 1000 | 835.022 | 509.75 | 528 | 353.9 | 1092 | 292 | 380 | 303.4 | 177 |  |  | 443 | 292
| JC hardening param n | n | - | 0 | 0.213 | 0.166 | 0.05 | 0.036 | 0.3948 | 0.34 | 0.43 | 0.551 | 0.68 | 0.68 | 0.5948 | 0 | 0.26 | 0.458 | 0.579 | 0.568 | 0.345 | 0.45 | 0.4 | 0.345 | 0.28 | 0.37 | 0.65 | 0.2467 | 0.506 | 0.386 | 0.508 | 0.93 | 0.31 | 0.32 | 0.15 | 0.12 |  |  | 0.5575 | 0.31
| JC hardening param C | C | - | 0.02 | 0.142 | 0.117 | 0.103 | 0.105 | 0.0012 | 0.015 | 0.0072 | 0.001 | 0.0146 | 0.0524 | 0.013 | 0.01 | 0.014 | 0.0079 | 0.0115 | 0.0087 | 0.0156 | 0.0114 | 0.0153 | 0.055 | 0.064 | 0.018 | 0.07 | 0.0617 | 0.03 | 0.03 | 0.03 | 0.014 | 0.025 | 0.06 | 0.0033 | 0.016 |  |  | 0.087 | 0.025 | 0.001 | 0.001 | 0.001
| JC softening param m | m | - | 1 | 1 | 1 | 1 | 1 | 1.29 | 1 | 0.74 | 0.859 | 1.7 | 1.04 | 1.08 | 1 | 1.03 | 0.893 | 1.071 | 1.131 | 0.87 | 0.94 | 1 | 0.81 | 1.06 | 3.171 | 1 | 0.84 | 0 | 0 | 0 | 1.1 | 1.09 | 0.55 | 1.03 | 1 |  |  | 1.02 | 1.09 | 1 | 1 | 1
| Voce hardening parameter Q1 | Q1 | MPa | 2.7 | 79.5 | 35.6 | 30.1 | 55.3 | [7 empty] | 234.8 | [24 empty] | 18.61 | 9.68 | 43.63
| Voce hardening parameter C1 | C1 | - | 2160.7 | 56.9 | 80.6 | 185.9 | 317.2 | [7 empty] | 56.200001 | [24 empty] | 28240 | 6310 | 106000
| Voce hardening parameter Q2 | Q2 | MPa | 707.6 | 88.2 | 247.7 | 72.8 | 31.1 | [7 empty] | 445.70001 | [24 empty] | 204.8 | 178.8 | 125.6
| Voce hardening parameter C2 | C2 | - | 8.94 | 4 | 6.5 | 7.7 | 10 | [7 empty] | 4.6999998 | [24 empty] | 12900 | 10490 | 6256
| Voce hardening parameter Q3 | Q3 | [38 empty] | 1.05 | 12.24 | 43.23
| Voce hardening parameter C3 | C3 | [38 empty] | 67.26 | 11.11 | 135.5
| Critical Cockcroft-Latham parameter | Wc | Mpa | 278 | 151 | 211 | 115 | 128 | [7 empty] | 555 |  | 1292 | 1424 | 1510 | [20 empty] | 13.7 | 26.5 | 58.3
|  | c | - | 0.001 | 0.001 | 0.001 | 0.001 | 0.001
|  | sigma0 | MPa | 292.6 | 51 | 187 | 373 | 341 | [32 empty] | 150 | 150 | 130
| Damage Paramenters D1 | D1 | - | [5 empty] | -0.428 | 0.13 | -0.068 | 0.0261 | 0.034 | 0.05 | 0.087 |  | -0.8 | 0.636 | 0.361 | 0.294 | 0.1152 | 0.0705 | 0.7 | 0.05 | 0.1 | 0.0368 | 0.53 | 0.04289 | -0.81 | -0.995 | -1.157 | -0.09 | 0.54 | -2.2 | 2.25 | 0 |  |  | 1.46 | 0.3
| D2 | D2 | - | [5 empty] | 0.7566 | 0.13 | 0.45 | 0.263 | 0.664 | 1.281 | 2.68 |  | 2.1 | 1.936 | 4.768 | 5.149 | 1.0116 | 1.732 | 0.5 | 3.44 | 0.76 | 2.34 | 0.5 | 2.1521 | 1.18 | 1.45 | 1.685 | 0.27 | 4.89 | 5.43 | 0.0005 | 0.33 |  |  | 3.47 | 0.28
| D3 | D3 | - | [5 empty] | -3.4078 | -1.5 | -0.95 | -0.349 | -1.5 | -3.5 | -8.01 |  | -0.5 | -2.969 | -5.107 | -5.583 | -1.7684 | -0.54 | 5 | -2.12 | -1.57 | -1.484 | -6.8 | -2.7575 | -0.15 | −0.1 | -0.083 | 0.48 | -3.03 | -0.47 | -3.6 | -1.5 |  |  | -4.07 | 3.03
| D4 | D4 | - | [5 empty] | -0.003 | 0.011 | 0.036 | 0.147 | 0.011 | 0.138 | 0.029 |  | 0.002 | -0.014 | -0.0013 | 0.0023 | -0.05279 | -0.015 | -0.006 | 0.002 | 0.005 | 0.0035 | -0.014 | -0.0066 | -0.02 | −0.02 | 0.024 | 0.014 | 0.014 | 0.016 | -0.0123 | 0 |  |  | -0.024 | 0.014
| D5 | D5 | - | [5 empty] | 24.93 | 0 | 6 | 16.8 | 0 | 4.1 | 5.332 |  | 0.61 | 1.014 | 1.333 | 0.951 | 0.5262 | 0 | 0 | 0.61 | -0.84 | 0.411 | 0 | 0.86 | 0 | 0 | 0 | 3.87 | 1.12 | 0.63 | 0 | 0 |  |  | 2.59 | 1.12
| Tensile strength |  | MPa | [13 empty] | 745 | [11 empty] | 1000 | 800 | 600
| Mie-Gruneisen EOS constants | S1 | - | [13 empty] | 164
|  | S2 | - | [13 empty] | 294
|  | S3 | - | [13 empty] | 500
|  | gamma0 | - | [13 empty] | 1.16
| Comments |  |  | Rannveig | Annealed | Naturally aged | Peak strength | Overaged
| References |  |  |  | 1 |  |  |  | 9 | 10 | 11 | 20 | 17 | 19 |  | 2 | 4 | 5 |  |  | 8 | 12 | 13 | 14 |  |  |  | 15 | 3 |  |  | 6 | 7 |  | 16 | 18
| Status |  |  | done | done | done | done | done | done | done | done | error | done | error | error | done | done | error | error | error | done | done | done | error | done | done | done | done | done | done | done | done | error | done | error | done | weird results | error
1 | Effects of heat treatment on the ballistic properties of AA6070 aluminium alloy J.K. Holmen a , J. Johnsen a , S. Jupp b , O.S. Hopperstad a , T. Børvik
2 | On the dynamic response of blast-loaded steel plates with andwithout pre-formed holesTaggedPD1XXV. AuneD2XXa,b,*,D3XXG. ValsamosD4XXc,D5XXF. CasadeiD6XXc,1,D7XXM. LangsethD8XXa,b,D9XXT. BørvikD10XXa
3 | Determination and verification of Johnson–Cook model parameters at high-speed deformation of titanium alloys Author links open overlay panelA.E.BuzyurkinaI.L.GladkybE.I.Krausa
4 | Ballistic impact simulation of GT model vehicle door using finite element method
5 | On the influence of fracture criterion in projectile impact of steel platesS. Deya,*, T. Børvika,b, O.S. Hopperstada, M. Langseth
6 | Failure Modeling of Titanium 6Al-4V and Aluminum 2024-T3 With the Johnson-Cook Material Model
6 | Chip Fracture Behavior in theHigh Speed Machining ofTitanium Alloys
7 | FRACTURE CHARACTERISTICS OF THREE METALS SUBJECTED TO VARIOUS STRAINS, STRAIN RATES, TEMPERATURES AND PRESSURES
8 | The characterization and ballistic evaluation of mild steel
9 | Study of the constitutive behavior of 7075-T651 aluminum alloyTaggedPD1XXK. SenthilD2XXa,D3XXM.A. IqbalD4XXa,*,D5XXP.S. ChandelD6XXb,D7XXN.K Gupta
10 | Ballistic resistance of 2024 aluminium plates against hemispherical, sphereand blunt nose projectilesK. Senthila,⁎, M.A. Iqbalb, B. Arindama, R. Mittala, N.K. Gupta
11 | Modeling the effect of laser heating on the strength and failure of7075-T6 aluminumJ.N. Florandon, J.D. Margraf, J.F. Reus, A.T. Anderson, R.C. McCallen, M.M. LeBlanc,J.R. Stanley, A.M. Rubenchik, S.S. Wu, W.H. Lowdermilk
12 | Strength and ductility of Weldox 460 E steel at high strain rates, elevated temperatures and various stress triaxialities
13 | Numerical modelling of electrohydraulic free-forming and die-forming of DP590 steel
14 | Investigation of notch-induced precise splitting of different bar materials under high-speed load
15 | An investigation of the constitutive behavior of Armox 500T steel and armor piercing incendiary projectile material
16 | Assault riffle bullet-experimental characterization and computer (FE) modeling
16 | Protection effectiveness of perforated plates made of high strength steel
17 | Effect of the Lode parameter in predicting shear cracking of 2024-T351 aluminum alloy Taylor rods
18 | Investigation on high-velocity impact performance of multi-layered alumina ceramic armors with polymeric interlayers
19 | High strain rate tensile behavior of Al-4.8Cu-1.2Mg alloy
20 | Flow and fracture characteristics of aluminium alloy AA5083-H116 as function of strain rate, temperature and triaxiality

## sim_results
|  |  |  | ALUMINIUM | [10 empty] | STEEL | [12 empty] | TITANIUM |  |  |  | MISC.
|  |  |  | A1 | A2 | A3 | A4 | A5 | A6 | A7 | A8 | A9 | A10 | A11 | S1 | S2 | S3 | S4 | S5 | S6 | S7 | S8 | S9 | S10 | S11 | S12 | S13 | T1 | T2 | T3 | T4 | M1 | M2 | M3 | M4 | M5
| Material Properties | Symbol | units | AA6061-T6 | AA6070-O | AA6070-T4 | AA6070-T6 | AA6070-T7 | AA7075-T651 | AA2024-O | AA7075-T6 | AA5083-H116 | 2024-T351 | Al-4.8Cu-1.2Mg | Docol 600 DL | 4340 | WELDOX 460 E | WELDOX 700 E | WELDOX 900 E | MILD STEEL | WELDOX 460 E | DP590 | AISI 1020 | AISI 1045 | AISI 52100 | AISI 304 | ARMOX 500T | VT6 | OT4 | OT4-O | Ti-6Al-4V | OFHC COPPER | ARMOC IRON | BRASS | TUNGSTEN ALLOY | COMPOSITE (TAPE)
* | density |  |  | 2.7 | 2.7 | 2.7 | 2.7 | 2.7 | 2.71e-09 | 2.71e-09 | 2.81e-09 |  |  |  | 7.85 | 7.85e-09 |  |  |  | 7.85e-09 | 7.85e-09 | 7.8e-09 |  | 7.85e-09 | 7.81e-09 | 8e-09 | 7.85e-09 | 4.43e-09 | 4.55e-09 | 4.55e-09 | 4.43e-09 |  | 7.89e-09
| Young's modulus | E | MPa | 70000 | 70000 | 70000 | 70000 | 70000 | 64000 | 71000 | 71700 | 71000 | 72000 | 600000 | 210000 | 210000 | 210000 | 210000 | 210000 | 203000 | 200000 | 210000 | 186000 | 206000 | 210000 | 193000 | 201000 | 114500 | 114500 | 114500 | 113165.798 | 124000 | 207000 | 215624.8 | 412800 | 0
| Target hole radius |  | mm | 5.86 | 5.734615 | 5.5312925 | 5.61536 | 5.42 | 8.06769 | 7.1133825 | 7.048155 |  | 6.98 |  | 6.96 | 7.72 |  |  |  | 7.38 | 8.23 | 9.0034375 |  | 7.3467375 | 7.89 | 8.399746 | 8.34 | 5.6331775 | 5.7809175 | 6.13 | 6.75 |  | 8.52 |  | 7.86 | 8
* | Target hole diameter |  | mm | 11.72 | 11.46923 | 11.062585 | 11.23072 | 10.84 | 16.13538 | 14.226765 | 14.09631 |  | 13.96 |  | 13.92 | 15.44 |  |  |  | 14.76 | 16.46 | 18.006875 |  | 14.693475 | 15.78 | 16.799492 | 16.68 | 11.266355 | 11.561835 | 12.26 | 13.5 |  | 17.04 |  | 15.72 | 16
* | Debris cloud diameter |  | mm | 62.2 | 50.792425 | 54.2777 | 52.01165 | 52 | 46.73746 | 45.22035 | 48.88607 |  | 50.75 |  | 90 | 98 |  |  |  | 98.93 | 97.299875 | 93.1041 |  | 92.91788 | 98.64 | 101.2348 | 95.86 | 74.28348 | 73.5499 | 92.1 | 88.4 |  | 97.7 |  | 129.58 | 144.89
| Original Mass |  |  | 1.22e-06 | 1.22e-06 | 1.22e-06 | 1.22e-06 | 1.22e-06 | 1.22e-06 | 1.22e-06 | 1.22e-06 |  | 1.22e-06 |  | 1.22e-06 | 1.22e-06 |  |  |  | 1.22e-06 | 1.22e-06 | 1.22e-06 |  | 1.22e-06 | 1.22e-06 | 1.22e-06 | 1.22e-06 | 1.22e-06 | 1.22e-06 | 1.22e-06 | 1.22e-06 |  | 1.22e-06 |  | 1.22e-06 | 1.22e-06
| Final mass of particle |  |  | 3.16e-07 | 1.74e-07 | 1.14e-07 | 1.85e-07 | 3.47e-07 | 1.16e-07 | 1.2e-07 | 1.11e-07 |  | 1.07e-07 |  | 7e-08 | 3.36e-08 |  |  |  | 3.36e-08 | 4.35e-08 | 4.23e-08 |  | 4.36e-08 | 4.43e-08 | 3.72e-08 | 4.36e-08 | 9.63e-08 | 9.35e-08 | 7.19e-08 | 5.41e-08 |  | 3.1e-08 |  | 2e-08 | 1.6e-08
* | Percentage of solid material in debris cloud |  | % | 25.90164 | 14.2623 | 9.344262 | 15.16393 | 28.44262 | 9.508197 | 9.836066 | 9.098361 |  | 8.770492 |  | 5.737705 | 2.754098 |  |  |  | 2.754098 | 3.565574 | 3.467213 |  | 3.57377 | 3.631148 | 3.04918 | 3.57377 | 7.893443 | 7.663934 | 5.893443 | 4.434426 |  | 2.540984 |  | 1.639344 | 1.311475
* | Residual velocity |  | mm/s | 6470000 | 6270000 | 6250000 | 6280000 | 6450000 | 6320000 | 6320000 | 6320000 |  | 6320000 |  | 6070000 | 5720000 |  |  |  | 5720000 | 5720000 | 5750000 |  | 5610000 | 5680000 | 5730000 | 5700000 | 6050000 | 6060000 | 6040000 | 6090000 |  | 5720000 |  | 5030000 | 3610000
* | Percentage of conversion to particles due to temperature |  | % | 1.35 | 4.94 | 5.64 | 5.03 | 3.08 | 1.34 | 1.51 | 1.61 |  | 1.47 |  | 4.96 | 8.58 |  |  |  | 9.01 | 8.14 | 7.79 |  | 24.3 | 8.52 | 7.81 | 9.06 | 11.2 | 11.4 | 5.07 | 3.48 |  | 8.52 |  | 25.8 | 44.9
// | Global energy start |  |  | 27400000 | 27400000 | 27400000 | 27400000 | 27400000 | 27400000 | 27400000 | 27400000 | 27400000 | 27400000 | 27400000 | 27400000 | 27400000 | 27400000 | 27400000 | 27400000 | 27400000 | 27400000 | 27400000 | 27400000 | 27400000 | 27400000 | 27400000 | 27400000 | 27400000 | 27400000 | 27400000 | 27400000 | 27400000 | 27400000 | 27400000 | 27400000 | 27400000 | 27400000
// | Global energy end |  |  | 32200000 |  |  |  | 31700000 | 28900000 | 28800000 | 28600000 |  | 28900000 | 31100000 | 26300000 | 23600000 | 24300000 |  | 31800000 | 23800000 | 24200000 | 24300000 |  | 22200000 | 24200000 | 24100000 | 23900000 | 24800000 | 24800000 | 25200000 | 26000000 | 25600000 | 23500000 |  | 18900000
| Differnce in global energy |  |  | 4800000 | -27400000 | -27400000 | -27400000 | 4300000 | 1500000 | 1400000 | 1200000 | -27400000 | 1500000 | 3700000 | -1100000 | -3800000 | -3100000 | -27400000 | 4400000 | -3600000 | -3200000 | -3100000 | -27400000 | -5200000 | -3200000 | -3300000 | -3500000 | -2600000 | -2600000 | -2200000 | -1400000 | -1800000 | -3900000 | -27400000 | -8500000 | -27400000 | -27400000
| % diff kinetic energy |  |  | 17.51825 | -100 | -100 | -100 | 15.69343 | 5.474453 | 5.109489 | 4.379562 | -100 | 5.474453 | 13.50365 | -4.014599 | -13.86861 | -11.31387 | -100 | 16.05839 | -13.13869 | -11.67883 | -11.31387 | -100 | -18.9781 | -11.67883 | -12.0438 | -12.77372 | -9.489051 | -9.489051 | -8.029197 | -5.109489 | -6.569343 | -14.23358 | -100 | -31.0219 | -100 | -100
| Kinetic energy start |  |  | 27400000 | 27400000 | 27400000 | 27400000 | 27400000 | 27400000 | 27400000 | 27400000 | 27400000 | 27400000 | 27400000 | 27400000 | 27400000 | 27400000 | 27400000 | 27400000 | 27400000 | 27400000 | 27400000 | 27400000 | 27400000 | 27400000 | 27400000 | 27400000 | 27400000 | 27400000 | 27400000 | 27400000 | 27400000 | 27400000 | 27400000 | 27400000 | 27400000 | 27400000
| kinetic energy end |  |  | 31800000 |  |  |  | 31300000 | 28500000 | 28400000 | 28100000 |  | 28500000 | 30300000 | 25700000 | 23100000 | 27300000 |  | 30000000 | 23400000 | 23700000 | 23700000 |  | 21900000 | 23600000 | 23600000 | 23400000 | 24400000 | 24400000 | 25000000 | 25700000 |  | 23200000 |  | 18700000
| Differnce in global energy |  |  | 4400000 | -27400000 | -27400000 | -27400000 | 3900000 | 1100000 | 1000000 | 700000 | -27400000 | 1100000 | 2900000 | -1700000 | -4300000 | -100000 | -27400000 | 2600000 | -4000000 | -3700000 | -3700000 | -27400000 | -5500000 | -3800000 | -3800000 | -4000000 | -3000000 | -3000000 | -2400000 | -1700000 | -27400000 | -4200000 | -27400000 | -8700000 | -27400000 | -27400000
| % diff kinetic energy |  |  | 16.05839 | -100 | -100 | -8 | 14.23358 | 4.014599 | 3.649635 | 2.554745 | -100 | 4.014599 | 10.58394 | -6.20438 | -15.69343 | -0.3649635 | -100 | 9.489051 | -14.59854 | -13.50365 | -13.50365 | -100 | -20.07299 | -13.86861 | -13.86861 | -14.59854 | -10.94891 | -10.94891 | -8.759124 | -6.20438 | -100 | -15.32847 | -100 | -31.75182 | -100 | -100
Ballistic limit curve - 'critical diameter' against velocity

## plots
List of parameters
GRAPHICAL RESULTS | DENSITY RESULTS | Young's modulus
Young's modulus and debris cloud diamter
Young's modulus and target hole diameter
E (MPa)
|  |  | Young's modulus and percentage of solid material in debris cloud |  | Young's modulus and residual velocity
Young's modulus and percentage of converted particles due to temperature