## 2R
ID | A.123 | B.123 | C.123 | Density | Wc | Yield | R1 | R2 | R3 | R4 | R5 | R6
1a-2a-3a | 1 | 1 | 1 | 0.9 | 100 | 100 | 84.63 | 2.95 | 2.413749 | 0.183 | 89.5 | 16.4
1a-2a-3b | 1 | 1 | 2 | 0.9 | 100 | 270 | 84.78 | 2.95 | 3.18448 | 0.192 | 88.4 | 15.95458
1a-3a-3c | 1 | 1 | 3 | 0.9 | 100 | 540 | 84.63 | 2.95 | 4.040386 | 0.478 | 88.4 | 15.45552
1a-2b-3a | 1 | 2 | 1 | 0.9 | 278 | 100 | 81.19 | 5.45 | 5.775591 | 3.06 | 91.13 | 16.2688
1a-2b-3b | 1 | 2 | 2 | 0.9 | 278 | 270 | 82.84 | 6.14 | 6.905122 | 3.57 | 91.47 | 15.52
1a-2b-3c | 1 | 2 | 3 | 0.9 | 278 | 540 | 82.69 | 9.07 | 9.086529 | 5.6 | 94.97 | 14.90656
1a-2c-3a | 1 | 3 | 1 | 0.9 | 450 | 100 | 81.34 | 17.52 | 9.214446 | 11.27 | 94.64 | 15.3316
1a-2c-3b | 1 | 3 | 2 | 0.9 | 450 | 270 | 82.24 | 19.07 | 11.37946 | 12.47 | 94.86 | 14.76
1a-2c-3c | 1 | 3 | 3 | 0.9 | 450 | 540 | 82.39 | 29.73 | 16.27162 | 19.91 | 97.59 | 14.33776
1b-2a-3a | 2 | 1 | 1 | 2.7 | 100 | 100 | 88.51 | 0.984 | 2.851632 | 0.12 | 90.51 | 18.9878
1b-2a-3b | 2 | 1 | 2 | 2.7 | 100 | 270 | 88.8 | 0.984 | 4.294437 | 0.326 | 90.15 | 18.82
1b-2a-3c | 2 | 1 | 3 | 2.7 | 100 | 540 | 88.9 | 1.02 | 6.32 | 0.45 | 90.71 | 18.52
1b-2b-3a | 2 | 2 | 1 | 2.7 | 278 | 100 | 88.66 | 1.94 | 4.101053 | 1.28 | 91.24 | 18.049
1b-2b-3b | 2 | 2 | 2 | 2.7 | 278 | 270 | 88.96 | 2.7377 | 5.813047 | 1.916 | 91.24 | 17.42528
1b-2b-3c | 2 | 2 | 3 | 2.7 | 278 | 540 | 87.76 | 2.78 | 8.845908 | 1.9 | 90.15 | 16.88928
1b-2c-3a | 2 | 3 | 1 | 2.7 | 450 | 100 | 88.21 | 4.07 | 6.260906 | 2.93 | 91.24 | 17.72
1b-2c-3b | 2 | 3 | 2 | 2.7 | 450 | 270 | 88.06 | 4.76 | 8.567091 | 3.46 | 90.88 | 17.361
1b-2c-3c | 2 | 3 | 3 | 2.7 | 450 | 540 | 87.46 | 3.62 | 11.98493 | 2.54 | 89.42 | 16.2
1c-2a-3a | 3 | 1 | 1 | 4.5 | 100 | 100 | 92.388 | 0.3484 | 6.447411 | 0.09797 | 86.62 | 20.062
1c-2a-3b | 3 | 1 | 2 | 4.5 | 100 | 270 | 92.388 | 0.3399 | 11.92172 | 0.025126 | 85.9848 | 19.17676
1c-2a-3c | 3 | 1 | 3 | 4.5 | 100 | 540 | 91.04477 | 0.3399 | 32.08618 | 0.01 | 85.73 | 17.67
1c-2b-3a | 3 | 2 | 1 | 4.5 | 278 | 100 | 91.04477 | 1.34844 | 7.577726 | 1.0328 | 88.005 | 19.386
1c-2b-3b | 3 | 2 | 2 | 4.5 | 278 | 270 | 90.44776 | 0.67705 | 15.47119 | 0.46717 | 86.9949 | 18.76
1c-2b-3c | 3 | 2 | 3 | 4.5 | 278 | 540 | 90.2985 | 0.33994 | 45.45481 | 0.01 | 85.606 | 18.126
1c-2c-3a | 3 | 3 | 1 | 4.5 | 450 | 100 | 90.14925 | 2.60056 | 10.58385 | 2.04545 | 88.3838 | 18.6
1c-2c-3b | 3 | 3 | 2 | 4.5 | 450 | 270 | 87.164 | 0.98017 | 21.909 | 0.672979 | 86.9949 | 18.22
1c-2c-3c | 3 | 3 | 3 | 4.5 | 450 | 540 | 87.1 | 0.33994 | 56.00391 | 0.01 | 85.3535 | 17.72674

## Multi-param 2
|  | Parameters investigated |  |  | Response
[5 empty] | R1 | R2 | R3 | R4 | R5 | R6
simulation number | ID | Density | Wc | Yield stress | Residual velocity (% of impact velocity) | % of solid material in cloud | % failure due to temp | Sphere KE (% of impact KE) | Global KE (% of impact KE) | Hole Ø
1 | 1a-2a-3a | 0.9 | 100 | 100 | 84.63 | 2.95 | 2.413749 | 0.183 | 89.5 | 16.4
2 | 1a-2a-3b | 0.9 | 100 | 270 | 84.78 | 2.95 | 3.18448 | 0.192 | 88.4 | 15.95458
3 | 1a-3a-3c | 0.9 | 100 | 540 | 84.63 | 2.95 | 4.040386 | 0.478 | 88.4 | 15.45552
4 | 1a-2b-3a | 0.9 | 278 | 100 | 81.19 | 5.45 | 5.775591 | 3.06 | 91.13 | 16.2688
5 | 1a-2b-3b | 0.9 | 278 | 270 | 82.84 | 6.14 | 6.905122 | 3.57 | 91.47 | 15.52
6 | 1a-2b-3c | 0.9 | 278 | 540 | 82.69 | 9.07 | 9.086529 | 5.6 | 94.97 | 14.90656
7 | 1a-2c-3a | 0.9 | 450 | 100 | 81.34 | 17.52 | 9.214446 | 11.27 | 94.64 | 15.3316
8 | 1a-2c-3b | 0.9 | 450 | 270 | 82.24 | 19.07 | 11.37946 | 12.47 | 94.86 | 14.76
9 | 1a-2c-3c | 0.9 | 450 | 540 | 82.39 | 29.73 | 16.27162 | 19.91 | 97.59 | 14.33776
10 | 1b-2a-3a | 2.7 | 100 | 100 | 88.51 | 0.984 | 2.851632 | 0.12 | 90.51 | 18.9878
11 | 1b-2a-3b | 2.7 | 100 | 270 | 88.8 | 0.984 | 4.294437 | 0.326 | 90.15 | 18.82
12 | 1b-2a-3c | 2.7 | 100 | 540 | 88.9 | 1.02 | 6.32 | 0.45 | 90.71 | 18.52
13 | 1b-2b-3a | 2.7 | 278 | 100 | 88.66 | 1.94 | 4.101053 | 1.28 | 91.24 | 18.049
14 | 1b-2b-3b | 2.7 | 278 | 270 | 88.96 | 2.7377 | 5.813047 | 1.916 | 91.24 | 17.42528
15 | 1b-2b-3c | 2.7 | 278 | 540 | 87.76 | 2.78 | 8.845908 | 1.9 | 90.15 | 16.88928
16 | 1b-2c-3a | 2.7 | 450 | 100 | 88.21 | 4.07 | 6.260906 | 2.93 | 91.24 | 17.72
17 | 1b-2c-3b | 2.7 | 450 | 270 | 88.06 | 4.76 | 8.567091 | 3.46 | 90.88 | 17.361
18 | 1b-2c-3c | 2.7 | 450 | 540 | 87.46 | 3.62 | 11.98493 | 2.54 | 89.42 | 16.2
19 | 1c-2a-3a | 4.5 | 100 | 100 | 91.34 | 0.61275 | 3.964265 | 0.3195 | 89.28 | 19.74
20 | 1c-2a-3b | 4.5 | 100 | 270 | 92.54 | 0.652 | 6.047239 | 0.3545 | 88.62 | 19.18
21 | 1c-2a-3c | 4.5 | 100 | 540 | 91.05 | 0.598 | 10.87454 | 0.1617 | 87.53 | 17.896
22 | 1c-2b-3a | 4.5 | 278 | 100 | 90.6 | 1.94 | 4.508837 | 1.45 | 90.81 | 18.94938
23 | 1c-2b-3b | 4.5 | 278 | 270 | 90 | 2.22 | 7.357388 | 1.652 | 89.93 | 18.42
24 | 1c-2b-3c | 4.5 | 278 | 540 | 90 | 1.32 | 14.43068 | 0.919 | 88.18 | 17.67424
25 | 1c-2c-3a | 4.5 | 450 | 100 | 89.85 | 3.45 | 6.189 | 2.65 | 90.81 | 18.358
26 | 1c-2c-3b | 4.5 | 450 | 270 | 89.4 | 3.61 | 10.13376 | 2.757 | 90.153 | 17.82
27 | 1c-2c-3c | 4.5 | 450 | 540 | 89.4 | 1.86275 | 20.59969 | 1.33698 | 87.96498 | 16.94

## Failure
1a-2a-3a | Temp | Elem del | 1a-2a-3b | Temp | Elem del | 1a-3a-3c | Temp | Elem del | 1a-2b-3a | Temp | Elem del | 1a-2b-3b | Temp | Elem del | 1a-2b-3c | Temp | Elem del
0 | 0 | 170606 | 0 | 0 | 169070 | 0 | 0 | 165603 | 0 | 0 | 162979 | 0 | 0 | 159331 | 0 | 0 | 153601
1 | 24 |  | 1 | 39 |  | 1 | 68 |  | 1 | 293 |  | 1 | 394 |  | 1 | 345
2 | 682 |  | 2 | 965 |  | 2 | 1155 |  | 2 | 1589 |  | 2 | 1776 |  | 2 | 2300
3 | 294 |  | 3 | 376 |  | 3 | 475 |  | 3 | 464 |  | 3 | 572 |  | 3 | 853
4 | 30 |  | 4 | 37 |  | 4 | 51 |  | 4 | 297 |  | 4 | 387 |  | 4 | 352
5 | 0 |  | 5 | 0 |  | 5 | 0 |  | 5 | 0 |  | 5 | 0 |  | 5 | 0
6 | 291 |  | 6 | 367 |  | 6 | 452 |  | 6 | 459 |  | 6 | 571 |  | 6 | 786
7 | 723 |  | 7 | 933 |  | 7 | 1183 |  | 7 | 1586 |  | 7 | 1778 |  | 7 | 2310
8 | 712 |  | 8 | 901 |  | 8 | 1135 |  | 8 | 1563 |  | 8 | 1800 |  | 8 | 2300
9 | 298 |  | 9 | 362 |  | 9 | 457 |  | 9 | 459 |  | 9 | 574 |  | 9 | 828
10 | 0 |  | 10 | 0 |  | 10 | 0 |  | 10 | 0 |  | 10 | 0 |  | 10 | 0
11 | 27 |  | 11 | 40 |  | 11 | 69 |  | 11 | 309 |  | 11 | 384 |  | 11 | 384
12 | 288 |  | 12 | 373 |  | 12 | 440 |  | 12 | 493 |  | 12 | 574 |  | 12 | 839
13 | 723 |  | 13 | 944 |  | 13 | 1145 |  | 13 | 1595 |  | 13 | 1796 |  | 13 | 2333
14 | 26 |  | 14 | 47 |  | 14 | 61 |  | 14 | 306 |  | 14 | 396 |  | 14 | 327
15 | 0 |  | 15 | 0 |  | 15 | 0 |  | 15 | 0 |  | 15 | 0 |  | 15 | 0
Total | 4118 |  | Total | 5384 |  | Total | 6691 |  | Total | 9413 |  | Total | 11002 |  | Total | 13957
% temp | 2.413749 |  | % temp | 3.18448 |  | % temp | 4.040386 |  | % temp | 5.775591 |  | % temp | 6.905122 |  | % temp | 9.086529
1a-2c-3a | Temp | Elem del | 1a-2c-3b | Temp | Elem del | 1a-2c-3c | Temp | Elem del | 1b-2a-3a | Temp | Elem del | 1b-2a-3b | Temp | Elem del | 1b-2a-3c | Temp | Elem del
0 | 0 | 143351 | 0 | 0 | 137177 | 0 | 0 | 122981 | 0 | 0 | 180423 | 0 | 0 | 177532 | 0 | 0 | 177532
1 | 511 |  | 1 | 677 |  | 1 | 715 |  | 1 | 29 |  | 1 | 50 |  | 1 | 50
2 | 2130 |  | 2 | 2496 |  | 2 | 3017 |  | 2 | 829 |  | 2 | 1214 |  | 2 | 1214
3 | 683 |  | 3 | 777 |  | 3 | 1258 |  | 3 | 432 |  | 3 | 640 |  | 3 | 640
4 | 523 |  | 4 | 652 |  | 4 | 760 |  | 4 | 24 |  | 4 | 50 |  | 4 | 50
5 | 0 |  | 5 | 0 |  | 5 | 0 |  | 5 | 0 |  | 5 | 0 |  | 5 | 0
6 | 660 |  | 6 | 769 |  | 6 | 1218 |  | 6 | 421 |  | 6 | 630 |  | 6 | 630
7 | 2104 |  | 7 | 2334 |  | 7 | 2979 |  | 7 | 810 |  | 7 | 1195 |  | 7 | 1195
8 | 2130 |  | 8 | 2453 |  | 8 | 3024 |  | 8 | 831 |  | 8 | 1235 |  | 8 | 1235
9 | 662 |  | 9 | 770 |  | 9 | 1273 |  | 9 | 455 |  | 9 | 646 |  | 9 | 646
10 | 0 |  | 10 | 0 |  | 10 | 0 |  | 10 | 0 |  | 10 | 0 |  | 10 | 0
11 | 526 |  | 11 | 693 |  | 11 | 749 |  | 11 | 31 |  | 11 | 47 |  | 11 | 47
12 | 639 |  | 12 | 781 |  | 12 | 1270 |  | 12 | 439 |  | 12 | 627 |  | 12 | 627
13 | 2126 |  | 13 | 2519 |  | 13 | 3008 |  | 13 | 825 |  | 13 | 1238 |  | 13 | 1238
14 | 515 |  | 14 | 689 |  | 14 | 740 |  | 14 | 19 |  | 14 | 52 |  | 14 | 52
15 | 0 |  | 15 | 0 |  | 15 | 0 |  | 15 | 0 |  | 15 | 0 |  | 15 | 0
Total | 13209 |  | Total | 15610 |  | Total | 20011 |  | Total | 5145 |  | Total | 7624 |  | Total | 7624
% temp | 9.214446 |  | % temp | 11.37946 |  | % temp | 16.27162 |  | % temp | 2.851632 |  | % temp | 4.294437 |  | % temp | 4.294437
1b-2b-3a | Temp | Elem del | 1b-2b-3b | Temp | Elem del | 1b-2b-3c | Temp | Elem del | 1b-2c-3a | Temp | Elem del | 1b-2c-3b | Temp | Elem del | 1b-2c-3c | Temp | Elem del
0 | 0 | 171712 | 0 | 0 | 169412 | 0 | 0 | 167309 | 0 | 0 | 167340 | 0 | 0 | 165342 | 0 | 0 | 164273
1 | 89 |  | 1 | 159 |  | 1 | 226 |  | 1 | 280 |  | 1 | 394 |  | 1 | 404
2 | 1157 |  | 2 | 1579 |  | 2 | 2359 |  | 2 | 1666 |  | 2 | 2230 |  | 2 | 3083
3 | 532 |  | 3 | 716 |  | 3 | 1137 |  | 3 | 677 |  | 3 | 910 |  | 3 | 1437
4 | 113 |  | 4 | 153 |  | 4 | 204 |  | 4 | 295 |  | 4 | 408 |  | 4 | 436
5 | 0 |  | 5 | 0 |  | 5 | 0 |  | 5 | 0 |  | 5 | 0 |  | 5 | 0
6 | 500 |  | 6 | 700 |  | 6 | 1126 |  | 6 | 655 |  | 6 | 893 |  | 6 | 1415
7 | 1134 |  | 7 | 1580 |  | 7 | 2389 |  | 7 | 1691 |  | 7 | 2233 |  | 7 | 3091
8 | 1131 |  | 8 | 1605 |  | 8 | 2345 |  | 8 | 1678 |  | 8 | 2261 |  | 8 | 3056
9 | 519 |  | 9 | 724 |  | 9 | 1133 |  | 9 | 642 |  | 9 | 895 |  | 9 | 1444
10 | 0 |  | 10 | 0 |  | 10 | 0 |  | 10 | 0 |  | 10 | 0 |  | 10 | 0
11 | 98 |  | 11 | 150 |  | 11 | 207 |  | 11 | 268 |  | 11 | 401 |  | 11 | 441
12 | 507 |  | 12 | 735 |  | 12 | 1124 |  | 12 | 661 |  | 12 | 894 |  | 12 | 1384
13 | 1172 |  | 13 | 1580 |  | 13 | 2357 |  | 13 | 1702 |  | 13 | 2239 |  | 13 | 3100
14 | 90 |  | 14 | 167 |  | 14 | 193 |  | 14 | 262 |  | 14 | 407 |  | 14 | 397
15 | 0 |  | 15 | 0 |  | 15 | 0 |  | 15 | 0 |  | 15 | 0 |  | 15 | 0
Total | 7042 |  | Total | 9848 |  | Total | 14800 |  | Total | 10477 |  | Total | 14165 |  | Total | 19688
% temp | 4.101053 |  | % temp | 5.813047 |  | % temp | 8.845908 |  | % temp | 6.260906 |  | % temp | 8.567091 |  | % temp | 11.98493
1c-2a-3a | Temp | Elem del | 1c-2a-3b | Temp | Elem del | 1c-2a-3c | Temp | Elem del | 1c-2b-3a | Temp | Elem del | 1c-2b-3b | Temp | Elem del | 1c-2b-3c | Temp | Elem del
0 | 0 | 181673 | 0 | 0 | 179090 | 0 | 0 | 175235 | 0 | 0 | 174657 | 0 | 0 | 172303 | 0 | 0 | 169992
1 | 33 |  | 1 | 43 |  | 1 | 89 |  | 1 | 43 |  | 1 | 77 |  | 1 | 167
2 | 1123 |  | 2 | 1696 |  | 2 | 2916 |  | 2 | 1245 |  | 2 | 2017 |  | 2 | 3556
3 | 650 |  | 3 | 973 |  | 3 | 1791 |  | 3 | 684 |  | 3 | 1159 |  | 3 | 2487
4 | 27 |  | 4 | 29 |  | 4 | 74 |  | 4 | 43 |  | 4 | 67 |  | 4 | 169
5 | 0 |  | 5 | 0 |  | 5 | 0 |  | 5 | 0 |  | 5 | 0 |  | 5 | 0
6 | 628 |  | 6 | 967 |  | 6 | 1721 |  | 6 | 684 |  | 6 | 1099 |  | 6 | 2393
7 | 1103 |  | 7 | 1680 |  | 7 | 2877 |  | 7 | 1203 |  | 7 | 2002 |  | 7 | 3453
8 | 1121 |  | 8 | 1715 |  | 8 | 2875 |  | 8 | 1270 |  | 8 | 1915 |  | 8 | 3570
9 | 668 |  | 9 | 979 |  | 9 | 1853 |  | 9 | 708 |  | 9 | 1114 |  | 9 | 2390
10 | 0 |  | 10 | 0 |  | 10 | 0 |  | 10 | 0 |  | 10 | 0 |  | 10 | 0
11 | 28 |  | 11 | 42 |  | 11 | 89 |  | 11 | 39 |  | 11 | 94 |  | 11 | 172
12 | 661 |  | 12 | 987 |  | 12 | 1796 |  | 12 | 681 |  | 12 | 1100 |  | 12 | 2397
13 | 1128 |  | 13 | 1684 |  | 13 | 2909 |  | 13 | 1242 |  | 13 | 1958 |  | 13 | 3622
14 | 32 |  | 14 | 35 |  | 14 | 66 |  | 14 | 33 |  | 14 | 75 |  | 14 | 155
15 | 0 |  | 15 | 0 |  | 15 | 0 |  | 15 | 0 |  | 15 | 0 |  | 15 | 0
Total | 7202 |  | Total | 10830 |  | Total | 19056 |  | Total | 7875 |  | Total | 12677 |  | Total | 24531
% temp | 3.964265 |  | % temp | 6.047239 |  | % temp | 10.87454 |  | % temp | 4.508837 |  | % temp | 7.357388 |  | % temp | 14.43068
1c-2c-3a | Temp | Elem del | 1c-2c-3b | Temp | Elem del | 1c-2c-3c | Temp | Elem del
0 | 0 | 169672 | 0 | 0 | 167983 | 0 | 0 | 166653
1 | 120 |  | 1 | 198 |  | 1 | 325
2 | 1648 |  | 2 | 2622 |  | 2 | 4492
3 | 891 |  | 3 | 1520 |  | 3 | 3918
4 | 113 |  | 4 | 187 |  | 4 | 309
5 | 0 |  | 5 | 0 |  | 5 | 0
6 | 854 |  | 6 | 1476 |  | 6 | 3754
7 | 1578 |  | 7 | 2635 |  | 7 | 4404
8 | 1678 |  | 8 | 2499 |  | 8 | 4470
9 | 862 |  | 9 | 1474 |  | 9 | 3699
10 | 0 |  | 10 | 0 |  | 10 | 0
11 | 126 |  | 11 | 218 |  | 11 | 319
12 | 866 |  | 12 | 1477 |  | 12 | 3861
13 | 1653 |  | 13 | 2534 |  | 13 | 4475
14 | 112 |  | 14 | 183 |  | 14 | 304
15 | 0 |  | 15 | 0 |  | 15 | 0
Total | 10501 |  | Total | 17023 |  | Total | 34330
% temp | 6.189 |  | % temp | 10.13376 |  | % temp | 20.59969