## 2R
ID | A.123 | B.123 | C.123 | Material | t/d | Velocity | R1 | R2 | R3 | R4 | R5
1a-2a-3a | 1 | 1 | 1 | 1 | 0.04175365 | 5.5 | 11.01 | 29.91 | 40.66 | 5250000 | 3.28
1a-2a-3b | 1 | 1 | 2 | 1 | 0.04175365 | 6.7 | 11.15 | 34.87 | 22.54 | 6410000 | 2.71
1a-2a-3c | 1 | 1 | 3 | 1 | 0.04175365 | 7.5 | 11.18 | 38 | 16.89 | 7170000 | 3.02
1a-2b-3a | 1 | 2 | 1 | 1 | 0.08350731 | 5.5 | 11.39 | 35.88 | 22.87 | 5140000 | 4.3
1a-2b-3b | 1 | 2 | 2 | 1 | 0.08350731 | 6.7 | 11.43 | 47.74 | 14.26 | 6270000 | 4.94
1a-2b-3c | 1 | 2 | 3 | 1 | 0.08350731 | 7.5 | 11.55 | 60.29 | 9.02 | 7040000 | 5.82
1a-2c-3a | 1 | 3 | 1 | 1 | 0.125261 | 5.5 | 11.92 | 44.93 | 14.26 | 5040000 | 5.51
1a-2c-3b | 1 | 3 | 2 | 1 | 0.125261 | 6.7 | 12.17 | 57.27 | 9.43 | 6140000 | 7.19
1a-2c-3c | 1 | 3 | 3 | 1 | 0.125261 | 7.5 | 12.28 | 68.14 | 8.36 | 6910000 | 8.34
1b-2a-3a | 2 | 1 | 1 | 2 | 0.04175365 | 5.5 | 15.4 | 69.39 | 5.88 | 4810000 | 4.66
1b-2a-3b | 2 | 1 | 2 | 2 | 0.04175365 | 6.7 | 14.32 | 80.95 | 3.84 | 5940000 | 5.33
1b-2a-3c | 2 | 1 | 3 | 2 | 0.04175365 | 7.5 | 13.96 | 83.53 | 2.65 | 6690000 | 6.66
1b-2b-3a | 2 | 2 | 1 | 2 | 0.08350731 | 5.5 | 15.56 | 77.51 | 3.94 | 4560000 | 7.15
1b-2b-3b | 2 | 2 | 2 | 2 | 0.08350731 | 6.7 | 15.44 | 98 | 2.75 | 5720000 | 8.58
1b-2b-3c | 2 | 2 | 3 | 2 | 0.08350731 | 7.5 | 14.98 | 106.49 | 2.09 | 6480000 | 10.9
1b-2c-3a | 2 | 3 | 1 | 2 | 0.125261 | 5.5 | 16.88 | 89.96 | 2.36 | 4380000 | 9.8
1b-2c-3b | 2 | 3 | 2 | 2 | 0.125261 | 6.7 | 15.4 | 110.6 | 2.48 | 5520000 | 11.2
1b-2c-3c | 2 | 3 | 3 | 2 | 0.125261 | 7.5 | 15.82 | 123.99 | 1.43 | 6310000 | 14.2
1c-2a-3a | 3 | 1 | 1 | 3 | 0.04175365 | 5.5 | 12.88 | 39.18 | 15.33 | 5110000 | 2.47
1c-2a-3b | 3 | 1 | 2 | 3 | 0.04175365 | 6.7 | 12.73 | 49.02 | 8.2 | 6250000 | 2.48
1c-2a-3c | 3 | 1 | 3 | 3 | 0.04175365 | 7.5 | 12.51 | 55.17 | 6.75 | 7020000 | 2.82
1c-2b-3a | 3 | 2 | 1 | 3 | 0.08350731 | 5.5 | 13.58 | 59.94 | 7.39 | 4950000 | 3.35
1c-2b-3b | 3 | 2 | 2 | 3 | 0.08350731 | 6.7 | 13.52 | 65.85 | 4.43 | 6090000 | 3.48
1c-2b-3c | 3 | 2 | 3 | 3 | 0.08350731 | 7.5 | 13.65 | 70.14 | 4.7 | 6820000 | 4.18
1c-2c-3a | 3 | 3 | 1 | 3 | 0.125261 | 5.5 | 14.54 | 68.52 | 4.7 | 4840000 | 4.45
1c-2c-3b | 3 | 3 | 2 | 3 | 0.125261 | 6.7 | 14.55 | 79.82 | 3.56 | 5950000 | 4.69
1c-2c-3c | 3 | 3 | 3 | 3 | 0.125261 | 7.5 | 14.38 | 86.9 | 3.3 | 6700000 | 5.87
1d-2a-3a | 4 | 1 | 1 | 4 | 0.04175365 | 5.5 | 14.95 | 94.84 | 2.83 | 4130000 | 12.4
1d-2a-3b | 4 | 1 | 2 | 4 | 0.04175365 | 6.7 | 14.26 | 111.08 | 1.64 | 5390000 | 18.1
1d-2a-3c | 4 | 1 | 3 | 4 | 0.04175365 | 7.5 | 13.98 | 130.53 | 1.67 | 6240000 | 24.9
1d-2b-3a | 4 | 2 | 1 | 4 | 0.08350731 | 5.5 | 15.67 | 105.85 | 2.04 | 3730000 | 20
1d-2b-3b | 4 | 2 | 2 | 4 | 0.08350731 | 6.7 | 15.73 | 129.58 | 1.64 | 5030000 | 25.8
1d-2b-3c | 4 | 2 | 3 | 4 | 0.08350731 | 7.5 | 15.63 | 143.19 | 1.31 | 5680000 | 34.9
1d-2c-3a | 4 | 3 | 1 | 4 | 0.125261 | 5.5 | 17.34 | 113.8 | 1.25 | 3420000 | 26.5
1d-2c-3b | 4 | 3 | 2 | 4 | 0.125261 | 6.7 | 17.07 | 132.41 | 1.09 | 4490000 | 32.4
1d-2c-3c | 4 | 3 | 3 | 4 | 0.125261 | 7.5 | 16.68 | 140.4 | 0.98 | 5010000 | 40.8

## notes
NOTES PAGE
Material Options:
aluminium | Al 7005
AA6061-T6 (Rannveig Model)
steel
Ti
Single parameter studies | Effect of Friction Coefficient | Residual velocity as a function of impact velocity fort/D0.424 with varying friction coefficient
| Density | Effect of varying density, witht/D0.049 and 0.424, at 6.7 km/s with linear EOS.
Percentage of conversion to particles due to tempera-ture as a func of density
Solid material in the debris cloud as a func of density
| varying Wc | Effect of varyingWc, witht/D0.026, 0.049, 0.102 and 0.424, at 6.7 km/s with linear EOS
Solid material in the debris cloud. As a func of Wc
Percentage of conversion to particles due to tempera-ture as a func of Wc
| mesh size | Effect of varying the number of elements in the sphere, witht/D0.049 at 6.7 km/s
Target hole diameter.
Percentage of conversion to particles due to tempera-ture
Impact velocity study |  | Residual velocity of the debris cloud as a function of impact velocity.
Percentage of conversion to particles due to tempera-ture as a function of impact velocity
Percentage of solid material as a function of impactvelocity
Debris cloud diameter as a function of impact velocity
Target hole diameter as a function of impact velocity

## mat_param
12
|  |  |  | MODIFIED JOHNSON-COOK |  |  |  |  | OJC | [6 empty] | MJC | ORIGINAL JOHNSON-COOK
|  |  |  | ALUMINIUM | [11 empty] | STEEL | [12 empty] | TITANIUM |  |  |  | MISC.
|  |  |  | A1 | A2 | A3 | A4 | A5 | A6 | A7 | A8 | A9 | A10 | A11 | A12 | S1 | S2 | S3 | S4 | S5 | S6 | S7 | S8 | S9 | S10 | S11 | S12 | S13 | T1 | T2 | T3 | T4 | M1 | M2 | M3 | M4 | M5 | M6 | M7 | M8 | M9
| Material Parameters | Symbol | UNITS | AA6061-T6 | AA6070-O | AA6070-T4 | AA6070-T6 | AA6070-T7 | AA7075-T651 | AA2024-O | AA7075-T6 | AA5083-H116 | 2024-T351 | Al-4.8Cu-1.2Mg | AA 2014-T652 | Docol 600 DL | AISI 4340 | WELDOX 460 E | WELDOX 700 E | WELDOX 900 E | MILD STEEL | WELDOX 460 E | DP590 | AISI 1020 | AISI 1045 | AISI 52100 | AISI 304 | ARMOX 500T | VT6 | OT4 | OT4-O | Ti-6Al-4V | OFHC COPPER | ARMOC IRON | BRASS | TUNGSTEN ALLOY | COMPOSITE (TAPE) | COMPOSITE (WOVEN) | SOFT IRON | Copper | AlSi10Mg -0 | AlSi10Mg -45 | AlSi10Mg -90
| density | rho | ton/mm3 | 2.7e-09 | 2.7e-09 | 2.7e-09 | 2.7e-09 | 2.7e-09 | 2.71e-09 | 2.71e-09 | 2.81e-09 | 2.66e-09 | 2.77e-09 | 3.0273e-09 | 2.8e-09 | 7.85e-09 | 7.85e-09 | 7.85e-09 | 7.85e-09 | 7.85e-09 | 7.85e-09 | 7.85e-09 | 7.8e-09 | 7.87e-09 | 7.85e-09 | 7.81e-09 | 8e-09 | 7.85e-09 | 4.43e-09 | 4.55e-09 | 4.55e-09 | 4.43e-09 | 8.96e-09 | 7.89e-09 | 7.89e-09 | 1.76e-08 | 1.58e-09 |  |  | 8960 | 2.7e-09 | 2.7e-09 | 2.7e-09
| bulk modulus | K | MPa | 58333.33 | 58333.33 | 58333.33 | 58333.33 | 58333.33 | 56140.35 | 69607.84 | 70294.12 | 69607.84 | 60000 | 500000 | 713235.3 | 205880 | 175000 | 205882.4 | 205882.4 | 205882.4 | 199019.6 | 196078.4 | 175000 | 147619 | 163492.1 | 175000 | 153174.6 | 197058.8 | 116 | 116 | 116 | 117881 | 129166.7 | 164285.7 | 197458.6 | 310000 |  |  |  | 129166.7 | 58333.33 | 58333.33 | 58333.33
| shear modulus | G | MPa | 26923.08 | 26923.08 | 26923.08 | 26923.08 | 26923.08 | 24427.48 | 26691.73 | 26954.89 | 26691.73 | 27692.31 | 230769.2 | 273496.2 | 78947 | 80769.23 | 78947.37 | 78947.37 | 78947.37 | 76315.79 | 75187.97 | 80769.23 | 72093.02 | 79844.96 | 80769.23 | 74806.2 | 75563.91 | 38000 | 38000 | 38000 | 42226.04 | 46268.66 | 80232.56 | 81800 | 160000 |  |  |  | 46268.66 | 26923.08 | 26923.08 | 26923.08
| user mat type | - | - | 47 | 47 | 47 | 47 | 47 | 47 | 47 | 47 |  |  |  |  | 47 | 47 | 47 | 47 | 47 | 47 | [7 empty] | 47 | 47 | 47 | 47 | 47 | 47 | [6 empty] | 47 | 47 | 47
| Young's modulus | E | MPa | 70000 | 70000 | 70000 | 70000 | 70000 | 64000 | 71000 | 71700 | 71000 | 72000 | 600000 | 727500 | 210000 | 210000 | 210000 | 210000 | 210000 | 203000 | 200000 | 210000 | 186000 | 206000 | 210000 | 193000 | 201000 | 114500 | 114500 | 114500 | 113165.798 | 124000 | 207000 | 215624.8 | 412800 |  |  |  | 124000 | 70000 | 70000 | 70000
| Poisson's ratio | nu | - | 0.3 | 0.3 | 0.3 | 0.3 | 0.3 | 0.31 | 0.33 | 0.33 | 0.33 | 0.3 | 0.3 | 0.33 | 0.33 | 0.3 | 0.33 | 0.33 | 0.33 | 0.33 | 0.33 | 0.3 | 0.29 | 0.29 | 0.3 | 0.29 | 0.33 | 0.345 | 0.345 | 0.345 | 0.34 | 0.34 | 0.29 | 0.318 | 0.29 |  |  |  | 0.34 | 0.3 | 0.3 | 0.3
| Taylor-Quinney coefficient | xsi | - | 0.9 | 0.9 | 0.9 | 0.9 | 0.9 | [7 empty] | 0.9 |  | 0.9 | 0.9 | 0.9 |  | 0.9 | 0.9 | [16 empty] | 0.9 | 0.9 | 0.9 | 0.9
| specific heat capacity | cp | Nmm/tonK | 910000000 | 910000000 | 910000000 | 910000000 | 910000000 | 960000000 | 875000000 | 960000000 | 900000000 | 875000000 | 910000000 | 880000000 | 452000000 | 452000000 | 452000000 | 452000000 | 452000000 | 452000000 | 452000000 | 490000000 | 486000000 | 486000000 | 475000000 | 500000000 | 455000000 | 720000000 | 720000000 | 720000000 | 620750000 | 383000000 | 452000000 | 452000000 | 133977600 |  |  |  | 385000000 | 910000000 | 910000000 | 910000000
| thermal expansion coefficient | alpha | K-1 | 2.32e-05 | 2.32e-05 | 2.32e-05 | 2.32e-05 | 2.32e-05 | [7 empty] | 2.32e-05 | 2.32e-05 | 1.2e-05 | 1.2e-05 | 1.2e-05 | [20 empty] | 2.32e-05 | 2.32e-05 | 2.32e-05
| E dot | s-1 | - | 0.0001 | 0.0005 | 0.0005 | 0.0005 | 0.0005 | 0.0001 | 1 | 1 | 0.0001 | 0.000833 | 1 | 0.0001 | 0.0001 | 0.0001 | 0.0005 | 0.0005 | 0.0005 | 0.0001 | 0.0005 | 0.02 | 0.004 | 1 | 1 | 0.1 | 1 | 0.0098 | 0.0072 | 0.00635 | 1 | 1 | 1 | 1 | 1 |  |  |  | 1 | 0.0005 | 0.0005 | 0.0005
|  | cp*rho | - | 2.457 | 2.457 | 2.457 | 2.457 | 2.457 | [7 empty] | 3.548 | 3.5482 | [11 empty] | 3.1896 | 3.276 | 3.276 | [9 empty] | 2.457 | 2.457 | 2.457
| melting temperature | tm | K | 893 | 893 | 893 | 893 | 893 | 893 | 893 | 750 | 887.3 | 775 | 933.3 | 845.5 | 1800 | 1800 | 1800 | 1800 | 1800 | 1800 | 1800 | 1800 | 1788 | 1768 | 1697 | 1700 | 1800 | 1941 | 1941 | 1941 | 1650 | 1356 | 1811 | 1811 | 1723 |  |  |  | 1356 | 893 | 893 | 893
| initial temperature | t0 | K | 293 | 293 | 293 | 293 | 293 | 293 | 293 | 293 | 293 | 293 | 293 | 293 | 293 | 293 | 293 | 293 | 293 | 293 | 293 | 293 | 293 | 293 | 293 | 293 | 293 | 293 | 293 | 293 | 293 | 293 | 293 | 293 | 293 |  |  |  | 293 | 293 | 293 | 293
| room temperature | tr | K | 293 | 293 | 293 | 293 | 293 | 293 | 293 | 293 | 293 | 293 | 293 | 293 | 293 | 293 | 293 | 293 | 293 | 293 | 293 | 293 | 293 | 293 | 293 | 293 | 293 | 293 | 293 | 293 | 293 | 293 | 293 | 293 | 293 |  |  |  | 300 | 293 | 293 | 293
| critical temperature | TC | K | 893 | 893 | 893 | 893 | 893 | [7 empty] | 893 | 893
| JC Yield stress A | A / sigma0 | MPa | 292.6 | 38.8 | 172.7 | 350 | 292.5 | 448.454 | 265 | 480 | 167 | 360.3 | 410 | 453 | 325.70001 | 910 | 499 | 859 | 992 | 304.33 | 490 | 392 | 213 | 506 | 774.78 | 310 | 137.2488 | 900 | 600 | 500 | 1098 | 90 | 175 | 448.2 | 1506 |  |  | 140 | 90
| JC hardening parameter B | B | - | 0 | 3.63 | 2.99 | 2.64 | 2.69 | 475.808 | 426 | 370 | 596 | 649.4 | 512 | 453 | 0 | 586 | 382 | 329 | 364 | 422.007 | 383 | 697 | 53 | 320 | 134 | 1000 | 835.022 | 509.75 | 528 | 353.9 | 1092 | 292 | 380 | 303.4 | 177 |  |  | 443 | 292
| JC hardening param n | n | - | 0 | 0.213 | 0.166 | 0.05 | 0.036 | 0.3948 | 0.34 | 0.43 | 0.551 | 0.68 | 0.68 | 0.5948 | 0 | 0.26 | 0.458 | 0.579 | 0.568 | 0.345 | 0.45 | 0.4 | 0.345 | 0.28 | 0.37 | 0.65 | 0.2467 | 0.506 | 0.386 | 0.508 | 0.93 | 0.31 | 0.32 | 0.15 | 0.12 |  |  | 0.5575 | 0.31
| JC hardening param C | C | - | 0.02 | 0.142 | 0.117 | 0.103 | 0.105 | 0.0012 | 0.015 | 0.0072 | 0.001 | 0.0146 | 0.0524 | 0.013 | 0.01 | 0.014 | 0.0079 | 0.0115 | 0.0087 | 0.0156 | 0.0114 | 0.0153 | 0.055 | 0.064 | 0.018 | 0.07 | 0.0617 | 0.03 | 0.03 | 0.03 | 0.014 | 0.025 | 0.06 | 0.0033 | 0.016 |  |  | 0.087 | 0.025 | 0.001 | 0.001 | 0.001
| JC softening param m | m | - | 1 | 1 | 1 | 1 | 1 | 1.29 | 1 | 0.74 | 0.859 | 1.7 | 1.04 | 1.08 | 1 | 1.03 | 0.893 | 1.071 | 1.131 | 0.87 | 0.94 | 1 | 0.81 | 1.06 | 3.171 | 1 | 0.84 | 0 | 0 | 0 | 1.1 | 1.09 | 0.55 | 1.03 | 1 |  |  | 1.02 | 1.09 | 1 | 1 | 1
| Voce hardening parameter Q1 | Q1 | MPa | 2.7 | 79.5 | 35.6 | 30.1 | 55.3 | [7 empty] | 234.8 | [24 empty] | -11120 | 9.68 | 43.63
| Voce hardening parameter C1 | C1 | - | 2160.7 | 56.9 | 80.6 | 185.9 | 317.2 | [7 empty] | 56.200001 | [24 empty] | 766800 | 6310 | 106000
| Voce hardening parameter Q2 | Q2 | MPa | 707.6 | 88.2 | 247.7 | 72.8 | 31.1 | [7 empty] | 445.70001 | [24 empty] | 11340 | 178.8 | 125.6
| Voce hardening parameter C2 | C2 | - | 8.94 | 4 | 6.5 | 7.7 | 10 | [7 empty] | 4.6999998 | [24 empty] | 782300 | 10490 | 6256
| Voce hardening parameter Q3 | Q3 | [38 empty] | 0 | 12.24 | 43.23
| Voce hardening parameter C3 | C3 | [38 empty] | 0 | 11.11 | 135.5
| Critical Cockcroft-Latham parameter | Wc | Mpa | 278 | 151 | 211 | 115 | 128 | [7 empty] | 555 |  | 1292 | 1424 | 1510 | [20 empty] | 13.7 | 26.5 | 58.3
|  | c | - | 0.001 | 0.001 | 0.001 | 0.001 | 0.001
|  | sigma0 | MPa | 292.6 | 51 | 187 | 373 | 341 | [32 empty] | 150 | 150 | 130
| Damage Paramenters D1 | D1 | - | [5 empty] | -0.428 | 0.13 | -0.068 | 0.0261 | 0.034 | 0.05 | 0.087 |  | -0.8 | 0.636 | 0.361 | 0.294 | 0.1152 | 0.0705 | 0.7 | 0.05 | 0.1 | 0.0368 | 0.53 | 0.04289 | -0.81 | -0.995 | -1.157 | -0.09 | 0.54 | -2.2 | 2.25 | 0 |  |  | 1.46 | 0.3
| D2 | D2 | - | [5 empty] | 0.7566 | 0.13 | 0.45 | 0.263 | 0.664 | 1.281 | 2.68 |  | 2.1 | 1.936 | 4.768 | 5.149 | 1.0116 | 1.732 | 0.5 | 3.44 | 0.76 | 2.34 | 0.5 | 2.1521 | 1.18 | 1.45 | 1.685 | 0.27 | 4.89 | 5.43 | 0.0005 | 0.33 |  |  | 3.47 | 0.28
| D3 | D3 | - | [5 empty] | -3.4078 | -1.5 | -0.95 | -0.349 | -1.5 | -3.5 | -8.01 |  | -0.5 | -2.969 | -5.107 | -5.583 | -1.7684 | -0.54 | 5 | -2.12 | -1.57 | -1.484 | -6.8 | -2.7575 | -0.15 | −0.1 | -0.083 | 0.48 | -3.03 | -0.47 | -3.6 | -1.5 |  |  | -4.07 | 3.03
| D4 | D4 | - | [5 empty] | -0.003 | 0.011 | 0.036 | 0.147 | 0.011 | 0.138 | 0.029 |  | 0.002 | -0.014 | -0.0013 | 0.0023 | -0.05279 | -0.015 | -0.006 | 0.002 | 0.005 | 0.0035 | -0.014 | -0.0066 | -0.02 | −0.02 | 0.024 | 0.014 | 0.014 | 0.016 | -0.0123 | 0 |  |  | -0.024 | 0.014
| D5 | D5 | - | [5 empty] | 24.93 | 0 | 6 | 16.8 | 0 | 4.1 | 5.332 |  | 0.61 | 1.014 | 1.333 | 0.951 | 0.5262 | 0 | 0 | 0.61 | -0.84 | 0.411 | 0 | 0.86 | 0 | 0 | 0 | 3.87 | 1.12 | 0.63 | 0 | 0 |  |  | 2.59 | 1.12
| Tensile strength |  | MPa | [13 empty] | 745 | [11 empty] | 1000 | 800 | 600
| Mie-Gruneisen EOS constants | S1 | - | [13 empty] | 164
|  | S2 | - | [13 empty] | 294
|  | S3 | - | [13 empty] | 500
|  | gamma0 | - | [13 empty] | 1.16
| Comments |  |  | Rannveig | Annealed | Naturally aged | Peak strength | Overaged
| References |  |  |  | 1 |  |  |  | 9 | 10 | 11 | 20 | 17 | 19 |  | 2 | 4 | 5 |  |  | 8 | 12 | 13 | 14 |  |  |  | 15 | 3 |  |  | 6 | 7 |  | 16 | 18 |  |  |  |  | 21
| Status |  |  | done | done | done | done | done | done | done | done | error | done | error | error | done | done | error | error | error | done | done | done | error | done | done | done | done | done | done | done | done | error | done | error | done | weird results | error |  |  | done | running | running
1 | Effects of heat treatment on the ballistic properties of AA6070 aluminium alloy J.K. Holmen a , J. Johnsen a , S. Jupp b , O.S. Hopperstad a , T. Børvik
2 | On the dynamic response of blast-loaded steel plates with andwithout pre-formed holesTaggedPD1XXV. AuneD2XXa,b,*,D3XXG. ValsamosD4XXc,D5XXF. CasadeiD6XXc,1,D7XXM. LangsethD8XXa,b,D9XXT. BørvikD10XXa
3 | Determination and verification of Johnson–Cook model parameters at high-speed deformation of titanium alloys Author links open overlay panelA.E.BuzyurkinaI.L.GladkybE.I.Krausa
4 | Ballistic impact simulation of GT model vehicle door using finite element method
5 | On the influence of fracture criterion in projectile impact of steel platesS. Deya,*, T. Børvika,b, O.S. Hopperstada, M. Langseth
6 | Failure Modeling of Titanium 6Al-4V and Aluminum 2024-T3 With the Johnson-Cook Material Model
6 | Chip Fracture Behavior in theHigh Speed Machining ofTitanium Alloys
7 | FRACTURE CHARACTERISTICS OF THREE METALS SUBJECTED TO VARIOUS STRAINS, STRAIN RATES, TEMPERATURES AND PRESSURES
8 | The characterization and ballistic evaluation of mild steel
9 | Study of the constitutive behavior of 7075-T651 aluminum alloyTaggedPD1XXK. SenthilD2XXa,D3XXM.A. IqbalD4XXa,*,D5XXP.S. ChandelD6XXb,D7XXN.K Gupta
10 | Ballistic resistance of 2024 aluminium plates against hemispherical, sphereand blunt nose projectilesK. Senthila,⁎, M.A. Iqbalb, B. Arindama, R. Mittala, N.K. Gupta
11 | Modeling the effect of laser heating on the strength and failure of7075-T6 aluminumJ.N. Florandon, J.D. Margraf, J.F. Reus, A.T. Anderson, R.C. McCallen, M.M. LeBlanc,J.R. Stanley, A.M. Rubenchik, S.S. Wu, W.H. Lowdermilk
12 | Strength and ductility of Weldox 460 E steel at high strain rates, elevated temperatures and various stress triaxialities
13 | Numerical modelling of electrohydraulic free-forming and die-forming of DP590 steel
14 | Investigation of notch-induced precise splitting of different bar materials under high-speed load
15 | An investigation of the constitutive behavior of Armox 500T steel and armor piercing incendiary projectile material
16 | Assault riffle bullet-experimental characterization and computer (FE) modeling
16 | Protection effectiveness of perforated plates made of high strength steel
17 | Effect of the Lode parameter in predicting shear cracking of 2024-T351 aluminum alloy Taylor rods
18 | Investigation on high-velocity impact performance of multi-layered alumina ceramic armors with polymeric interlayers
19 | High strain rate tensile behavior of Al-4.8Cu-1.2Mg alloy
20 | Flow and fracture characteristics of aluminium alloy AA5083-H116 as function of strain rate, temperature and triaxiality
21 | On the ballistic perforation resistance of additive manufactured AlSi10Mg aluminium plates

## sim_results
|  |  |  | ALUMINIUM | [10 empty] | STEEL | [12 empty] | TITANIUM |  |  |  | MISC.
|  |  |  | A1 | A2 | A3 | A4 | A5 | A6 | A7 | A8 | A9 | A10 | A11 | S1 | S2 | S3 | S4 | S5 | S6 | S7 | S8 | S9 | S10 | S11 | S12 | S13 | T1 | T2 | T3 | T4 | M1 | M2 | M3 | M4 | M5 | M6 | M7 | M8 | M9
| Material Properties | Symbol | units | AA6061-T6 | AA6070 - O | AA6070-T4 | AA6070-T6 | AA6070-T7 | AA7075-T651 | AA2024-O | AA7075-T6 | AA5083-H116 | 2024-T351 | Al-4.8Cu-1.2Mg | Docol 600 DL | AISI 4340 | WELDOX 460 E | WELDOX 700 E | WELDOX 900 E | MILD STEEL | WELDOX 460 E | DP590 | AISI 1020 | AISI 1045 | AISI 52100 | AISI 304 | ARMOX 500T | VT6 | OT4 | OT4-O | Ti-6Al-4V | OFHC COPPER | ARMOC IRON | BRASS | TUNGSTEN ALLOY | COMPOSITE (TAPE) | COMPOSITE (WOVEN) | SOFT IRON | Copper | AlSi10Mg -0
* | density |  |  | 2.7 | 2.7 | 2.7 | 2.7 | 2.7 | 2.71e-09 | 2.71e-09 | 2.81e-09 |  |  |  | 7.85 | 7.85e-09 |  |  |  | 7.85e-09 | 7.85e-09 | 7.8e-09 |  | 7.85e-09 | 7.81e-09 | 8e-09 | 7.85e-09 | 4.43e-09 | 4.55e-09 | 4.55e-09 | 4.43e-09 |  | 7.89e-09
| density | rho | ton/mm3 | 2.7e-09 | 2.7e-09 | 2.7e-09 | 2.7e-09 | 2.7e-09 | 2.71e-09 | 2.71e-09 | 2.81e-09 | 2.66e-09 | 2.77e-09 | 3.0273e-09 | 7.85e-09 | 7.85e-09 | 7.85e-09 | 7.85e-09 | 7.85e-09 | 7.85e-09 | 7.85e-09 | 7.8e-09 | 7.87e-09 | 7.85e-09 | 7.81e-09 | 8e-09 | 7.85e-09 | 4.43e-09 | 4.55e-09 | 4.55e-09 | 4.43e-09 | 8.96e-09 | 7.89e-09 | 7.89e-09 | 1.76e-08 | 1.58e-09 | 0 | 0 | 8960 | 2.7e-09
| Target hole radius |  | mm | 5.86 | 5.734615 | 5.5312925 | 5.61536 | 5.42 | 8.06769 | 7.1133825 | 7.048155 |  | 6.98 |  | 6.96 | 7.72 |  |  |  | 7.38 | 8.23 | 9.0034375 |  | 7.3467375 | 7.89 | 8.399746 | 8.34 | 5.6331775 | 5.7809175 | 6.13 | 6.75 |  | 8.52 |  | 7.86 | 8 |  |  |  | 7.404053
* | Target hole diameter |  | mm | 11.72 | 11.46923 | 11.062585 | 11.23072 | 10.84 | 16.13538 | 14.226765 | 14.09631 |  | 13.96 |  | 13.92 | 15.44 |  |  |  | 14.76 | 16.46 | 18.006875 |  | 14.693475 | 15.78 | 16.799492 | 16.68 | 11.266355 | 11.561835 | 12.26 | 13.5 |  | 17.04 |  | 15.72 | 16 | 0 | 0 | 0 | 14.80811
* | Debris cloud diameter |  | mm | 62.2 | 50.792425 | 54.2777 | 52.01165 | 52 | 46.73746 | 45.22035 | 48.88607 |  | 50.75 |  | 90 | 98 |  |  |  | 98.93 | 97.299875 | 93.1041 |  | 92.91788 | 98.64 | 101.2348 | 95.86 | 74.28348 | 73.5499 | 67.1 | 65.78 |  | 97.7 |  | 129.58 | 144.89 |  |  |  | 47.78043
| Original Mass |  |  | 1.22e-06 | 1.22e-06 | 1.22e-06 | 1.22e-06 | 1.22e-06 | 1.22e-06 | 1.22e-06 | 1.22e-06 |  | 1.22e-06 |  | 1.22e-06 | 1.22e-06 |  |  |  | 1.22e-06 | 1.22e-06 | 1.22e-06 |  | 1.22e-06 | 1.22e-06 | 1.22e-06 | 1.22e-06 | 1.22e-06 | 1.22e-06 | 1.22e-06 | 1.22e-06 |  | 1.22e-06 |  | 1.22e-06 | 1.22e-06 | 1.22e-06 | 1.22e-06 | 1.22e-06 | 1.22e-06
| Final mass of particle |  |  | 3.16e-07 | 1.74e-07 | 1.14e-07 | 1.85e-07 | 3.47e-07 | 1.16e-07 | 1.2e-07 | 1.11e-07 |  | 1.07e-07 |  | 7e-08 | 3.36e-08 |  |  |  | 3.36e-08 | 4.35e-08 | 4.23e-08 |  | 4.36e-08 | 4.43e-08 | 3.72e-08 | 4.36e-08 | 9.63e-08 | 9.35e-08 | 7.19e-08 | 5.41e-08 |  | 3.1e-08 |  | 2e-08 | 1.6e-08 |  |  |  | 1.07e-07
* | Percentage of solid material in debris cloud |  | % | 25.90164 | 14.2623 | 9.344262 | 15.16393 | 28.44262 | 9.508197 | 9.836066 | 9.098361 |  | 8.770492 |  | 5.737705 | 2.754098 |  |  |  | 2.754098 | 3.565574 | 3.467213 |  | 3.57377 | 3.631148 | 3.04918 | 3.57377 | 7.893443 | 7.663934 | 5.893443 | 4.434426 |  | 2.540984 |  | 1.639344 | 1.311475 | 0 | 0 | 0 | 8.770492
* | Residual velocity |  | mm/s | 6470000 | 6270000 | 6250000 | 6280000 | 6450000 | 6320000 | 6320000 | 6320000 |  | 6320000 |  | 6070000 | 5720000 |  |  |  | 5720000 | 5720000 | 5750000 |  | 5610000 | 5680000 | 5730000 | 5700000 | 6050000 | 6060000 | 6040000 | 6090000 |  | 5720000 |  | 5030000 | 3610000 |  |  |  | 6330000
* | Percentage of conversion to particles due to temperature |  | % | 1.35 | 4.94 | 5.64 | 5.03 | 3.08 | 1.34 | 1.51 | 1.61 |  | 1.47 |  | 4.96 | 8.58 |  |  |  | 9.01 | 8.14 | 7.79 |  | 24.3 | 8.52 | 7.81 | 9.06 | 11.2 | 11.4 | 5.07 | 3.48 |  | 8.52 |  | 25.8 | 44.9 |  |  |  | 1.35
// | Global energy start |  |  | 27400000 | 27400000 | 27400000 | 27400000 | 27400000 | 27400000 | 27400000 | 27400000 | 27400000 | 27400000 | 27400000 | 27400000 | 27400000 | 27400000 | 27400000 | 27400000 | 27400000 | 27400000 | 27400000 | 27400000 | 27400000 | 27400000 | 27400000 | 27400000 | 27400000 | 27400000 | 27400000 | 27400000 | 27400000 | 27400000 | 27400000 | 27400000 | 27400000 |  |  |  | 27400000
// | Global energy end |  |  | 32200000 |  |  |  | 31700000 | 28900000 | 28800000 | 28600000 |  | 28900000 | 31100000 | 26300000 | 23600000 | 24300000 |  | 31800000 | 23800000 | 24200000 | 24300000 |  | 22200000 | 24200000 | 24100000 | 23900000 | 24800000 | 24800000 | 25200000 | 26000000 | 25600000 | 23500000 |  | 18900000 |  |  |  |  | 28700000
| Differnce in global energy |  |  | 4800000 | -27400000 | -27400000 | -27400000 | 4300000 | 1500000 | 1400000 | 1200000 | -27400000 | 1500000 | 3700000 | -1100000 | -3800000 | -3100000 | -27400000 | 4400000 | -3600000 | -3200000 | -3100000 | -27400000 | -5200000 | -3200000 | -3300000 | -3500000 | -2600000 | -2600000 | -2200000 | -1400000 | -1800000 | -3900000 | -27400000 | -8500000 | -27400000 |  |  |  | 1300000
| % diff kinetic energy |  |  | 17.51825 | -100 | -100 | -100 | 15.69343 | 5.474453 | 5.109489 | 4.379562 | -100 | 5.474453 | 13.50365 | -4.014599 | -13.86861 | -11.31387 | -100 | 16.05839 | -13.13869 | -11.67883 | -11.31387 | -100 | -18.9781 | -11.67883 | -12.0438 | -12.77372 | -9.489051 | -9.489051 | -8.029197 | -5.109489 | -6.569343 | -14.23358 | -100 | -31.0219 | -100 |  |  |  | 4.744526
| Kinetic energy start |  |  | 27400000 | 27400000 | 27400000 | 27400000 | 27400000 | 27400000 | 27400000 | 27400000 | 27400000 | 27400000 | 27400000 | 27400000 | 27400000 | 27400000 | 27400000 | 27400000 | 27400000 | 27400000 | 27400000 | 27400000 | 27400000 | 27400000 | 27400000 | 27400000 | 27400000 | 27400000 | 27400000 | 27400000 | 27400000 | 27400000 | 27400000 | 27400000 | 27400000 |  |  |  | 27400000
| kinetic energy end |  |  | 31800000 |  |  |  | 31300000 | 28500000 | 28400000 | 28100000 |  | 28500000 | 30300000 | 25700000 | 23100000 | 27300000 |  | 30000000 | 23400000 | 23700000 | 23700000 |  | 21900000 | 23600000 | 23600000 | 23400000 | 24400000 | 24400000 | 25000000 | 25700000 |  | 23200000 |  | 18700000 |  |  |  |  | 28300000
| Differnce in global energy |  |  | 4400000 | -27400000 | -27400000 | -27400000 | 3900000 | 1100000 | 1000000 | 700000 | -27400000 | 1100000 | 2900000 | -1700000 | -4300000 | -100000 | -27400000 | 2600000 | -4000000 | -3700000 | -3700000 | -27400000 | -5500000 | -3800000 | -3800000 | -4000000 | -3000000 | -3000000 | -2400000 | -1700000 | -27400000 | -4200000 | -27400000 | -8700000 | -27400000 |  |  |  | 900000
| % diff kinetic energy |  |  | 16.05839 | -100 | -100 | -8 | 14.23358 | 4.014599 | 3.649635 | 2.554745 | -100 | 4.014599 | 10.58394 | -6.20438 | -15.69343 | -0.3649635 | -100 | 9.489051 | -14.59854 | -13.50365 | -13.50365 | -100 | -20.07299 | -13.86861 | -13.86861 | -14.59854 | -10.94891 | -10.94891 | -8.759124 | -6.20438 | -100 | -15.32847 | -100 | -31.75182 | -100 |  |  |  | 3.284672
| CPU time |  |  |  | 6h 18min | [10 empty] | 1h 19min | [14 empty] | 1h 41min |  |  |  | 1h 39min
Ballistic limit curve - 'critical diameter' against velocity
| SPH RESULTS |  |  | A2 | S2 | T4 | M4
|  |  |  | AA6070-O (SPH) | AISI 4340 (SPH) | Ti-6Al-4V (SPH) | TUNGSTEN ALLOY (SPH)
| Target hole radius |  | mm | 0 | 8.24 | 7.47 | 8.89
| Target hole diameter |  | mm | 0 | 16.48 | 14.94 | 17.78
| Debris cloud diameter |  | mm | 0 | 48.63 | 38.93 | 36.81
| Original Mass |  |  | 1.23e-06 | 1.23e-06 | 1.23e-06 | 1.23e-06
| Final mass of particle |  |  | 1.23e-06 | 1.23e-06 | 1.23e-06 | 1.23e-06
| Percentage of solid material in debris cloud |  | % | 100 | 100 | 100 | 100
| Residual velocity |  | mm/s | 0 | 6090000 | 6130000 | 6060000
| Percentage of conversion to particles due to temperature |  | % | 0 | 0 | 0 | 0
Global energy start
Global energy end
Differnce in global energy
% diff kinetic energy
Kinetic energy start
kinetic energy end
Differnce in global energy
% diff kinetic energy
CPU time

## plots
List of parameters
GRAPHICAL RESULTS | DENSITY RESULTS | density
density and debris cloud diamter
density and target hole diameter
[7 empty] | x | y
|  |  | rho (ton/mm3) |  |  | A2 | 2.7e-09 | 11.46923
[6 empty] | T4 | 4.43e-09 | 13.5
[6 empty] | S2 | 7.85e-09 | 15.44
[6 empty] | M4 | 1.76e-08 | 15.72
|  |  | density and percentage of solid material in debris cloud |  | density and residual velocity
density and percentage of converted particles due to temperature

## Sheet1
| MATERIAL |  | t | d | t/d | VELOCITY | target hole radius | target hole diameter | cloud diameter | OG mass | Final mass | % solid mat | residual velocity | % vel decrease | % conversion due to temp | Tot energy start | Tot energy end | Percentage difference
1 | A2 | AA6070-O | 0.4 | 9.58 | 0.04175365 | 5.5 | 5.5 | 11.01 | 29.91 | 1.22e-06 | 4.96e-07 | 40.66 | 5250000 | -4.55 | 3.28 | 18500000 | 21400000 | 15.68
2 |  | AA6070-O | 0.4 | 9.58 | 0.04175365 | 6.7 | 5.57 | 11.15 | 34.87 | 1.22e-06 | 2.75e-07 | 22.54 | 6410000 | -4.33 | 2.71 | 27400000 | 30800000 | 12.41
3 |  | AA6070-O | 0.4 | 9.58 | 0.04175365 | 7.5 | 5.59 | 11.18 | 38 | 1.22e-06 | 2.06e-07 | 16.89 | 7170000 | -4.4 | 3.02 | 34400000 | 38100000 | 10.76
4 |  | AA6070-O | 0.8 | 9.58 | 0.08350731 | 5.5 | 5.7 | 11.39 | 35.88 | 1.22e-06 | 2.79e-07 | 22.87 | 5140000 | -6.55 | 4.3 | 18500000 | 19900000 | 7.57
5 |  | AA6070-O | 0.8 | 9.58 | 0.08350731 | 6.7 | 5.71 | 11.43 | 47.74 | 1.22e-06 | 1.74e-07 | 14.26 | 6270000 | -6.42 | 4.94 | 27400000 | 28900000 | 5.47
6 |  | AA6070-O | 0.8 | 9.58 | 0.08350731 | 7.5 | 5.77 | 11.55 | 60.29 | 1.22e-06 | 1.1e-07 | 9.02 | 7040000 | -6.13 | 5.82 | 34400000 | 34500000 | 0.29
7 |  | AA6070-O | 1.2 | 9.58 | 0.125261 | 5.5 | 5.96 | 11.92 | 44.93 | 1.22e-06 | 1.74e-07 | 14.26 | 5040000 | -8.36 | 5.51 | 18500000 | 18900000 | 2.16
8 |  | AA6070-O | 1.2 | 9.58 | 0.125261 | 6.7 | 6.08 | 12.17 | 57.27 | 1.22e-06 | 1.15e-07 | 9.43 | 6140000 | -8.36 | 7.19 | 27400000 | 27100000 | -1.09
9 |  | AA6070-O | 1.2 | 9.58 | 0.125261 | 7.5 | 6.14 | 12.28 | 68.14 | 1.22e-06 | 1.02e-07 | 8.36 | 6910000 | -7.87 | 8.34 | 34400000 | 33200000 | -3.49
10 | S2 | STEEL 4340 | 0.4 | 9.58 | 0.04175365 | 5.5 | 7.7 | 15.4 | 69.39 | 1.22e-06 | 7.17e-08 | 5.88 | 4810000 | -12.55 | 4.66 | 18500000 | 17700000 | -4.32
11 |  | STEEL 4340 | 0.4 | 9.58 | 0.04175365 | 6.7 | 7.16 | 14.32 | 80.95 | 1.22e-06 | 4.68e-08 | 3.84 | 5940000 | -11.34 | 5.33 | 27400000 | 25000000 | -8.76
12 |  | STEEL 4340 | 0.4 | 9.58 | 0.04175365 | 7.5 | 6.98 | 13.96 | 83.53 | 1.22e-06 | 3.23e-08 | 2.65 | 6690000 | -10.8 | 6.66 | 34400000 | 31000000 | -9.88
13 |  | STEEL 4340 | 0.8 | 9.58 | 0.08350731 | 5.5 | 7.78 | 15.56 | 77.51 | 1.22e-06 | 4.81e-08 | 3.94 | 4560000 | -17.09 | 7.15 | 18500000 | 16900000 | -8.65
14 |  | STEEL 4340 | 0.8 | 9.58 | 0.08350731 | 6.7 | 7.72 | 15.44 | 98 | 1.22e-06 | 3.36e-08 | 2.75 | 5720000 | -14.63 | 8.58 | 27400000 | 23600000 | -13.87
15 |  | STEEL 4340 | 0.8 | 9.58 | 0.08350731 | 7.5 | 7.49 | 14.98 | 106.49 | 1.22e-06 | 2.55e-08 | 2.09 | 6480000 | -13.6 | 10.9 | 34400000 | 29300000 | -14.83
16 |  | STEEL 4340 | 1.2 | 9.58 | 0.125261 | 5.5 | 8.44 | 16.88 | 89.96 | 1.22e-06 | 2.88e-08 | 2.36 | 4380000 | -20.36 | 9.8 | 18500000 | 16200000 | -12.43
17 |  | STEEL 4340 | 1.2 | 9.58 | 0.125261 | 6.7 | 7.7 | 15.4 | 110.6 | 1.22e-06 | 3.02e-08 | 2.48 | 5520000 | -17.61 | 11.2 | 27400000 | 22800000 | -16.79
18 |  | STEEL 4340 | 1.2 | 9.58 | 0.125261 | 7.5 | 7.91 | 15.82 | 123.99 | 1.22e-06 | 1.74e-08 | 1.43 | 6310000 | -15.87 | 14.2 | 34400000 | 27800000 | -19.19
19 | T4 | Ti-6Al-4V | 0.4 | 9.58 | 0.04175365 | 5.5 | 6.44 | 12.88 | 39.18 | 1.22e-06 | 1.87e-07 | 15.33 | 5110000 | -7.09 | 2.47 | 18500000 | 20000000 | 8.11
20 |  | Ti-6Al-4V | 0.4 | 9.58 | 0.04175365 | 6.7 | 6.37 | 12.73 | 49.02 | 1.22e-06 | 1e-07 | 8.2 | 6250000 | -6.72 | 2.48 | 27400000 | 27900000 | 1.82
21 |  | Ti-6Al-4V | 0.4 | 9.58 | 0.04175365 | 7.5 | 6.25 | 12.51 | 55.17 | 1.22e-06 | 8.24e-08 | 6.75 | 7020000 | -6.4 | 2.82 | 34400000 | 34400000 | 0
22 |  | Ti-6Al-4V | 0.8 | 9.58 | 0.08350731 | 5.5 | 6.79 | 13.58 | 59.94 | 1.22e-06 | 9.02e-08 | 7.39 | 4950000 | -10 | 3.35 | 18500000 | 18000000 | -2.7
23 |  | Ti-6Al-4V | 0.8 | 9.58 | 0.08350731 | 6.7 | 6.76 | 13.52 | 65.85 | 1.22e-06 | 5.41e-08 | 4.43 | 6090000 | -9.1 | 3.48 | 27400000 | 26000000 | -5.11
24 |  | Ti-6Al-4V | 0.8 | 9.58 | 0.08350731 | 7.5 | 6.83 | 13.65 | 70.14 | 1.22e-06 | 5.74e-08 | 4.7 | 6820000 | -9.07 | 4.18 | 34400000 | 32500000 | -5.52
25 |  | Ti-6Al-4V | 1.2 | 9.58 | 0.125261 | 5.5 | 7.27 | 14.54 | 68.52 | 1.22e-06 | 5.73e-08 | 4.7 | 4840000 | -12 | 4.45 | 18500000 | 17100000 | -7.57
26 |  | Ti-6Al-4V | 1.2 | 9.58 | 0.125261 | 6.7 | 7.27 | 14.55 | 79.82 | 1.22e-06 | 4.34e-08 | 3.56 | 5950000 | -11.19 | 4.69 | 27400000 | 25300000 | -7.66
27 |  | Ti-6Al-4V | 1.2 | 9.58 | 0.125261 | 7.5 | 7.19 | 14.38 | 86.9 | 1.22e-06 | 4.02e-08 | 3.3 | 6700000 | -10.67 | 5.87 | 34400000 | 31500000 | -8.43
28 | M4 | TUNGSTEN ALLOY | 0.4 | 9.58 | 0.04175365 | 5.5 | 7.47 | 14.95 | 94.84 | 1.22e-06 | 3.45e-08 | 2.83 | 4130000 | -24.91 | 12.4 | 18500000 | 14800000 | -20
29 |  | TUNGSTEN ALLOY | 0.4 | 9.58 | 0.04175365 | 6.7 | 7.13 | 14.26 | 111.08 | 1.22e-06 | 2e-08 | 1.64 | 5390000 | -19.55 | 18.1 | 27400000 | 20900000 | -23.72
30 |  | TUNGSTEN ALLOY | 0.4 | 9.58 | 0.04175365 | 7.5 | 6.99 | 13.98 | 130.53 | 1.22e-06 | 2.04e-08 | 1.67 | 6240000 | -16.8 | 24.9 | 34400000 | 25600000 | -25.58
31 |  | TUNGSTEN ALLOY | 0.8 | 9.58 | 0.08350731 | 5.5 | 7.84 | 15.67 | 105.85 | 1.22e-06 | 2.49e-08 | 2.04 | 3730000 | -32.18 | 20 | 18500000 | 13300000 | -28.11
32 |  | TUNGSTEN ALLOY | 0.8 | 9.58 | 0.08350731 | 6.7 | 7.87 | 15.73 | 129.58 | 1.22e-06 | 2e-08 | 1.64 | 5030000 | -24.93 | 25.8 | 27400000 | 18900000 | -31.02
33 |  | TUNGSTEN ALLOY | 0.8 | 9.58 | 0.08350731 | 7.5 | 7.81 | 15.63 | 143.19 | 1.22e-06 | 1.6e-08 | 1.31 | 5680000 | -24.27 | 34.9 | 34400000 | 23100000 | -32.85
34 |  | TUNGSTEN ALLOY | 1.2 | 9.58 | 0.125261 | 5.5 | 8.67 | 17.34 | 113.8 | 1.22e-06 | 1.52e-08 | 1.25 | 3420000 | -37.82 | 26.5 | 18500000 | 12400000 | -32.97
35 |  | TUNGSTEN ALLOY | 1.2 | 9.58 | 0.125261 | 6.7 | 8.54 | 17.07 | 132.41 | 1.22e-06 | 1.33e-08 | 1.09 | 4490000 | -32.99 | 32.4 | 27400000 | 17600000 | -35.77
36 |  | TUNGSTEN ALLOY | 1.2 | 9.58 | 0.125261 | 7.5 | 8.34 | 16.68 | 140.4 | 1.22e-06 | 1.2e-08 | 0.98 | 5010000 | -33.2 | 40.8 | 34400000 | 21500000 | -37.5